## Sheet1
Strength, GPa | Specific Strength, Gpa/SG | Density, g/cc | Year | Ref | Notes
0.36 | 0.36 | 1 | 2024 | https://doi.org/10.1016/j.matlet.2024.136601 | GO fibre, assumed density of 1g/cc
1.4 | 0.7253886 | 1.93 | 2024 | https://doi.org/10.1016/j.carbon.2024.118947
5.49 | 2.889474 | 1.9 | 2025 | to be published in Nat Mater