## Radar
Name | Comments | Density [g cm−3] ± | Specific Volume [cm3g-1] | Tenacity [N tex−1 = GPa/SG = GPa/(g/cm^3)] | Initial Modulus [N tex−1 = GPa/SG = GPa/(g/cm^3)] | Work of Rupture [J g−1] | E Cond [MS m^2/g] | Thermal Conductivity [W m−1 K−1] | Electrical Conductivity [MS m−1] | Tensile [GPa] | G:D Ratio | Publication
F-CNTFs | High-strength CNTs | 1.05 | 0.952381 | 1.7 | 94.4 | - | 0.4761905 | - | 0.5 | 1.785 |  | https://doi.org/10.1080/02786826.2023.2206442
CSA-CNTFs |  | 1.23 | 0.8130081 | 3.8 | 105.7 | - | 2.845528 | - | 3.5 | 4.674
PBO-CNTFs |  | 1.26 | 0.7936508 | 4.5 | 130.5 | - | 1.746032 | - | 2.2 | 5.67
D-PBO-CNTFs |  | 1.4 | 0.7142857 | 5.8 | 122.4 | 121.6429 | 2.071429 | - | 2.9 | 8.12
Xioa-Boies Fully DD | Fully Double-Drawn CNTF | 1.4 | 0.7142857 | 3.22 | 138 | 75 | 0.7642857 | 354 | 1.07 | 4.508 |  | https://www.science.org/doi/10.1126/sciadv.abq3515
Xiao-Boies Work-Raw | Raw Direct-spun CNTF | 0.66 | 1.515152 | 1.23 | 53 | 43 | 0.2424242 | 106 | 0.16 | 0.8118
SS-2017(58) | Solution-spun CNTF | 1.5 | 0.6666667 | 1.54 | 160 | 17 | 5.666667 | - | 8.5 | 2.31 |  | https://doi.org/10.1016/j.carbon.2020.07.058
SS-2004(59) | Solution-spun CNTF | 1.11 | 0.9009009 | 0.1 | 108 | - |  | 21 | - | 0.111
SS-2013(20, 58) | Solution-spun CNTF with CCNI DWCNT | 1.3 | 0.7692308 | 0.97 | 92 | - | 2.230769 | 380 | 2.9 | 1.261
SS-2021(36) | Solution-spun CNTF | 1.93 | 0.5181347 | 2.1 | 134.715 | 50 | 5.647668 | 391 | 10.9 | 4.053
H-SS-2022(39) | Heat Solution-Spun CNTF | [8 empty] | 0 |  | https://www.science.org/doi/full/10.1126/sciadv.abn0939
S·DW:1400℃ | Heat Solution-Spun CNTF | 1.88 | 0.5319149 | 2.74 | 252 | 29.08 | 0.9893617 | - | 1.86 | 5.1512
S·DW:1700℃ | Heat Solution-Spun CNTF | 1.71 | 0.5847953 | 3.84 | 368 | 33.76 | 1.298246 | 482 | 2.22 | 6.5664
S·DW:2000℃ | Heat Solution-Spun CNTF | 1.58 | 0.6329114 | 2.93 | 372 | 17.55 | 0.7721519 | - | 1.22 | 4.6294
S·DW:2400℃ | Heat Solution-Spun CNTF | 1.43 | 0.6993007 | 2.22 | 420 | 5.59 | 0.2307692 | - | 0.33 | 3.1746
S·DW:2700℃ | Heat Solution-Spun CNTF | 1.89 | 0.5291005 | 1.53 | 445 | 3.18 | 0.2010582 | 490 | 0.38 | 2.8917
SW:2700℃ | Heat Solution-Spun CNTF | 1.8 | 0.5555556 | 0.34 | 184 | - | 0.1222222 | 305 | 0.22 | 0.612
DW:2700℃ | Heat Solution-Spun CNTF | 1.96 | 0.5102041 | 1.24 | 535 | - | 0.1683673 | 496 | 0.33 | 2.4304
S·DWNT-Raw |  | 1.92 | 0.5208333 | 2.1 | 155 | 39.38 | 5.666667 | 380 | 10.88 | 4.032
SWNT-Raw |  | 1.6 | 0.625 | 0.62 | 137 | - | 2.2 | 213 | 3.52 | 0.992
DWNT-Raw |  | 2.1 | 0.4761905 | 1.1 | 83 | - | 3.9 | 406 | 8.19 | 2.31
D-SS-2022(60) | Densified Solution-Spun CNTF | 1.97 | 0.5076142 | 2.55 | - | - | 5.685279 | 398 | 11.2 | 5.0235
GO: 0% | GO interface hybrid Solution-Spun CNTF | 1.93 | 0.5181347 | 2.05 | 154 | 38.4 | 5.388601 | - | 10.4 | 3.9565
GO: 5% |  | 1.98 | 0.5050505 | 2.66 | 190 | 57.9 | 4.752525 | - | 9.41 | 5.2668
GO: 10% |  | 2.01 | 0.4975124 | 3.01 | 210 | 76.8 | 4.19403 | - | 8.43 | 6.0501
GO: 20% |  | 1.99 | 0.5025126 | 2.41 | 193 | 51.8 | 3.743719 | - | 7.45 | 4.7959
DS-IMDEA-2021(61) | Direct-spun CNTF with optimized synthesis | - |  | 2.1 | 107 | 63 |  | - | 0.338
DS-IMDEA-DW(13) | Direct-spun CNTF of collapsed DWCNT | - |  | 1.7 | 61 | 100 |  | - | -
DS-IMDEA-MW(13) | Direct-spun CNTF of few-layer MWCNT | - |  | 1.1 | 64 | 80 |  | - | -
DS-PUST-CSA(62) | CSA 13% stretched Direct-spun CNTF | - |  | 2.19 | 176 | 39 |  | - | -
DS-PUST-Raw(62) | Raw Direct-spun CNTF | - |  | 0.95 | 76 | 50 |  | - | -
DS-CAM-Den(14) | Acetone Direct-spun CNTF | - |  | 1.1 | 50 | 13 |  | - | -
DS-CAM-DogBone(50) | Dog Bone Direct-spun CNTF | - |  | 2.2 | 160 | 46 |  | - | -
VA-UT2004(19) | Twisted VA-CNTF | 0.8 | 1.25 | 0.58 | - | 14 | 0.0375 | - | 0.03 | 0.464
VA-UT2007(63) | Twisted VA-CNTF | 0.8 | 1.25 | 0.88 | - | 27 |  | - | - | 0.704
VA-MIT(37) | Densified VA-CNTF | 0.8 | 1.25 | 1.8 | 89 | 94 |  | - | - | 1.44
Elliott and Windle | Best CNT Thermal Conductivity Fibre B | 0.625 | 1.6 | 1.7 | 78 | 36.12 | 0.2461538 | 770 | 0.096 | 4.2 | 7 | https://www.sciencedirect.com/science/article/pii/S0008622316310752#appsec1
Cho, Lee, Kim | Direct Spinning and Stretching | 0.36 |  | 5.5 | 211 | 151.25 | 1.46 |  |  | 1.98 | 28 | Cho, Y. S. et al. Superstrong Carbon Nanotube Yarns by Developing Multiscale Bundle Structures on the Direct Spin-Line without Post-Treatment. Adv. Sci. 10, 2204250 (2023). | https://onlinelibrary.wiley.com/doi/full/10.1002/advs.202204250
Lee and Kim | Direct Spinning and Densification | 0.92 |  | 4.08 | 187.5 | 63.24 | 2.27 |  |  | 3.7536 | 17 | Lee, J., Lee, DM., Jung, Y. et al. Direct spinning and densification method for high-performance carbon nanotube fibers. Nat Commun 10, 2962 (2019). https://doi.org/10.1038/s41467-019-10998-0
Vilatela | Liquid Spun and Doped | 1.412104 | 0.7081633 | 0.975 | 2.22 | 23.46 | 17.35 |  | 24.5 | 1.5 | 50 | https://www.science.org/doi/epdf/10.1126/science.aeb0673
Toray T300(1) | PAN-based CF | 1.76 | 0.5681818 | 2.01 | 131 | 16 | 0.03409091 | 10.5 | 0.06
Toray T700SC | PAN-based CF | 1.8 | 0.5555556 | 2.72 | 128 | - | 0.03333333 | 9.6 | 0.06
Toray T800SC | PAN-based CF | 1.8 | 0.5555556 | 3.27 | 163 | - | 0.04444444 | 11.3 | 0.08
Toray T1000GB | PAN-based CF | 1.8 | 0.5555556 | 3.54 | 163 | - | 0.03888889 | 10.5 | 0.07
Toray T1100GC(1) | PAN-based CF | 1.79 | 0.5586592 | 3.91 | 181 | 39 | 0.03910615 | 13 | 0.07 | 6.9989
Toray M35JB(1) | PAN-based CF | 1.75 | 0.5714286 | 2.58 | 196 | 18 | 0.05142857 | 38.9 | 0.09
Toray M40JB | PAN-based CF | 1.77 | 0.5649718 | 2.49 | 213 | - | 0.05649718 | 66.9 | 0.1
Toray M60JB(1) | PAN-based CF | 1.93 | 0.5181347 | 1.98 | 305 | 7 | 0.07253886 | 150.5 | 0.14
Toray 1200 | PAN-based CF | 1.82 | 0.5494505 | 4.4 | 173 |  | 0
HexTow AS4(1, 64) | PAN-based CF | 1.79 | 0.5586592 | 2.48 | 129 | 23 | 0.03351955 | 6.83 | 0.06
HexTow IM7 | PAN-based CF | 1.78 | 0.5617978 | 3.2 | 155 | - | 0.03932584 | 5.4 | 0.07
HexTow IM10 | PAN-based CF | 1.79 | 0.5586592 | 3.81 | 175 | - | 0.04469274 | 6.14 | 0.08
HexTow HM63 | PAN-based CF | 1.83 | 0.5464481 | 2.64 | 237 | - | 0.06010929 | 55 | 0.11
GRANOC YSH50A | Pitch-based CF | 2.1 | 0.4761905 | 1.82 | 248 | - | 0.06666667 | 120 | 0.14
GRANOC YSH70A | Pitch-based CF | 2.15 | 0.4651163 | 1.69 | 335 | - | 0.09302326 | 250 | 0.2
GRANOC YS80A | Pitch-based CF | 2.17 | 0.4608295 | 1.67 | 362 | - | 0.0921659 | 320 | 0.2
GRANOC YS90A | Pitch-based CF | 2.18 | 0.4587156 | 1.62 | 404 | - | 0.1513761 | 500 | 0.33
GRANOC YS95A | Pitch-based CF | 2.19 | 0.456621 | 1.61 | 420 | 2.42 | 0.2054795 | 600 | 0.45 |  | https://www.ngfworld.com/dcms_media/other/YSAfiber2014.pdf
DIALEAD K1352U | Pitch-based CF | 2.12 | 0.4716981 | 1.7 | 292 | - | 0.07075472 | 140 | 0.15
DIALEAD K1392U | Pitch-based CF | 2.15 | 0.4651163 | 1.72 | 353 | - | 0.09302326 | 210 | 0.2
DIALEAD K13C6U | Pitch-based CF | 2.18 | 0.4587156 | 1.65 | 413 | - | 0.1834862 | 580 | 0.4
DIALEAD K13D2U | Pitch-based CF | 2.2 | 0.4545455 | 1.68 | 425 | - | 0.3045455 | 800 | 0.67
Epsilon | High-modulus Coal Tar Pitch | 1.8 | 0.5555556 |  | 516.6667 | [6 empty] | https://www.epsilon-composite.com/en/carbon-fiber-grades
Graphene Fibers | Solution Spun | 1.86 | 0.5376344 | 2.790323 | 284.4086 | 18.29 | 0.006451613 | 232 | 0.012 | 5.19 |  | https://www.nature.com/articles/s41563-025-02384-7
Copper |  | 8.96 | 0.1116071 | 0.03839286 | 12.27679 | 6.2 | 6.565126 | 385 | 58.82353 | 0.344 | 0.14 | https://www.matweb.com/search/datasheet.aspx?matguid=1980eb23287a4408adc404dd39293942&ckck=1
Aluminum 1199-H18 |  | 2.7 | 0.3703704 | 0.04259259 | 25.18519 | 4.2 | 13.22751 | 210 | 35.71429 | 0.115 |  | https://www.matweb.com/search/DataSheet.aspx?MatGUID=7a321b89269943629bb6d7a0a4a357b2
AERMet Steel |  | 7.86 | 0.1272265 | 0.3091603 | 24.42748 | 17.5 | 0.7506361 | 54 | 5.9 | 2.43 |  | Carpenter AerMet® 340 Datasheet
ASTM A36 Steel |  | 7.85 | 0.1273885 | 0.0611465 | 25.47771 | 6 | 0.8866242 | 50.1 | 6.96 | 0.48
Max Overall |  | 8.96 | 1.6 | 5.8 | 535 | 151.25 | 17.35 | 800 | 58.82353 |  |  | https://www.matweb.com/search/DataSheet.aspx?MatGUID=d1844977c5c8440cb9a3a967f8909c3a
Max CNT |  | 2.1 | 1.6 | 5.8 | 535 | 151.25 | 5.685279 | 770 | 11.2
Max Non-CNT |  | 8.96 | 0.5714286 | 4.4 | 516.6667 | 39 | 13.22751 | 800 | 58.82353
Normalized by ASTM A36 Steel
Max Overall |  | 1.141401 | 12.56 | 94.85417 | 20.99875 | 25.20833 | 19.56861 | 15.96806 | 8.451657
Max CNT |  | 0.2675159 | 12.56 | 94.85417 | 20.99875 | 20.27381 | 6.412276 | 15.36926 | 1.609195
Max Non-CNT |  | 1.141401 | 4.485714 | 71.95833 | 20.27917 | 6.5 | 14.91896 | 15.96806 | 8.451657
Graphene Fibers |  | 0.1171975 | 0 | 66.725 | 7.359375 | 10.54 | 2.560273 | 0 | 0
|  | 0.6571429 | 0 | 1.267081 | 1.358696 | 0.8432 | 2.970093 | 0 | 0
Note on H38: [Threaded comment] Your version of Excel allows you to read this threaded comment; however, any edits to it will get removed if the file is opened in a newer version of Excel. Learn more: https://go.microsoft.com/fwlink/?linkid=870924 Comment: This is for the matt as fiber was not reported, normalized by matt density. It is a worse case.

## Fibers With Error
Name | Comments | Density [g cm−3] ± |  | 1/Density [cm3g-1] | Tenacity [N tex−1] | ± | Initial Modulus [N tex−1] | ± | Elongation [%] | ± | Work of Rupture [J g−1] | ± | Electrical Conductivity [MS m−1] | ± | Thermal Conductivity [W m−1 K−1] | ± | Tensile (Gpa)
F-CNTFs | High-strength CNTs | 1.05 |  | 0.952381 | 1.7 | 0.2 | 94.4 | 5.2 | 5.5 | 0.4 | - |  | 0.5 |  | - |  | 1.785
CSA-CNTFs |  | 1.23 |  | 0.8130081 | 3.8 | 0.1 | 105.7 | 6.1 | 3.5 | 0.1 | - |  | 3.5 |  | - |  | 4.674
PBO-CNTFs |  | 1.26 |  | 0.7936508 | 4.5 | 0.2 | 130.5 | 7.4 | 4 | 0.7 | - |  | 2.2 |  | - |  | 5.67
D-PBO-CNTFs |  | 1.4 |  | 0.7142857 | 5.8 | 0.1 | 122.4 | 5.9 | 5 | 0.6 | - |  | 2.9 |  | - |  | 8.12
This Work-Fully DD | Fully Double-Drawn CNTF | 1.4 | 0.01 | 0.7142857 | 3.22 | 0.07 | 138 | 6 | 3.9 | 0.2 | 75 | 5 | 1.07 |  | 354 |  | 4.508
This Work-Raw | Raw Direct-spun CNTF | 0.66 | 0.15 | 1.515152 | 1.23 | 0.08 | 53 | 5 | 5 | 0.5 | 43 | 6 | 0.16 |  | 106 |  | 0.8118
SS-2017(58) | Solution-spun CNTF | 1.5 | 0.1 | 0.6666667 | 1.54 | 0.09 | 160 | 40 | 1.8 | 0.2 | 17 |  | 8.5 |  | - |  | 2.31
SS-2004(59) | Solution-spun CNTF | 1.11 | 0.07 | 0.9009009 | 0.1 | 0.01 | 108 | 9 | - |  | - |  | - |  | 21 |  | 0.111
SS-2013(20, 58) | Solution-spun CNTF with CCNI DWCNT | 1.3 | 0.1 | 0.7692308 | 0.97 |  | 92 | 38 | 1.4 | 0.5 | - |  | 2.9 |  | 380 | 15 | 1.261
SS-2021(36) | Solution-spun CNTF | 1.93 | 0.16 | 0.5181347 | 2.1 | 0.3 | 134.715 |  | 3.5 | 0.6 | 50 | 14 | 10.9 | 1.2 | 391 | 63 | 4.053
H-SS-2022(39) | Heat Solution-Spun CNTF | [15 empty] | 0
S·DW:1400℃ |  | 1.88 |  | 0.5319149 | 2.74 | 0.18 | 252 | 12 | 1.82 | 0.16 | 29.08 | 4.94 | 1.86 | 0.56 | - |  | 5.1512
S·DW:1700℃ |  | 1.71 |  | 0.5847953 | 3.84 | 0.42 | 368 | 13 | 1.53 | 0.21 | 33.76 | 7.09 | 2.22 | 0.34 | 482 | 63 | 6.5664
S·DW:2000℃ |  | 1.58 |  | 0.6329114 | 2.93 | 0.33 | 372 | 5 | 1.15 | 0.26 | 17.55 | 5.18 | 1.22 | 0.32 | - |  | 4.6294
S·DW:2400℃ |  | 1.43 |  | 0.6993007 | 2.22 | 0.2 | 420 | 2 | 0.5 | 0.17 | 5.59 | 1.03 | 0.33 | 0.21 | - |  | 3.1746
S·DW:2700℃ |  | 1.89 |  | 0.5291005 | 1.53 | 0.26 | 445 | 9.5 | 0.36 | 0.03 | 3.18 | 0.46 | 0.38 | 0.19 | 490 | 31.67 | 2.8917
SW:2700℃ |  | 1.8 |  | 0.5555556 | 0.34 | 0.07 | 184 | 11 | 0.18 | 0.07 | - |  | 0.22 | 0.18 | 305 | 5.23 | 0.612
DW:2700℃ |  | 1.96 |  | 0.5102041 | 1.24 | 0.11 | 535 | 54 | 0.33 | 0.01 | - |  | 0.33 | 0.2 | 496 | 5.82 | 2.4304
H-SS-2022-RAW(39) | Raw Solution-Spun CNTF | [15 empty] | 0
S·DWNT-Raw |  | 1.92 |  | 0.5208333 | 2.1 | 0.17 | 155 | 9 | 2.55 | 0.37 | 39.38 | 6.69 | 10.88 | 0.77 | 380 | 21.46 | 4.032
SWNT-Raw |  | 1.6 |  | 0.625 | 0.62 | 0.06 | 137 | 30 | 1.31 | 0.18 | - |  | 3.52 | 0.48 | 213 | 42.87 | 0.992
DWNT-Raw |  | 2.1 |  | 0.4761905 | 1.1 | 0.16 | 83 | 8 | 2.04 | 0.38 | - |  | 8.19 | 0.42 | 406 | 8.69 | 2.31
D-SS-2022(60) | Densified Solution-Spun CNTF | 1.97 |  | 0.5076142 | 2.55 | 0.2 | - |  | - |  | - |  | 11.2 |  | 398 | 27 | 5.0235
GO-SS-2022(40) | GO interface hybrid Solution-Spun CNTF | [15 empty] | 0
GO: 0% |  | 1.93 | 0.02 | 0.5181347 | 2.05 |  | 154 |  | 3 |  | 38.4 | 6.2 | 10.4 | 0.88 | - |  | 3.9565
GO: 5% |  | 1.98 | 0.03 | 0.5050505 | 2.66 |  | 190 |  | 3.3 |  | 57.9 | 5.8 | 9.41 | 0.81 | - |  | 5.2668
GO: 10% |  | 2.01 | 0.02 | 0.4975124 | 3.01 |  | 210 |  | 3.6 |  | 76.8 | 6.3 | 8.43 | 0.95 | - |  | 6.0501
GO: 20% |  | 1.99 | 0.03 | 0.5025126 | 2.41 |  | 193 |  | 3.2 |  | 51.8 | 6.9 | 7.45 | 0.91 | - |  | 4.7959
DS-IMDEA-2021(61) | Direct-spun CNTF with optimized synthesis | - |  |  | 2.1 | 0.13 | 107 | 7 | 5.25 | 0.55 | 63 | 9 | 0.338 | 0.053 | -
DS-IMDEA-DW(13) | Direct-spun CNTF of collapsed DWCNT | - |  |  | 1.7 | 0.3 | 61 | 7 | - |  | 100 | 30 | - |  | -
DS-IMDEA-MW(13) | Direct-spun CNTF of few-layer MWCNT | - |  |  | 1.1 | 0.2 | 64 | 16 | - |  | 80 | 40 | - |  | -
DS-PUST-CSA(62) | CSA 13% stretched Direct-spun CNTF | - |  |  | 2.19 | 0.25 | 176 | 22 | 3.3 |  | 39 |  | - |  | -
DS-PUST-Raw(62) | Raw Direct-spun CNTF | - |  |  | 0.95 | 0.13 | 76 | 8 | 5.5 |  | 50 |  | - |  | -
DS-CAM-Den(14) | Acetone Direct-spun CNTF | - |  |  | 1.1 |  | 50 |  | 3.8 |  | 13 |  | - |  | -
DS-CAM-DogBone(50) | Dog Bone Direct-spun CNTF | - |  |  | 2.2 |  | 160 |  | - |  | 46 |  | - |  | -
VA-UT2004(19) | Twisted VA-CNTF | 0.8 |  | 1.25 | 0.58 |  | - |  | 7.2 |  | 14 |  | 0.03 |  | - |  | 0.464
VA-UT2007(63) | Twisted VA-CNTF | 0.8 |  | 1.25 | 0.88 |  | - |  | 6 |  | 27 |  | - |  | - |  | 0.704
VA-MIT(37) | Densified VA-CNTF | 0.8 |  | 1.25 | 1.8 |  | 89 |  | - |  | 94 |  | - |  | - |  | 1.44
Pasqualli | Best all around | 1.93 |  | 0.5181347 | 2.176166 | [7 empty] | 10.9 |  |  |  | 4.2 | https://doi.org/10.1016/j.carbon.2020.07.058
Toray T300(1) | PAN-based CF | 1.76 |  | 0.5681818 | 2.01 |  | 131 |  | 1.5 |  | 16 |  | 0.06 |  | 10.5
Toray T700SC | PAN-based CF | 1.8 |  | 0.5555556 | 2.72 |  | 128 |  | 2.1 |  | - |  | 0.06 |  | 9.6
Toray T800SC | PAN-based CF | 1.8 |  | 0.5555556 | 3.27 |  | 163 |  | 2 |  | - |  | 0.08 |  | 11.3
Toray T1000GB | PAN-based CF | 1.8 |  | 0.5555556 | 3.54 |  | 163 |  | 2.2 |  | - |  | 0.07 |  | 10.5
Toray T1100GC(1) | PAN-based CF | 1.79 |  | 0.5586592 | 3.91 |  | 181 |  | 2 |  | 39 |  | 0.07 |  | 13
Toray M35JB(1) | PAN-based CF | 1.75 |  | 0.5714286 | 2.58 |  | 196 |  | 1.3 |  | 18 |  | 0.09 |  | 38.9
Toray M40JB | PAN-based CF | 1.77 |  | 0.5649718 | 2.49 |  | 213 |  | 1.2 |  | - |  | 0.1 |  | 66.9
Toray M60JB(1) | PAN-based CF | 1.93 |  | 0.5181347 | 1.98 |  | 305 |  | 0.7 |  | 7 |  | 0.14 |  | 150.5
Toray 1200 | PAN-based CF | 1.82 |  | 0.5494505 | 4.4 |  | 173
HexTow AS4(1, 64) | PAN-based CF | 1.79 |  | 0.5586592 | 2.48 |  | 129 |  | 1.7 |  | 23 |  | 0.06 |  | 6.83
HexTow IM7 | PAN-based CF | 1.78 |  | 0.5617978 | 3.2 |  | 155 |  | 1.8 |  | - |  | 0.07 |  | 5.4
HexTow IM10 | PAN-based CF | 1.79 |  | 0.5586592 | 3.81 |  | 175 |  | 2 |  | - |  | 0.08 |  | 6.14
HexTow HM63 | PAN-based CF | 1.83 |  | 0.5464481 | 2.64 |  | 237 |  | 1 |  | - |  | 0.11 |  | 55
GRANOC YSH50A | Pitch-based CF | 2.1 |  | 0.4761905 | 1.82 |  | 248 |  | 0.7 |  | - |  | 0.14 |  | 120
GRANOC YSH70A | Pitch-based CF | 2.15 |  | 0.4651163 | 1.69 |  | 335 |  | 0.5 |  | - |  | 0.2 |  | 250
GRANOC YS80A | Pitch-based CF | 2.17 |  | 0.4608295 | 1.67 |  | 362 |  | 0.5 |  | - |  | 0.2 |  | 320
GRANOC YS90A | Pitch-based CF | 2.18 |  | 0.4587156 | 1.62 |  | 404 |  | 0.3 |  | - |  | 0.33 |  | 500
GRANOC YS95A | Pitch-based CF | 2.19 |  | 0.456621 | 1.61 |  | 420 |  | 0.3 |  | - |  | 0.45 |  | 600
DIALEAD K1352U | Pitch-based CF | 2.12 |  | 0.4716981 | 1.7 |  | 292 |  | 0.6 |  | - |  | 0.15 |  | 140
DIALEAD K1392U | Pitch-based CF | 2.15 |  | 0.4651163 | 1.72 |  | 353 |  | 0.5 |  | - |  | 0.2 |  | 210
DIALEAD K13C6U | Pitch-based CF | 2.18 |  | 0.4587156 | 1.65 |  | 413 |  | 0.4 |  | - |  | 0.4 |  | 580
DIALEAD K13D2U | Pitch-based CF | 2.2 |  | 0.4545455 | 1.68 |  | 425 |  | 0.4 |  | - |  | 0.67 |  | 800
Max 1/Density | 1.52
Max Strength (Tenacity) N/Tex | 5.8
Max Stiffness (Initial Modulues) N/Tex | 535
Max Toughness (Work of Rupture) J/g | 100
Max Elcond (MS/m) | 11.2
Max Tcond (W/m/K) | 800
Specific CNTf/CF Scores
Name | Comments | Density [g cm−3] |  | 1/Density [cm3g-1] | Tenacity [N tex−1] |  | Initial Modulus [N tex−1] |  | Elongation [%] |  | Work of Rupture [J g−1] |  | Electrical Conductivity [MS m−1] |  | Thermal Conductivity [W m−1 K−1]
D-PBO-CNTFs | Data | 1.4 |  | 0.7142857 | 5.8±0.1 |  | 122.4±5.9 |  | 5.0±0.6 |  | - |  | 2.9 |  | -
| Score |  |  | 0.4699248 | 1 |  | 0.2280374 | [5 empty] | 0.2589286
DD-CNTFs | Data | 1.40±0.01 |  | 0.7142857 | 3.22±0.07 |  | 138±6 |  | 3.9±0.2 |  | 75±5 |  | 1.07 |  | 354
| Score |  |  | 0.4699248 | 0.5551724 |  | 0.2579439 |  |  |  | 0.75 |  | 0.09553571 |  | 0.4425
DW:2700℃ | Data | 1.96 |  | 0.5102041 | 1.24±0.11 |  | 535±54 |  | 0.33±0.01 |  | - |  | 0.33±0.20 |  | 496±5.82
| Score |  |  | 0.3356606 | 0.2137931 |  | 1 | [5 empty] | 0.02946429 |  | 0.62
Label | Comments | Density [g cm−3] |  | 1/Density [cm3g-1] | Tenacity [N tex−1] |  | Initial Modulus [N tex−1] |  | Elongation [%] |  | Work of Rupture [J g−1] |  | Electrical Conductivity [MS m−1] |  | Thermal Conductivity [W m−1 K−1]
Xiao (DD-CNT) | DD-CNTFs data | 1.40±0.01 |  | 0.7142857 | 3.22±0.07 |  | 138±6 |  | 3.9±0.2 |  | 75±5 |  | 1.07 |  | 354
| Score |  |  | 0.4699248 | 0.5551724 |  | 0.2579439 |  |  |  | 0.75 |  | 0.09553571 |  | 0.4425
Dynamic Strength paper | D-PBO-CNTFs data | 1.4 |  | 0.7142857 | 5.8±0.1 |  | 122.4±5.9 |  | 5.0±0.6 |  | - |  | 2.9 |  | -
| Score |  |  | 0.4699248 | 1 |  | 0.2280374 | [5 empty] | 0.2589286
Pasquali paper | S-DWNT (1700C) | 1.71 |  | 0.5847953 | 3.84 |  | 368 |  |  |  | 33.76 |  | 2.22 |  | 482
| Score |  |  | 0.3847338 | 0.662069 |  | 0.6878505 |  |  |  | 0.338 |  | 0.1982143 |  | 0.6025
| Pristine S-DWNT | 1.92 |  | 0.5208333 | 2.1 |  | 155 |  |  |  | 39.38 |  | 10.88 |  | 380
| Score |  |  | 0.3426535 | 0.362069 |  | 0.2897196 |  |  |  | 0.39 |  | 0.9714286 |  | 0.475
Toray T1100GC(1) | PAN-based CF | 1.79 |  | 0.5586592 | 3.91 |  | 181 |  | 2 |  | 39 |  | 0.07 |  | 13
| Score |  |  | 0.3684211 | 0.6741379 |  | 0.3383178 |  |  |  | 0.39 |  | 0.00625 |  | 0.01625
HexTow HM63 | PAN-based CF | 1.83 |  | 0.5464481 | 2.64 |  | 237 |  | 1 |  | - |  | 0.11 |  | 55
| Score |  |  | 0.3618421 | 0.4551724 |  | 0.3383178 | [5 empty] | 0.009821429 |  | 0.06875
GRANOC YS95A | Pitch-based CF | 2.19 |  | 0.456621 | 1.61 |  | 420 |  | 0.3 |  | - |  | 0.45 |  | 600
| Score |  |  | 0.3026316 | 0.2775862 |  | 0.3383178 | [5 empty] | 0.04017857 |  | 0.75
DIALEAD K13D2U | Pitch-based CF | 2.2 |  | 0.4545455 | 1.68 |  | 425 |  | 0.4 |  | - |  | 0.67 |  | 800
| Score |  |  | 0.2960526 | 0.2896552 |  | 0.3383178 | [5 empty] | 0.05982143 |  | 1

## FibersStrengthYr
Year | CNTF_SPSTR | GF_SPSTR | CNTSH_SPSTR | GSH_SPSTR | [5 empty] | GF_SPSTR
2014 | 2.89 |  | 2.11475
2014 |  |  | 2.36296
2015 |  | 0.64828 |  | 0.32357 | [5 empty] | 0.64828
2015 |  |  |  | 0.43857 | [5 empty] | 0.61714
2016 | 1.16 |  | 1.06792 | [6 empty] | 0.92357
2016 |  | 1.17124 | 1.51351 | [6 empty] | 1.17124
2017 | 1.7 |  | 0.80112 | 0.3375 | [5 empty] | 0.26471
2017 |  | 0.55147 | 1.06727 | 0.456 | [5 empty] | 0.55147
2018 | 2.19 | 0.6477 | 0.10256 | 0.0985 | [5 empty] | 0.6477
2018 |  |  |  | 0.1736 | [5 empty] | 0.56
2019 | 3.88 | 0.90047 |  | 0.22356 | [5 empty] | 0.90047
2019 | 4.08
2020 | 2.2 |  | 0.9738 | [6 empty] | 1.28571
2020 | 5.5 | 1.78947 | 0.59137 | [6 empty] | 1.78947
2021 | 2.94 | 0.21604 |  | 0.07571 | [5 empty] | 0.21604
2021 | 3.1 |  |  | 0.09429 | [5 empty] | 0.19429
2022 | 4.5 |  | 1.65347 | [6 empty] | 0.5655
2022 | 5.5 | 0.62564 | 1.2 | [6 empty] | 0.62564
2023 | 5.54 | [8 empty] | 0.61025
2023 | 4.79375 | 0.67043 | [7 empty] | 0.67043
2024 | 5.8 | [8 empty] | 1.85185
2024 | 4.5 | 1.86316 |  |  | Ref | Notes | Strength, GPa | Specific Strength, Gpa/SG | Density, g/cc | 1.86316
2024 |  |  |  |  | https://doi.org/10.1016/j.matlet.2024.136601 | GO fibre, assumed density of 1g/cc | 0.36 | 0.36 | 1
2024 |  |  |  |  | https://doi.org/10.1016/j.carbon.2024.118947 |  | 1.4 | 0.7253886 | 1.93
2025 |  | 2.889474 |  |  | to be published in Nat Mater |  | 5.49 | 2.889474 | 1.9 | 0