## Sheet1
No. | Notes | Citation | Diameter |  | Density |  | Linear Density |  | Tenacity |  | Tensile Strength |  | initial Modulus |  | Initial Modulus |  | Breaking strain |  | Rupture Work |  | Electrical Conductivity |  | Thermal Conductivity
|  |  | um |  | g/cm\+(3) |  | tex |  | N tex\+(-1) |  | GPa |  | N/tex |  | GPa |  | % |  | J g\+(-1) |  | S/cm |  | W m\+(-1) K\+(-1)
Unsorted
This work-Fully DD | This Work-Fully DD | null | 20 | null | 1.397267 | 0.01370278 | 0.404 |  | 3.2192215 | 0.06728339 | 4.498343 | 0.1136224 | 138.45269 | 6.325244 | 193.4554 |  | 3.901975 | 0.1663606 | 75.0727925 | 5.237608 | 10700 | null | 353.9 | null
This work-Raw | This Work-Raw | null | 44 | null | 0.6624871 | 0.1541216 | 0.473 |  | 1.22888441 | 0.0843685 | 0.8090646 | 0.1865156 | 53.12418 | 5.162757 | null |  | 4.977615 | 0.512354 | 43.03905 | 6.038214 | 1650 | null | 105.6 | null
Rice-2017 | (58) | 10.1021/acsami.7b10968 | 20 | 2 | 1.5 | 0.1 | 0.52 | 0.01 | 1.54 | 0.09 | 2.4 | 0.1 | 160 | 40 | 250 | 60 | 1.75 | 0.2 | 17 | null | 85000 | null |  | null
Rice-2004 | (59) | 10.1126/science.1101398 | 52.7 | null | 1.11 | 0.07 | null | null | 0.1045045 | 0.009009009 | 0.116 | 0.01 | 108.1081 | 9.009009 | 120 | 10 | null | null | null | null | null | null | 21 | null
Rice-2013 | (20) | 10.1126/science.1228061 10.1021/acsami.7b10968 | 9 | 1 | 1.3 | 0.1 | 1 | 0 | 0.969 | 0 | 1 | 0.2 | 92.30769 | 38.46154 | 120 | 50 | 1.4 | 0.5 | null | null | 29000 | null | 380 | 15
Rice-2018 | (18) | 10.1002/adma.201704482 | 19.32 | null | 1.65 | null | null | null | 1.28 | null | 2.112 | null | 48.48485 | null | 80 | null | 1.8 | null | null | null | 61000 | null |  | null
Rice-2021 | (36) | 10.1016/j.carbon.2020.07.058 | 8.9 | 0.9 | 1.93 | 0.16 | 0.12 | 0.01 | 2.1 | 0.3 | 4.2 | 0.15 | 48.48485 |  | 260 | 40 | 3.5 | 0.65 | 50 | 14 | 109000 | 12000 | 391 | 63
null | null | null | null | null | null | null | null | null | null | null | null | null | null | null | null | null | null | null | null | null | null | null |  | null
IMDEA-2018-DWNT | (13) | 10.1016/j.carbon.2018.03.006 | null | null | null | null | null | null | 1.7 | 0.3 | null | null | 61 | 7 | null | null | null | null | 100 | 30 | null | null |  | null
IMDEA-2018-MWNT | (13) | 10.1016/j.carbon.2018.03.006 | null | null | null | null | null | null | 1.1 | 0.2 | null | null | 64 | 16 | null | null | null | null | 80 | 40 | null | null |  | null
PUST-2018-CSA13 | (62) | 10.1016/j.carbon.2018.04.071 | 14.28 | null | 0.2526042 | null | 0.1 | 0.01 | 2.19 | 0.25 | 1.61 | 0.18 | 176 | 22 | null | null | 3.3 | null | 39 | null | null | null |  | null
PUST-2018-Raw | (62) | 10.1016/j.carbon.2018.04.071 | 23.05 | null | 0.08992806 | null | 0.11 | 0.02 | 0.95 | 0.13 | 0.22 | 0.02 | 76 | 8 | null | null | 5.5 | null | 50 | null | null | null |  | null
CAM-2007-Den | (14) | 10.1126/science.1147635 | null | null | null | null | 0.04 | null | 1.1 | null | null | null | 50 | null | null | null | 3.8 | null | 13 | null | null | null |  | null
CAM-2007-EWind | (50) | 10.1002/adma.200700516 | null | null | null | null | null | null | 2.2 | null | null | null | 160 | null | null | null | null | null | 46 | null | null | null |  | null
UTDallas-2004 | (19) | 10.1126/science.1104276 | 2 | null | 0.8 | null | 0.01 | null | 0.575 | null | 0.46 | null | null | null | null | null | 7.2 | null | 14 | null | 300 | null |  | null
UTDallas-2007 | (63) | 10.1016/j.physb.2006.12.061 | 10 | null | 0.8 | null | null | null | 0.875 | null | 0.7 | null | null | null | null | null | 6 | null | 27 | null | null | null |  | null
MIT-2013 | (37) | 10.1021/am401524q | null | null |  | null | null | null | 1.8 | null | 0.32 | null | 88.7 | null | 25 | null | null | null | 94 | null | null | null |  | null
Toray | T300 | https://www.cf-composites.toray/resources/data_sheets/#anc0 & A. Mikhalchan, J.J. Vilatela / Carbon 150 (2019) 191e21 | 7 | null | 1.76 | null | 0.066 | null | 2.005682 |  | 3530 | null | 130.6818 | null | 230 | null | 1.5 | null | 16 | null | 588.24 | null | 10.5 | null
Toray | T700SC | https://www.cf-composites.toray/resources/data_sheets/#anc0 | 7 | null | 1.8 | null | 0.06666667 | null | 2.722222 |  | 4900 | null | 127.7778 | null | 230 | null | 2.1 | null |  | null | 625 | null | 9.6 | null
Toray | T800SC | https://www.cf-composites.toray/resources/data_sheets/#anc0 | 5 | null | 1.8 | null | 0.04291667 | null | 3.266667 |  | 5880 | null | 163.3333 | null | 294 | null | 2 | null |  | null | 769.23 | null | 11.3 | null
Toray | T800HB | https://www.cf-composites.toray/resources/data_sheets/#anc0 | 5 | null | 1.81 | null | 0.03716667 | null | 3.033149 | null | 5490 | null | 162.4309 | null | 294 | null | 1.9 | null |  | null | 714.28 | null | 10 | null
Toray | T1000GB | https://www.cf-composites.toray/resources/data_sheets/#anc0 | 5 | null | 1.8 | null | 0.04041667 | null | 3.538889 |  | 6370 | null | 163.3333 | null | 294 | null | 2.2 | null |  | null | 714.28 | null | 10.5 | null
Toray | T1100GC | https://www.cf-composites.toray/resources/data_sheets/#anc0 & A. Mikhalchan, J.J. Vilatela / Carbon 150 (2019) 191e21 | 5 | null | 1.79 | null | 0.04208333 | null | 3.910615 |  | 7000 | null | 181.0056 | null | 324 | null | 2 | null | 39 | null | 714.28 | null | 13 | null
Toray | M35JB | https://www.cf-composites.toray/resources/data_sheets/#anc0 & A. Mikhalchan, J.J. Vilatela / Carbon 150 (2019) 191e21 | 5 | null | 1.75 | null | 0.0375 | null | 2.577143 |  | 4510 | null | 196 | null | 343 | null | 1.3 | null | 18 | null | 909.09 | null | 38.9 | null
Toray | M40JB | https://www.cf-composites.toray/resources/data_sheets/#anc0 | 5 | null | 1.77 | null | 0.0375 | null | 2.485876 |  | 4400 | null | 212.9944 | null | 377 | null | 1.2 | null |  | null | 1000 | null | 66.9 | null
Toray |  | null | null | null | null | null | null | null | 2.282609 |  | null | null | null | null | null | null | null | null | null | null | null | null |  | null
Toray |  | null | null | null | null | null | null | null | 2.104712 |  | null | null | null | null | null | null | null | null | null | null | null | null |  | null
Toray | M60JB | https://www.cf-composites.toray/resources/data_sheets/#anc0 & A. Mikhalchan, J.J. Vilatela / Carbon 150 (2019) 191e21 | 5 | null | 1.93 | null | 0.03433333 | null | 1.979275 |  | 3820 | null | 304.6632 | null | 588 | null | 0.7 | null | 7 | null | 1428.57 | null | 150.5 | null
NGF GRANOC | YSH50A | https://www.ngfworld.com/en/skill.html | 7 | null | 2.1 | null | 0.075 | null | 1.82381 |  | 3830 | null | 247.619 | null | 520 | null | 0.7 | null |  | null | 1428 | null | 120 | null
NGF GRANOC |  | null | null | null | null | null | null | null | 1.806604 |  | null | null | null | null | null | null | null | null | null | null | null | null |  | null
NGF GRANOC | YSH70A | https://www.ngfworld.com/en/skill.html | 7 | null | 2.15 | null | 0.075 | null | 1.688372 |  | 3630 | null | 334.8837 | null | 720 | null | 0.5 | null | null | null | 2000 | null | 250 | null
NGF GRANOC |  | null | null | null | null | null | null | null | null | null | null | null | null | null | null | null | null | null | null | null | null | null | null | null
NGF GRANOC | YS90A | https://www.ngfworld.com/en/skill.html | 7 | null | 2.18 | null | 0.083 | null | 1.619266 |  | 3530 | null | 403.6697 | null | 880 | null | 0.3 | null | null | null | 3333 | null | 500 | null
NGF GRANOC | YS95A | https://www.ngfworld.com/en/skill.html | 7 | null | 2.19 | null | 0.083 | null | 1.611872 |  | 3530 | null | 420.0913 | null | 920 | null | 0.3 | null | null | null | 4545 | null | 600 | null
NGF GRANOC |  | null | null | null | null | null | null | null | 1.617925 |  | null | null | null | null | null | null | null | null | null | null | null | null |  | null
NGF GRANOC |  | null | null | null | null | null | null | null | 1.580645 |  | null | null | null | null | null | null | null | null | null | null | null | null |  | null
NGF GRANOC |  | null | null | null | null | null | null | null | 1.56621 |  | null | null | null | null | null | null | null | null | null | null | null | null |  | null
| XN100 | https://www.ngfworld.com/en/skill.html |  | null | 2.22 | null |  | null |  |  |  | null |  | null |  | null |  | null | null | null | 6667 | null | 900 | null
| ZY300 | https://www.ngfworld.com/en/skill.html |  | null | 2.24 | null |  | null |  |  |  | null |  | null |  | null |  | null | null | null | 6667 | null | 1200 | null
MITSUBISHI DIALEAD | K1352U | http://mccfc.com/pitch-fiber/ | 10 | null | 2.12 | null | 0.135 | null | 1.698113 |  | 3600 | null | 292.4528 | null | 620 | null | 0.6 | null | null | null | 1538.462 | null | 140 | null
MITSUBISHI DIALEAD | K1392U | http://mccfc.com/pitch-fiber/ | 10 | null | 2.15 | null | 0.135 | null | 1.72093 |  | 3700 | null | 353.4884 | null | 760 | null | 0.5 | null | null | null | 2000 | null | 210 | null
MITSUBISHI DIALEAD | K13C6U | http://mccfc.com/pitch-fiber/ | 9 | null | 2.18 | null | 0.1266667 | null | 1.651376 |  | 3600 | null | 412.844 | null | 900 | null | 0.4 | null | null | null | 4000 | null | 580 | null
MITSUBISHI DIALEAD | K13D2U | http://mccfc.com/pitch-fiber/ | 11 | null | 2.2 | null | 0.1825 | null | 1.681818 |  | 3700 | null | 425 | null | 935 | null | 0.4 | null | null | null | 6667 | null | 800 | null
Teijin Tenex | HTA40 | https://www.teijincarbon.com/downloads | 7 | null | 1.77 | null | 0.067 | null | 2.316384 |  | 4100 | null | 135.5932 | null | 240 | null | 1.7 | null |  | null |  | null |  | null
| HTS45 | https://www.teijincarbon.com/downloads | 7 | null | 1.77 | null | 0.067 | null | 2.542373 |  | 4500 | null | 135.5932 | null | 240 | null | 1.9 | null |  | null |  | null |  | null
| UTS50 | https://www.teijincarbon.com/downloads | 7 | null | 1.78 | null | 0.067 | null | 2.865169 |  | 5100 | null | 137.6404 | null | 245 | null | 2.1 | null |  | null |  | null |  | null
| IMS65 | https://www.teijincarbon.com/downloads | 5 | null | 1.78 | null | 0.0346 | null | 3.370787 |  | 6000 | null | 162.9213 | null | 290 | null | 2.1 | null |  | null |  | null |  | null
|  |  |  | null |  | null |  | null |  |  |  | null |  | null |  | null |  | null |  | null |  | null |  | null
Hexcel HexTow | AS4A | https://www.hexcel.com/Resources/DataSheets/Carbon-Fiber | 7.1 | null | 1.79 | null | 0.0715 | null | 2.465363 |  | 4413 | null | 129.0503 | null | 231 | null | 1.7 | null |  | null |  | null |  | null
| AS4 | https://www.hexcel.com/Resources/DataSheets/Carbon-Fiber & https://doi.org/10.1021/ma400612y & A. Mikhalchan, J.J. Vilatela / Carbon 150 (2019) 191e21 | 7.1 | null | 1.79 | null | 0.0715 | null | 2.484358 |  | 4447 | null | 129.0503 | null | 231 | null | 1.7 | null | 23 | null | 588.24 | null | 6.83 | null
| AS4C | https://www.hexcel.com/Resources/DataSheets/Carbon-Fiber | 6.9 | null | 1.78 | null | 0.06666667 | null | 2.614607 |  | 4654 | null | 129.7753 | null | 231 | null | 1.8 | null |  | null |  | null |  | null
| AS4D | https://www.hexcel.com/Resources/DataSheets/Carbon-Fiber | 6.7 | null | 1.79 | null | 0.06375 | null | 2.638547 |  | 4723 | null | 134.6369 | null | 241 | null | 1.8 | null |  | null |  | null |  | null
| AS7 | https://www.hexcel.com/Resources/DataSheets/Carbon-Fiber | 6.9 | null | 1.79 | null | 0.06666667 | null | 2.75419 |  | 4930 | null | 135.7542 | null | 243 | null | 1.7 | null |  | null |  | null |  | null
| IM5 | https://www.hexcel.com/Resources/DataSheets/Carbon-Fiber | 6.6 | null | 1.79 | null | 0.06125 | null | 2.888827 |  | 5171 | null | 155.8659 | null | 279 | null | 1.7 | null |  | null |  | null |  | null
| IM2A | https://www.hexcel.com/Resources/DataSheets/Carbon-Fiber | 5.2 | null | 1.78 | null | 0.03716667 | null | 3.001685 |  | 5343 | null | 155.0562 | null | 276 | null | 1.7 | null |  | null |  | null |  | null
| IM2C | https://www.hexcel.com/Resources/DataSheets/Carbon-Fiber | 5.2 | null | 1.78 | null | 0.03716667 | null | 3.215169 |  | 5723 | null | 166.2921 | null | 296 | null | 1.8 | null |  | null |  | null |  | null
| IM6 | https://www.hexcel.com/Resources/DataSheets/Carbon-Fiber | 5.2 | null | 1.76 | null | 0.03716667 | null | 3.329545 |  | 5860 | null | 158.5227 | null | 279 | null | 1.9 | null |  | null |  | null |  | null
| IM7 | https://www.hexcel.com/Resources/DataSheets/Carbon-Fiber | 5.2 | null | 1.78 | null | 0.03716667 | null | 3.195506 |  | 5688 | null | 155.0562 | null | 276 | null | 1.8 | null |  | null | 667 | null | 5.4 | null
| IMA | https://www.hexcel.com/Resources/DataSheets/Carbon-Fiber | 5.1 | null | 1.79 | null | 0.03716667 | null | 3.389385 |  | 6067 | null | 166.4804 | null | 298 | null | 1.9 | null |  | null |  | null |  | null
| IM8 | https://www.hexcel.com/Resources/DataSheets/Carbon-Fiber | 5.1 | null | 1.79 | null | 0.03716667 | null | 3.446927 |  | 6170 | null | 169.8324 | null | 304 | null | 1.9 | null |  | null |  | null |  | null
| PV42 / 850 | https://www.hexcel.com/Resources/DataSheets/Carbon-Fiber | 5.1 | null | 1.79 | null | 0.03716667 | null | 3.46648 |  | 6205 | null | 166.4804 | null | 298 | null | 1.9 | null |  | null |  | null |  | null
| IM10 | https://www.hexcel.com/Resources/DataSheets/Carbon-Fiber | 4.4 | null | 1.79 | null | 0.027 | null | 3.813408 |  | 6826 | null | 174.8603 | null | 313 | null | 2 | null |  | null | 769 | null | 6.14 | null
| HM50 | https://www.hexcel.com/Resources/DataSheets/Carbon-Fiber | 4.8 | null | 1.73 | null | 0.0325 | null | 3.308092 |  | 5723 | null | 199.422 | null | 345 | null | 1.5 | null |  | null |  | null |  | null
| HM54 | https://www.hexcel.com/Resources/DataSheets/Carbon-Fiber | 5.1 | null | 1.76 | null | 0.03533333 | null | 2.742045 |  | 4826 | null | 211.3636 | null | 372 | null | 1.3 | null |  | null |  | null |  | null
| HM63 | https://www.hexcel.com/Resources/DataSheets/Carbon-Fiber | 4.9 | null | 1.83 | null | 0.03516667 | null | 2.637158 |  | 4826 | null | 237.1585 | null | 434 | null | 1 | null |  | null | 1111 | null | 55 | null
|  |  |  | null |  | null |  | null |  |  |  | null |  | null |  | null |  | null |  | null |  | null |  | null
Zylon | AS | http://toyobo.cn/seihin/kc/pbo/zylon-p/bussei-p/technical.pdf & https://doi.org/10.1021/ma400612y |  | null | 1.54 | null | 0.17 | null | 3.7 |  | 5800 | null | 116.8831 | null | 180 | null | 3.5 | null | 65 | null |  | null | 19 | null
| HM | http://toyobo.cn/seihin/kc/pbo/zylon-p/bussei-p/technical.pdf & https://doi.org/10.1021/ma400612y |  | null | 1.56 | null | 0.17 | null | 3.7 |  | 5800 | null | 172 | null | 270 | null | 2.5 | null | 46 | null |  | null | 23 | null
|  |  |  | null |  | null |  | null |  |  |  | null |  | null |  | null |  | null |  | null |  | null |  | null
Dyneema | SK38 | http://www.matweb.com/ | 16.5 | null | 0.975 | null |  | null | 1.7 |  | 1600 | null | 35 | null | 34 | null | 6.5 | null |  | null |  | null |  | null
| SK60 | http://www.matweb.com/ | 16.5 | null | 0.97 | null | 0.113 | null | 3.095 |  | 3500 | null | 106.701 | null | 103.5 | null | 3.7 | null |  | null |  | null | 20 | null
| SK75 | http://www.matweb.com/ & https://doi.org/10.1021/ma400612y & A. Mikhalchan, J.J. Vilatela / Carbon 150 (2019) 191e21 | 16.5 | null | 0.9735849 | null | 0.226 | null | 3.74 |  | 3600 | null | 132.5 | null | 129 | null | 3.5 | null | 63 | null |  | null | 14 | null
| SK99 | http://www.matweb.com/ | 16.5 | null | 0.975 | null |  | null | 4.3 |  | 4100 | null | 159 | null | 155 | null | 3.5 | null |  | null |  | null | 20 | null
HMPE | Spectra 900 | www.honeywell.com/spectra | null | null | 0.97 | null | 1.111 | null | 2.649485 |  | 2570 | null | 75.25773 | null | 73 | null | 3.9 | null |  | null |  | null |  | null
| Spectra 1000 | www.honeywell.com/spectra | null | null | 0.97 | null | 3.61 | null | 3.350515 |  | 3250 | null | 116.4948 | null | 113 | null | 2.8 | null |  | null |  | null |  | null
|  |  | null | null |  | null |  | null |  |  |  | null |  | null |  | null |  | null |  | null |  | null |  | null
polyarylate | Vectra-UM | http://www.matweb.com/ & A. Mikhalchan, J.J. Vilatela / Carbon 150 (2019) 191e21 | null | null | 1.41 | null |  | null | 2.03 |  | 3000 | null | 73.04965 | null | 103 | null | 2.7 | null | 30 | null |  | null |  | null
polyarylate | Vectran NT | http://www.matweb.com/ | null | null | 1.4 | null |  | null | 0.7857143 |  | 1100 | null | 37.14286 | null | 52 | null | 2 | null |  | null |  | null |  | null
polyarylate | Vectran-HT | http://www.matweb.com/ & A. Mikhalchan, J.J. Vilatela / Carbon 150 (2019) 191e21 | null | null | 1.41 | null |  | null | 2.29 |  | 3200 | null | 53 | null | 75 | null | 3.8 | null | 43 | null |  | null | 1.5 | null
|  |  | null | null |  | null |  | null |  |  |  | null |  | null |  | null |  | null |  | null |  | null |  | null
polyaramide | K29 | http://www.matweb.com/ | null | null | 1.44 | null |  | null | 2.03 | null | 3620 | null | 48.81944 | null | 70.3 | null | 3.6 | null | 36 | null |  | null | 0.04 | null
polyaramide | K49 | http://www.matweb.com/ | null | null | 1.44 | null |  | null | 2.08 |  | 3000 | null | 77.77778 | null | 112 | null | 2.4 | null | 25 | null |  | null | 0.04 | null
polyaramide | K149 | http://www.matweb.com/ & book： Physical properties of textile fibres | null | null | 1.47 | null |  | null | 2.346939 |  | 3450 | null | 121.7687 | null | 179 | null | 2.5 | null |  | null |  | null | 3 | null
polyaramide | Technora | http://www.matweb.com/ & https://doi.org/10.1021/ma400612y & A. Mikhalchan, J.J. Vilatela / Carbon 150 (2019) 191e21 | null | null | 1.39 | null |  | null | 2.4 |  | 3350 | null | 53.95683 | null | 75 | null | 4.2 | null | 42 | null |  | null |  | null
polyaramide | Twaron HM | http://www.matweb.com/ | null | null | 1.45 | null |  | null | 2.3 |  | 3335 | null | 96.55172 | null | 140 | null | 3 | null |  | null |  | null |  | null
polyaramide | Twaron SM-HE | http://www.matweb.com/ | null | null | 1.45 | null |  | null | 1.65 |  | 2392.5 | null | 37.93103 | null | 55 | null | 4.5 | null |  | null |  | null |  | null
|  |  | null | null |  | null |  | null |  |  |  | null |  | null |  | null |  | null |  | null |  | null |  | null
|  |  | null | null |  | null |  | null |  |  |  | null |  | null |  | null |  | null |  | null |  | null |  | null
Glass | C-Glass | http://www.matweb.com/ | null | null | 2.54 | null |  | null | 1.30315 |  | 3310 | null | 27.12598 | null | 68.9 | null | 4.8 | null |  | null |  | null | 1.1 | null
Glass | E-Glass | http://www.matweb.com/ & A. Mikhalchan, J.J. Vilatela / Carbon 150 (2019) 191e21 | null | null | 2.57 | null |  | null | 1.40856 |  | 3620 | null | 28.17121 | null | 72.4 | null | 4.8 | null |  | null | 0 | null | 1.3 | null
Glass | S-Glass | http://www.matweb.com/ & A. Mikhalchan, J.J. Vilatela / Carbon 150 (2019) 191e21 | null | null | 2.485 | null |  | null | 1.84507 |  | 4585 | null | 34.68813 | null | 86.2 | null | 5.4 | null | 31 | null | 0.011 | null | 1.45 | null
Glass | R-Glass | http://www.matweb.com/ | null | null | 2.54 | null |  | null | 1.627953 |  | 4135 | null | 33.66142 | null | 85.5 | null | 4.8 | null | 37 | null | 0 | null |  | null
|  |  | null | null |  | null |  | null |  |  |  | null |  | null |  | null |  | null | null | null |  | null |  | null
| Silicon carbide Whisker | book： Physical properties of textile fibres | null | null | 2.636364 | null |  | null | 3.2 |  | 8400 | null | 220 | null | 580 | null | 1.2 | null | null | null |  | null |  | null
|  |  | null | null |  | null |  | null |  |  |  | null |  | null |  | null |  | null | null | null |  | null |  | null
Metal | Au | http://www.matweb.com/ & 10.1126/science.1228061 | null | null | 19.32 | null |  | null | 0.00621 |  |  | null |  | null | 74 | null |  | null | null | null | 453000 | null | 315 | null
Metal | Ag | http://www.matweb.com/ & 10.1126/science.1228062 | null | null | 10.5 | null |  | null | 0.0133 |  |  | null |  | null | 72 | null |  | null | null | null | 620000 | null | 427 | null
Metal | Cu | http://www.matweb.com/ & 10.1126/science.1228063 | null | null | 8.92 | null |  | null | 0.0373 |  | 220 | null |  | null | 117 | null |  | null | null | null | 594000 | null | 398 | null
Metal | Ni | http://www.matweb.com/ & 10.1126/science.1228064 | null | null | 8.73 | null |  | null | 0.0357 |  |  | null |  | null | 170 | null |  | null | null | null | 153648 | null | 91.4 | null
Metal | Al | http://www.matweb.com/ & 10.1126/science.1228065 | null | null | 2.72 | null |  | null | 0.04044118 |  | 110 | null |  | null | 69 | null |  | null | null | null | 476000 | null | 238 | null
Metal | Steel | http://toyobo.cn/seihin/kc/pbo/zylon-p/bussei-p/technical.pdf | null | null | 7.8 | null |  | null | 0.35 |  | 860 | null | 29 | null | 180 | null | 1.4 | null | null | null | 15000 | null | 17 | null
|  |  | null | null |  | null |  | null |  |  |  | null |  | null |  | null |  | null | null | null | null | null | null | null
Polymer | HS-PE | http://toyobo.cn/seihin/kc/pbo/zylon-p/bussei-p/technical.pdf | null | null | 0.98 | null |  | null | 3.5 |  | 3500 | null | 130 | null | 110 | null | 3.5 | null | null | null | null | null | null | null
Polymer | PBI | http://toyobo.cn/seihin/kc/pbo/zylon-p/bussei-p/technical.pdf | null | null | 1.4 | null |  | null | 0.27 |  | 400 | null | 4.5 | null | 5.6 | null | 30 | null | null | null | null | null | null | null
Polymer | Polyester | http://toyobo.cn/seihin/kc/pbo/zylon-p/bussei-p/technical.pdf | null | null | 1.38 | null |  | null | 0.8 | null | 1100 | null | 12.5 | null | 15 | null | 25 | null | null | null | null | null | null | null
S&DWNT-Raw | (39) | https://www.science.org/doi/10.1126/sciadv.abn0939 | null | null | null | null | null | null | 2.01 | 0.17 | null | null | null | null | null | null | null | null | 39.38 | 6.69 | null | null | 380 | 21.46
S&DWNT-1400℃ | (39) | https://www.science.org/doi/10.1126/sciadv.abn0939 | null | null | null | null | null | null | 2.74 | 0.18 | null | null | null | null | null | null | null | null | 29.08 | 4.94 | null | null | null | null
S&DWNT-1700℃ | (39) | https://www.science.org/doi/10.1126/sciadv.abn0939 | null | null | null | null | null | null | 3.84 | 0.42 | null | null | null | null | null | null | null | null | 33.76 | 7.09 | null | null | 482 | 63.21
S&DWNT-2000℃ | (39) | https://www.science.org/doi/10.1126/sciadv.abn0939 | null | null | null | null | null | null | 2.93 | 0.33 | null | null | null | null | null | null | null | null | 17.55 | 5.18 | null | null | null | null
S&DWNT-2400℃ | (39) | https://www.science.org/doi/10.1126/sciadv.abn0939 | null | null | null | null | null | null | 2.22 | 0.2 | null | null | null | null | null | null | null | null | 5.59 | 1.03 | null | null | null | null
S&DWNT-2700℃ | (39) | https://www.science.org/doi/10.1126/sciadv.abn0939 | null | null | null | null | null | null | 1.53 | 0.26 | null | null | null | null | null | null | null | null | 3.18 | 0.46 | null | null | 490 | 31.67
SWNT-Raw | (39) | https://www.science.org/doi/10.1126/sciadv.abn0939 | null | null | null | null | null | null | 0.62 | 0.06 | null | null | null | null | null | null | null | null | null | null | null | null | 213 | 42.87
SWNT-2700℃ | (39) | https://www.science.org/doi/10.1126/sciadv.abn0939 | null | null | null | null | null | null | 0.34 | 0.07 | null | null | null | null | null | null | null | null | null | null | null | null | 305 | 5.23
DWNT-Raw | (39) | https://www.science.org/doi/10.1126/sciadv.abn0939 | null | null | null | null | null | null | 1.1 | 0.16 | null | null | null | null | null | null | null | null | null | null | null | null | 406 | 8.69
DWNT-2700℃ | (39) | https://www.science.org/doi/10.1126/sciadv.abn0939 | null | null | null | null | null | null | 1.24 | 0.11 | null | null | null | null | null | null | null | null | null | null | null | null | 496 | 5.82
GO-0% | (40) | https://onlinelibrary.wiley.com/doi/10.1002/advs.202203008 | null | null | 1.93 | 0.02 | null | null | 2.05 | null | 3.96 | 0.17 | 154 | null | 297 | 31 | 3 | null | 38.4 | 6.2 | 104000 | 8800 | null | null
GO-5% | (40) | https://onlinelibrary.wiley.com/doi/10.1002/advs.202203008 | null | null | 1.98 | 0.03 | null | null | 2.66 | null | 5.27 | 0.34 | 190 | null | 376 | 35 | 3.3 | null | 57.9 | 5.8 | 94100 | 8100 | null | null
GO-10% | (40) | https://onlinelibrary.wiley.com/doi/10.1002/advs.202203008 | null | null | 2.01 | 0.02 | null | null | 3.01 | null | 6.05 | 0.41 | 210 | null | 422 | 49 | 3.6 | null | 76.8 | 6.3 | 84300 | 9500 | null | null
GO-20% | (40) | https://onlinelibrary.wiley.com/doi/10.1002/advs.202203008 | null | null | 1.99 | 0.03 | null | null | 2.41 | null | 4.8 | 0.38 | 193 | null | 384 | 45 | 3.2 | null | 51.8 | 6.9 | 74500 | 9100 | null | null
Dr4.7 | (60) | https://www.sciencedirect.com/science/article/pii/S0008622322003189 |  |  | null | null |  |  | 2.55 | 0.2 | null | null | null |  | null | null | null |  | null | null | null | null | 398 | 27
CARBON | (61) | https://www.sciencedirect.com/science/article/pii/S0008622321004140 |  |  | null | null |  |  | 2.1 | 0.13 | null | null | null |  | null | null | null |  | 63 | 9 | null | null