needs_review |  |  |  |  | HM | polymer_fiber_comparator | fiber_yarn | [12 empty] | verify_tensile_strength_unit;check_duplicate_or_multi_sample_group | rec_3c89db8b5b53 | XiaO_DATA.xlsx | Sheet1 | 71 |  | HM | polymer_fiber_comparator | fiber_yarn |  |  |  | context_comparator | mixed_peer_reviewed_and_commercial_comparator | context_benchmark_not_primary_literature | Comparator benchmark compiled from a peer-reviewed Ashby/comparison figure plus a commercial/material database source; show with a benchmark-source badge. | 10.1021/ma400612y | 10.1021/ma400612y | http://toyobo.cn/seihin/kc/pbo/zylon-p/bussei-p/technical.pdf;https://doi.org/10.1021/ma400612y | verified_crossref_openalex | Thermal Conductivity of High-Modulus Polymer Fibers | Xiaojia Wang et al. |  | Macromolecules | 2013 | 2013-06-25 | 46, 12, 4937-4943 | 10.1021/ma400612y | 5 | unit_inference | 1 | Raw tensile value 5800.0 is >100 under GPa label; stored canonical value as MPa/1000. | 1.56 | 1560 | 0.0006410256 |  |  | 0.17 | 1.7e-07 | 3.7 | 3700000 | 5800 | 5.8 | 5800000000 | raw_value_assumed_MPa_due_to_scale | 172 | 172000000 | 270 | 270000000000 | 2.5 | 0.025 | 46 | 46000 |  |  |  |  | 23 | 23 | 0.01474359 | [21 empty] | OriginPro export from Xiao Ashby plot workbook | exported_table | http://toyobo.cn/seihin/kc/pbo/zylon-p/bussei-p/technical.pdf & https://doi.org/10.1021/ma400612y | http://toyobo.cn/seihin/kc/pbo/zylon-p/bussei-p/technical.pdf & https://doi.org/10.1021/ma400612y | 1 | Zylon | [8 empty] | internal_seed_not_public | needs_reference_unit_condition_review | source_compilation |  | {"record_label": null, "notes": "HM", "citation_raw": "http://toyobo.cn/seihin/kc/pbo/zylon-p/bussei-p/technical.pdf & https://doi.org/10.1021/ma400612y", "diameter_um_raw": null, "diameter_um_error_raw": null, "density_g_cm3_raw": 1.56, "density_g_cm3_error_raw": null, "linear_density_tex_raw": 0.17, "linear_density_tex_error_raw": null, "tenacity_N_tex_raw": 3.7, "tenacity_N_tex_error_raw": null, "tensile_strength_GPa_raw": 5800, "tensile_strength_GPa_error_raw": null, "initial_modulus_N_tex_raw": 172, "initial_modulus_N_tex_error_raw": null, "initial_modulus_GPa_raw": 270, "initial_modulus_GPa_error_raw": null, "breaking_strain_pct_raw": 2.5, "breaking_strain_pct_error_raw": null, "rupture_work_J_g_raw": 46, "rupture_work_J_g_error_raw": null, "electrical_conductivity_S_cm_raw": null, "electrical_conductivity_S_cm_error_raw": null, "thermal_conductivity_W_mK_raw": 23, "thermal_conductivity_W_mK_error_raw": null} | HM | 0.6410256
needs_review |  |  |  |  | SK38 | polymer_fiber_comparator | fiber_yarn | [12 empty] | review_non_literature_comparator_disclosure;verify_tensile_strength_unit;check_duplicate_or_multi_sample_group | rec_db9349f61c03 | XiaO_DATA.xlsx | Sheet1 | 73 | Dyneema | SK38 | polymer_fiber_comparator | fiber_yarn |  |  |  | context_comparator | commercial_or_web_specsheet_comparator | context_benchmark_non_peer_reviewed | Comparator benchmark from manufacturer, MatWeb, or other web/spec-sheet source; cite as non-peer-reviewed contextual benchmark. |  |  | http://www.matweb.com/ | missing_doi | [7 empty] | http://www.matweb.com/ | 15 | unit_inference | 1 | Raw tensile value 1600.0 is >100 under GPa label; stored canonical value as MPa/1000. | 0.975 | 975 | 0.001025641 | 16.5 | 1.65e-05 |  |  | 1.7 | 1700000 | 1600 | 1.6 | 1600000000 | raw_value_assumed_MPa_due_to_scale | 35 | 35000000 | 34 | 34000000000 | 6.5 | 0.065 | [30 empty] | OriginPro export from Xiao Ashby plot workbook | exported_table | http://www.matweb.com/ | http://www.matweb.com/ | 1 | Dyneema | [8 empty] | internal_seed_not_public | needs_reference_unit_condition_review | source_compilation |  | {"record_label": "Dyneema", "notes": "SK38", "citation_raw": "http://www.matweb.com/", "diameter_um_raw": 16.5, "diameter_um_error_raw": null, "density_g_cm3_raw": 0.975, "density_g_cm3_error_raw": null, "linear_density_tex_raw": null, "linear_density_tex_error_raw": null, "tenacity_N_tex_raw": 1.7, "tenacity_N_tex_error_raw": null, "tensile_strength_GPa_raw": 1600, "tensile_strength_GPa_error_raw": null, "initial_modulus_N_tex_raw": 35, "initial_modulus_N_tex_error_raw": null, "initial_modulus_GPa_raw": 34, "initial_modulus_GPa_error_raw": null, "breaking_strain_pct_raw": 6.5, "breaking_strain_pct_error_raw": null, "rupture_work_J_g_raw": null, "rupture_work_J_g_error_raw": null, "electrical_conductivity_S_cm_raw": null, "electrical_conductivity_S_cm_error_raw": null, "thermal_conductivity_W_mK_raw": null, "thermal_conductivity_W_mK_error_raw": null} | SK38 | 1.025641
needs_review |  |  |  |  | SK60 | polymer_fiber_comparator | fiber_yarn | [12 empty] | review_non_literature_comparator_disclosure;verify_tensile_strength_unit;check_duplicate_or_multi_sample_group | rec_7775d4e54306 | XiaO_DATA.xlsx | Sheet1 | 74 |  | SK60 | polymer_fiber_comparator | fiber_yarn |  |  |  | context_comparator | commercial_or_web_specsheet_comparator | context_benchmark_non_peer_reviewed | Comparator benchmark from manufacturer, MatWeb, or other web/spec-sheet source; cite as non-peer-reviewed contextual benchmark. |  |  | http://www.matweb.com/ | missing_doi | [7 empty] | http://www.matweb.com/ | 15 | unit_inference | 1 | Raw tensile value 3500.0 is >100 under GPa label; stored canonical value as MPa/1000. | 0.97 | 970 | 0.001030928 | 16.5 | 1.65e-05 | 0.113 | 1.13e-07 | 3.095 | 3095000 | 3500 | 3.5 | 3500000000 | raw_value_assumed_MPa_due_to_scale | 106.701 | 106701030.9 | 103.5 | 103500000000 | 3.7 | 0.037 | [6 empty] | 20 | 20 | 0.02061856 | [21 empty] | OriginPro export from Xiao Ashby plot workbook | exported_table | http://www.matweb.com/ | http://www.matweb.com/ | 1 | Dyneema | [8 empty] | internal_seed_not_public | needs_reference_unit_condition_review | source_compilation |  | {"record_label": null, "notes": "SK60", "citation_raw": "http://www.matweb.com/", "diameter_um_raw": 16.5, "diameter_um_error_raw": null, "density_g_cm3_raw": 0.97, "density_g_cm3_error_raw": null, "linear_density_tex_raw": 0.113, "linear_density_tex_error_raw": null, "tenacity_N_tex_raw": 3.095, "tenacity_N_tex_error_raw": null, "tensile_strength_GPa_raw": 3500, "tensile_strength_GPa_error_raw": null, "initial_modulus_N_tex_raw": 106.701030927835, "initial_modulus_N_tex_error_raw": null, "initial_modulus_GPa_raw": 103.5, "initial_modulus_GPa_error_raw": null, "breaking_strain_pct_raw": 3.7, "breaking_strain_pct_error_raw": null, "rupture_work_J_g_raw": null, "rupture_work_J_g_error_raw": null, "electrical_conductivity_S_cm_raw": null, "electrical_conductivity_S_cm_error_raw": null, "thermal_conductivity_W_mK_raw": 20, "thermal_conductivity_W_mK_error_raw": null} | SK60 | 1.030928
needs_review |  |  |  |  | SK75 | polymer_fiber_comparator | fiber_yarn | [12 empty] | verify_tensile_strength_unit;check_duplicate_or_multi_sample_group | rec_607a6c6664ec | XiaO_DATA.xlsx | Sheet1 | 75 |  | SK75 | polymer_fiber_comparator | fiber_yarn |  |  |  | context_comparator | mixed_peer_reviewed_and_commercial_comparator | context_benchmark_not_primary_literature | Comparator benchmark compiled from a peer-reviewed Ashby/comparison figure plus a commercial/material database source; show with a benchmark-source badge. | 10.1021/ma400612y | 10.1021/ma400612y | http://www.matweb.com/;https://doi.org/10.1021/ma400612y | verified_crossref_openalex | Thermal Conductivity of High-Modulus Polymer Fibers | Xiaojia Wang et al. |  | Macromolecules | 2013 | 2013-06-25 | 46, 12, 4937-4943 | 10.1021/ma400612y | 5 | unit_inference | 1 | Raw tensile value 3600.0 is >100 under GPa label; stored canonical value as MPa/1000. | 0.9735849 | 973.5849 | 0.001027132 | 16.5 | 1.65e-05 | 0.226 | 2.26e-07 | 3.74 | 3740000 | 3600 | 3.6 | 3600000000 | raw_value_assumed_MPa_due_to_scale | 132.5 | 132500000 | 129 | 129000000000 | 3.5 | 0.035 | 63 | 63000 |  |  |  |  | 14 | 14 | 0.01437984 | [21 empty] | OriginPro export from Xiao Ashby plot workbook | exported_table | http://www.matweb.com/ & https://doi.org/10.1021/ma400612y & A. Mikhalchan, J.J. Vilatela / Carbon 150 (2019) 191e21 | http://www.matweb.com/ & https://doi.org/10.1021/ma400612y & A. Mikhalchan, J.J. Vilatela / Carbon 150 (2019) 191e21 | 1 | Dyneema | [8 empty] | internal_seed_not_public | needs_reference_unit_condition_review | source_compilation |  | {"record_label": null, "notes": "SK75", "citation_raw": "http://www.matweb.com/ & https://doi.org/10.1021/ma400612y & A. Mikhalchan, J.J. Vilatela / Carbon 150 (2019) 191e21", "diameter_um_raw": 16.5, "diameter_um_error_raw": null, "density_g_cm3_raw": 0.973584905660377, "density_g_cm3_error_raw": null, "linear_density_tex_raw": 0.226, "linear_density_tex_error_raw": null, "tenacity_N_tex_raw": 3.74, "tenacity_N_tex_error_raw": null, "tensile_strength_GPa_raw": 3600, "tensile_strength_GPa_error_raw": null, "initial_modulus_N_tex_raw": 132.5, "initial_modulus_N_tex_error_raw": null, "initial_modulus_GPa_raw": 129, "initial_modulus_GPa_error_raw": null, "breaking_strain_pct_raw": 3.5, "breaking_strain_pct_error_raw": null, "rupture_work_J_g_raw": 63, "rupture_work_J_g_error_raw": null, "electrical_conductivity_S_cm_raw": null, "electrical_conductivity_S_cm_error_raw": null, "thermal_conductivity_W_mK_raw": 14, "thermal_conductivity_W_mK_error_raw": null} | SK75 | 1.027132
needs_review |  |  |  |  | SK99 | polymer_fiber_comparator | fiber_yarn | [12 empty] | review_non_literature_comparator_disclosure;verify_tensile_strength_unit;check_duplicate_or_multi_sample_group | rec_cd18e9fade13 | XiaO_DATA.xlsx | Sheet1 | 76 |  | SK99 | polymer_fiber_comparator | fiber_yarn |  |  |  | context_comparator | commercial_or_web_specsheet_comparator | context_benchmark_non_peer_reviewed | Comparator benchmark from manufacturer, MatWeb, or other web/spec-sheet source; cite as non-peer-reviewed contextual benchmark. |  |  | http://www.matweb.com/ | missing_doi | [7 empty] | http://www.matweb.com/ | 15 | unit_inference | 1 | Raw tensile value 4100.0 is >100 under GPa label; stored canonical value as MPa/1000. | 0.975 | 975 | 0.001025641 | 16.5 | 1.65e-05 |  |  | 4.3 | 4300000 | 4100 | 4.1 | 4100000000 | raw_value_assumed_MPa_due_to_scale | 159 | 159000000 | 155 | 155000000000 | 3.5 | 0.035 | [6 empty] | 20 | 20 | 0.02051282 | [21 empty] | OriginPro export from Xiao Ashby plot workbook | exported_table | http://www.matweb.com/ | http://www.matweb.com/ | 1 | Dyneema | [8 empty] | internal_seed_not_public | needs_reference_unit_condition_review | source_compilation |  | {"record_label": null, "notes": "SK99", "citation_raw": "http://www.matweb.com/", "diameter_um_raw": 16.5, "diameter_um_error_raw": null, "density_g_cm3_raw": 0.975, "density_g_cm3_error_raw": null, "linear_density_tex_raw": null, "linear_density_tex_error_raw": null, "tenacity_N_tex_raw": 4.3, "tenacity_N_tex_error_raw": null, "tensile_strength_GPa_raw": 4100, "tensile_strength_GPa_error_raw": null, "initial_modulus_N_tex_raw": 159, "initial_modulus_N_tex_error_raw": null, "initial_modulus_GPa_raw": 155, "initial_modulus_GPa_error_raw": null, "breaking_strain_pct_raw": 3.5, "breaking_strain_pct_error_raw": null, "rupture_work_J_g_raw": null, "rupture_work_J_g_error_raw": null, "electrical_conductivity_S_cm_raw": null, "electrical_conductivity_S_cm_error_raw": null, "thermal_conductivity_W_mK_raw": 20, "thermal_conductivity_W_mK_error_raw": null} | SK99 | 1.025641
needs_review |  |  |  |  | Spectra 900 | polymer_fiber_comparator | fiber_yarn | [12 empty] | review_non_literature_comparator_disclosure;verify_tensile_strength_unit;check_duplicate_or_multi_sample_group | rec_0fc276185312 | XiaO_DATA.xlsx | Sheet1 | 77 | HMPE | Spectra 900 | polymer_fiber_comparator | fiber_yarn |  |  |  | context_comparator | commercial_or_web_specsheet_comparator | context_benchmark_non_peer_reviewed | Comparator benchmark from manufacturer, MatWeb, or other web/spec-sheet source; cite as non-peer-reviewed contextual benchmark. |  |  | www.honeywell.com/spectra | missing_doi | [7 empty] | www.honeywell.com/spectra | 2 | unit_inference | 1 | Raw tensile value 2570.0 is >100 under GPa label; stored canonical value as MPa/1000. | 0.97 | 970 | 0.001030928 |  |  | 1.111 | 1.111e-06 | 2.649485 | 2649484.5 | 2570 | 2.57 | 2570000000 | raw_value_assumed_MPa_due_to_scale | 75.25773 | 75257732.0 | 73 | 73000000000 | 3.9 | 0.039 | [30 empty] | OriginPro export from Xiao Ashby plot workbook | exported_table | www.honeywell.com/spectra | www.honeywell.com/spectra | 1 | HMPE | [8 empty] | internal_seed_not_public | needs_reference_unit_condition_review | source_compilation |  | {"record_label": "HMPE", "notes": "Spectra 900", "citation_raw": "www.honeywell.com/spectra", "diameter_um_raw": null, "diameter_um_error_raw": null, "density_g_cm3_raw": 0.97, "density_g_cm3_error_raw": null, "linear_density_tex_raw": 1.111, "linear_density_tex_error_raw": null, "tenacity_N_tex_raw": 2.64948453608247, "tenacity_N_tex_error_raw": null, "tensile_strength_GPa_raw": 2570, "tensile_strength_GPa_error_raw": null, "initial_modulus_N_tex_raw": 75.2577319587629, "initial_modulus_N_tex_error_raw": null, "initial_modulus_GPa_raw": 73, "initial_modulus_GPa_error_raw": null, "breaking_strain_pct_raw": 3.9, "breaking_strain_pct_error_raw": null, "rupture_work_J_g_raw": null, "rupture_work_J_g_error_raw": null, "electrical_conductivity_S_cm_raw": null, "electrical_conductivity_S_cm_error_raw": null, "thermal_conductivity_W_mK_raw": null, "thermal_conductivity_W_mK_error_raw": null} | Spectra 900 | 1.030928
needs_review |  |  |  |  | Spectra 1000 | polymer_fiber_comparator | fiber_yarn | [12 empty] | review_non_literature_comparator_disclosure;verify_tensile_strength_unit;check_duplicate_or_multi_sample_group | rec_f1877c208569 | XiaO_DATA.xlsx | Sheet1 | 78 |  | Spectra 1000 | polymer_fiber_comparator | fiber_yarn |  |  |  | context_comparator | commercial_or_web_specsheet_comparator | context_benchmark_non_peer_reviewed | Comparator benchmark from manufacturer, MatWeb, or other web/spec-sheet source; cite as non-peer-reviewed contextual benchmark. |  |  | www.honeywell.com/spectra | missing_doi | [7 empty] | www.honeywell.com/spectra | 2 | unit_inference | 1 | Raw tensile value 3250.0 is >100 under GPa label; stored canonical value as MPa/1000. | 0.97 | 970 | 0.001030928 |  |  | 3.61 | 3.61e-06 | 3.350515 | 3350515.5 | 3250 | 3.25 | 3250000000 | raw_value_assumed_MPa_due_to_scale | 116.4948 | 116494845.4 | 113 | 113000000000 | 2.8 | 0.028 | [30 empty] | OriginPro export from Xiao Ashby plot workbook | exported_table | www.honeywell.com/spectra | www.honeywell.com/spectra | 1 | HMPE | [8 empty] | internal_seed_not_public | needs_reference_unit_condition_review | source_compilation |  | {"record_label": null, "notes": "Spectra 1000", "citation_raw": "www.honeywell.com/spectra", "diameter_um_raw": null, "diameter_um_error_raw": null, "density_g_cm3_raw": 0.97, "density_g_cm3_error_raw": null, "linear_density_tex_raw": 3.61, "linear_density_tex_error_raw": null, "tenacity_N_tex_raw": 3.35051546391753, "tenacity_N_tex_error_raw": null, "tensile_strength_GPa_raw": 3250, "tensile_strength_GPa_error_raw": null, "initial_modulus_N_tex_raw": 116.494845360825, "initial_modulus_N_tex_error_raw": null, "initial_modulus_GPa_raw": 113, "initial_modulus_GPa_error_raw": null, "breaking_strain_pct_raw": 2.8, "breaking_strain_pct_error_raw": null, "rupture_work_J_g_raw": null, "rupture_work_J_g_error_raw": null, "electrical_conductivity_S_cm_raw": null, "electrical_conductivity_S_cm_error_raw": null, "thermal_conductivity_W_mK_raw": null, "thermal_conductivity_W_mK_error_raw": null} | Spectra 1000 | 1.030928
needs_review |  |  |  |  | Vectra-UM | polymer_fiber_comparator | fiber_yarn | [12 empty] | review_non_literature_comparator_disclosure;verify_tensile_strength_unit;check_duplicate_or_multi_sample_group | rec_c6b0cd51c2e5 | XiaO_DATA.xlsx | Sheet1 | 80 | polyarylate | Vectra-UM | polymer_fiber_comparator | fiber_yarn |  |  |  | context_comparator | commercial_or_web_specsheet_comparator | context_benchmark_non_peer_reviewed | Comparator benchmark from manufacturer, MatWeb, or other web/spec-sheet source; cite as non-peer-reviewed contextual benchmark. |  |  | http://www.matweb.com/ | missing_doi | [7 empty] | http://www.matweb.com/ | 15 | unit_inference | 1 | Raw tensile value 3000.0 is >100 under GPa label; stored canonical value as MPa/1000. | 1.41 | 1410 | 0.0007092199 |  |  |  |  | 2.03 | 2030000 | 3000 | 3 | 3000000000 | raw_value_assumed_MPa_due_to_scale | 73.04965 | 73049645.4 | 103 | 103000000000 | 2.7 | 0.027 | 30 | 30000 | [28 empty] | OriginPro export from Xiao Ashby plot workbook | exported_table | http://www.matweb.com/ & A. Mikhalchan, J.J. Vilatela / Carbon 150 (2019) 191e21 | http://www.matweb.com/ & A. Mikhalchan, J.J. Vilatela / Carbon 150 (2019) 191e21 | 1 | polyarylate | [8 empty] | internal_seed_not_public | needs_reference_unit_condition_review | source_compilation |  | {"record_label": "polyarylate", "notes": "Vectra-UM", "citation_raw": "http://www.matweb.com/ & A. Mikhalchan, J.J. Vilatela / Carbon 150 (2019) 191e21", "diameter_um_raw": null, "diameter_um_error_raw": null, "density_g_cm3_raw": 1.41, "density_g_cm3_error_raw": null, "linear_density_tex_raw": null, "linear_density_tex_error_raw": null, "tenacity_N_tex_raw": 2.03, "tenacity_N_tex_error_raw": null, "tensile_strength_GPa_raw": 3000, "tensile_strength_GPa_error_raw": null, "initial_modulus_N_tex_raw": 73.0496453900709, "initial_modulus_N_tex_error_raw": null, "initial_modulus_GPa_raw": 103, "initial_modulus_GPa_error_raw": null, "breaking_strain_pct_raw": 2.7, "breaking_strain_pct_error_raw": null, "rupture_work_J_g_raw": 30, "rupture_work_J_g_error_raw": null, "electrical_conductivity_S_cm_raw": null, "electrical_conductivity_S_cm_error_raw": null, "thermal_conductivity_W_mK_raw": null, "thermal_conductivity_W_mK_error_raw": null} | Vectra-UM | 0.7092199
needs_review |  |  |  |  | Vectran NT | polymer_fiber_comparator | fiber_yarn | [12 empty] | review_non_literature_comparator_disclosure;verify_tensile_strength_unit;check_duplicate_or_multi_sample_group | rec_ceb60de1022b | XiaO_DATA.xlsx | Sheet1 | 81 | polyarylate | Vectran NT | polymer_fiber_comparator | fiber_yarn |  |  |  | context_comparator | commercial_or_web_specsheet_comparator | context_benchmark_non_peer_reviewed | Comparator benchmark from manufacturer, MatWeb, or other web/spec-sheet source; cite as non-peer-reviewed contextual benchmark. |  |  | http://www.matweb.com/ | missing_doi | [7 empty] | http://www.matweb.com/ | 15 | unit_inference | 1 | Raw tensile value 1100.0 is >100 under GPa label; stored canonical value as MPa/1000. | 1.4 | 1400 | 0.0007142857 |  |  |  |  | 0.7857143 | 785714.3 | 1100 | 1.1 | 1100000000 | raw_value_assumed_MPa_due_to_scale | 37.14286 | 37142857.1 | 52 | 52000000000 | 2 | 0.02 | [30 empty] | OriginPro export from Xiao Ashby plot workbook | exported_table | http://www.matweb.com/ | http://www.matweb.com/ | 1 | polyarylate | [8 empty] | internal_seed_not_public | needs_reference_unit_condition_review | source_compilation |  | {"record_label": "polyarylate", "notes": "Vectran NT", "citation_raw": "http://www.matweb.com/", "diameter_um_raw": null, "diameter_um_error_raw": null, "density_g_cm3_raw": 1.4, "density_g_cm3_error_raw": null, "linear_density_tex_raw": null, "linear_density_tex_error_raw": null, "tenacity_N_tex_raw": 0.785714285714286, "tenacity_N_tex_error_raw": null, "tensile_strength_GPa_raw": 1100, "tensile_strength_GPa_error_raw": null, "initial_modulus_N_tex_raw": 37.1428571428571, "initial_modulus_N_tex_error_raw": null, "initial_modulus_GPa_raw": 52, "initial_modulus_GPa_error_raw": null, "breaking_strain_pct_raw": 2, "breaking_strain_pct_error_raw": null, "rupture_work_J_g_raw": null, "rupture_work_J_g_error_raw": null, "electrical_conductivity_S_cm_raw": null, "electrical_conductivity_S_cm_error_raw": null, "thermal_conductivity_W_mK_raw": null, "thermal_conductivity_W_mK_error_raw": null} | Vectran NT | 0.7142857
needs_review |  |  |  |  | Vectran-HT | polymer_fiber_comparator | fiber_yarn | [12 empty] | review_non_literature_comparator_disclosure;verify_tensile_strength_unit;check_duplicate_or_multi_sample_group | rec_8ceeb7d63dd8 | XiaO_DATA.xlsx | Sheet1 | 82 | polyarylate | Vectran-HT | polymer_fiber_comparator | fiber_yarn |  |  |  | context_comparator | commercial_or_web_specsheet_comparator | context_benchmark_non_peer_reviewed | Comparator benchmark from manufacturer, MatWeb, or other web/spec-sheet source; cite as non-peer-reviewed contextual benchmark. |  |  | http://www.matweb.com/ | missing_doi | [7 empty] | http://www.matweb.com/ | 15 | unit_inference | 1 | Raw tensile value 3200.0 is >100 under GPa label; stored canonical value as MPa/1000. | 1.41 | 1410 | 0.0007092199 |  |  |  |  | 2.29 | 2290000 | 3200 | 3.2 | 3200000000 | raw_value_assumed_MPa_due_to_scale | 53 | 53000000 | 75 | 75000000000 | 3.8 | 0.038 | 43 | 43000 |  |  |  |  | 1.5 | 1.5 | 0.00106383 | [21 empty] | OriginPro export from Xiao Ashby plot workbook | exported_table | http://www.matweb.com/ & A. Mikhalchan, J.J. Vilatela / Carbon 150 (2019) 191e21 | http://www.matweb.com/ & A. Mikhalchan, J.J. Vilatela / Carbon 150 (2019) 191e21 | 1 | polyarylate | [8 empty] | internal_seed_not_public | needs_reference_unit_condition_review | source_compilation |  | {"record_label": "polyarylate", "notes": "Vectran-HT", "citation_raw": "http://www.matweb.com/ & A. Mikhalchan, J.J. Vilatela / Carbon 150 (2019) 191e21", "diameter_um_raw": null, "diameter_um_error_raw": null, "density_g_cm3_raw": 1.41, "density_g_cm3_error_raw": null, "linear_density_tex_raw": null, "linear_density_tex_error_raw": null, "tenacity_N_tex_raw": 2.29, "tenacity_N_tex_error_raw": null, "tensile_strength_GPa_raw": 3200, "tensile_strength_GPa_error_raw": null, "initial_modulus_N_tex_raw": 53, "initial_modulus_N_tex_error_raw": null, "initial_modulus_GPa_raw": 75, "initial_modulus_GPa_error_raw": null, "breaking_strain_pct_raw": 3.8, "breaking_strain_pct_error_raw": null, "rupture_work_J_g_raw": 43, "rupture_work_J_g_error_raw": null, "electrical_conductivity_S_cm_raw": null, "electrical_conductivity_S_cm_error_raw": null, "thermal_conductivity_W_mK_raw": 1.5, "thermal_conductivity_W_mK_error_raw": null} | Vectran-HT | 0.7092199
needs_review |  |  |  |  | K29 | polymer_fiber_comparator | fiber_yarn | [12 empty] | review_non_literature_comparator_disclosure;verify_tensile_strength_unit;check_duplicate_or_multi_sample_group | rec_c952573a94d8 | XiaO_DATA.xlsx | Sheet1 | 84 | polyaramide | K29 | polymer_fiber_comparator | fiber_yarn |  |  |  | context_comparator | commercial_or_web_specsheet_comparator | context_benchmark_non_peer_reviewed | Comparator benchmark from manufacturer, MatWeb, or other web/spec-sheet source; cite as non-peer-reviewed contextual benchmark. |  |  | http://www.matweb.com/ | missing_doi | [7 empty] | http://www.matweb.com/ | 15 | unit_inference | 1 | Raw tensile value 3620.0 is >100 under GPa label; stored canonical value as MPa/1000. | 1.44 | 1440 | 0.0006944444 |  |  |  |  | 2.03 | 2030000 | 3620 | 3.62 | 3620000000 | raw_value_assumed_MPa_due_to_scale | 48.81944 | 48819444.4 | 70.3 | 70300000000 | 3.6 | 0.036 | 36 | 36000 |  |  |  |  | 0.04 | 0.04 | 2.777778e-05 | [21 empty] | OriginPro export from Xiao Ashby plot workbook | exported_table | http://www.matweb.com/ | http://www.matweb.com/ | 1 | polyaramide | [8 empty] | internal_seed_not_public | needs_reference_unit_condition_review | source_compilation |  | {"record_label": "polyaramide", "notes": "K29", "citation_raw": "http://www.matweb.com/", "diameter_um_raw": null, "diameter_um_error_raw": null, "density_g_cm3_raw": 1.44, "density_g_cm3_error_raw": null, "linear_density_tex_raw": null, "linear_density_tex_error_raw": null, "tenacity_N_tex_raw": 2.03, "tenacity_N_tex_error_raw": null, "tensile_strength_GPa_raw": 3620, "tensile_strength_GPa_error_raw": null, "initial_modulus_N_tex_raw": 48.8194444444444, "initial_modulus_N_tex_error_raw": null, "initial_modulus_GPa_raw": 70.3, "initial_modulus_GPa_error_raw": null, "breaking_strain_pct_raw": 3.6, "breaking_strain_pct_error_raw": null, "rupture_work_J_g_raw": 36, "rupture_work_J_g_error_raw": null, "electrical_conductivity_S_cm_raw": null, "electrical_conductivity_S_cm_error_raw": null, "thermal_conductivity_W_mK_raw": 0.04, "thermal_conductivity_W_mK_error_raw": null} | K29 | 0.6944444
needs_review |  |  |  |  | K49 | polymer_fiber_comparator | fiber_yarn | [12 empty] | review_non_literature_comparator_disclosure;verify_tensile_strength_unit;check_duplicate_or_multi_sample_group | rec_64173df95fcf | XiaO_DATA.xlsx | Sheet1 | 85 | polyaramide | K49 | polymer_fiber_comparator | fiber_yarn |  |  |  | context_comparator | commercial_or_web_specsheet_comparator | context_benchmark_non_peer_reviewed | Comparator benchmark from manufacturer, MatWeb, or other web/spec-sheet source; cite as non-peer-reviewed contextual benchmark. |  |  | http://www.matweb.com/ | missing_doi | [7 empty] | http://www.matweb.com/ | 15 | unit_inference | 1 | Raw tensile value 3000.0 is >100 under GPa label; stored canonical value as MPa/1000. | 1.44 | 1440 | 0.0006944444 |  |  |  |  | 2.08 | 2080000 | 3000 | 3 | 3000000000 | raw_value_assumed_MPa_due_to_scale | 77.77778 | 77777777.8 | 112 | 112000000000 | 2.4 | 0.024 | 25 | 25000 |  |  |  |  | 0.04 | 0.04 | 2.777778e-05 | [21 empty] | OriginPro export from Xiao Ashby plot workbook | exported_table | http://www.matweb.com/ | http://www.matweb.com/ | 1 | polyaramide | [8 empty] | internal_seed_not_public | needs_reference_unit_condition_review | source_compilation |  | {"record_label": "polyaramide", "notes": "K49", "citation_raw": "http://www.matweb.com/", "diameter_um_raw": null, "diameter_um_error_raw": null, "density_g_cm3_raw": 1.44, "density_g_cm3_error_raw": null, "linear_density_tex_raw": null, "linear_density_tex_error_raw": null, "tenacity_N_tex_raw": 2.08, "tenacity_N_tex_error_raw": null, "tensile_strength_GPa_raw": 3000, "tensile_strength_GPa_error_raw": null, "initial_modulus_N_tex_raw": 77.7777777777778, "initial_modulus_N_tex_error_raw": null, "initial_modulus_GPa_raw": 112, "initial_modulus_GPa_error_raw": null, "breaking_strain_pct_raw": 2.4, "breaking_strain_pct_error_raw": null, "rupture_work_J_g_raw": 25, "rupture_work_J_g_error_raw": null, "electrical_conductivity_S_cm_raw": null, "electrical_conductivity_S_cm_error_raw": null, "thermal_conductivity_W_mK_raw": 0.04, "thermal_conductivity_W_mK_error_raw": null} | K49 | 0.6944444
needs_review |  |  |  |  | K149 | polymer_fiber_comparator | fiber_yarn | [12 empty] | review_non_literature_comparator_disclosure;verify_tensile_strength_unit;check_duplicate_or_multi_sample_group | rec_a366fbd457a5 | XiaO_DATA.xlsx | Sheet1 | 86 | polyaramide | K149 | polymer_fiber_comparator | fiber_yarn |  |  |  | context_comparator | commercial_or_web_specsheet_comparator | context_benchmark_non_peer_reviewed | Comparator benchmark from manufacturer, MatWeb, or other web/spec-sheet source; cite as non-peer-reviewed contextual benchmark. |  |  | http://www.matweb.com/ | missing_doi | [7 empty] | http://www.matweb.com/ | 15 | unit_inference | 1 | Raw tensile value 3450.0 is >100 under GPa label; stored canonical value as MPa/1000. | 1.47 | 1470 | 0.0006802721 |  |  |  |  | 2.346939 | 2346938.8 | 3450 | 3.45 | 3450000000 | raw_value_assumed_MPa_due_to_scale | 121.7687 | 121768707.5 | 179 | 179000000000 | 2.5 | 0.025 | [6 empty] | 3 | 3 | 0.002040816 | [21 empty] | OriginPro export from Xiao Ashby plot workbook | exported_table | http://www.matweb.com/ & book： Physical properties of textile fibres | http://www.matweb.com/ & book： Physical properties of textile fibres | 1 | polyaramide | [8 empty] | internal_seed_not_public | needs_reference_unit_condition_review | source_compilation |  | {"record_label": "polyaramide", "notes": "K149", "citation_raw": "http://www.matweb.com/ & book： Physical properties of textile fibres", "diameter_um_raw": null, "diameter_um_error_raw": null, "density_g_cm3_raw": 1.47, "density_g_cm3_error_raw": null, "linear_density_tex_raw": null, "linear_density_tex_error_raw": null, "tenacity_N_tex_raw": 2.3469387755102, "tenacity_N_tex_error_raw": null, "tensile_strength_GPa_raw": 3450, "tensile_strength_GPa_error_raw": null, "initial_modulus_N_tex_raw": 121.768707482993, "initial_modulus_N_tex_error_raw": null, "initial_modulus_GPa_raw": 179, "initial_modulus_GPa_error_raw": null, "breaking_strain_pct_raw": 2.5, "breaking_strain_pct_error_raw": null, "rupture_work_J_g_raw": null, "rupture_work_J_g_error_raw": null, "electrical_conductivity_S_cm_raw": null, "electrical_conductivity_S_cm_error_raw": null, "thermal_conductivity_W_mK_raw": 3, "thermal_conductivity_W_mK_error_raw": null} | K149 | 0.6802721
needs_review |  |  |  |  | Technora | polymer_fiber_comparator | fiber_yarn | [12 empty] | verify_tensile_strength_unit;check_duplicate_or_multi_sample_group | rec_a33433f28acb | XiaO_DATA.xlsx | Sheet1 | 87 | polyaramide | Technora | polymer_fiber_comparator | fiber_yarn |  |  |  | context_comparator | mixed_peer_reviewed_and_commercial_comparator | context_benchmark_not_primary_literature | Comparator benchmark compiled from a peer-reviewed Ashby/comparison figure plus a commercial/material database source; show with a benchmark-source badge. | 10.1021/ma400612y | 10.1021/ma400612y | http://www.matweb.com/;https://doi.org/10.1021/ma400612y | verified_crossref_openalex | Thermal Conductivity of High-Modulus Polymer Fibers | Xiaojia Wang et al. |  | Macromolecules | 2013 | 2013-06-25 | 46, 12, 4937-4943 | 10.1021/ma400612y | 5 | unit_inference | 1 | Raw tensile value 3350.0 is >100 under GPa label; stored canonical value as MPa/1000. | 1.39 | 1390 | 0.0007194245 |  |  |  |  | 2.4 | 2400000 | 3350 | 3.35 | 3350000000 | raw_value_assumed_MPa_due_to_scale | 53.95683 | 53956834.5 | 75 | 75000000000 | 4.2 | 0.042 | 42 | 42000 | [28 empty] | OriginPro export from Xiao Ashby plot workbook | exported_table | http://www.matweb.com/ & https://doi.org/10.1021/ma400612y & A. Mikhalchan, J.J. Vilatela / Carbon 150 (2019) 191e21 | http://www.matweb.com/ & https://doi.org/10.1021/ma400612y & A. Mikhalchan, J.J. Vilatela / Carbon 150 (2019) 191e21 | 1 | polyaramide | [8 empty] | internal_seed_not_public | needs_reference_unit_condition_review | source_compilation |  | {"record_label": "polyaramide", "notes": "Technora", "citation_raw": "http://www.matweb.com/ & https://doi.org/10.1021/ma400612y & A. Mikhalchan, J.J. Vilatela / Carbon 150 (2019) 191e21", "diameter_um_raw": null, "diameter_um_error_raw": null, "density_g_cm3_raw": 1.39, "density_g_cm3_error_raw": null, "linear_density_tex_raw": null, "linear_density_tex_error_raw": null, "tenacity_N_tex_raw": 2.4, "tenacity_N_tex_error_raw": null, "tensile_strength_GPa_raw": 3350, "tensile_strength_GPa_error_raw": null, "initial_modulus_N_tex_raw": 53.9568345323741, "initial_modulus_N_tex_error_raw": null, "initial_modulus_GPa_raw": 75, "initial_modulus_GPa_error_raw": null, "breaking_strain_pct_raw": 4.2, "breaking_strain_pct_error_raw": null, "rupture_work_J_g_raw": 42, "rupture_work_J_g_error_raw": null, "electrical_conductivity_S_cm_raw": null, "electrical_conductivity_S_cm_error_raw": null, "thermal_conductivity_W_mK_raw": null, "thermal_conductivity_W_mK_error_raw": null} | Technora | 0.7194245
needs_review |  |  |  |  | Twaron HM | polymer_fiber_comparator | fiber_yarn | [12 empty] | review_non_literature_comparator_disclosure;verify_tensile_strength_unit;check_duplicate_or_multi_sample_group | rec_6a045f7a0d48 | XiaO_DATA.xlsx | Sheet1 | 88 | polyaramide | Twaron HM | polymer_fiber_comparator | fiber_yarn |  |  |  | context_comparator | commercial_or_web_specsheet_comparator | context_benchmark_non_peer_reviewed | Comparator benchmark from manufacturer, MatWeb, or other web/spec-sheet source; cite as non-peer-reviewed contextual benchmark. |  |  | http://www.matweb.com/ | missing_doi | [7 empty] | http://www.matweb.com/ | 15 | unit_inference | 1 | Raw tensile value 3335.0 is >100 under GPa label; stored canonical value as MPa/1000. | 1.45 | 1450 | 0.0006896552 |  |  |  |  | 2.3 | 2300000 | 3335 | 3.335 | 3335000000 | raw_value_assumed_MPa_due_to_scale | 96.55172 | 96551724.1 | 140 | 140000000000 | 3 | 0.03 | [30 empty] | OriginPro export from Xiao Ashby plot workbook | exported_table | http://www.matweb.com/ | http://www.matweb.com/ | 1 | polyaramide | [8 empty] | internal_seed_not_public | needs_reference_unit_condition_review | source_compilation |  | {"record_label": "polyaramide", "notes": "Twaron HM", "citation_raw": "http://www.matweb.com/", "diameter_um_raw": null, "diameter_um_error_raw": null, "density_g_cm3_raw": 1.45, "density_g_cm3_error_raw": null, "linear_density_tex_raw": null, "linear_density_tex_error_raw": null, "tenacity_N_tex_raw": 2.3, "tenacity_N_tex_error_raw": null, "tensile_strength_GPa_raw": 3335, "tensile_strength_GPa_error_raw": null, "initial_modulus_N_tex_raw": 96.551724137931, "initial_modulus_N_tex_error_raw": null, "initial_modulus_GPa_raw": 140, "initial_modulus_GPa_error_raw": null, "breaking_strain_pct_raw": 3, "breaking_strain_pct_error_raw": null, "rupture_work_J_g_raw": null, "rupture_work_J_g_error_raw": null, "electrical_conductivity_S_cm_raw": null, "electrical_conductivity_S_cm_error_raw": null, "thermal_conductivity_W_mK_raw": null, "thermal_conductivity_W_mK_error_raw": null} | Twaron HM | 0.6896552
needs_review |  |  |  |  | Twaron SM-HE | polymer_fiber_comparator | fiber_yarn | [12 empty] | review_non_literature_comparator_disclosure;verify_tensile_strength_unit;check_duplicate_or_multi_sample_group | rec_f011e114f052 | XiaO_DATA.xlsx | Sheet1 | 89 | polyaramide | Twaron SM-HE | polymer_fiber_comparator | fiber_yarn |  |  |  | context_comparator | commercial_or_web_specsheet_comparator | context_benchmark_non_peer_reviewed | Comparator benchmark from manufacturer, MatWeb, or other web/spec-sheet source; cite as non-peer-reviewed contextual benchmark. |  |  | http://www.matweb.com/ | missing_doi | [7 empty] | http://www.matweb.com/ | 15 | unit_inference | 1 | Raw tensile value 2392.5 is >100 under GPa label; stored canonical value as MPa/1000. | 1.45 | 1450 | 0.0006896552 |  |  |  |  | 1.65 | 1650000 | 2392.5 | 2.3925 | 2392500000 | raw_value_assumed_MPa_due_to_scale | 37.93103 | 37931034.5 | 55 | 55000000000 | 4.5 | 0.045 | [30 empty] | OriginPro export from Xiao Ashby plot workbook | exported_table | http://www.matweb.com/ | http://www.matweb.com/ | 1 | polyaramide | [8 empty] | internal_seed_not_public | needs_reference_unit_condition_review | source_compilation |  | {"record_label": "polyaramide", "notes": "Twaron SM-HE", "citation_raw": "http://www.matweb.com/", "diameter_um_raw": null, "diameter_um_error_raw": null, "density_g_cm3_raw": 1.45, "density_g_cm3_error_raw": null, "linear_density_tex_raw": null, "linear_density_tex_error_raw": null, "tenacity_N_tex_raw": 1.65, "tenacity_N_tex_error_raw": null, "tensile_strength_GPa_raw": 2392.5, "tensile_strength_GPa_error_raw": null, "initial_modulus_N_tex_raw": 37.9310344827586, "initial_modulus_N_tex_error_raw": null, "initial_modulus_GPa_raw": 55, "initial_modulus_GPa_error_raw": null, "breaking_strain_pct_raw": 4.5, "breaking_strain_pct_error_raw": null, "rupture_work_J_g_raw": null, "rupture_work_J_g_error_raw": null, "electrical_conductivity_S_cm_raw": null, "electrical_conductivity_S_cm_error_raw": null, "thermal_conductivity_W_mK_raw": null, "thermal_conductivity_W_mK_error_raw": null} | Twaron SM-HE | 0.6896552
needs_review |  |  |  |  | HS-PE | polymer_fiber_comparator | fiber_yarn | [12 empty] | review_non_literature_comparator_disclosure;verify_tensile_strength_unit;check_duplicate_or_multi_sample_group | rec_bb80c9f1d91a | XiaO_DATA.xlsx | Sheet1 | 106 | Polymer | HS-PE | polymer_fiber_comparator | fiber_yarn |  |  |  | context_comparator | commercial_or_web_specsheet_comparator | context_benchmark_non_peer_reviewed | Comparator benchmark from manufacturer, MatWeb, or other web/spec-sheet source; cite as non-peer-reviewed contextual benchmark. |  |  | http://toyobo.cn/seihin/kc/pbo/zylon-p/bussei-p/technical.pdf | missing_doi | [7 empty] | http://toyobo.cn/seihin/kc/pbo/zylon-p/bussei-p/technical.pdf | 4 | unit_inference | 1 | Raw tensile value 3500.0 is >100 under GPa label; stored canonical value as MPa/1000. | 0.98 | 980 | 0.001020408 |  |  |  |  | 3.5 | 3500000 | 3500 | 3.5 | 3500000000 | raw_value_assumed_MPa_due_to_scale | 130 | 130000000 | 110 | 110000000000 | 3.5 | 0.035 | [30 empty] | OriginPro export from Xiao Ashby plot workbook | exported_table | http://toyobo.cn/seihin/kc/pbo/zylon-p/bussei-p/technical.pdf | http://toyobo.cn/seihin/kc/pbo/zylon-p/bussei-p/technical.pdf | 1 | Polymer | [8 empty] | internal_seed_not_public | needs_reference_unit_condition_review | source_compilation |  | {"record_label": "Polymer", "notes": "HS-PE", "citation_raw": "http://toyobo.cn/seihin/kc/pbo/zylon-p/bussei-p/technical.pdf", "diameter_um_raw": null, "diameter_um_error_raw": null, "density_g_cm3_raw": 0.98, "density_g_cm3_error_raw": null, "linear_density_tex_raw": null, "linear_density_tex_error_raw": null, "tenacity_N_tex_raw": 3.5, "tenacity_N_tex_error_raw": null, "tensile_strength_GPa_raw": 3500, "tensile_strength_GPa_error_raw": null, "initial_modulus_N_tex_raw": 130, "initial_modulus_N_tex_error_raw": null, "initial_modulus_GPa_raw": 110, "initial_modulus_GPa_error_raw": null, "breaking_strain_pct_raw": 3.5, "breaking_strain_pct_error_raw": null, "rupture_work_J_g_raw": null, "rupture_work_J_g_error_raw": null, "electrical_conductivity_S_cm_raw": null, "electrical_conductivity_S_cm_error_raw": null, "thermal_conductivity_W_mK_raw": null, "thermal_conductivity_W_mK_error_raw": null} | HS-PE | 1.020408
needs_review |  |  |  |  | PBI | polymer_fiber_comparator | fiber_yarn | [12 empty] | review_non_literature_comparator_disclosure;verify_tensile_strength_unit;check_duplicate_or_multi_sample_group | rec_70d13560e188 | XiaO_DATA.xlsx | Sheet1 | 107 | Polymer | PBI | polymer_fiber_comparator | fiber_yarn |  |  |  | context_comparator | commercial_or_web_specsheet_comparator | context_benchmark_non_peer_reviewed | Comparator benchmark from manufacturer, MatWeb, or other web/spec-sheet source; cite as non-peer-reviewed contextual benchmark. |  |  | http://toyobo.cn/seihin/kc/pbo/zylon-p/bussei-p/technical.pdf | missing_doi | [7 empty] | http://toyobo.cn/seihin/kc/pbo/zylon-p/bussei-p/technical.pdf | 4 | unit_inference | 1 | Raw tensile value 400.0 is >100 under GPa label; stored canonical value as MPa/1000. | 1.4 | 1400 | 0.0007142857 |  |  |  |  | 0.27 | 270000 | 400 | 0.4 | 400000000 | raw_value_assumed_MPa_due_to_scale | 4.5 | 4500000 | 5.6 | 5600000000 | 30 | 0.3 | [30 empty] | OriginPro export from Xiao Ashby plot workbook | exported_table | http://toyobo.cn/seihin/kc/pbo/zylon-p/bussei-p/technical.pdf | http://toyobo.cn/seihin/kc/pbo/zylon-p/bussei-p/technical.pdf | 1 | Polymer | [8 empty] | internal_seed_not_public | needs_reference_unit_condition_review | source_compilation |  | {"record_label": "Polymer", "notes": "PBI", "citation_raw": "http://toyobo.cn/seihin/kc/pbo/zylon-p/bussei-p/technical.pdf", "diameter_um_raw": null, "diameter_um_error_raw": null, "density_g_cm3_raw": 1.4, "density_g_cm3_error_raw": null, "linear_density_tex_raw": null, "linear_density_tex_error_raw": null, "tenacity_N_tex_raw": 0.27, "tenacity_N_tex_error_raw": null, "tensile_strength_GPa_raw": 400, "tensile_strength_GPa_error_raw": null, "initial_modulus_N_tex_raw": 4.5, "initial_modulus_N_tex_error_raw": null, "initial_modulus_GPa_raw": 5.6, "initial_modulus_GPa_error_raw": null, "breaking_strain_pct_raw": 30, "breaking_strain_pct_error_raw": null, "rupture_work_J_g_raw": null, "rupture_work_J_g_error_raw": null, "electrical_conductivity_S_cm_raw": null, "electrical_conductivity_S_cm_error_raw": null, "thermal_conductivity_W_mK_raw": null, "thermal_conductivity_W_mK_error_raw": null} | PBI | 0.7142857
needs_review |  |  |  |  | Polyester | polymer_fiber_comparator | fiber_yarn | [12 empty] | review_non_literature_comparator_disclosure;verify_tensile_strength_unit;check_duplicate_or_multi_sample_group | rec_525a2cceae22 | XiaO_DATA.xlsx | Sheet1 | 108 | Polymer | Polyester | polymer_fiber_comparator | fiber_yarn |  |  |  | context_comparator | commercial_or_web_specsheet_comparator | context_benchmark_non_peer_reviewed | Comparator benchmark from manufacturer, MatWeb, or other web/spec-sheet source; cite as non-peer-reviewed contextual benchmark. |  |  | http://toyobo.cn/seihin/kc/pbo/zylon-p/bussei-p/technical.pdf | missing_doi | [7 empty] | http://toyobo.cn/seihin/kc/pbo/zylon-p/bussei-p/technical.pdf | 4 | unit_inference | 1 | Raw tensile value 1100.0 is >100 under GPa label; stored canonical value as MPa/1000. | 1.38 | 1380 | 0.0007246377 |  |  |  |  | 0.8 | 800000 | 1100 | 1.1 | 1100000000 | raw_value_assumed_MPa_due_to_scale | 12.5 | 12500000 | 15 | 15000000000 | 25 | 0.25 | [30 empty] | OriginPro export from Xiao Ashby plot workbook | exported_table | http://toyobo.cn/seihin/kc/pbo/zylon-p/bussei-p/technical.pdf | http://toyobo.cn/seihin/kc/pbo/zylon-p/bussei-p/technical.pdf | 1 | Polymer | [8 empty] | internal_seed_not_public | needs_reference_unit_condition_review | source_compilation |  | {"record_label": "Polymer", "notes": "Polyester", "citation_raw": "http://toyobo.cn/seihin/kc/pbo/zylon-p/bussei-p/technical.pdf", "diameter_um_raw": null, "diameter_um_error_raw": null, "density_g_cm3_raw": 1.38, "density_g_cm3_error_raw": null, "linear_density_tex_raw": null, "linear_density_tex_error_raw": null, "tenacity_N_tex_raw": 0.8, "tenacity_N_tex_error_raw": null, "tensile_strength_GPa_raw": 1100, "tensile_strength_GPa_error_raw": null, "initial_modulus_N_tex_raw": 12.5, "initial_modulus_N_tex_error_raw": null, "initial_modulus_GPa_raw": 15, "initial_modulus_GPa_error_raw": null, "breaking_strain_pct_raw": 25, "breaking_strain_pct_error_raw": null, "rupture_work_J_g_raw": null, "rupture_work_J_g_error_raw": null, "electrical_conductivity_S_cm_raw": null, "electrical_conductivity_S_cm_error_raw": null, "thermal_conductivity_W_mK_raw": null, "thermal_conductivity_W_mK_error_raw": null} | Polyester | 0.7246377
needs_review |  |  |  |  | Early Rice paper neat, X ray value is for a swelled sulfuric acid sample although compaired to the annealed samle it does not appear acid changes the FWHM much | polymer_fiber_comparator | sheet_mat_film | FWCNT |  | acid_exposed;heat_treated;As-is | alignment: Raman G peak anisotropy |  |  |  |  | Bulmer/James meta-analysis supporting workbook, Main sheet |  |  |  | check_duplicate_or_multi_sample_group | rec_79e46a86f92b | 20210409_Metaanalysis_database.xlsx | Main | 258 | 2004 Macroscopic, Neat, Single-Walled Carbon Nanotube Fibers | Early Rice paper neat, X ray value is for a swelled sulfuric acid sample although compaired to the annealed samle it does not appear acid changes the FWHM much | polymer_fiber_comparator | sheet_mat_film | FWCNT |  | acid_exposed;heat_treated;As-is | context_comparator | peer_reviewed_meta_analysis_record | secondary_meta_analysis_with_original_doi | Peer-reviewed meta-analysis workbook row with original DOI resolved by Crossref/OpenAlex; not re-extracted from the primary paper in this pipeline. | 10.1126/science.1101398 | 10.1126/science.1101398 |  | verified_crossref_openalex | Macroscopic, Neat, Single-Walled Carbon Nanotube Fibers | Lars M. Ericson et al. |  | Science | 2004 | 2004-09-03 | 305, 5689, 1447-1450 | 10.1126/science.1101398 | 3 | duplicate_candidate | 1 | James/Bulmer secondary row is a likely duplicate of higher-priority record rec_4bbda920b592 (7/7 matching canonical properties). | 1.11 | 1110 | 0.0009009009 | 52.7 | 5.27e-05 |  |  | 0.104 | 104000 | 0.116 | 0.116 | 116000000 | raw_value_as_GPa |  |  | 120 | 120000000000 | [5 empty] | 0.5 | 500000 | 450.4505 | 21 | 21 | 0.01891892 | [7 empty] | alignment: Raman G peak anisotropy |  |  | Bulmer/James meta-analysis supporting workbook, Main sheet | 10.1002/adma.202008432 | A Meta-Analysis of Conductive and Strong Carbon Nanotube Materials | John S. Bulmer et al. | Advanced Materials | 2021 | 2004 Macroscopic, Neat, Single-Walled Carbon Nanotube Fibers | accepted | 1 | rec_4bbda920b592 | 1 | Bulmer/James CNT meta-analysis supporting workbook | peer_reviewed_meta_analysis_workbook | 10.1126/science.1101398 | Original DOI resolved from James/Bulmer workbook reference: 10.1126/science.1101398; compiled data source DOI: 10.1002/adma.202008432 | 4 | Aligned Few-wall CNTs |  | Macroscopic, Neat, Single-Walled Carbon Nanotube Fibers |  | Science | 2004 |  |  |  | secondary_public_candidate | duplicate_candidate_lower_priority_secondary_source | James_Bulmer_meta_analysis_workbook | 3 | {"Category": "Aligned Few-wall CNTs", "Conductivity (MSm-1)": 0.49999999999999994, "Density (g cm-3)": 1.11, "Specific Conductivity (kS m2/kg)": 0.4504504504504504, "Electrical Anisotropy": "Not Reported/ Can not calculate", "Alignment figure of merit": 20, "Alignment method": "Raman G peak anisotropy", "Alignment FWHM": 32.1, "FWHM type": "X ray", "Raman G:D": "Not Reported/ Can not calculate", "Raman wavelength": "Not Reported/ Can not calculate", "(10^-12)*G:D λ^4": null, "Doped or Acid Exposure (Yes/ No)": "Yes", "Tensile Strength (MPa)": 116, "Specific Strength (N/Tex)": 0.104, "Young's Modulus (GPa)": 120, "Unnamed: 16": null, "Uber Parameter": 57.99999999999999, "Specific Uber Parameter": 0.04684684684684684, "CNT Diameter (nm)": 1, "Plottable CNT Diameter (nm)": 1, "Date Entered and Checked ": 20200510, "Notes": "Early Rice paper neat, X ray value is for a swelled sulfuric acid sample although compaired to the annealed samle it does not appear acid changes the FWHM much", "Year": 2004, "Production Process": "Liquid Extrusion ", "Post Process": "As-is", "Intentionally added intercalation dope": null, "Host Conductivity (MSm-1)": null, "Sorted Status": "Unsorted", "Bulk Fiber Diameter (microns)": 52.7, "G Peak Position (cm-1)": "Not Reported/ Can not calculate", "Thermal Conductivity (W/(m K))": 21, "T Star (K)": "Not Reported/ Can not calculate", "R value at lowest temp": "Not Reported/ Can not calculate", "R value at 4.2 K": "Not Reported/ Can not calculate", "R value at 10 K": "Not Reported/ Can not calculate", "R value at 77 K": "Not Reported/ Can not calculate", "R value at 300 K": "Not Reported/ Can not calculate", "R(300K)/R(4.2K)": null, "R(300K)/R(10K)": null, "Reference": "2004 Macroscopic, Neat, Single-Walled Carbon Nanotube Fibers", "Unnamed: 41": null, "Unnamed: 42": null, "Unnamed: 43": null, "Unnamed: 44": null, "Unnamed: 45": 2, "Log Conductivity": -0.30102999566398125, "Log Density": 0.045322978786657475, "Log Specific Conductivity": -0.3463529744506387, "Log Tensile Strength": 2.0644579892269186, "Log Specific Strength": -0.9829666607012196, "Log Youngs Modulus": 2.0791812460476247, "Log Raman G:D Ratio": null, "Log Raman (10^-12)*G:D λ^4": null, "Log CNT Diameter": 0, "Log Fiber Diameter": 1.7218106152125465, "Log Thermal Conductivity": 1.3222192947339193, "Log (R(300K)/R(4.2))": null, "Log (R(300K)/R(10))": null, "Log Host Conductivity ": null, "Log Thermal Conductivity ": 1.3222192947339193, "Ampacity Measurement Config": null, "Medium 1": null, "Substrate": null, "Absolute I max (mA)": null, "Absolute J max (A/m2)": null, "Specific J max (mA/tex)": null, "Absolute J failure (A/m2": null, "Specific J failure (mA/tex)": null, "Breakdown Temp (oC)": null, "Medium 2": null, "Substrate 2": null, "Absolute I max (mA).1": null, "Absolute J max (A/m2).1": null, "Specific J max (mA/tex).1": null, "Absolute J failure (A/m2.1": null, "Specific J failure (mA/tex).1": null, "Probe separation for Electrical conductivity (microns)": null, "Probe separation for Ampacity (microns)": "Not Reported/ Can not calculate", "Notes on ampacity": null, "Substrate for ampacity (Yes/No)": "Not Reported/ Can not calculate", "Notes on substrate ": null, "Log (Jmax in Air (A/m2))": "Not Reported/ Can not calculate", "Log (Jmax in Vacuum(A/m2))": "Not Reported/ Can not calculate", "Bulk fibre diameter (nm)": 52700, "Log (Bulk fibre diameter (nm))": 4.721810615212546, "Effective diameter for ampacity (nm)": 52700, "Log (Effective diameter for ampacity (nm))": 4.721810615212546, "Notes on diameter": null, "Category 2": "CNT", "Diameter Regime": "large", "Log (Probe separation for ampacity (microns))": "Not reported/Can not calculate", "Probe separation regime": "Not reported/Can not calculate"} |  | 0.9009009
needs_review |  |  |  |  | Density is taken before doping, although weight uptake is small, Iodine doping | polymer_fiber_comparator | fiber_yarn |  |  | doped_or_intercalated;densified;As-is | alignment: Not Reported/ Can not calculate |  |  |  |  | Bulmer/James meta-analysis supporting workbook, Main sheet |  |  |  | check_duplicate_or_multi_sample_group | rec_3848737e22d6 | 20210409_Metaanalysis_database.xlsx | Main | 117 | 1987 High electrical conductivity in doped polyacetylene | Density is taken before doping, although weight uptake is small, Iodine doping | polymer_fiber_comparator | fiber_yarn |  |  | doped_or_intercalated;densified;As-is | context_comparator | peer_reviewed_meta_analysis_record | secondary_meta_analysis_with_original_doi | Peer-reviewed meta-analysis workbook row with original DOI resolved by Crossref/OpenAlex; not re-extracted from the primary paper in this pipeline. | 10.1038/327403a0 | 10.1038/327403a0 |  | verified_crossref_openalex | High electrical conductivity in doped polyacetylene | N. Basescu et al. | N. Basescu; Z.-X. Liu; D. Moses; A. J. Heeger; H. Naarmann; N. Theophilou | Nature | 1987 | 1987-06-01 | 327, 6121, 403-405 | 10.1038/327403a0 | 2 |  | 0 |  | 0.5 | 500 | 0.002 | [19 empty] | 1.654007 | 1654007.0 | 3308.014 | [10 empty] | alignment: Not Reported/ Can not calculate |  |  | Bulmer/James meta-analysis supporting workbook, Main sheet | 10.1002/adma.202008432 | A Meta-Analysis of Conductive and Strong Carbon Nanotube Materials | John S. Bulmer et al. | Advanced Materials | 2021 | 1987 High electrical conductivity in doped polyacetylene | accepted | 1 |  |  | Bulmer/James CNT meta-analysis supporting workbook | peer_reviewed_meta_analysis_workbook | 10.1038/327403a0 | Original DOI resolved from James/Bulmer workbook reference: 10.1038/327403a0; compiled data source DOI: 10.1002/adma.202008432 | 4 | Conductive Polymer |  | High electrical conductivity in doped polyacetylene |  | Nature | 1987 |  |  |  | secondary_public_candidate | needs_primary_value_crosscheck | James_Bulmer_meta_analysis_workbook | 3 | {"Category": "Conductive Polymer", "Conductivity (MSm-1)": 1.6540070117549999, "Density (g cm-3)": 0.5, "Specific Conductivity (kS m2/kg)": 3.3080140235099997, "Electrical Anisotropy": 56, "Alignment figure of merit": "Not Reported/ Can not calculate", "Alignment method": "Not Reported/ Can not calculate", "Alignment FWHM": "Not Reported/ Can not calculate", "FWHM type": "Not Reported/ Can not calculate", "Raman G:D": "Not Reported/ Can not calculate", "Raman wavelength": "Not Reported/ Can not calculate", "(10^-12)*G:D λ^4": null, "Doped or Acid Exposure (Yes/ No)": "Yes", "Tensile Strength (MPa)": "Not Reported/ Can not calculate", "Specific Strength (N/Tex)": "Not Reported/ Can not calculate", "Young's Modulus (GPa)": "Not Reported/ Can not calculate", "Unnamed: 16": null, "Uber Parameter": "Not Reported/ Can not calculate", "Specific Uber Parameter": "Not Reported/ Can not calculate", "CNT Diameter (nm)": "Not Reported/ Can not calculate", "Plottable CNT Diameter (nm)": "Not Reported/ Can not calculate", "Date Entered and Checked ": 20200531, "Notes": "Density is taken before doping, although weight uptake is small, Iodine doping", "Year": 1987, "Production Process": "Conductive Polymer", "Post Process": "As-is", "Intentionally added intercalation dope": "I2", "Host Conductivity (MSm-1)": null, "Sorted Status": "Not Reported/ Can not calculate", "Bulk Fiber Diameter (microns)": "Not Reported/ Can not calculate", "G Peak Position (cm-1)": "Not Reported/ Can not calculate", "Thermal Conductivity (W/(m K))": "Not Reported/ Can not calculate", "T Star (K)": "Not Reported/ Can not calculate", "R value at lowest temp": 0.4527544351073761, "R value at 4.2 K": "Not Reported/ Can not calculate", "R value at 10 K": "Not Reported/ Can not calculate", "R value at 77 K": 0.1655129570465036, "R value at 300 K": 0.06045923583715286, "R(300K)/R(4.2K)": null, "R(300K)/R(10K)": null, "Reference": "1987 High electrical conductivity in doped polyacetylene", "Unnamed: 41": null, "Unnamed: 42": null, "Unnamed: 43": null, "Unnamed: 44": null, "Unnamed: 45": 2, "Log Conductivity": 0.21853734630482913, "Log Density": -0.3010299956639812, "Log Specific Conductivity": 0.5195673419688103, "Log Tensile Strength": null, "Log Specific Strength": null, "Log Youngs Modulus": null, "Log Raman G:D Ratio": null, "Log Raman (10^-12)*G:D λ^4": null, "Log CNT Diameter": null, "Log Fiber Diameter": null, "Log Thermal Conductivity": null, "Log (R(300K)/R(4.2))": null, "Log (R(300K)/R(10))": null, "Log Host Conductivity ": null, "Log Thermal Conductivity ": null, "Ampacity Measurement Config": null, "Medium 1": null, "Substrate": null, "Absolute I max (mA)": null, "Absolute J max (A/m2)": null, "Specific J max (mA/tex)": null, "Absolute J failure (A/m2": null, "Specific J failure (mA/tex)": null, "Breakdown Temp (oC)": null, "Medium 2": null, "Substrate 2": null, "Absolute I max (mA).1": null, "Absolute J max (A/m2).1": null, "Specific J max (mA/tex).1": null, "Absolute J failure (A/m2.1": null, "Specific J failure (mA/tex).1": null, "Probe separation for Electrical conductivity (microns)": null, "Probe separation for Ampacity (microns)": "Not Reported/ Can not calculate", "Notes on ampacity": null, "Substrate for ampacity (Yes/No)": "Not Reported/ Can not calculate", "Notes on substrate ": null, "Log (Jmax in Air (A/m2))": "Not Reported/ Can not calculate", "Log (Jmax in Vacuum(A/m2))": "Not Reported/ Can not calculate", "Bulk fibre diameter (nm)": null, "Log (Bulk fibre diameter (nm))": null, "Effective diameter for ampacity (nm)": "Not Reported/ Can not calculate", "Log (Effective diameter for ampacity (nm))": null, "Notes on diameter": null, "Category 2": "Conductive Polymer", "Diameter Regime": "Not reported/Can not calculate", "Log (Probe separation for ampacity (microns))": "Not reported/Can not calculate", "Probe separation regime": "Not reported/Can not calculate"} |  | 2
needs_review |  |  |  |  | Density is taken before doping, although weight uptake is small, Iodine doping | polymer_fiber_comparator | fiber_yarn |  |  | doped_or_intercalated;densified;As-is | alignment: Not Reported/ Can not calculate |  |  |  |  | Bulmer/James meta-analysis supporting workbook, Main sheet |  |  |  | check_duplicate_or_multi_sample_group | rec_63af05772c0b | 20210409_Metaanalysis_database.xlsx | Main | 118 | 1987 High electrical conductivity in doped polyacetylene | Density is taken before doping, although weight uptake is small, Iodine doping | polymer_fiber_comparator | fiber_yarn |  |  | doped_or_intercalated;densified;As-is | context_comparator | peer_reviewed_meta_analysis_record | secondary_meta_analysis_with_original_doi | Peer-reviewed meta-analysis workbook row with original DOI resolved by Crossref/OpenAlex; not re-extracted from the primary paper in this pipeline. | 10.1038/327403a0 | 10.1038/327403a0 |  | verified_crossref_openalex | High electrical conductivity in doped polyacetylene | N. Basescu et al. | N. Basescu; Z.-X. Liu; D. Moses; A. J. Heeger; H. Naarmann; N. Theophilou | Nature | 1987 | 1987-06-01 | 327, 6121, 403-405 | 10.1038/327403a0 | 2 |  | 0 |  | 0.5 | 500 | 0.002 | [19 empty] | 15 | 15000000 | 30000 | [10 empty] | alignment: Not Reported/ Can not calculate |  |  | Bulmer/James meta-analysis supporting workbook, Main sheet | 10.1002/adma.202008432 | A Meta-Analysis of Conductive and Strong Carbon Nanotube Materials | John S. Bulmer et al. | Advanced Materials | 2021 | 1987 High electrical conductivity in doped polyacetylene | accepted | 1 |  |  | Bulmer/James CNT meta-analysis supporting workbook | peer_reviewed_meta_analysis_workbook | 10.1038/327403a0 | Original DOI resolved from James/Bulmer workbook reference: 10.1038/327403a0; compiled data source DOI: 10.1002/adma.202008432 | 4 | Conductive Polymer |  | High electrical conductivity in doped polyacetylene |  | Nature | 1987 |  |  |  | secondary_public_candidate | needs_primary_value_crosscheck | James_Bulmer_meta_analysis_workbook | 3 | {"Category": "Conductive Polymer", "Conductivity (MSm-1)": 15, "Density (g cm-3)": 0.5, "Specific Conductivity (kS m2/kg)": 30, "Electrical Anisotropy": 1000, "Alignment figure of merit": "Not Reported/ Can not calculate", "Alignment method": "Not Reported/ Can not calculate", "Alignment FWHM": "Not Reported/ Can not calculate", "FWHM type": "Not Reported/ Can not calculate", "Raman G:D": "Not Reported/ Can not calculate", "Raman wavelength": "Not Reported/ Can not calculate", "(10^-12)*G:D λ^4": null, "Doped or Acid Exposure (Yes/ No)": "Yes", "Tensile Strength (MPa)": "Not Reported/ Can not calculate", "Specific Strength (N/Tex)": "Not Reported/ Can not calculate", "Young's Modulus (GPa)": "Not Reported/ Can not calculate", "Unnamed: 16": null, "Uber Parameter": "Not Reported/ Can not calculate", "Specific Uber Parameter": "Not Reported/ Can not calculate", "CNT Diameter (nm)": "Not Reported/ Can not calculate", "Plottable CNT Diameter (nm)": "Not Reported/ Can not calculate", "Date Entered and Checked ": 20191229, "Notes": "Density is taken before doping, although weight uptake is small, Iodine doping", "Year": 1987, "Production Process": "Conductive Polymer", "Post Process": "As-is", "Intentionally added intercalation dope": "I2", "Host Conductivity (MSm-1)": null, "Sorted Status": "Not Reported/ Can not calculate", "Bulk Fiber Diameter (microns)": null, "G Peak Position (cm-1)": "Not Reported/ Can not calculate", "Thermal Conductivity (W/(m K))": "Not Reported/ Can not calculate", "T Star (K)": "Not Reported/ Can not calculate", "R value at lowest temp": "Not Reported/ Can not calculate", "R value at 4.2 K": "Not Reported/ Can not calculate", "R value at 10 K": "Not Reported/ Can not calculate", "R value at 77 K": "Not Reported/ Can not calculate", "R value at 300 K": "Not Reported/ Can not calculate", "R(300K)/R(4.2K)": null, "R(300K)/R(10K)": null, "Reference": "1987 High electrical conductivity in doped polyacetylene", "Unnamed: 41": null, "Unnamed: 42": null, "Unnamed: 43": null, "Unnamed: 44": null, "Unnamed: 45": 2, "Log Conductivity": 1.1760912590556813, "Log Density": -0.3010299956639812, "Log Specific Conductivity": 1.4771212547196624, "Log Tensile Strength": null, "Log Specific Strength": null, "Log Youngs Modulus": null, "Log Raman G:D Ratio": null, "Log Raman (10^-12)*G:D λ^4": null, "Log CNT Diameter": null, "Log Fiber Diameter": null, "Log Thermal Conductivity": null, "Log (R(300K)/R(4.2))": null, "Log (R(300K)/R(10))": null, "Log Host Conductivity ": null, "Log Thermal Conductivity ": null, "Ampacity Measurement Config": null, "Medium 1": null, "Substrate": null, "Absolute I max (mA)": null, "Absolute J max (A/m2)": null, "Specific J max (mA/tex)": null, "Absolute J failure (A/m2": null, "Specific J failure (mA/tex)": null, "Breakdown Temp (oC)": null, "Medium 2": null, "Substrate 2": null, "Absolute I max (mA).1": null, "Absolute J max (A/m2).1": null, "Specific J max (mA/tex).1": null, "Absolute J failure (A/m2.1": null, "Specific J failure (mA/tex).1": null, "Probe separation for Electrical conductivity (microns)": null, "Probe separation for Ampacity (microns)": "Not Reported/ Can not calculate", "Notes on ampacity": null, "Substrate for ampacity (Yes/No)": "Not Reported/ Can not calculate", "Notes on substrate ": null, "Log (Jmax in Air (A/m2))": "Not Reported/ Can not calculate", "Log (Jmax in Vacuum(A/m2))": "Not Reported/ Can not calculate", "Bulk fibre diameter (nm)": "Not Reported/ Can not calculate", "Log (Bulk fibre diameter (nm))": "Not Reported/ Can not calculate", "Effective diameter for ampacity (nm)": "Not Reported/ Can not calculate", "Log (Effective diameter for ampacity (nm))": null, "Notes on diameter": null, "Category 2": "Conductive Polymer", "Diameter Regime": "Not reported/Can not calculate", "Log (Probe separation for ampacity (microns))": "Not reported/Can not calculate", "Probe separation regime": "Not reported/Can not calculate"} |  | 2
needs_review |  |  |  |  | Conductive Polymer 1988 | polymer_fiber_comparator | fiber_yarn |  |  | Not Reported/ Can not calculate | alignment: Not Reported/ Can not calculate |  |  |  |  | Bulmer/James meta-analysis supporting workbook, Main sheet |  |  |  | check_duplicate_or_multi_sample_group | rec_460a26f47365 | 20210409_Metaanalysis_database.xlsx | Main | 120 | 1988 ELECTRICAL CONDUCTIVITY OF HIGHLY-ORIENTED-POLYACETYLENE | Conductive Polymer 1988 | polymer_fiber_comparator | fiber_yarn |  |  | Not Reported/ Can not calculate | context_comparator | peer_reviewed_meta_analysis_record | secondary_meta_analysis_with_original_doi | Peer-reviewed meta-analysis workbook row with original DOI resolved by Crossref/OpenAlex; not re-extracted from the primary paper in this pipeline. | 10.1016/0038-1098(88)90675-8 | 10.1016/0038-1098(88)90675-8 |  | verified_crossref_openalex | Electrical conductivity of highly-oriented-polyacetylene | Y.W. Park et al. | Y.W. Park; C. Park; Y.S. Lee; C.O. Yoon; H. Shirakawa; Y. Suezaki; K. Akagi | Solid State Communications | 1988 | 1988-01-01 | 65, 2, 147-150 | 10.1016/0038-1098(88)90675-8 | 3 |  | 0 | [23 empty] | 2.85 | 2850000 | [11 empty] | alignment: Not Reported/ Can not calculate |  |  | Bulmer/James meta-analysis supporting workbook, Main sheet | 10.1002/adma.202008432 | A Meta-Analysis of Conductive and Strong Carbon Nanotube Materials | John S. Bulmer et al. | Advanced Materials | 2021 | 1988 ELECTRICAL CONDUCTIVITY OF HIGHLY-ORIENTED-POLYACETYLENE | accepted | 1 |  |  | Bulmer/James CNT meta-analysis supporting workbook | peer_reviewed_meta_analysis_workbook | 10.1016/0038-1098(88)90675-8 | Original DOI resolved from James/Bulmer workbook reference: 10.1016/0038-1098(88)90675-8; compiled data source DOI: 10.1002/adma.202008432 | 4 | Conductive Polymer |  | Electrical conductivity of highly-oriented-polyacetylene |  | Solid State Communications | 1988 |  |  |  | secondary_public_candidate | needs_primary_value_crosscheck | James_Bulmer_meta_analysis_workbook | 3 | {"Category": "Conductive Polymer", "Conductivity (MSm-1)": 2.85, "Density (g cm-3)": "Not Reported/ Can not calculate", "Specific Conductivity (kS m2/kg)": "Not Reported/ Can not calculate", "Electrical Anisotropy": 98, "Alignment figure of merit": "Not Reported/ Can not calculate", "Alignment method": "Not Reported/ Can not calculate", "Alignment FWHM": "Not Reported/ Can not calculate", "FWHM type": "Not Reported/ Can not calculate", "Raman G:D": "Not Reported/ Can not calculate", "Raman wavelength": "Not Reported/ Can not calculate", "(10^-12)*G:D λ^4": null, "Doped or Acid Exposure (Yes/ No)": "Yes", "Tensile Strength (MPa)": "Not Reported/ Can not calculate", "Specific Strength (N/Tex)": "Not Reported/ Can not calculate", "Young's Modulus (GPa)": "Not Reported/ Can not calculate", "Unnamed: 16": null, "Uber Parameter": "Not Reported/ Can not calculate", "Specific Uber Parameter": "Not Reported/ Can not calculate", "CNT Diameter (nm)": "Not Reported/ Can not calculate", "Plottable CNT Diameter (nm)": "Not Reported/ Can not calculate", "Date Entered and Checked ": 20200518, "Notes": null, "Year": 1988, "Production Process": "Conductive Polymer", "Post Process": "Not Reported/ Can not calculate", "Intentionally added intercalation dope": "FeCl4", "Host Conductivity (MSm-1)": "Not Reported/ Can not calculate", "Sorted Status": "Not Reported/ Can not calculate", "Bulk Fiber Diameter (microns)": null, "G Peak Position (cm-1)": "Not Reported/ Can not calculate", "Thermal Conductivity (W/(m K))": "Not Reported/ Can not calculate", "T Star (K)": 214.8, "R value at lowest temp": 1.2329651171190845, "R value at 4.2 K": "Not Reported/ Can not calculate", "R value at 10 K": 1.2329651171190845, "R value at 77 K": 1.0693028779552614, "R value at 300 K": 1.009452735010607, "R(300K)/R(4.2K)": null, "R(300K)/R(10K)": 0.8187196223111884, "Reference": "1988 ELECTRICAL CONDUCTIVITY OF HIGHLY-ORIENTED-POLYACETYLENE ", "Unnamed: 41": null, "Unnamed: 42": null, "Unnamed: 43": null, "Unnamed: 44": null, "Unnamed: 45": 3, "Log Conductivity": 0.4548448600085102, "Log Density": null, "Log Specific Conductivity": null, "Log Tensile Strength": null, "Log Specific Strength": null, "Log Youngs Modulus": null, "Log Raman G:D Ratio": null, "Log Raman (10^-12)*G:D λ^4": null, "Log CNT Diameter": null, "Log Fiber Diameter": null, "Log Thermal Conductivity": null, "Log (R(300K)/R(4.2))": null, "Log (R(300K)/R(10))": -0.08686480071909074, "Log Host Conductivity ": null, "Log Thermal Conductivity ": null, "Ampacity Measurement Config": null, "Medium 1": null, "Substrate": null, "Absolute I max (mA)": null, "Absolute J max (A/m2)": null, "Specific J max (mA/tex)": null, "Absolute J failure (A/m2": null, "Specific J failure (mA/tex)": null, "Breakdown Temp (oC)": null, "Medium 2": null, "Substrate 2": null, "Absolute I max (mA).1": null, "Absolute J max (A/m2).1": null, "Specific J max (mA/tex).1": null, "Absolute J failure (A/m2.1": null, "Specific J failure (mA/tex).1": null, "Probe separation for Electrical conductivity (microns)": null, "Probe separation for Ampacity (microns)": "Not Reported/ Can not calculate", "Notes on ampacity": null, "Substrate for ampacity (Yes/No)": "Not Reported/ Can not calculate", "Notes on substrate ": null, "Log (Jmax in Air (A/m2))": "Not Reported/ Can not calculate", "Log (Jmax in Vacuum(A/m2))": "Not Reported/ Can not calculate", "Bulk fibre diameter (nm)": "Not Reported/ Can not calculate", "Log (Bulk fibre diameter (nm))": "Not Reported/ Can not calculate", "Effective diameter for ampacity (nm)": "Not Reported/ Can not calculate", "Log (Effective diameter for ampacity (nm))": null, "Notes on diameter": null, "Category 2": "Conductive Polymer", "Diameter Regime": "Not reported/Can not calculate", "Log (Probe separation for ampacity (microns))": "Not reported/Can not calculate", "Probe separation regime": "Not reported/Can not calculate"}
needs_review |  |  |  |  | Conductive Polymer 1988 | polymer_fiber_comparator | fiber_yarn |  |  | Not Reported/ Can not calculate | alignment: Not Reported/ Can not calculate |  |  |  |  | Bulmer/James meta-analysis supporting workbook, Main sheet |  |  |  | check_duplicate_or_multi_sample_group | rec_0b90b8c408d4 | 20210409_Metaanalysis_database.xlsx | Main | 121 | 1988 ELECTRICAL CONDUCTIVITY OF HIGHLY-ORIENTED-POLYACETYLENE | Conductive Polymer 1988 | polymer_fiber_comparator | fiber_yarn |  |  | Not Reported/ Can not calculate | context_comparator | peer_reviewed_meta_analysis_record | secondary_meta_analysis_with_original_doi | Peer-reviewed meta-analysis workbook row with original DOI resolved by Crossref/OpenAlex; not re-extracted from the primary paper in this pipeline. | 10.1016/0038-1098(88)90675-8 | 10.1016/0038-1098(88)90675-8 |  | verified_crossref_openalex | Electrical conductivity of highly-oriented-polyacetylene | Y.W. Park et al. | Y.W. Park; C. Park; Y.S. Lee; C.O. Yoon; H. Shirakawa; Y. Suezaki; K. Akagi | Solid State Communications | 1988 | 1988-01-01 | 65, 2, 147-150 | 10.1016/0038-1098(88)90675-8 | 3 |  | 0 | [23 empty] | 0.557 | 557000 | [11 empty] | alignment: Not Reported/ Can not calculate |  |  | Bulmer/James meta-analysis supporting workbook, Main sheet | 10.1002/adma.202008432 | A Meta-Analysis of Conductive and Strong Carbon Nanotube Materials | John S. Bulmer et al. | Advanced Materials | 2021 | 1988 ELECTRICAL CONDUCTIVITY OF HIGHLY-ORIENTED-POLYACETYLENE | accepted | 1 |  |  | Bulmer/James CNT meta-analysis supporting workbook | peer_reviewed_meta_analysis_workbook | 10.1016/0038-1098(88)90675-8 | Original DOI resolved from James/Bulmer workbook reference: 10.1016/0038-1098(88)90675-8; compiled data source DOI: 10.1002/adma.202008432 | 4 | Conductive Polymer |  | Electrical conductivity of highly-oriented-polyacetylene |  | Solid State Communications | 1988 |  |  |  | secondary_public_candidate | needs_primary_value_crosscheck | James_Bulmer_meta_analysis_workbook | 3 | {"Category": "Conductive Polymer", "Conductivity (MSm-1)": 0.557, "Density (g cm-3)": "Not Reported/ Can not calculate", "Specific Conductivity (kS m2/kg)": "Not Reported/ Can not calculate", "Electrical Anisotropy": 33, "Alignment figure of merit": "Not Reported/ Can not calculate", "Alignment method": "Not Reported/ Can not calculate", "Alignment FWHM": "Not Reported/ Can not calculate", "FWHM type": "Not Reported/ Can not calculate", "Raman G:D": "Not Reported/ Can not calculate", "Raman wavelength": "Not Reported/ Can not calculate", "(10^-12)*G:D λ^4": null, "Doped or Acid Exposure (Yes/ No)": "Yes", "Tensile Strength (MPa)": "Not Reported/ Can not calculate", "Specific Strength (N/Tex)": "Not Reported/ Can not calculate", "Young's Modulus (GPa)": "Not Reported/ Can not calculate", "Unnamed: 16": null, "Uber Parameter": "Not Reported/ Can not calculate", "Specific Uber Parameter": "Not Reported/ Can not calculate", "CNT Diameter (nm)": "Not Reported/ Can not calculate", "Plottable CNT Diameter (nm)": "Not Reported/ Can not calculate", "Date Entered and Checked ": 20200518, "Notes": null, "Year": 1988, "Production Process": "Conductive Polymer", "Post Process": "Not Reported/ Can not calculate", "Intentionally added intercalation dope": "SnCl5", "Host Conductivity (MSm-1)": "Not Reported/ Can not calculate", "Sorted Status": "Not Reported/ Can not calculate", "Bulk Fiber Diameter (microns)": null, "G Peak Position (cm-1)": "Not Reported/ Can not calculate", "Thermal Conductivity (W/(m K))": "Not Reported/ Can not calculate", "T Star (K)": 255, "R value at lowest temp": 2.0184597756128078, "R value at 4.2 K": "Not Reported/ Can not calculate", "R value at 10 K": 2.0184597756128078, "R value at 77 K": 1.4429927402263614, "R value at 300 K": 1.011047367298634, "R(300K)/R(4.2K)": null, "R(300K)/R(10K)": 0.5009004288884966, "Reference": "1988 ELECTRICAL CONDUCTIVITY OF HIGHLY-ORIENTED-POLYACETYLENE ", "Unnamed: 41": null, "Unnamed: 42": null, "Unnamed: 43": null, "Unnamed: 44": null, "Unnamed: 45": 3, "Log Conductivity": -0.25414480482627105, "Log Density": null, "Log Specific Conductivity": null, "Log Tensile Strength": null, "Log Specific Strength": null, "Log Youngs Modulus": null, "Log Raman G:D Ratio": null, "Log Raman (10^-12)*G:D λ^4": null, "Log CNT Diameter": null, "Log Fiber Diameter": null, "Log Thermal Conductivity": null, "Log (R(300K)/R(4.2))": null, "Log (R(300K)/R(10))": -0.3002485964521753, "Log Host Conductivity ": null, "Log Thermal Conductivity ": null, "Ampacity Measurement Config": null, "Medium 1": null, "Substrate": null, "Absolute I max (mA)": null, "Absolute J max (A/m2)": null, "Specific J max (mA/tex)": null, "Absolute J failure (A/m2": null, "Specific J failure (mA/tex)": null, "Breakdown Temp (oC)": null, "Medium 2": null, "Substrate 2": null, "Absolute I max (mA).1": null, "Absolute J max (A/m2).1": null, "Specific J max (mA/tex).1": null, "Absolute J failure (A/m2.1": null, "Specific J failure (mA/tex).1": null, "Probe separation for Electrical conductivity (microns)": null, "Probe separation for Ampacity (microns)": "Not Reported/ Can not calculate", "Notes on ampacity": null, "Substrate for ampacity (Yes/No)": "Not Reported/ Can not calculate", "Notes on substrate ": null, "Log (Jmax in Air (A/m2))": "Not Reported/ Can not calculate", "Log (Jmax in Vacuum(A/m2))": "Not Reported/ Can not calculate", "Bulk fibre diameter (nm)": "Not Reported/ Can not calculate", "Log (Bulk fibre diameter (nm))": "Not Reported/ Can not calculate", "Effective diameter for ampacity (nm)": "Not Reported/ Can not calculate", "Log (Effective diameter for ampacity (nm))": null, "Notes on diameter": null, "Category 2": "Conductive Polymer", "Diameter Regime": "Not reported/Can not calculate", "Log (Probe separation for ampacity (microns))": "Not reported/Can not calculate", "Probe separation regime": "Not reported/Can not calculate"}
needs_review |  |  |  |  | Conductive Polymer 1988 | polymer_fiber_comparator | fiber_yarn |  |  | Not Reported/ Can not calculate | alignment: Not Reported/ Can not calculate |  |  |  |  | Bulmer/James meta-analysis supporting workbook, Main sheet |  |  |  | check_duplicate_or_multi_sample_group | rec_2de01c127cb6 | 20210409_Metaanalysis_database.xlsx | Main | 122 | 1988 ELECTRICAL CONDUCTIVITY OF HIGHLY-ORIENTED-POLYACETYLENE | Conductive Polymer 1988 | polymer_fiber_comparator | fiber_yarn |  |  | Not Reported/ Can not calculate | context_comparator | peer_reviewed_meta_analysis_record | secondary_meta_analysis_with_original_doi | Peer-reviewed meta-analysis workbook row with original DOI resolved by Crossref/OpenAlex; not re-extracted from the primary paper in this pipeline. | 10.1016/0038-1098(88)90675-8 | 10.1016/0038-1098(88)90675-8 |  | verified_crossref_openalex | Electrical conductivity of highly-oriented-polyacetylene | Y.W. Park et al. | Y.W. Park; C. Park; Y.S. Lee; C.O. Yoon; H. Shirakawa; Y. Suezaki; K. Akagi | Solid State Communications | 1988 | 1988-01-01 | 65, 2, 147-150 | 10.1016/0038-1098(88)90675-8 | 3 |  | 0 | [23 empty] | 1.84 | 1840000 | [11 empty] | alignment: Not Reported/ Can not calculate |  |  | Bulmer/James meta-analysis supporting workbook, Main sheet | 10.1002/adma.202008432 | A Meta-Analysis of Conductive and Strong Carbon Nanotube Materials | John S. Bulmer et al. | Advanced Materials | 2021 | 1988 ELECTRICAL CONDUCTIVITY OF HIGHLY-ORIENTED-POLYACETYLENE | accepted | 1 |  |  | Bulmer/James CNT meta-analysis supporting workbook | peer_reviewed_meta_analysis_workbook | 10.1016/0038-1098(88)90675-8 | Original DOI resolved from James/Bulmer workbook reference: 10.1016/0038-1098(88)90675-8; compiled data source DOI: 10.1002/adma.202008432 | 4 | Conductive Polymer |  | Electrical conductivity of highly-oriented-polyacetylene |  | Solid State Communications | 1988 |  |  |  | secondary_public_candidate | needs_primary_value_crosscheck | James_Bulmer_meta_analysis_workbook | 3 | {"Category": "Conductive Polymer", "Conductivity (MSm-1)": 1.84, "Density (g cm-3)": "Not Reported/ Can not calculate", "Specific Conductivity (kS m2/kg)": "Not Reported/ Can not calculate", "Electrical Anisotropy": 116, "Alignment figure of merit": "Not Reported/ Can not calculate", "Alignment method": "Not Reported/ Can not calculate", "Alignment FWHM": "Not Reported/ Can not calculate", "FWHM type": "Not Reported/ Can not calculate", "Raman G:D": "Not Reported/ Can not calculate", "Raman wavelength": "Not Reported/ Can not calculate", "(10^-12)*G:D λ^4": null, "Doped or Acid Exposure (Yes/ No)": "Yes", "Tensile Strength (MPa)": "Not Reported/ Can not calculate", "Specific Strength (N/Tex)": "Not Reported/ Can not calculate", "Young's Modulus (GPa)": "Not Reported/ Can not calculate", "Unnamed: 16": null, "Uber Parameter": "Not Reported/ Can not calculate", "Specific Uber Parameter": "Not Reported/ Can not calculate", "CNT Diameter (nm)": "Not Reported/ Can not calculate", "Plottable CNT Diameter (nm)": "Not Reported/ Can not calculate", "Date Entered and Checked ": 20200518, "Notes": null, "Year": 1988, "Production Process": "Conductive Polymer", "Post Process": "Not Reported/ Can not calculate", "Intentionally added intercalation dope": "I2", "Host Conductivity (MSm-1)": "Not Reported/ Can not calculate", "Sorted Status": "Not Reported/ Can not calculate", "Bulk Fiber Diameter (microns)": null, "G Peak Position (cm-1)": "Not Reported/ Can not calculate", "Thermal Conductivity (W/(m K))": "Not Reported/ Can not calculate", "T Star (K)": "Not Reported/ Can not calculate", "R value at lowest temp": 4.023248017265774, "R value at 4.2 K": "Not Reported/ Can not calculate", "R value at 10 K": 4.023248017265774, "R value at 77 K": 1.8905679605556294, "R value at 300 K": 1.011047367298635, "R(300K)/R(4.2K)": null, "R(300K)/R(10K)": 0.251301277713858, "Reference": "1988 ELECTRICAL CONDUCTIVITY OF HIGHLY-ORIENTED-POLYACETYLENE ", "Unnamed: 41": null, "Unnamed: 42": null, "Unnamed: 43": null, "Unnamed: 44": null, "Unnamed: 45": 3, "Log Conductivity": 0.2648178230095365, "Log Density": null, "Log Specific Conductivity": null, "Log Tensile Strength": null, "Log Specific Strength": null, "Log Youngs Modulus": null, "Log Raman G:D Ratio": null, "Log Raman (10^-12)*G:D λ^4": null, "Log CNT Diameter": null, "Log Fiber Diameter": null, "Log Thermal Conductivity": null, "Log (R(300K)/R(4.2))": null, "Log (R(300K)/R(10))": -0.5998053032790225, "Log Host Conductivity ": null, "Log Thermal Conductivity ": null, "Ampacity Measurement Config": null, "Medium 1": null, "Substrate": null, "Absolute I max (mA)": null, "Absolute J max (A/m2)": null, "Specific J max (mA/tex)": null, "Absolute J failure (A/m2": null, "Specific J failure (mA/tex)": null, "Breakdown Temp (oC)": null, "Medium 2": null, "Substrate 2": null, "Absolute I max (mA).1": null, "Absolute J max (A/m2).1": null, "Specific J max (mA/tex).1": null, "Absolute J failure (A/m2.1": null, "Specific J failure (mA/tex).1": null, "Probe separation for Electrical conductivity (microns)": null, "Probe separation for Ampacity (microns)": "Not Reported/ Can not calculate", "Notes on ampacity": null, "Substrate for ampacity (Yes/No)": "Not Reported/ Can not calculate", "Notes on substrate ": null, "Log (Jmax in Air (A/m2))": "Not Reported/ Can not calculate", "Log (Jmax in Vacuum(A/m2))": "Not Reported/ Can not calculate", "Bulk fibre diameter (nm)": "Not Reported/ Can not calculate", "Log (Bulk fibre diameter (nm))": "Not Reported/ Can not calculate", "Effective diameter for ampacity (nm)": "Not Reported/ Can not calculate", "Log (Effective diameter for ampacity (nm))": null, "Notes on diameter": null, "Category 2": "Conductive Polymer", "Diameter Regime": "Not reported/Can not calculate", "Log (Probe separation for ampacity (microns))": "Not reported/Can not calculate", "Probe separation regime": "Not reported/Can not calculate"}
needs_review |  |  |  |  | References other papers | polymer_fiber_comparator | sheet_mat_film |  |  | doped_or_intercalated;Graphitized and doped | alignment: Not Reported/ Can not calculate |  |  |  |  | Bulmer/James meta-analysis supporting workbook, Main sheet |  |  |  | check_duplicate_or_multi_sample_group | rec_f352e7a6bb83 | 20210409_Metaanalysis_database.xlsx | Main | 143 | 1989 RAMAN AND X-RAY STUDY OF AsF5VAPOR- GROWN GRAPHITE FIBERS | References other papers | polymer_fiber_comparator | sheet_mat_film |  |  | doped_or_intercalated;Graphitized and doped | context_comparator | peer_reviewed_meta_analysis_record | secondary_meta_analysis_with_original_doi | Peer-reviewed meta-analysis workbook row with original DOI resolved by Crossref/OpenAlex; not re-extracted from the primary paper in this pipeline. | 10.1016/0008-6223(89)90074-2 | 10.1016/0008-6223(89)90074-2 |  | verified_crossref_openalex | Raman and X-Ray study of AsF5/vapor-grown graphite fibers | I. Ohana et al. | I. Ohana; M.S. Dresselhaus; M. Endo | Carbon | 1989 | 1989-01-01 | 27, 3, 417-421 | 10.1016/0008-6223(89)90074-2 | 2 |  | 0 |  | 2.2695 | 2269.5 | 0.0004406257 | [19 empty] | 60 | 60000000 | 26437.54 | [10 empty] | alignment: Not Reported/ Can not calculate |  |  | Bulmer/James meta-analysis supporting workbook, Main sheet | 10.1002/adma.202008432 | A Meta-Analysis of Conductive and Strong Carbon Nanotube Materials | John S. Bulmer et al. | Advanced Materials | 2021 | 1989 RAMAN AND X-RAY STUDY OF AsF5VAPOR- GROWN GRAPHITE FIBERS | accepted | 1 |  |  | Bulmer/James CNT meta-analysis supporting workbook | peer_reviewed_meta_analysis_workbook | 10.1016/0008-6223(89)90074-2 | Original DOI resolved from James/Bulmer workbook reference: 10.1016/0008-6223(89)90074-2; compiled data source DOI: 10.1002/adma.202008432 | 4 | GIC |  | Raman and X-Ray study of AsF5/vapor-grown graphite fibers |  | Carbon | 1989 |  |  |  | secondary_public_candidate | needs_primary_value_crosscheck | James_Bulmer_meta_analysis_workbook | 3 | {"Category": "GIC", "Conductivity (MSm-1)": 60, "Density (g cm-3)": 2.269500000000001, "Specific Conductivity (kS m2/kg)": 26.43754130865828, "Electrical Anisotropy": "Not Reported/ Can not calculate", "Alignment figure of merit": "Not Reported/ Can not calculate", "Alignment method": "Not Reported/ Can not calculate", "Alignment FWHM": "Not Reported/ Can not calculate", "FWHM type": "Not Reported/ Can not calculate", "Raman G:D": "Not Reported/ Can not calculate", "Raman wavelength": "Not Reported/ Can not calculate", "(10^-12)*G:D λ^4": null, "Doped or Acid Exposure (Yes/ No)": "Yes", "Tensile Strength (MPa)": "Not Reported/ Can not calculate", "Specific Strength (N/Tex)": "Not Reported/ Can not calculate", "Young's Modulus (GPa)": "Not Reported/ Can not calculate", "Unnamed: 16": null, "Uber Parameter": "Not Reported/ Can not calculate", "Specific Uber Parameter": "Not Reported/ Can not calculate", "CNT Diameter (nm)": "Not Reported/ Can not calculate", "Plottable CNT Diameter (nm)": "Not Reported/ Can not calculate", "Date Entered and Checked ": 20200114, "Notes": "References other papers", "Year": 1989, "Production Process": "Vapor Grown Carbon Fiber", "Post Process": "Graphitized and doped", "Intentionally added intercalation dope": "AsF5", "Host Conductivity (MSm-1)": "Not Reported/ Can not calculate", "Sorted Status": "Not Reported/ Can not calculate", "Bulk Fiber Diameter (microns)": null, "G Peak Position (cm-1)": null, "Thermal Conductivity (W/(m K))": "Not Reported/ Can not calculate", "T Star (K)": "Not Reported/ Can not calculate", "R value at lowest temp": "Not Reported/ Can not calculate", "R value at 4.2 K": "Not Reported/ Can not calculate", "R value at 10 K": "Not Reported/ Can not calculate", "R value at 77 K": "Not Reported/ Can not calculate", "R value at 300 K": "Not Reported/ Can not calculate", "R(300K)/R(4.2K)": null, "R(300K)/R(10K)": null, "Reference": "1989 RAMAN AND X-RAY STUDY OF AsF5VAPOR- GROWN GRAPHITE FIBERS \n", "Unnamed: 41": null, "Unnamed: 42": null, "Unnamed: 43": null, "Unnamed: 44": null, "Unnamed: 45": 2, "Log Conductivity": 1.7781512503836436, "Log Density": 0.3559301870788682, "Log Specific Conductivity": 1.4222210633047754, "Log Tensile Strength": null, "Log Specific Strength": null, "Log Youngs Modulus": null, "Log Raman G:D Ratio": null, "Log Raman (10^-12)*G:D λ^4": null, "Log CNT Diameter": null, "Log Fiber Diameter": null, "Log Thermal Conductivity": null, "Log (R(300K)/R(4.2))": null, "Log (R(300K)/R(10))": null, "Log Host Conductivity ": null, "Log Thermal Conductivity ": null, "Ampacity Measurement Config": null, "Medium 1": null, "Substrate": null, "Absolute I max (mA)": null, "Absolute J max (A/m2)": null, "Specific J max (mA/tex)": null, "Absolute J failure (A/m2": null, "Specific J failure (mA/tex)": null, "Breakdown Temp (oC)": null, "Medium 2": null, "Substrate 2": null, "Absolute I max (mA).1": null, "Absolute J max (A/m2).1": null, "Specific J max (mA/tex).1": null, "Absolute J failure (A/m2.1": null, "Specific J failure (mA/tex).1": null, "Probe separation for Electrical conductivity (microns)": null, "Probe separation for Ampacity (microns)": "Not Reported/ Can not calculate", "Notes on ampacity": null, "Substrate for ampacity (Yes/No)": "Not Reported/ Can not calculate", "Notes on substrate ": null, "Log (Jmax in Air (A/m2))": "Not Reported/ Can not calculate", "Log (Jmax in Vacuum(A/m2))": "Not Reported/ Can not calculate", "Bulk fibre diameter (nm)": "Not Reported/ Can not calculate", "Log (Bulk fibre diameter (nm))": "Not Reported/ Can not calculate", "Effective diameter for ampacity (nm)": "Not Reported/ Can not calculate", "Log (Effective diameter for ampacity (nm))": null, "Notes on diameter": null, "Category 2": "Other Carbon", "Diameter Regime": "Not reported/Can not calculate", "Log (Probe separation for ampacity (microns))": "Not reported/Can not calculate", "Probe separation regime": "Not reported/Can not calculate"} |  | 0.4406257
needs_review |  |  |  |  | References other papers | polymer_fiber_comparator | sheet_mat_film |  |  | doped_or_intercalated;Graphitized and doped | alignment: Not Reported/ Can not calculate |  |  |  |  | Bulmer/James meta-analysis supporting workbook, Main sheet |  |  |  | check_duplicate_or_multi_sample_group | rec_65cd13de4584 | 20210409_Metaanalysis_database.xlsx | Main | 144 | 1989 RAMAN AND X-RAY STUDY OF AsF5VAPOR- GROWN GRAPHITE FIBERS | References other papers | polymer_fiber_comparator | sheet_mat_film |  |  | doped_or_intercalated;Graphitized and doped | context_comparator | peer_reviewed_meta_analysis_record | secondary_meta_analysis_with_original_doi | Peer-reviewed meta-analysis workbook row with original DOI resolved by Crossref/OpenAlex; not re-extracted from the primary paper in this pipeline. | 10.1016/0008-6223(89)90074-2 | 10.1016/0008-6223(89)90074-2 |  | verified_crossref_openalex | Raman and X-Ray study of AsF5/vapor-grown graphite fibers | I. Ohana et al. | I. Ohana; M.S. Dresselhaus; M. Endo | Carbon | 1989 | 1989-01-01 | 27, 3, 417-421 | 10.1016/0008-6223(89)90074-2 | 2 |  | 0 |  | 2.2695 | 2269.5 | 0.0004406257 | [19 empty] | 90 | 90000000 | 39656.31 | [10 empty] | alignment: Not Reported/ Can not calculate |  |  | Bulmer/James meta-analysis supporting workbook, Main sheet | 10.1002/adma.202008432 | A Meta-Analysis of Conductive and Strong Carbon Nanotube Materials | John S. Bulmer et al. | Advanced Materials | 2021 | 1989 RAMAN AND X-RAY STUDY OF AsF5VAPOR- GROWN GRAPHITE FIBERS | accepted | 1 |  |  | Bulmer/James CNT meta-analysis supporting workbook | peer_reviewed_meta_analysis_workbook | 10.1016/0008-6223(89)90074-2 | Original DOI resolved from James/Bulmer workbook reference: 10.1016/0008-6223(89)90074-2; compiled data source DOI: 10.1002/adma.202008432 | 4 | GIC |  | Raman and X-Ray study of AsF5/vapor-grown graphite fibers |  | Carbon | 1989 |  |  |  | secondary_public_candidate | needs_primary_value_crosscheck | James_Bulmer_meta_analysis_workbook | 3 | {"Category": "GIC", "Conductivity (MSm-1)": 90, "Density (g cm-3)": 2.2695000000000016, "Specific Conductivity (kS m2/kg)": 39.65631196298742, "Electrical Anisotropy": "Not Reported/ Can not calculate", "Alignment figure of merit": "Not Reported/ Can not calculate", "Alignment method": "Not Reported/ Can not calculate", "Alignment FWHM": "Not Reported/ Can not calculate", "FWHM type": "Not Reported/ Can not calculate", "Raman G:D": "Not Reported/ Can not calculate", "Raman wavelength": "Not Reported/ Can not calculate", "(10^-12)*G:D λ^4": null, "Doped or Acid Exposure (Yes/ No)": "Yes", "Tensile Strength (MPa)": "Not Reported/ Can not calculate", "Specific Strength (N/Tex)": "Not Reported/ Can not calculate", "Young's Modulus (GPa)": "Not Reported/ Can not calculate", "Unnamed: 16": null, "Uber Parameter": "Not Reported/ Can not calculate", "Specific Uber Parameter": "Not Reported/ Can not calculate", "CNT Diameter (nm)": "Not Reported/ Can not calculate", "Plottable CNT Diameter (nm)": "Not Reported/ Can not calculate", "Date Entered and Checked ": 20200114, "Notes": "References other papers", "Year": 1989, "Production Process": "Vapor Grown Carbon Fiber", "Post Process": "Graphitized and doped", "Intentionally added intercalation dope": "AsF5", "Host Conductivity (MSm-1)": "Not Reported/ Can not calculate", "Sorted Status": "Not Reported/ Can not calculate", "Bulk Fiber Diameter (microns)": null, "G Peak Position (cm-1)": null, "Thermal Conductivity (W/(m K))": "Not Reported/ Can not calculate", "T Star (K)": "Not Reported/ Can not calculate", "R value at lowest temp": "Not Reported/ Can not calculate", "R value at 4.2 K": "Not Reported/ Can not calculate", "R value at 10 K": "Not Reported/ Can not calculate", "R value at 77 K": "Not Reported/ Can not calculate", "R value at 300 K": "Not Reported/ Can not calculate", "R(300K)/R(4.2K)": null, "R(300K)/R(10K)": null, "Reference": "1989 RAMAN AND X-RAY STUDY OF AsF5VAPOR- GROWN GRAPHITE FIBERS \n", "Unnamed: 41": null, "Unnamed: 42": null, "Unnamed: 43": null, "Unnamed: 44": null, "Unnamed: 45": 2, "Log Conductivity": 1.954242509439325, "Log Density": 0.35593018707886825, "Log Specific Conductivity": 1.5983123223604567, "Log Tensile Strength": null, "Log Specific Strength": null, "Log Youngs Modulus": null, "Log Raman G:D Ratio": null, "Log Raman (10^-12)*G:D λ^4": null, "Log CNT Diameter": null, "Log Fiber Diameter": null, "Log Thermal Conductivity": null, "Log (R(300K)/R(4.2))": null, "Log (R(300K)/R(10))": null, "Log Host Conductivity ": null, "Log Thermal Conductivity ": null, "Ampacity Measurement Config": null, "Medium 1": null, "Substrate": null, "Absolute I max (mA)": null, "Absolute J max (A/m2)": null, "Specific J max (mA/tex)": null, "Absolute J failure (A/m2": null, "Specific J failure (mA/tex)": null, "Breakdown Temp (oC)": null, "Medium 2": null, "Substrate 2": null, "Absolute I max (mA).1": null, "Absolute J max (A/m2).1": null, "Specific J max (mA/tex).1": null, "Absolute J failure (A/m2.1": null, "Specific J failure (mA/tex).1": null, "Probe separation for Electrical conductivity (microns)": null, "Probe separation for Ampacity (microns)": "Not Reported/ Can not calculate", "Notes on ampacity": null, "Substrate for ampacity (Yes/No)": "Not Reported/ Can not calculate", "Notes on substrate ": null, "Log (Jmax in Air (A/m2))": "Not Reported/ Can not calculate", "Log (Jmax in Vacuum(A/m2))": "Not Reported/ Can not calculate", "Bulk fibre diameter (nm)": "Not Reported/ Can not calculate", "Log (Bulk fibre diameter (nm))": "Not Reported/ Can not calculate", "Effective diameter for ampacity (nm)": "Not Reported/ Can not calculate", "Log (Effective diameter for ampacity (nm))": null, "Notes on diameter": null, "Category 2": "Other Carbon", "Diameter Regime": "Not reported/Can not calculate", "Log (Probe separation for ampacity (microns))": "Not reported/Can not calculate", "Probe separation regime": "Not reported/Can not calculate"} |  | 0.4406257
needs_review |  |  |  |  | Conductive Polymer 1990 | polymer_fiber_comparator | sheet_mat_film |  |  | drawn_or_stretched;Not Reported/ Can not calculate | alignment: Not Reported/ Can not calculate |  |  |  |  | Bulmer/James meta-analysis supporting workbook, Main sheet |  |  |  | check_duplicate_or_multi_sample_group | rec_6b741256d50f | 20210409_Metaanalysis_database.xlsx | Main | 154 | 1990 Mechanical and electrical properties of polyacetylene films oriented by tensile drawing | Conductive Polymer 1990 | polymer_fiber_comparator | sheet_mat_film |  |  | drawn_or_stretched;Not Reported/ Can not calculate | context_comparator | peer_reviewed_meta_analysis_record | secondary_meta_analysis_with_original_doi | Peer-reviewed meta-analysis workbook row with original DOI resolved by Crossref/OpenAlex; not re-extracted from the primary paper in this pipeline. | 10.1016/0032-3861(91)90223-6 | 10.1016/0032-3861(91)90223-6 |  | verified_crossref_openalex | Mechanical and electrical properties of polyacetylene films oriented by tensile drawing | Yong Cao et al. | Yong Cao; Paul Smith; Alan J. Heeger | Polymer | 1991 | 1991-01-01 | 32, 7, 1210-1218 | 10.1016/0032-3861(91)90223-6 | 9 |  | 0 | [10 empty] | 0.16 | 0.16 | 160000000 | raw_value_as_GPa |  |  | 5.8 | 5800000000 | [5 empty] | 0.98 | 980000 | [11 empty] | alignment: Not Reported/ Can not calculate |  |  | Bulmer/James meta-analysis supporting workbook, Main sheet | 10.1002/adma.202008432 | A Meta-Analysis of Conductive and Strong Carbon Nanotube Materials | John S. Bulmer et al. | Advanced Materials | 2021 | 1990 Mechanical and electrical properties of polyacetylene films oriented by tensile drawing | accepted | 1 |  |  | Bulmer/James CNT meta-analysis supporting workbook | peer_reviewed_meta_analysis_workbook | 10.1016/0032-3861(91)90223-6 | Original DOI resolved from James/Bulmer workbook reference: 10.1016/0032-3861(91)90223-6; compiled data source DOI: 10.1002/adma.202008432 | 4 | Conductive Polymer |  | Mechanical and electrical properties of polyacetylene films oriented by tensile drawing |  | Polymer | 1991 |  |  |  | secondary_public_candidate | needs_primary_value_crosscheck | James_Bulmer_meta_analysis_workbook | 3 | {"Category": "Conductive Polymer", "Conductivity (MSm-1)": 0.98, "Density (g cm-3)": "Not Reported/ Can not calculate", "Specific Conductivity (kS m2/kg)": "Not Reported/ Can not calculate", "Electrical Anisotropy": "Not Reported/ Can not calculate", "Alignment figure of merit": "Not Reported/ Can not calculate", "Alignment method": "Not Reported/ Can not calculate", "Alignment FWHM": "Not Reported/ Can not calculate", "FWHM type": "Not Reported/ Can not calculate", "Raman G:D": "Not Reported/ Can not calculate", "Raman wavelength": "Not Reported/ Can not calculate", "(10^-12)*G:D λ^4": "Not Reported/ Can not calculate", "Doped or Acid Exposure (Yes/ No)": "Yes", "Tensile Strength (MPa)": 160, "Specific Strength (N/Tex)": "Not Reported/ Can not calculate", "Young's Modulus (GPa)": 5.8, "Unnamed: 16": null, "Uber Parameter": 156.8, "Specific Uber Parameter": "Not Reported/ Can not calculate", "CNT Diameter (nm)": "Not Reported/ Can not calculate", "Plottable CNT Diameter (nm)": "Not Reported/ Can not calculate", "Date Entered and Checked ": 20200518, "Notes": null, "Year": 1990, "Production Process": "Conductive Polymer", "Post Process": "Not Reported/ Can not calculate", "Intentionally added intercalation dope": "FeCl3", "Host Conductivity (MSm-1)": null, "Sorted Status": "Not Reported/ Can not calculate", "Bulk Fiber Diameter (microns)": "Not Reported/ Can not calculate", "G Peak Position (cm-1)": "Not Reported/ Can not calculate", "Thermal Conductivity (W/(m K))": "Not Reported/ Can not calculate", "T Star (K)": "Not Reported/ Can not calculate", "R value at lowest temp": "Not Reported/ Can not calculate", "R value at 4.2 K": "Not Reported/ Can not calculate", "R value at 10 K": "Not Reported/ Can not calculate", "R value at 77 K": "Not Reported/ Can not calculate", "R value at 300 K": "Not Reported/ Can not calculate", "R(300K)/R(4.2K)": null, "R(300K)/R(10K)": null, "Reference": "1990 Mechanical and electrical properties of polyacetylene films oriented by tensile drawing", "Unnamed: 41": null, "Unnamed: 42": null, "Unnamed: 43": null, "Unnamed: 44": null, "Unnamed: 45": 9, "Log Conductivity": -0.00877392430750515, "Log Density": null, "Log Specific Conductivity": null, "Log Tensile Strength": 2.2041199826559246, "Log Specific Strength": null, "Log Youngs Modulus": 0.7634279935629372, "Log Raman G:D Ratio": null, "Log Raman (10^-12)*G:D λ^4": null, "Log CNT Diameter": null, "Log Fiber Diameter": null, "Log Thermal Conductivity": null, "Log (R(300K)/R(4.2))": null, "Log (R(300K)/R(10))": null, "Log Host Conductivity ": null, "Log Thermal Conductivity ": null, "Ampacity Measurement Config": null, "Medium 1": null, "Substrate": null, "Absolute I max (mA)": null, "Absolute J max (A/m2)": null, "Specific J max (mA/tex)": null, "Absolute J failure (A/m2": null, "Specific J failure (mA/tex)": null, "Breakdown Temp (oC)": null, "Medium 2": null, "Substrate 2": null, "Absolute I max (mA).1": null, "Absolute J max (A/m2).1": null, "Specific J max (mA/tex).1": null, "Absolute J failure (A/m2.1": null, "Specific J failure (mA/tex).1": null, "Probe separation for Electrical conductivity (microns)": null, "Probe separation for Ampacity (microns)": "Not Reported/ Can not calculate", "Notes on ampacity": null, "Substrate for ampacity (Yes/No)": "Not Reported/ Can not calculate", "Notes on substrate ": null, "Log (Jmax in Air (A/m2))": "Not Reported/ Can not calculate", "Log (Jmax in Vacuum(A/m2))": "Not Reported/ Can not calculate", "Bulk fibre diameter (nm)": "Not Reported/ Can not calculate", "Log (Bulk fibre diameter (nm))": "Not Reported/ Can not calculate", "Effective diameter for ampacity (nm)": "Not Reported/ Can not calculate", "Log (Effective diameter for ampacity (nm))": null, "Notes on diameter": null, "Category 2": "Conductive Polymer", "Diameter Regime": "Not reported/Can not calculate", "Log (Probe separation for ampacity (microns))": "Not reported/Can not calculate", "Probe separation regime": "Not reported/Can not calculate"}
needs_review |  |  |  |  | Conductive Polymer 1990 | polymer_fiber_comparator | sheet_mat_film |  |  | drawn_or_stretched;Not Reported/ Can not calculate | alignment: Not Reported/ Can not calculate |  |  |  |  | Bulmer/James meta-analysis supporting workbook, Main sheet |  |  |  | check_duplicate_or_multi_sample_group | rec_dcbcfaf1d33f | 20210409_Metaanalysis_database.xlsx | Main | 155 | 1990 Mechanical and electrical properties of polyacetylene films oriented by tensile drawing | Conductive Polymer 1990 | polymer_fiber_comparator | sheet_mat_film |  |  | drawn_or_stretched;Not Reported/ Can not calculate | context_comparator | peer_reviewed_meta_analysis_record | secondary_meta_analysis_with_original_doi | Peer-reviewed meta-analysis workbook row with original DOI resolved by Crossref/OpenAlex; not re-extracted from the primary paper in this pipeline. | 10.1016/0032-3861(91)90223-6 | 10.1016/0032-3861(91)90223-6 |  | verified_crossref_openalex | Mechanical and electrical properties of polyacetylene films oriented by tensile drawing | Yong Cao et al. | Yong Cao; Paul Smith; Alan J. Heeger | Polymer | 1991 | 1991-01-01 | 32, 7, 1210-1218 | 10.1016/0032-3861(91)90223-6 | 9 |  | 0 | [10 empty] | 0.05 | 0.05 | 50000000 | raw_value_as_GPa |  |  | 1.49 | 1490000000 | [5 empty] | 0.3 | 300000 | [11 empty] | alignment: Not Reported/ Can not calculate |  |  | Bulmer/James meta-analysis supporting workbook, Main sheet | 10.1002/adma.202008432 | A Meta-Analysis of Conductive and Strong Carbon Nanotube Materials | John S. Bulmer et al. | Advanced Materials | 2021 | 1990 Mechanical and electrical properties of polyacetylene films oriented by tensile drawing | accepted | 1 |  |  | Bulmer/James CNT meta-analysis supporting workbook | peer_reviewed_meta_analysis_workbook | 10.1016/0032-3861(91)90223-6 | Original DOI resolved from James/Bulmer workbook reference: 10.1016/0032-3861(91)90223-6; compiled data source DOI: 10.1002/adma.202008432 | 4 | Conductive Polymer |  | Mechanical and electrical properties of polyacetylene films oriented by tensile drawing |  | Polymer | 1991 |  |  |  | secondary_public_candidate | needs_primary_value_crosscheck | James_Bulmer_meta_analysis_workbook | 3 | {"Category": "Conductive Polymer", "Conductivity (MSm-1)": 0.3, "Density (g cm-3)": "Not Reported/ Can not calculate", "Specific Conductivity (kS m2/kg)": "Not Reported/ Can not calculate", "Electrical Anisotropy": "Not Reported/ Can not calculate", "Alignment figure of merit": "Not Reported/ Can not calculate", "Alignment method": "Not Reported/ Can not calculate", "Alignment FWHM": "Not Reported/ Can not calculate", "FWHM type": "Not Reported/ Can not calculate", "Raman G:D": "Not Reported/ Can not calculate", "Raman wavelength": "Not Reported/ Can not calculate", "(10^-12)*G:D λ^4": "Not Reported/ Can not calculate", "Doped or Acid Exposure (Yes/ No)": "Yes", "Tensile Strength (MPa)": 50, "Specific Strength (N/Tex)": "Not Reported/ Can not calculate", "Young's Modulus (GPa)": 1.49, "Unnamed: 16": null, "Uber Parameter": 15, "Specific Uber Parameter": "Not Reported/ Can not calculate", "CNT Diameter (nm)": "Not Reported/ Can not calculate", "Plottable CNT Diameter (nm)": "Not Reported/ Can not calculate", "Date Entered and Checked ": 20200518, "Notes": null, "Year": 1990, "Production Process": "Conductive Polymer", "Post Process": "Not Reported/ Can not calculate", "Intentionally added intercalation dope": "NOSbF6", "Host Conductivity (MSm-1)": null, "Sorted Status": "Not Reported/ Can not calculate", "Bulk Fiber Diameter (microns)": "Not Reported/ Can not calculate", "G Peak Position (cm-1)": "Not Reported/ Can not calculate", "Thermal Conductivity (W/(m K))": "Not Reported/ Can not calculate", "T Star (K)": "Not Reported/ Can not calculate", "R value at lowest temp": "Not Reported/ Can not calculate", "R value at 4.2 K": "Not Reported/ Can not calculate", "R value at 10 K": "Not Reported/ Can not calculate", "R value at 77 K": "Not Reported/ Can not calculate", "R value at 300 K": "Not Reported/ Can not calculate", "R(300K)/R(4.2K)": null, "R(300K)/R(10K)": null, "Reference": "1990 Mechanical and electrical properties of polyacetylene films oriented by tensile drawing", "Unnamed: 41": null, "Unnamed: 42": null, "Unnamed: 43": null, "Unnamed: 44": null, "Unnamed: 45": 9, "Log Conductivity": -0.5228787452803376, "Log Density": null, "Log Specific Conductivity": null, "Log Tensile Strength": 1.6989700043360187, "Log Specific Strength": null, "Log Youngs Modulus": 0.17318626841227402, "Log Raman G:D Ratio": null, "Log Raman (10^-12)*G:D λ^4": null, "Log CNT Diameter": null, "Log Fiber Diameter": null, "Log Thermal Conductivity": null, "Log (R(300K)/R(4.2))": null, "Log (R(300K)/R(10))": null, "Log Host Conductivity ": null, "Log Thermal Conductivity ": null, "Ampacity Measurement Config": null, "Medium 1": null, "Substrate": null, "Absolute I max (mA)": null, "Absolute J max (A/m2)": null, "Specific J max (mA/tex)": null, "Absolute J failure (A/m2": null, "Specific J failure (mA/tex)": null, "Breakdown Temp (oC)": null, "Medium 2": null, "Substrate 2": null, "Absolute I max (mA).1": null, "Absolute J max (A/m2).1": null, "Specific J max (mA/tex).1": null, "Absolute J failure (A/m2.1": null, "Specific J failure (mA/tex).1": null, "Probe separation for Electrical conductivity (microns)": null, "Probe separation for Ampacity (microns)": "Not Reported/ Can not calculate", "Notes on ampacity": null, "Substrate for ampacity (Yes/No)": "Not Reported/ Can not calculate", "Notes on substrate ": null, "Log (Jmax in Air (A/m2))": "Not Reported/ Can not calculate", "Log (Jmax in Vacuum(A/m2))": "Not Reported/ Can not calculate", "Bulk fibre diameter (nm)": "Not Reported/ Can not calculate", "Log (Bulk fibre diameter (nm))": "Not Reported/ Can not calculate", "Effective diameter for ampacity (nm)": "Not Reported/ Can not calculate", "Log (Effective diameter for ampacity (nm))": null, "Notes on diameter": null, "Category 2": "Conductive Polymer", "Diameter Regime": "Not reported/Can not calculate", "Log (Probe separation for ampacity (microns))": "Not reported/Can not calculate", "Probe separation regime": "Not reported/Can not calculate"}
needs_review |  |  |  |  | Draw 5.29528551619815, Strength values are after iodine doping, conductivity values interpulated to match to strength values for thick films | polymer_fiber_comparator | sheet_mat_film |  |  | doped_or_intercalated;drawn_or_stretched;Not Reported/ Can not calculate | alignment: Not Reported/ Can not calculate |  |  |  |  | Bulmer/James meta-analysis supporting workbook, Main sheet |  |  |  | check_duplicate_or_multi_sample_group | rec_687a3108f5ac | 20210409_Metaanalysis_database.xlsx | Main | 156 | 1990 Mechanical and electrical properties of polyacetylene films oriented by tensile drawing | Draw 5.29528551619815, Strength values are after iodine doping, conductivity values interpulated to match to strength values for thick films | polymer_fiber_comparator | sheet_mat_film |  |  | doped_or_intercalated;drawn_or_stretched;Not Reported/ Can not calculate | context_comparator | peer_reviewed_meta_analysis_record | secondary_meta_analysis_with_original_doi | Peer-reviewed meta-analysis workbook row with original DOI resolved by Crossref/OpenAlex; not re-extracted from the primary paper in this pipeline. | 10.1016/0032-3861(91)90223-6 | 10.1016/0032-3861(91)90223-6 |  | verified_crossref_openalex | Mechanical and electrical properties of polyacetylene films oriented by tensile drawing | Yong Cao et al. | Yong Cao; Paul Smith; Alan J. Heeger | Polymer | 1991 | 1991-01-01 | 32, 7, 1210-1218 | 10.1016/0032-3861(91)90223-6 | 9 |  | 0 | [10 empty] | 0.09778598 | 0.09778598 | 97785977.9 | raw_value_as_GPa |  |  | 5.22627 | 5226270011.3 | [5 empty] | 0.5391746 | 539174.6 | [11 empty] | alignment: Not Reported/ Can not calculate |  |  | Bulmer/James meta-analysis supporting workbook, Main sheet | 10.1002/adma.202008432 | A Meta-Analysis of Conductive and Strong Carbon Nanotube Materials | John S. Bulmer et al. | Advanced Materials | 2021 | 1990 Mechanical and electrical properties of polyacetylene films oriented by tensile drawing | accepted | 1 |  |  | Bulmer/James CNT meta-analysis supporting workbook | peer_reviewed_meta_analysis_workbook | 10.1016/0032-3861(91)90223-6 | Original DOI resolved from James/Bulmer workbook reference: 10.1016/0032-3861(91)90223-6; compiled data source DOI: 10.1002/adma.202008432 | 4 | Conductive Polymer |  | Mechanical and electrical properties of polyacetylene films oriented by tensile drawing |  | Polymer | 1991 |  |  |  | secondary_public_candidate | needs_primary_value_crosscheck | James_Bulmer_meta_analysis_workbook | 3 | {"Category": "Conductive Polymer", "Conductivity (MSm-1)": 0.5391745658921229, "Density (g cm-3)": "Not Reported/ Can not calculate", "Specific Conductivity (kS m2/kg)": "Not Reported/ Can not calculate", "Electrical Anisotropy": "Not Reported/ Can not calculate", "Alignment figure of merit": "Not Reported/ Can not calculate", "Alignment method": "Not Reported/ Can not calculate", "Alignment FWHM": "Not Reported/ Can not calculate", "FWHM type": "Not Reported/ Can not calculate", "Raman G:D": "Not Reported/ Can not calculate", "Raman wavelength": "Not Reported/ Can not calculate", "(10^-12)*G:D λ^4": "Not Reported/ Can not calculate", "Doped or Acid Exposure (Yes/ No)": "Yes", "Tensile Strength (MPa)": 97.78597785977861, "Specific Strength (N/Tex)": "Not Reported/ Can not calculate", "Young's Modulus (GPa)": 5.22627001134502, "Unnamed: 16": null, "Uber Parameter": 52.72371216288287, "Specific Uber Parameter": "Not Reported/ Can not calculate", "CNT Diameter (nm)": "Not Reported/ Can not calculate", "Plottable CNT Diameter (nm)": "Not Reported/ Can not calculate", "Date Entered and Checked ": 20200518, "Notes": "Draw 5.29528551619815, Strength values are after iodine doping, conductivity values interpulated to match to strength values for thick films", "Year": 1990, "Production Process": "Conductive Polymer", "Post Process": "Not Reported/ Can not calculate", "Intentionally added intercalation dope": "I2", "Host Conductivity (MSm-1)": null, "Sorted Status": "Not Reported/ Can not calculate", "Bulk Fiber Diameter (microns)": null, "G Peak Position (cm-1)": "Not Reported/ Can not calculate", "Thermal Conductivity (W/(m K))": "Not Reported/ Can not calculate", "T Star (K)": "Not Reported/ Can not calculate", "R value at lowest temp": "Not Reported/ Can not calculate", "R value at 4.2 K": "Not Reported/ Can not calculate", "R value at 10 K": "Not Reported/ Can not calculate", "R value at 77 K": "Not Reported/ Can not calculate", "R value at 300 K": "Not Reported/ Can not calculate", "R(300K)/R(4.2K)": null, "R(300K)/R(10K)": null, "Reference": "1990 Mechanical and electrical properties of polyacetylene films oriented by tensile drawing", "Unnamed: 41": null, "Unnamed: 42": null, "Unnamed: 43": null, "Unnamed: 44": null, "Unnamed: 45": 9, "Log Conductivity": -0.26827060266195984, "Log Density": null, "Log Specific Conductivity": null, "Log Tensile Strength": 1.9902765830624023, "Log Specific Strength": null, "Log Youngs Modulus": 0.7181918434716649, "Log Raman G:D Ratio": null, "Log Raman (10^-12)*G:D λ^4": null, "Log CNT Diameter": null, "Log Fiber Diameter": null, "Log Thermal Conductivity": null, "Log (R(300K)/R(4.2))": null, "Log (R(300K)/R(10))": null, "Log Host Conductivity ": null, "Log Thermal Conductivity ": null, "Ampacity Measurement Config": null, "Medium 1": null, "Substrate": null, "Absolute I max (mA)": null, "Absolute J max (A/m2)": null, "Specific J max (mA/tex)": null, "Absolute J failure (A/m2": null, "Specific J failure (mA/tex)": null, "Breakdown Temp (oC)": null, "Medium 2": null, "Substrate 2": null, "Absolute I max (mA).1": null, "Absolute J max (A/m2).1": null, "Specific J max (mA/tex).1": null, "Absolute J failure (A/m2.1": null, "Specific J failure (mA/tex).1": null, "Probe separation for Electrical conductivity (microns)": null, "Probe separation for Ampacity (microns)": "Not Reported/ Can not calculate", "Notes on ampacity": null, "Substrate for ampacity (Yes/No)": "Not Reported/ Can not calculate", "Notes on substrate ": null, "Log (Jmax in Air (A/m2))": "Not Reported/ Can not calculate", "Log (Jmax in Vacuum(A/m2))": "Not Reported/ Can not calculate", "Bulk fibre diameter (nm)": "Not Reported/ Can not calculate", "Log (Bulk fibre diameter (nm))": "Not Reported/ Can not calculate", "Effective diameter for ampacity (nm)": "Not Reported/ Can not calculate", "Log (Effective diameter for ampacity (nm))": null, "Notes on diameter": null, "Category 2": "Conductive Polymer", "Diameter Regime": "Not reported/Can not calculate", "Log (Probe separation for ampacity (microns))": "Not reported/Can not calculate", "Probe separation regime": "Not reported/Can not calculate"}
needs_review |  |  |  |  | Draw 6.19185680070591, Strength values are after iodine doping, conductivity values interpulated to match to strength values for thick films | polymer_fiber_comparator | sheet_mat_film |  |  | doped_or_intercalated;drawn_or_stretched;Not Reported/ Can not calculate | alignment: Not Reported/ Can not calculate |  |  |  |  | Bulmer/James meta-analysis supporting workbook, Main sheet |  |  |  | check_duplicate_or_multi_sample_group | rec_8060745f1d2a | 20210409_Metaanalysis_database.xlsx | Main | 157 | 1990 Mechanical and electrical properties of polyacetylene films oriented by tensile drawing | Draw 6.19185680070591, Strength values are after iodine doping, conductivity values interpulated to match to strength values for thick films | polymer_fiber_comparator | sheet_mat_film |  |  | doped_or_intercalated;drawn_or_stretched;Not Reported/ Can not calculate | context_comparator | peer_reviewed_meta_analysis_record | secondary_meta_analysis_with_original_doi | Peer-reviewed meta-analysis workbook row with original DOI resolved by Crossref/OpenAlex; not re-extracted from the primary paper in this pipeline. | 10.1016/0032-3861(91)90223-6 | 10.1016/0032-3861(91)90223-6 |  | verified_crossref_openalex | Mechanical and electrical properties of polyacetylene films oriented by tensile drawing | Yong Cao et al. | Yong Cao; Paul Smith; Alan J. Heeger | Polymer | 1991 | 1991-01-01 | 32, 7, 1210-1218 | 10.1016/0032-3861(91)90223-6 | 9 |  | 0 | [10 empty] | 0.0904059 | 0.0904059 | 90405904.1 | raw_value_as_GPa |  |  | 4.391466 | 4391466028.0 | [5 empty] | 0.6352655 | 635265.5 | [11 empty] | alignment: Not Reported/ Can not calculate |  |  | Bulmer/James meta-analysis supporting workbook, Main sheet | 10.1002/adma.202008432 | A Meta-Analysis of Conductive and Strong Carbon Nanotube Materials | John S. Bulmer et al. | Advanced Materials | 2021 | 1990 Mechanical and electrical properties of polyacetylene films oriented by tensile drawing | accepted | 1 |  |  | Bulmer/James CNT meta-analysis supporting workbook | peer_reviewed_meta_analysis_workbook | 10.1016/0032-3861(91)90223-6 | Original DOI resolved from James/Bulmer workbook reference: 10.1016/0032-3861(91)90223-6; compiled data source DOI: 10.1002/adma.202008432 | 4 | Conductive Polymer |  | Mechanical and electrical properties of polyacetylene films oriented by tensile drawing |  | Polymer | 1991 |  |  |  | secondary_public_candidate | needs_primary_value_crosscheck | James_Bulmer_meta_analysis_workbook | 3 | {"Category": "Conductive Polymer", "Conductivity (MSm-1)": 0.635265497860917, "Density (g cm-3)": "Not Reported/ Can not calculate", "Specific Conductivity (kS m2/kg)": "Not Reported/ Can not calculate", "Electrical Anisotropy": "Not Reported/ Can not calculate", "Alignment figure of merit": "Not Reported/ Can not calculate", "Alignment method": "Not Reported/ Can not calculate", "Alignment FWHM": "Not Reported/ Can not calculate", "FWHM type": "Not Reported/ Can not calculate", "Raman G:D": "Not Reported/ Can not calculate", "Raman wavelength": "Not Reported/ Can not calculate", "(10^-12)*G:D λ^4": "Not Reported/ Can not calculate", "Doped or Acid Exposure (Yes/ No)": "Yes", "Tensile Strength (MPa)": 90.40590405904041, "Specific Strength (N/Tex)": "Not Reported/ Can not calculate", "Young's Modulus (GPa)": 4.39146602798437, "Unnamed: 16": null, "Uber Parameter": 57.4317516516326, "Specific Uber Parameter": "Not Reported/ Can not calculate", "CNT Diameter (nm)": "Not Reported/ Can not calculate", "Plottable CNT Diameter (nm)": "Not Reported/ Can not calculate", "Date Entered and Checked ": 20200518, "Notes": "Draw 6.19185680070591, Strength values are after iodine doping, conductivity values interpulated to match to strength values for thick films", "Year": 1990, "Production Process": "Conductive Polymer", "Post Process": "Not Reported/ Can not calculate", "Intentionally added intercalation dope": "I2", "Host Conductivity (MSm-1)": null, "Sorted Status": "Not Reported/ Can not calculate", "Bulk Fiber Diameter (microns)": null, "G Peak Position (cm-1)": "Not Reported/ Can not calculate", "Thermal Conductivity (W/(m K))": "Not Reported/ Can not calculate", "T Star (K)": "Not Reported/ Can not calculate", "R value at lowest temp": "Not Reported/ Can not calculate", "R value at 4.2 K": "Not Reported/ Can not calculate", "R value at 10 K": "Not Reported/ Can not calculate", "R value at 77 K": "Not Reported/ Can not calculate", "R value at 300 K": "Not Reported/ Can not calculate", "R(300K)/R(4.2K)": null, "R(300K)/R(10K)": null, "Reference": "1990 Mechanical and electrical properties of polyacetylene films oriented by tensile drawing", "Unnamed: 41": null, "Unnamed: 42": null, "Unnamed: 43": null, "Unnamed: 44": null, "Unnamed: 45": 9, "Log Conductivity": -0.19704473115224552, "Log Density": null, "Log Specific Conductivity": null, "Log Tensile Strength": 1.9561967934901259, "Log Specific Strength": null, "Log Youngs Modulus": 0.6426095274351831, "Log Raman G:D Ratio": null, "Log Raman (10^-12)*G:D λ^4": null, "Log CNT Diameter": null, "Log Fiber Diameter": null, "Log Thermal Conductivity": null, "Log (R(300K)/R(4.2))": null, "Log (R(300K)/R(10))": null, "Log Host Conductivity ": null, "Log Thermal Conductivity ": null, "Ampacity Measurement Config": null, "Medium 1": null, "Substrate": null, "Absolute I max (mA)": null, "Absolute J max (A/m2)": null, "Specific J max (mA/tex)": null, "Absolute J failure (A/m2": null, "Specific J failure (mA/tex)": null, "Breakdown Temp (oC)": null, "Medium 2": null, "Substrate 2": null, "Absolute I max (mA).1": null, "Absolute J max (A/m2).1": null, "Specific J max (mA/tex).1": null, "Absolute J failure (A/m2.1": null, "Specific J failure (mA/tex).1": null, "Probe separation for Electrical conductivity (microns)": null, "Probe separation for Ampacity (microns)": "Not Reported/ Can not calculate", "Notes on ampacity": null, "Substrate for ampacity (Yes/No)": "Not Reported/ Can not calculate", "Notes on substrate ": null, "Log (Jmax in Air (A/m2))": "Not Reported/ Can not calculate", "Log (Jmax in Vacuum(A/m2))": "Not Reported/ Can not calculate", "Bulk fibre diameter (nm)": "Not Reported/ Can not calculate", "Log (Bulk fibre diameter (nm))": "Not Reported/ Can not calculate", "Effective diameter for ampacity (nm)": "Not Reported/ Can not calculate", "Log (Effective diameter for ampacity (nm))": null, "Notes on diameter": null, "Category 2": "Conductive Polymer", "Diameter Regime": "Not reported/Can not calculate", "Log (Probe separation for ampacity (microns))": "Not reported/Can not calculate", "Probe separation regime": "Not reported/Can not calculate"}
needs_review |  |  |  |  | Draw 9.35648556662044, Strength values are after iodine doping, conductivity values interpulated to match to strength values for thick films | polymer_fiber_comparator | sheet_mat_film |  |  | doped_or_intercalated;drawn_or_stretched;Not Reported/ Can not calculate | alignment: Not Reported/ Can not calculate |  |  |  |  | Bulmer/James meta-analysis supporting workbook, Main sheet |  |  |  | check_duplicate_or_multi_sample_group | rec_d7d4bef9b9e6 | 20210409_Metaanalysis_database.xlsx | Main | 158 | 1990 Mechanical and electrical properties of polyacetylene films oriented by tensile drawing | Draw 9.35648556662044, Strength values are after iodine doping, conductivity values interpulated to match to strength values for thick films | polymer_fiber_comparator | sheet_mat_film |  |  | doped_or_intercalated;drawn_or_stretched;Not Reported/ Can not calculate | context_comparator | peer_reviewed_meta_analysis_record | secondary_meta_analysis_with_original_doi | Peer-reviewed meta-analysis workbook row with original DOI resolved by Crossref/OpenAlex; not re-extracted from the primary paper in this pipeline. | 10.1016/0032-3861(91)90223-6 | 10.1016/0032-3861(91)90223-6 |  | verified_crossref_openalex | Mechanical and electrical properties of polyacetylene films oriented by tensile drawing | Yong Cao et al. | Yong Cao; Paul Smith; Alan J. Heeger | Polymer | 1991 | 1991-01-01 | 32, 7, 1210-1218 | 10.1016/0032-3861(91)90223-6 | 9 |  | 0 | [10 empty] | 0.1328413 | 0.1328413 | 132841328.4 | raw_value_as_GPa |  |  | 6.643451 | 6643451405.5 | [5 empty] | 1.093679 | 1093679.2 | [11 empty] | alignment: Not Reported/ Can not calculate |  |  | Bulmer/James meta-analysis supporting workbook, Main sheet | 10.1002/adma.202008432 | A Meta-Analysis of Conductive and Strong Carbon Nanotube Materials | John S. Bulmer et al. | Advanced Materials | 2021 | 1990 Mechanical and electrical properties of polyacetylene films oriented by tensile drawing | accepted | 1 |  |  | Bulmer/James CNT meta-analysis supporting workbook | peer_reviewed_meta_analysis_workbook | 10.1016/0032-3861(91)90223-6 | Original DOI resolved from James/Bulmer workbook reference: 10.1016/0032-3861(91)90223-6; compiled data source DOI: 10.1002/adma.202008432 | 4 | Conductive Polymer |  | Mechanical and electrical properties of polyacetylene films oriented by tensile drawing |  | Polymer | 1991 |  |  |  | secondary_public_candidate | needs_primary_value_crosscheck | James_Bulmer_meta_analysis_workbook | 3 | {"Category": "Conductive Polymer", "Conductivity (MSm-1)": 1.0936792215418099, "Density (g cm-3)": "Not Reported/ Can not calculate", "Specific Conductivity (kS m2/kg)": "Not Reported/ Can not calculate", "Electrical Anisotropy": "Not Reported/ Can not calculate", "Alignment figure of merit": "Not Reported/ Can not calculate", "Alignment method": "Not Reported/ Can not calculate", "Alignment FWHM": "Not Reported/ Can not calculate", "FWHM type": "Not Reported/ Can not calculate", "Raman G:D": "Not Reported/ Can not calculate", "Raman wavelength": "Not Reported/ Can not calculate", "(10^-12)*G:D λ^4": "Not Reported/ Can not calculate", "Doped or Acid Exposure (Yes/ No)": "Yes", "Tensile Strength (MPa)": 132.841328413284, "Specific Strength (N/Tex)": "Not Reported/ Can not calculate", "Young's Modulus (GPa)": 6.64345140552124, "Unnamed: 16": null, "Uber Parameter": 145.28580064762036, "Specific Uber Parameter": "Not Reported/ Can not calculate", "CNT Diameter (nm)": "Not Reported/ Can not calculate", "Plottable CNT Diameter (nm)": "Not Reported/ Can not calculate", "Date Entered and Checked ": 20200518, "Notes": "Draw 9.35648556662044, Strength values are after iodine doping, conductivity values interpulated to match to strength values for thick films", "Year": 1990, "Production Process": "Conductive Polymer", "Post Process": "Not Reported/ Can not calculate", "Intentionally added intercalation dope": "I2", "Host Conductivity (MSm-1)": null, "Sorted Status": "Not Reported/ Can not calculate", "Bulk Fiber Diameter (microns)": null, "G Peak Position (cm-1)": "Not Reported/ Can not calculate", "Thermal Conductivity (W/(m K))": "Not Reported/ Can not calculate", "T Star (K)": "Not Reported/ Can not calculate", "R value at lowest temp": "Not Reported/ Can not calculate", "R value at 4.2 K": "Not Reported/ Can not calculate", "R value at 10 K": "Not Reported/ Can not calculate", "R value at 77 K": "Not Reported/ Can not calculate", "R value at 300 K": "Not Reported/ Can not calculate", "R(300K)/R(4.2K)": null, "R(300K)/R(10K)": null, "Reference": "1990 Mechanical and electrical properties of polyacetylene films oriented by tensile drawing", "Unnamed: 41": null, "Unnamed: 42": null, "Unnamed: 43": null, "Unnamed: 44": null, "Unnamed: 45": 9, "Log Conductivity": 0.03888996117235861, "Log Density": null, "Log Specific Conductivity": null, "Log Tensile Strength": 2.123333209892881, "Log Specific Strength": null, "Log Youngs Modulus": 0.8223937626427412, "Log Raman G:D Ratio": null, "Log Raman (10^-12)*G:D λ^4": null, "Log CNT Diameter": null, "Log Fiber Diameter": null, "Log Thermal Conductivity": null, "Log (R(300K)/R(4.2))": null, "Log (R(300K)/R(10))": null, "Log Host Conductivity ": null, "Log Thermal Conductivity ": null, "Ampacity Measurement Config": null, "Medium 1": null, "Substrate": null, "Absolute I max (mA)": null, "Absolute J max (A/m2)": null, "Specific J max (mA/tex)": null, "Absolute J failure (A/m2": null, "Specific J failure (mA/tex)": null, "Breakdown Temp (oC)": null, "Medium 2": null, "Substrate 2": null, "Absolute I max (mA).1": null, "Absolute J max (A/m2).1": null, "Specific J max (mA/tex).1": null, "Absolute J failure (A/m2.1": null, "Specific J failure (mA/tex).1": null, "Probe separation for Electrical conductivity (microns)": null, "Probe separation for Ampacity (microns)": "Not Reported/ Can not calculate", "Notes on ampacity": null, "Substrate for ampacity (Yes/No)": "Not Reported/ Can not calculate", "Notes on substrate ": null, "Log (Jmax in Air (A/m2))": "Not Reported/ Can not calculate", "Log (Jmax in Vacuum(A/m2))": "Not Reported/ Can not calculate", "Bulk fibre diameter (nm)": "Not Reported/ Can not calculate", "Log (Bulk fibre diameter (nm))": "Not Reported/ Can not calculate", "Effective diameter for ampacity (nm)": "Not Reported/ Can not calculate", "Log (Effective diameter for ampacity (nm))": null, "Notes on diameter": null, "Category 2": "Conductive Polymer", "Diameter Regime": "Not reported/Can not calculate", "Log (Probe separation for ampacity (microns))": "Not reported/Can not calculate", "Probe separation regime": "Not reported/Can not calculate"}
needs_review |  |  |  |  | Draw 9.81784948947434 Strength values are after iodine doping, conductivity values interpulated to match to strength values for thick films | polymer_fiber_comparator | sheet_mat_film |  |  | doped_or_intercalated;drawn_or_stretched;Not Reported/ Can not calculate | alignment: Not Reported/ Can not calculate |  |  |  |  | Bulmer/James meta-analysis supporting workbook, Main sheet |  |  |  | check_duplicate_or_multi_sample_group | rec_273820763293 | 20210409_Metaanalysis_database.xlsx | Main | 159 | 1990 Mechanical and electrical properties of polyacetylene films oriented by tensile drawing | Draw 9.81784948947434 Strength values are after iodine doping, conductivity values interpulated to match to strength values for thick films | polymer_fiber_comparator | sheet_mat_film |  |  | doped_or_intercalated;drawn_or_stretched;Not Reported/ Can not calculate | context_comparator | peer_reviewed_meta_analysis_record | secondary_meta_analysis_with_original_doi | Peer-reviewed meta-analysis workbook row with original DOI resolved by Crossref/OpenAlex; not re-extracted from the primary paper in this pipeline. | 10.1016/0032-3861(91)90223-6 | 10.1016/0032-3861(91)90223-6 |  | verified_crossref_openalex | Mechanical and electrical properties of polyacetylene films oriented by tensile drawing | Yong Cao et al. | Yong Cao; Paul Smith; Alan J. Heeger | Polymer | 1991 | 1991-01-01 | 32, 7, 1210-1218 | 10.1016/0032-3861(91)90223-6 | 9 |  | 0 | [10 empty] | 0.1826568 | 0.1826568 | 182656826.6 | raw_value_as_GPa |  |  | 6.400164 | 6400163872.4 | [5 empty] | 1.154308 | 1154307.5 | [11 empty] | alignment: Not Reported/ Can not calculate |  |  | Bulmer/James meta-analysis supporting workbook, Main sheet | 10.1002/adma.202008432 | A Meta-Analysis of Conductive and Strong Carbon Nanotube Materials | John S. Bulmer et al. | Advanced Materials | 2021 | 1990 Mechanical and electrical properties of polyacetylene films oriented by tensile drawing | accepted | 1 |  |  | Bulmer/James CNT meta-analysis supporting workbook | peer_reviewed_meta_analysis_workbook | 10.1016/0032-3861(91)90223-6 | Original DOI resolved from James/Bulmer workbook reference: 10.1016/0032-3861(91)90223-6; compiled data source DOI: 10.1002/adma.202008432 | 4 | Conductive Polymer |  | Mechanical and electrical properties of polyacetylene films oriented by tensile drawing |  | Polymer | 1991 |  |  |  | secondary_public_candidate | needs_primary_value_crosscheck | James_Bulmer_meta_analysis_workbook | 3 | {"Category": "Conductive Polymer", "Conductivity (MSm-1)": 1.15430752453653, "Density (g cm-3)": "Not Reported/ Can not calculate", "Specific Conductivity (kS m2/kg)": "Not Reported/ Can not calculate", "Electrical Anisotropy": "Not Reported/ Can not calculate", "Alignment figure of merit": "Not Reported/ Can not calculate", "Alignment method": "Not Reported/ Can not calculate", "Alignment FWHM": "Not Reported/ Can not calculate", "FWHM type": "Not Reported/ Can not calculate", "Raman G:D": "Not Reported/ Can not calculate", "Raman wavelength": "Not Reported/ Can not calculate", "(10^-12)*G:D λ^4": "Not Reported/ Can not calculate", "Doped or Acid Exposure (Yes/ No)": "Yes", "Tensile Strength (MPa)": 182.65682656826502, "Specific Strength (N/Tex)": "Not Reported/ Can not calculate", "Young's Modulus (GPa)": 6.40016387243161, "Unnamed: 16": null, "Uber Parameter": 210.84214931571228, "Specific Uber Parameter": "Not Reported/ Can not calculate", "CNT Diameter (nm)": "Not Reported/ Can not calculate", "Plottable CNT Diameter (nm)": "Not Reported/ Can not calculate", "Date Entered and Checked ": 20200518, "Notes": "Draw 9.81784948947434 Strength values are after iodine doping, conductivity values interpulated to match to strength values for thick films", "Year": 1990, "Production Process": "Conductive Polymer", "Post Process": "Not Reported/ Can not calculate", "Intentionally added intercalation dope": "I2", "Host Conductivity (MSm-1)": null, "Sorted Status": "Not Reported/ Can not calculate", "Bulk Fiber Diameter (microns)": null, "G Peak Position (cm-1)": "Not Reported/ Can not calculate", "Thermal Conductivity (W/(m K))": "Not Reported/ Can not calculate", "T Star (K)": "Not Reported/ Can not calculate", "R value at lowest temp": "Not Reported/ Can not calculate", "R value at 4.2 K": "Not Reported/ Can not calculate", "R value at 10 K": "Not Reported/ Can not calculate", "R value at 77 K": "Not Reported/ Can not calculate", "R value at 300 K": "Not Reported/ Can not calculate", "R(300K)/R(4.2K)": null, "R(300K)/R(10K)": null, "Reference": "1990 Mechanical and electrical properties of polyacetylene films oriented by tensile drawing", "Unnamed: 41": null, "Unnamed: 42": null, "Unnamed: 43": null, "Unnamed: 44": null, "Unnamed: 45": 9, "Log Conductivity": 0.06232152668540887, "Log Density": null, "Log Specific Conductivity": null, "Log Tensile Strength": 2.2616359080591613, "Log Specific Strength": null, "Log Youngs Modulus": 0.8061910939810212, "Log Raman G:D Ratio": null, "Log Raman (10^-12)*G:D λ^4": null, "Log CNT Diameter": null, "Log Fiber Diameter": null, "Log Thermal Conductivity": null, "Log (R(300K)/R(4.2))": null, "Log (R(300K)/R(10))": null, "Log Host Conductivity ": null, "Log Thermal Conductivity ": null, "Ampacity Measurement Config": null, "Medium 1": null, "Substrate": null, "Absolute I max (mA)": null, "Absolute J max (A/m2)": null, "Specific J max (mA/tex)": null, "Absolute J failure (A/m2": null, "Specific J failure (mA/tex)": null, "Breakdown Temp (oC)": null, "Medium 2": null, "Substrate 2": null, "Absolute I max (mA).1": null, "Absolute J max (A/m2).1": null, "Specific J max (mA/tex).1": null, "Absolute J failure (A/m2.1": null, "Specific J failure (mA/tex).1": null, "Probe separation for Electrical conductivity (microns)": null, "Probe separation for Ampacity (microns)": "Not Reported/ Can not calculate", "Notes on ampacity": null, "Substrate for ampacity (Yes/No)": "Not Reported/ Can not calculate", "Notes on substrate ": null, "Log (Jmax in Air (A/m2))": "Not Reported/ Can not calculate", "Log (Jmax in Vacuum(A/m2))": "Not Reported/ Can not calculate", "Bulk fibre diameter (nm)": "Not Reported/ Can not calculate", "Log (Bulk fibre diameter (nm))": "Not Reported/ Can not calculate", "Effective diameter for ampacity (nm)": "Not Reported/ Can not calculate", "Log (Effective diameter for ampacity (nm))": null, "Notes on diameter": null, "Category 2": "Conductive Polymer", "Diameter Regime": "Not reported/Can not calculate", "Log (Probe separation for ampacity (microns))": "Not reported/Can not calculate", "Probe separation regime": "Not reported/Can not calculate"}
needs_review |  |  |  |  | Draw 10.0044119500819Strength values are after iodine doping, conductivity values interpulated to match to strength values for thick films | polymer_fiber_comparator | sheet_mat_film |  |  | doped_or_intercalated;drawn_or_stretched;Not Reported/ Can not calculate | alignment: Not Reported/ Can not calculate |  |  |  |  | Bulmer/James meta-analysis supporting workbook, Main sheet |  |  |  | check_duplicate_or_multi_sample_group | rec_016164ec026a | 20210409_Metaanalysis_database.xlsx | Main | 160 | 1990 Mechanical and electrical properties of polyacetylene films oriented by tensile drawing | Draw 10.0044119500819Strength values are after iodine doping, conductivity values interpulated to match to strength values for thick films | polymer_fiber_comparator | sheet_mat_film |  |  | doped_or_intercalated;drawn_or_stretched;Not Reported/ Can not calculate | context_comparator | peer_reviewed_meta_analysis_record | secondary_meta_analysis_with_original_doi | Peer-reviewed meta-analysis workbook row with original DOI resolved by Crossref/OpenAlex; not re-extracted from the primary paper in this pipeline. | 10.1016/0032-3861(91)90223-6 | 10.1016/0032-3861(91)90223-6 |  | verified_crossref_openalex | Mechanical and electrical properties of polyacetylene films oriented by tensile drawing | Yong Cao et al. | Yong Cao; Paul Smith; Alan J. Heeger | Polymer | 1991 | 1991-01-01 | 32, 7, 1210-1218 | 10.1016/0032-3861(91)90223-6 | 9 |  | 0 | [10 empty] | 0.1697417 | 0.1697417 | 169741697.4 | raw_value_as_GPa |  |  | 7.558616 | 7558615908.2 | [5 empty] | 1.373102 | 1373102.1 | [11 empty] | alignment: Not Reported/ Can not calculate |  |  | Bulmer/James meta-analysis supporting workbook, Main sheet | 10.1002/adma.202008432 | A Meta-Analysis of Conductive and Strong Carbon Nanotube Materials | John S. Bulmer et al. | Advanced Materials | 2021 | 1990 Mechanical and electrical properties of polyacetylene films oriented by tensile drawing | accepted | 1 |  |  | Bulmer/James CNT meta-analysis supporting workbook | peer_reviewed_meta_analysis_workbook | 10.1016/0032-3861(91)90223-6 | Original DOI resolved from James/Bulmer workbook reference: 10.1016/0032-3861(91)90223-6; compiled data source DOI: 10.1002/adma.202008432 | 4 | Conductive Polymer |  | Mechanical and electrical properties of polyacetylene films oriented by tensile drawing |  | Polymer | 1991 |  |  |  | secondary_public_candidate | needs_primary_value_crosscheck | James_Bulmer_meta_analysis_workbook | 3 | {"Category": "Conductive Polymer", "Conductivity (MSm-1)": 1.37310208875094, "Density (g cm-3)": "Not Reported/ Can not calculate", "Specific Conductivity (kS m2/kg)": "Not Reported/ Can not calculate", "Electrical Anisotropy": "Not Reported/ Can not calculate", "Alignment figure of merit": "Not Reported/ Can not calculate", "Alignment method": "Not Reported/ Can not calculate", "Alignment FWHM": "Not Reported/ Can not calculate", "FWHM type": "Not Reported/ Can not calculate", "Raman G:D": "Not Reported/ Can not calculate", "Raman wavelength": "Not Reported/ Can not calculate", "(10^-12)*G:D λ^4": "Not Reported/ Can not calculate", "Doped or Acid Exposure (Yes/ No)": "Yes", "Tensile Strength (MPa)": 169.741697416974, "Specific Strength (N/Tex)": "Not Reported/ Can not calculate", "Young's Modulus (GPa)": 7.55861590823143, "Unnamed: 16": null, "Uber Parameter": 233.07267927137704, "Specific Uber Parameter": "Not Reported/ Can not calculate", "CNT Diameter (nm)": "Not Reported/ Can not calculate", "Plottable CNT Diameter (nm)": "Not Reported/ Can not calculate", "Date Entered and Checked ": 20200518, "Notes": "Draw 10.0044119500819Strength values are after iodine doping, conductivity values interpulated to match to strength values for thick films", "Year": 1990, "Production Process": "Conductive Polymer", "Post Process": "Not Reported/ Can not calculate", "Intentionally added intercalation dope": "I2", "Host Conductivity (MSm-1)": null, "Sorted Status": "Not Reported/ Can not calculate", "Bulk Fiber Diameter (microns)": null, "G Peak Position (cm-1)": "Not Reported/ Can not calculate", "Thermal Conductivity (W/(m K))": "Not Reported/ Can not calculate", "T Star (K)": "Not Reported/ Can not calculate", "R value at lowest temp": "Not Reported/ Can not calculate", "R value at 4.2 K": "Not Reported/ Can not calculate", "R value at 10 K": "Not Reported/ Can not calculate", "R value at 77 K": "Not Reported/ Can not calculate", "R value at 300 K": "Not Reported/ Can not calculate", "R(300K)/R(4.2K)": null, "R(300K)/R(10K)": null, "Reference": "1990 Mechanical and electrical properties of polyacetylene films oriented by tensile drawing", "Unnamed: 41": null, "Unnamed: 42": null, "Unnamed: 43": null, "Unnamed: 44": null, "Unnamed: 45": 9, "Log Conductivity": 0.13770282779244833, "Log Density": null, "Log Specific Conductivity": null, "Log Tensile Strength": 2.229788540807168, "Log Specific Strength": null, "Log Youngs Modulus": 0.8784422771877756, "Log Raman G:D Ratio": null, "Log Raman (10^-12)*G:D λ^4": null, "Log CNT Diameter": null, "Log Fiber Diameter": null, "Log Thermal Conductivity": null, "Log (R(300K)/R(4.2))": null, "Log (R(300K)/R(10))": null, "Log Host Conductivity ": null, "Log Thermal Conductivity ": null, "Ampacity Measurement Config": null, "Medium 1": null, "Substrate": null, "Absolute I max (mA)": null, "Absolute J max (A/m2)": null, "Specific J max (mA/tex)": null, "Absolute J failure (A/m2": null, "Specific J failure (mA/tex)": null, "Breakdown Temp (oC)": null, "Medium 2": null, "Substrate 2": null, "Absolute I max (mA).1": null, "Absolute J max (A/m2).1": null, "Specific J max (mA/tex).1": null, "Absolute J failure (A/m2.1": null, "Specific J failure (mA/tex).1": null, "Probe separation for Electrical conductivity (microns)": null, "Probe separation for Ampacity (microns)": "Not Reported/ Can not calculate", "Notes on ampacity": null, "Substrate for ampacity (Yes/No)": "Not Reported/ Can not calculate", "Notes on substrate ": null, "Log (Jmax in Air (A/m2))": "Not Reported/ Can not calculate", "Log (Jmax in Vacuum(A/m2))": "Not Reported/ Can not calculate", "Bulk fibre diameter (nm)": "Not Reported/ Can not calculate", "Log (Bulk fibre diameter (nm))": "Not Reported/ Can not calculate", "Effective diameter for ampacity (nm)": "Not Reported/ Can not calculate", "Log (Effective diameter for ampacity (nm))": null, "Notes on diameter": null, "Category 2": "Conductive Polymer", "Diameter Regime": "Not reported/Can not calculate", "Log (Probe separation for ampacity (microns))": "Not reported/Can not calculate", "Probe separation regime": "Not reported/Can not calculate"}
needs_review |  |  |  |  | Draw 14.3060632799697Strength values are after iodine doping, conductivity values interpulated to match to strength values for thick films | polymer_fiber_comparator | sheet_mat_film |  |  | doped_or_intercalated;drawn_or_stretched;Not Reported/ Can not calculate | alignment: Not Reported/ Can not calculate |  |  |  |  | Bulmer/James meta-analysis supporting workbook, Main sheet |  |  |  | check_duplicate_or_multi_sample_group | rec_2477cdba14c7 | 20210409_Metaanalysis_database.xlsx | Main | 161 | 1990 Mechanical and electrical properties of polyacetylene films oriented by tensile drawing | Draw 14.3060632799697Strength values are after iodine doping, conductivity values interpulated to match to strength values for thick films | polymer_fiber_comparator | sheet_mat_film |  |  | doped_or_intercalated;drawn_or_stretched;Not Reported/ Can not calculate | context_comparator | peer_reviewed_meta_analysis_record | secondary_meta_analysis_with_original_doi | Peer-reviewed meta-analysis workbook row with original DOI resolved by Crossref/OpenAlex; not re-extracted from the primary paper in this pipeline. | 10.1016/0032-3861(91)90223-6 | 10.1016/0032-3861(91)90223-6 |  | verified_crossref_openalex | Mechanical and electrical properties of polyacetylene films oriented by tensile drawing | Yong Cao et al. | Yong Cao; Paul Smith; Alan J. Heeger | Polymer | 1991 | 1991-01-01 | 32, 7, 1210-1218 | 10.1016/0032-3861(91)90223-6 | 9 |  | 0 | [10 empty] | 0.1697417 | 0.1697417 | 169741697.4 | raw_value_as_GPa |  |  | 10.24928 | 10249275179.6 | [5 empty] | 2.14292 | 2142920.1 | [11 empty] | alignment: Not Reported/ Can not calculate |  |  | Bulmer/James meta-analysis supporting workbook, Main sheet | 10.1002/adma.202008432 | A Meta-Analysis of Conductive and Strong Carbon Nanotube Materials | John S. Bulmer et al. | Advanced Materials | 2021 | 1990 Mechanical and electrical properties of polyacetylene films oriented by tensile drawing | accepted | 1 |  |  | Bulmer/James CNT meta-analysis supporting workbook | peer_reviewed_meta_analysis_workbook | 10.1016/0032-3861(91)90223-6 | Original DOI resolved from James/Bulmer workbook reference: 10.1016/0032-3861(91)90223-6; compiled data source DOI: 10.1002/adma.202008432 | 4 | Conductive Polymer |  | Mechanical and electrical properties of polyacetylene films oriented by tensile drawing |  | Polymer | 1991 |  |  |  | secondary_public_candidate | needs_primary_value_crosscheck | James_Bulmer_meta_analysis_workbook | 3 | {"Category": "Conductive Polymer", "Conductivity (MSm-1)": 2.14292005704219, "Density (g cm-3)": "Not Reported/ Can not calculate", "Specific Conductivity (kS m2/kg)": "Not Reported/ Can not calculate", "Electrical Anisotropy": "Not Reported/ Can not calculate", "Alignment figure of merit": "Not Reported/ Can not calculate", "Alignment method": "Not Reported/ Can not calculate", "Alignment FWHM": "Not Reported/ Can not calculate", "FWHM type": "Not Reported/ Can not calculate", "Raman G:D": "Not Reported/ Can not calculate", "Raman wavelength": "Not Reported/ Can not calculate", "(10^-12)*G:D λ^4": "Not Reported/ Can not calculate", "Doped or Acid Exposure (Yes/ No)": "Yes", "Tensile Strength (MPa)": 169.741697416974, "Specific Strength (N/Tex)": "Not Reported/ Can not calculate", "Young's Modulus (GPa)": 10.2492751796294, "Unnamed: 16": null, "Uber Parameter": 363.74288791122007, "Specific Uber Parameter": "Not Reported/ Can not calculate", "CNT Diameter (nm)": "Not Reported/ Can not calculate", "Plottable CNT Diameter (nm)": "Not Reported/ Can not calculate", "Date Entered and Checked ": 20200518, "Notes": "Draw 14.3060632799697Strength values are after iodine doping, conductivity values interpulated to match to strength values for thick films", "Year": 1990, "Production Process": "Conductive Polymer", "Post Process": "Not Reported/ Can not calculate", "Intentionally added intercalation dope": "I2", "Host Conductivity (MSm-1)": null, "Sorted Status": "Not Reported/ Can not calculate", "Bulk Fiber Diameter (microns)": null, "G Peak Position (cm-1)": "Not Reported/ Can not calculate", "Thermal Conductivity (W/(m K))": "Not Reported/ Can not calculate", "T Star (K)": "Not Reported/ Can not calculate", "R value at lowest temp": "Not Reported/ Can not calculate", "R value at 4.2 K": "Not Reported/ Can not calculate", "R value at 10 K": "Not Reported/ Can not calculate", "R value at 77 K": "Not Reported/ Can not calculate", "R value at 300 K": "Not Reported/ Can not calculate", "R(300K)/R(4.2K)": null, "R(300K)/R(10K)": null, "Reference": "1990 Mechanical and electrical properties of polyacetylene films oriented by tensile drawing", "Unnamed: 41": null, "Unnamed: 42": null, "Unnamed: 43": null, "Unnamed: 44": null, "Unnamed: 45": 9, "Log Conductivity": 0.33100596971983204, "Log Density": null, "Log Specific Conductivity": null, "Log Tensile Strength": 2.229788540807168, "Log Specific Strength": null, "Log Youngs Modulus": 1.010693153526627, "Log Raman G:D Ratio": null, "Log Raman (10^-12)*G:D λ^4": null, "Log CNT Diameter": null, "Log Fiber Diameter": null, "Log Thermal Conductivity": null, "Log (R(300K)/R(4.2))": null, "Log (R(300K)/R(10))": null, "Log Host Conductivity ": null, "Log Thermal Conductivity ": null, "Ampacity Measurement Config": null, "Medium 1": null, "Substrate": null, "Absolute I max (mA)": null, "Absolute J max (A/m2)": null, "Specific J max (mA/tex)": null, "Absolute J failure (A/m2": null, "Specific J failure (mA/tex)": null, "Breakdown Temp (oC)": null, "Medium 2": null, "Substrate 2": null, "Absolute I max (mA).1": null, "Absolute J max (A/m2).1": null, "Specific J max (mA/tex).1": null, "Absolute J failure (A/m2.1": null, "Specific J failure (mA/tex).1": null, "Probe separation for Electrical conductivity (microns)": null, "Probe separation for Ampacity (microns)": "Not Reported/ Can not calculate", "Notes on ampacity": null, "Substrate for ampacity (Yes/No)": "Not Reported/ Can not calculate", "Notes on substrate ": null, "Log (Jmax in Air (A/m2))": "Not Reported/ Can not calculate", "Log (Jmax in Vacuum(A/m2))": "Not Reported/ Can not calculate", "Bulk fibre diameter (nm)": "Not Reported/ Can not calculate", "Log (Bulk fibre diameter (nm))": "Not Reported/ Can not calculate", "Effective diameter for ampacity (nm)": "Not Reported/ Can not calculate", "Log (Effective diameter for ampacity (nm))": null, "Notes on diameter": null, "Category 2": "Conductive Polymer", "Diameter Regime": "Not reported/Can not calculate", "Log (Probe separation for ampacity (microns))": "Not reported/Can not calculate", "Probe separation regime": "Not reported/Can not calculate"}
needs_review |  |  |  |  | Draw 15.4248077650321 Strength values are after iodine doping, conductivity values interpulated to match to strength values for thick films | polymer_fiber_comparator | sheet_mat_film |  |  | doped_or_intercalated;drawn_or_stretched;Not Reported/ Can not calculate | alignment: Not Reported/ Can not calculate |  |  |  |  | Bulmer/James meta-analysis supporting workbook, Main sheet |  |  |  | check_duplicate_or_multi_sample_group | rec_884d4eee2e4e | 20210409_Metaanalysis_database.xlsx | Main | 162 | 1990 Mechanical and electrical properties of polyacetylene films oriented by tensile drawing | Draw 15.4248077650321 Strength values are after iodine doping, conductivity values interpulated to match to strength values for thick films | polymer_fiber_comparator | sheet_mat_film |  |  | doped_or_intercalated;drawn_or_stretched;Not Reported/ Can not calculate | context_comparator | peer_reviewed_meta_analysis_record | secondary_meta_analysis_with_original_doi | Peer-reviewed meta-analysis workbook row with original DOI resolved by Crossref/OpenAlex; not re-extracted from the primary paper in this pipeline. | 10.1016/0032-3861(91)90223-6 | 10.1016/0032-3861(91)90223-6 |  | verified_crossref_openalex | Mechanical and electrical properties of polyacetylene films oriented by tensile drawing | Yong Cao et al. | Yong Cao; Paul Smith; Alan J. Heeger | Polymer | 1991 | 1991-01-01 | 32, 7, 1210-1218 | 10.1016/0032-3861(91)90223-6 | 9 |  | 0 | [10 empty] | 0.1494465 | 0.1494465 | 149446494.5 | raw_value_as_GPa |  |  | 7.43256 | 7432560191.6 | [5 empty] | 2.172007 | 2172007.4 | [11 empty] | alignment: Not Reported/ Can not calculate |  |  | Bulmer/James meta-analysis supporting workbook, Main sheet | 10.1002/adma.202008432 | A Meta-Analysis of Conductive and Strong Carbon Nanotube Materials | John S. Bulmer et al. | Advanced Materials | 2021 | 1990 Mechanical and electrical properties of polyacetylene films oriented by tensile drawing | accepted | 1 |  |  | Bulmer/James CNT meta-analysis supporting workbook | peer_reviewed_meta_analysis_workbook | 10.1016/0032-3861(91)90223-6 | Original DOI resolved from James/Bulmer workbook reference: 10.1016/0032-3861(91)90223-6; compiled data source DOI: 10.1002/adma.202008432 | 4 | Conductive Polymer |  | Mechanical and electrical properties of polyacetylene films oriented by tensile drawing |  | Polymer | 1991 |  |  |  | secondary_public_candidate | needs_primary_value_crosscheck | James_Bulmer_meta_analysis_workbook | 3 | {"Category": "Conductive Polymer", "Conductivity (MSm-1)": 2.17200738193104, "Density (g cm-3)": "Not Reported/ Can not calculate", "Specific Conductivity (kS m2/kg)": "Not Reported/ Can not calculate", "Electrical Anisotropy": "Not Reported/ Can not calculate", "Alignment figure of merit": "Not Reported/ Can not calculate", "Alignment method": "Not Reported/ Can not calculate", "Alignment FWHM": "Not Reported/ Can not calculate", "FWHM type": "Not Reported/ Can not calculate", "Raman G:D": "Not Reported/ Can not calculate", "Raman wavelength": "Not Reported/ Can not calculate", "(10^-12)*G:D λ^4": "Not Reported/ Can not calculate", "Doped or Acid Exposure (Yes/ No)": "Yes", "Tensile Strength (MPa)": 149.446494464944, "Specific Strength (N/Tex)": "Not Reported/ Can not calculate", "Young's Modulus (GPa)": 7.43256019160469, "Unnamed: 16": null, "Uber Parameter": 324.5988891815747, "Specific Uber Parameter": "Not Reported/ Can not calculate", "CNT Diameter (nm)": "Not Reported/ Can not calculate", "Plottable CNT Diameter (nm)": "Not Reported/ Can not calculate", "Date Entered and Checked ": 20200518, "Notes": "Draw 15.4248077650321 Strength values are after iodine doping, conductivity values interpulated to match to strength values for thick films", "Year": 1990, "Production Process": "Conductive Polymer", "Post Process": "Not Reported/ Can not calculate", "Intentionally added intercalation dope": "I2", "Host Conductivity (MSm-1)": null, "Sorted Status": "Not Reported/ Can not calculate", "Bulk Fiber Diameter (microns)": null, "G Peak Position (cm-1)": "Not Reported/ Can not calculate", "Thermal Conductivity (W/(m K))": "Not Reported/ Can not calculate", "T Star (K)": "Not Reported/ Can not calculate", "R value at lowest temp": "Not Reported/ Can not calculate", "R value at 4.2 K": "Not Reported/ Can not calculate", "R value at 10 K": "Not Reported/ Can not calculate", "R value at 77 K": "Not Reported/ Can not calculate", "R value at 300 K": "Not Reported/ Can not calculate", "R(300K)/R(4.2K)": null, "R(300K)/R(10K)": null, "Reference": "1990 Mechanical and electrical properties of polyacetylene films oriented by tensile drawing", "Unnamed: 41": null, "Unnamed: 42": null, "Unnamed: 43": null, "Unnamed: 44": null, "Unnamed: 45": 9, "Log Conductivity": 0.3368612969418869, "Log Density": null, "Log Specific Conductivity": null, "Log Tensile Strength": 2.174485732340261, "Log Specific Strength": null, "Log Youngs Modulus": 0.8711384349675807, "Log Raman G:D Ratio": null, "Log Raman (10^-12)*G:D λ^4": null, "Log CNT Diameter": null, "Log Fiber Diameter": null, "Log Thermal Conductivity": null, "Log (R(300K)/R(4.2))": null, "Log (R(300K)/R(10))": null, "Log Host Conductivity ": null, "Log Thermal Conductivity ": null, "Ampacity Measurement Config": null, "Medium 1": null, "Substrate": null, "Absolute I max (mA)": null, "Absolute J max (A/m2)": null, "Specific J max (mA/tex)": null, "Absolute J failure (A/m2": null, "Specific J failure (mA/tex)": null, "Breakdown Temp (oC)": null, "Medium 2": null, "Substrate 2": null, "Absolute I max (mA).1": null, "Absolute J max (A/m2).1": null, "Specific J max (mA/tex).1": null, "Absolute J failure (A/m2.1": null, "Specific J failure (mA/tex).1": null, "Probe separation for Electrical conductivity (microns)": null, "Probe separation for Ampacity (microns)": "Not Reported/ Can not calculate", "Notes on ampacity": null, "Substrate for ampacity (Yes/No)": "Not Reported/ Can not calculate", "Notes on substrate ": null, "Log (Jmax in Air (A/m2))": "Not Reported/ Can not calculate", "Log (Jmax in Vacuum(A/m2))": "Not Reported/ Can not calculate", "Bulk fibre diameter (nm)": "Not Reported/ Can not calculate", "Log (Bulk fibre diameter (nm))": "Not Reported/ Can not calculate", "Effective diameter for ampacity (nm)": "Not Reported/ Can not calculate", "Log (Effective diameter for ampacity (nm))": null, "Notes on diameter": null, "Category 2": "Conductive Polymer", "Diameter Regime": "Not reported/Can not calculate", "Log (Probe separation for ampacity (microns))": "Not reported/Can not calculate", "Probe separation regime": "Not reported/Can not calculate"}
needs_review |  |  |  |  | Conductive Polymer 1990 | polymer_fiber_comparator | fiber_yarn |  |  | Not Reported/ Can not calculate | alignment: Not Reported/ Can not calculate |  |  |  |  | Bulmer/James meta-analysis supporting workbook, Main sheet |  |  |  | check_duplicate_or_multi_sample_group | rec_959e31c7096e | 20210409_Metaanalysis_database.xlsx | Main | 163 | 1990 Structure and Electrical Properties of Polyacetylene Yielding a Conductivity of 10^5 S/cm | Conductive Polymer 1990 | polymer_fiber_comparator | fiber_yarn |  |  | Not Reported/ Can not calculate | context_comparator | peer_reviewed_meta_analysis_record | secondary_meta_analysis_with_original_doi | Peer-reviewed meta-analysis workbook row with original DOI resolved by Crossref/OpenAlex; not re-extracted from the primary paper in this pipeline. | 10.1143/jjap.29.125 | 10.1143/jjap.29.125 |  | verified_crossref_openalex | Structure and Electrical Properties of Polyacetylene Yielding a Conductivity of 10<sup>5</sup> S/cm | Jun Tsukamoto et al. | Jun Tsukamoto; Akio Takahashi; Kikuko Kawasaki | Japanese Journal of Applied Physics | 1990 | 1990-01-01 | 29, 1R, 125 | 10.1143/jjap.29.125 | 2 |  | 0 | [23 empty] | 11 | 11000000 | [11 empty] | alignment: Not Reported/ Can not calculate |  |  | Bulmer/James meta-analysis supporting workbook, Main sheet | 10.1002/adma.202008432 | A Meta-Analysis of Conductive and Strong Carbon Nanotube Materials | John S. Bulmer et al. | Advanced Materials | 2021 | 1990 Structure and Electrical Properties of Polyacetylene Yielding a Conductivity of 10^5 S/cm | accepted | 1 |  |  | Bulmer/James CNT meta-analysis supporting workbook | peer_reviewed_meta_analysis_workbook | 10.1143/jjap.29.125 | Original DOI resolved from James/Bulmer workbook reference: 10.1143/jjap.29.125; compiled data source DOI: 10.1002/adma.202008432 | 4 | Conductive Polymer |  | Structure and Electrical Properties of Polyacetylene Yielding a Conductivity of 10<sup>5</sup> S/cm |  | Japanese Journal of Applied Physics | 1990 |  |  |  | secondary_public_candidate | needs_primary_value_crosscheck | James_Bulmer_meta_analysis_workbook | 3 | {"Category": "Conductive Polymer", "Conductivity (MSm-1)": 11, "Density (g cm-3)": "Not Reported/ Can not calculate", "Specific Conductivity (kS m2/kg)": "Not Reported/ Can not calculate", "Electrical Anisotropy": "Not Reported/ Can not calculate", "Alignment figure of merit": "Not Reported/ Can not calculate", "Alignment method": "Not Reported/ Can not calculate", "Alignment FWHM": "Not Reported/ Can not calculate", "FWHM type": "Not Reported/ Can not calculate", "Raman G:D": "Not Reported/ Can not calculate", "Raman wavelength": "Not Reported/ Can not calculate", "(10^-12)*G:D λ^4": null, "Doped or Acid Exposure (Yes/ No)": "Yes", "Tensile Strength (MPa)": "Not Reported/ Can not calculate", "Specific Strength (N/Tex)": "Not Reported/ Can not calculate", "Young's Modulus (GPa)": "Not Reported/ Can not calculate", "Unnamed: 16": null, "Uber Parameter": "Not Reported/ Can not calculate", "Specific Uber Parameter": "Not Reported/ Can not calculate", "CNT Diameter (nm)": "Not Reported/ Can not calculate", "Plottable CNT Diameter (nm)": "Not Reported/ Can not calculate", "Date Entered and Checked ": 20200518, "Notes": null, "Year": 1990, "Production Process": "Conductive Polymer", "Post Process": "Not Reported/ Can not calculate", "Intentionally added intercalation dope": "I2", "Host Conductivity (MSm-1)": "Not Reported/ Can not calculate", "Sorted Status": "Not Reported/ Can not calculate", "Bulk Fiber Diameter (microns)": "Not Reported/ Can not calculate", "G Peak Position (cm-1)": "Not Reported/ Can not calculate", "Thermal Conductivity (W/(m K))": "Not Reported/ Can not calculate", "T Star (K)": "Not Reported/ Can not calculate", "R value at lowest temp": 2.405446802780634, "R value at 4.2 K": "Not Reported/ Can not calculate", "R value at 10 K": 2.405446802780634, "R value at 77 K": 1.5481865060449815, "R value at 300 K": 0.9970070950683431, "R(300K)/R(4.2K)": null, "R(300K)/R(10K)": 0.41447896245962657, "Reference": "1990 Structure and Electrical Properties of Polyacetylene Yielding a Conductivity of 10^5 S/cm", "Unnamed: 41": null, "Unnamed: 42": null, "Unnamed: 43": null, "Unnamed: 44": null, "Unnamed: 45": 2, "Log Conductivity": 1.0413926851582251, "Log Density": null, "Log Specific Conductivity": null, "Log Tensile Strength": null, "Log Specific Strength": null, "Log Youngs Modulus": null, "Log Raman G:D Ratio": null, "Log Raman (10^-12)*G:D λ^4": null, "Log CNT Diameter": null, "Log Fiber Diameter": null, "Log Thermal Conductivity": null, "Log (R(300K)/R(4.2))": null, "Log (R(300K)/R(10))": -0.3824975078629515, "Log Host Conductivity ": null, "Log Thermal Conductivity ": null, "Ampacity Measurement Config": null, "Medium 1": null, "Substrate": null, "Absolute I max (mA)": null, "Absolute J max (A/m2)": null, "Specific J max (mA/tex)": null, "Absolute J failure (A/m2": null, "Specific J failure (mA/tex)": null, "Breakdown Temp (oC)": null, "Medium 2": null, "Substrate 2": null, "Absolute I max (mA).1": null, "Absolute J max (A/m2).1": null, "Specific J max (mA/tex).1": null, "Absolute J failure (A/m2.1": null, "Specific J failure (mA/tex).1": null, "Probe separation for Electrical conductivity (microns)": null, "Probe separation for Ampacity (microns)": "Not Reported/ Can not calculate", "Notes on ampacity": null, "Substrate for ampacity (Yes/No)": "Not Reported/ Can not calculate", "Notes on substrate ": null, "Log (Jmax in Air (A/m2))": "Not Reported/ Can not calculate", "Log (Jmax in Vacuum(A/m2))": "Not Reported/ Can not calculate", "Bulk fibre diameter (nm)": "Not Reported/ Can not calculate", "Log (Bulk fibre diameter (nm))": "Not Reported/ Can not calculate", "Effective diameter for ampacity (nm)": "Not Reported/ Can not calculate", "Log (Effective diameter for ampacity (nm))": null, "Notes on diameter": null, "Category 2": "Conductive Polymer", "Diameter Regime": "Not reported/Can not calculate", "Log (Probe separation for ampacity (microns))": "Not reported/Can not calculate", "Probe separation regime": "Not reported/Can not calculate"}
needs_review |  |  |  |  | Conductive Polymer 1990 | polymer_fiber_comparator | fiber_yarn |  |  | Not Reported/ Can not calculate | alignment: Not Reported/ Can not calculate |  |  |  |  | Bulmer/James meta-analysis supporting workbook, Main sheet |  |  |  | check_duplicate_or_multi_sample_group | rec_0e625dd8f5c0 | 20210409_Metaanalysis_database.xlsx | Main | 164 | 1990 Structure and Electrical Properties of Polyacetylene Yielding a Conductivity of 10^5 S/cm | Conductive Polymer 1990 | polymer_fiber_comparator | fiber_yarn |  |  | Not Reported/ Can not calculate | context_comparator | peer_reviewed_meta_analysis_record | secondary_meta_analysis_with_original_doi | Peer-reviewed meta-analysis workbook row with original DOI resolved by Crossref/OpenAlex; not re-extracted from the primary paper in this pipeline. | 10.1143/jjap.29.125 | 10.1143/jjap.29.125 |  | verified_crossref_openalex | Structure and Electrical Properties of Polyacetylene Yielding a Conductivity of 10<sup>5</sup> S/cm | Jun Tsukamoto et al. | Jun Tsukamoto; Akio Takahashi; Kikuko Kawasaki | Japanese Journal of Applied Physics | 1990 | 1990-01-01 | 29, 1R, 125 | 10.1143/jjap.29.125 | 2 |  | 0 | [23 empty] | 11 | 11000000 | [11 empty] | alignment: Not Reported/ Can not calculate |  |  | Bulmer/James meta-analysis supporting workbook, Main sheet | 10.1002/adma.202008432 | A Meta-Analysis of Conductive and Strong Carbon Nanotube Materials | John S. Bulmer et al. | Advanced Materials | 2021 | 1990 Structure and Electrical Properties of Polyacetylene Yielding a Conductivity of 10^5 S/cm | accepted | 1 |  |  | Bulmer/James CNT meta-analysis supporting workbook | peer_reviewed_meta_analysis_workbook | 10.1143/jjap.29.125 | Original DOI resolved from James/Bulmer workbook reference: 10.1143/jjap.29.125; compiled data source DOI: 10.1002/adma.202008432 | 4 | Conductive Polymer |  | Structure and Electrical Properties of Polyacetylene Yielding a Conductivity of 10<sup>5</sup> S/cm |  | Japanese Journal of Applied Physics | 1990 |  |  |  | secondary_public_candidate | needs_primary_value_crosscheck | James_Bulmer_meta_analysis_workbook | 3 | {"Category": "Conductive Polymer", "Conductivity (MSm-1)": 11, "Density (g cm-3)": "Not Reported/ Can not calculate", "Specific Conductivity (kS m2/kg)": "Not Reported/ Can not calculate", "Electrical Anisotropy": "Not Reported/ Can not calculate", "Alignment figure of merit": "Not Reported/ Can not calculate", "Alignment method": "Not Reported/ Can not calculate", "Alignment FWHM": "Not Reported/ Can not calculate", "FWHM type": "Not Reported/ Can not calculate", "Raman G:D": "Not Reported/ Can not calculate", "Raman wavelength": "Not Reported/ Can not calculate", "(10^-12)*G:D λ^4": null, "Doped or Acid Exposure (Yes/ No)": "Yes", "Tensile Strength (MPa)": "Not Reported/ Can not calculate", "Specific Strength (N/Tex)": "Not Reported/ Can not calculate", "Young's Modulus (GPa)": "Not Reported/ Can not calculate", "Unnamed: 16": null, "Uber Parameter": "Not Reported/ Can not calculate", "Specific Uber Parameter": "Not Reported/ Can not calculate", "CNT Diameter (nm)": "Not Reported/ Can not calculate", "Plottable CNT Diameter (nm)": "Not Reported/ Can not calculate", "Date Entered and Checked ": 20200518, "Notes": null, "Year": 1990, "Production Process": "Conductive Polymer", "Post Process": "Not Reported/ Can not calculate", "Intentionally added intercalation dope": "FeCl3", "Host Conductivity (MSm-1)": "Not Reported/ Can not calculate", "Sorted Status": "Not Reported/ Can not calculate", "Bulk Fiber Diameter (microns)": "Not Reported/ Can not calculate", "G Peak Position (cm-1)": "Not Reported/ Can not calculate", "Thermal Conductivity (W/(m K))": "Not Reported/ Can not calculate", "T Star (K)": 196.26, "R value at lowest temp": 1.2819621139672146, "R value at 4.2 K": "Not Reported/ Can not calculate", "R value at 10 K": 1.2819621139672146, "R value at 77 K": 1.062819342334983, "R value at 300 K": 1.0141294961829734, "R(300K)/R(4.2K)": null, "R(300K)/R(10K)": 0.7910760272350055, "Reference": "1990 Structure and Electrical Properties of Polyacetylene Yielding a Conductivity of 10^5 S/cm", "Unnamed: 41": null, "Unnamed: 42": null, "Unnamed: 43": null, "Unnamed: 44": null, "Unnamed: 45": 2, "Log Conductivity": 1.0413926851582251, "Log Density": null, "Log Specific Conductivity": null, "Log Tensile Strength": null, "Log Specific Strength": null, "Log Youngs Modulus": null, "Log Raman G:D Ratio": null, "Log Raman (10^-12)*G:D λ^4": null, "Log CNT Diameter": null, "Log Fiber Diameter": null, "Log Thermal Conductivity": null, "Log (R(300K)/R(4.2))": null, "Log (R(300K)/R(10))": -0.10178177614586237, "Log Host Conductivity ": null, "Log Thermal Conductivity ": null, "Ampacity Measurement Config": null, "Medium 1": null, "Substrate": null, "Absolute I max (mA)": null, "Absolute J max (A/m2)": null, "Specific J max (mA/tex)": null, "Absolute J failure (A/m2": null, "Specific J failure (mA/tex)": null, "Breakdown Temp (oC)": null, "Medium 2": null, "Substrate 2": null, "Absolute I max (mA).1": null, "Absolute J max (A/m2).1": null, "Specific J max (mA/tex).1": null, "Absolute J failure (A/m2.1": null, "Specific J failure (mA/tex).1": null, "Probe separation for Electrical conductivity (microns)": null, "Probe separation for Ampacity (microns)": "Not Reported/ Can not calculate", "Notes on ampacity": null, "Substrate for ampacity (Yes/No)": "Not Reported/ Can not calculate", "Notes on substrate ": null, "Log (Jmax in Air (A/m2))": "Not Reported/ Can not calculate", "Log (Jmax in Vacuum(A/m2))": "Not Reported/ Can not calculate", "Bulk fibre diameter (nm)": "Not Reported/ Can not calculate", "Log (Bulk fibre diameter (nm))": "Not Reported/ Can not calculate", "Effective diameter for ampacity (nm)": "Not Reported/ Can not calculate", "Log (Effective diameter for ampacity (nm))": null, "Notes on diameter": null, "Category 2": "Conductive Polymer", "Diameter Regime": "Not reported/Can not calculate", "Log (Probe separation for ampacity (microns))": "Not reported/Can not calculate", "Probe separation regime": "Not reported/Can not calculate"}
needs_review |  |  |  |  | These mechanical properties are before doping | polymer_fiber_comparator | sheet_mat_film |  |  | Not Reported/ Can not calculate | alignment: Not Reported/ Can not calculate |  |  |  |  | Bulmer/James meta-analysis supporting workbook, Main sheet |  |  |  | check_duplicate_or_multi_sample_group | rec_5ec4cf934899 | 20210409_Metaanalysis_database.xlsx | Main | 165 | 1991 MECHANICAL AND ELECTRICAL PROPERTIES OF HIGHLY ORIENTED POLYACETYLENE FILMS | These mechanical properties are before doping | polymer_fiber_comparator | sheet_mat_film |  |  | Not Reported/ Can not calculate | context_comparator | peer_reviewed_meta_analysis_record | secondary_meta_analysis_with_original_doi | Peer-reviewed meta-analysis workbook row with original DOI resolved by Crossref/OpenAlex; not re-extracted from the primary paper in this pipeline. | 10.1016/0379-6779(91)91033-7 | 10.1016/0379-6779(91)91033-7 |  | verified_crossref_openalex | Mechanical and electrical properties of highly oriented polyacetylene films | Yong Cao et al. | Yong Cao; Paul Smith; Alan J. Heeger | Synthetic Metals | 1991 | 1991-04-01 | 41, 1-2, 181-184 | 10.1016/0379-6779(91)91033-7 | 9 |  | 0 | [23 empty] | 0.0351263 | 35126.3 | [11 empty] | alignment: Not Reported/ Can not calculate |  |  | Bulmer/James meta-analysis supporting workbook, Main sheet | 10.1002/adma.202008432 | A Meta-Analysis of Conductive and Strong Carbon Nanotube Materials | John S. Bulmer et al. | Advanced Materials | 2021 | 1991 MECHANICAL AND ELECTRICAL PROPERTIES OF HIGHLY ORIENTED POLYACETYLENE FILMS | accepted | 1 |  |  | Bulmer/James CNT meta-analysis supporting workbook | peer_reviewed_meta_analysis_workbook | 10.1016/0379-6779(91)91033-7 | Original DOI resolved from James/Bulmer workbook reference: 10.1016/0379-6779(91)91033-7; compiled data source DOI: 10.1002/adma.202008432 | 4 | Conductive Polymer |  | Mechanical and electrical properties of highly oriented polyacetylene films |  | Synthetic Metals | 1991 |  |  |  | secondary_public_candidate | needs_primary_value_crosscheck | James_Bulmer_meta_analysis_workbook | 3 | {"Category": "Conductive Polymer", "Conductivity (MSm-1)": 0.0351263001485884, "Density (g cm-3)": "Not Reported/ Can not calculate", "Specific Conductivity (kS m2/kg)": "Not Reported/ Can not calculate", "Electrical Anisotropy": "Not Reported/ Can not calculate", "Alignment figure of merit": "Not Reported/ Can not calculate", "Alignment method": "Not Reported/ Can not calculate", "Alignment FWHM": "Not Reported/ Can not calculate", "FWHM type": "Not Reported/ Can not calculate", "Raman G:D": "Not Reported/ Can not calculate", "Raman wavelength": "Not Reported/ Can not calculate", "(10^-12)*G:D λ^4": null, "Doped or Acid Exposure (Yes/ No)": "Yes", "Tensile Strength (MPa)": "65.2986627043091 These are before doping values ", "Specific Strength (N/Tex)": null, "Young's Modulus (GPa)": "1.04761904761905 These are before doping values ", "Unnamed: 16": null, "Uber Parameter": "Not Reported/ Can not calculate", "Specific Uber Parameter": "Not Reported/ Can not calculate", "CNT Diameter (nm)": "Not Reported/ Can not calculate", "Plottable CNT Diameter (nm)": "Not Reported/ Can not calculate", "Date Entered and Checked ": 20191229, "Notes": "These mechanical properties are before doping", "Year": 1992, "Production Process": "Conductive Polymer", "Post Process": "Not Reported/ Can not calculate", "Intentionally added intercalation dope": "I2", "Host Conductivity (MSm-1)": "Not Reported/ Can not calculate", "Sorted Status": "Not Reported/ Can not calculate", "Bulk Fiber Diameter (microns)": "Not Reported/ Can not calculate", "G Peak Position (cm-1)": "Not Reported/ Can not calculate", "Thermal Conductivity (W/(m K))": "Not Reported/ Can not calculate", "T Star (K)": "Not Reported/ Can not calculate", "R value at lowest temp": "Not Reported/ Can not calculate", "R value at 4.2 K": "Not Reported/ Can not calculate", "R value at 10 K": "Not Reported/ Can not calculate", "R value at 77 K": "Not Reported/ Can not calculate", "R value at 300 K": "Not Reported/ Can not calculate", "R(300K)/R(4.2K)": null, "R(300K)/R(10K)": null, "Reference": "1991 MECHANICAL AND ELECTRICAL PROPERTIES OF HIGHLY ORIENTED \nPOLYACETYLENE FILMS", "Unnamed: 41": null, "Unnamed: 42": null, "Unnamed: 43": null, "Unnamed: 44": null, "Unnamed: 45": 9, "Log Conductivity": -1.4543675920147592, "Log Density": null, "Log Specific Conductivity": null, "Log Tensile Strength": null, "Log Specific Strength": null, "Log Youngs Modulus": null, "Log Raman G:D Ratio": null, "Log Raman (10^-12)*G:D λ^4": null, "Log CNT Diameter": null, "Log Fiber Diameter": null, "Log Thermal Conductivity": null, "Log (R(300K)/R(4.2))": null, "Log (R(300K)/R(10))": null, "Log Host Conductivity ": null, "Log Thermal Conductivity ": null, "Ampacity Measurement Config": null, "Medium 1": null, "Substrate": null, "Absolute I max (mA)": null, "Absolute J max (A/m2)": null, "Specific J max (mA/tex)": null, "Absolute J failure (A/m2": null, "Specific J failure (mA/tex)": null, "Breakdown Temp (oC)": null, "Medium 2": null, "Substrate 2": null, "Absolute I max (mA).1": null, "Absolute J max (A/m2).1": null, "Specific J max (mA/tex).1": null, "Absolute J failure (A/m2.1": null, "Specific J failure (mA/tex).1": null, "Probe separation for Electrical conductivity (microns)": null, "Probe separation for Ampacity (microns)": "Not Reported/ Can not calculate", "Notes on ampacity": null, "Substrate for ampacity (Yes/No)": "Not Reported/ Can not calculate", "Notes on substrate ": null, "Log (Jmax in Air (A/m2))": "Not Reported/ Can not calculate", "Log (Jmax in Vacuum(A/m2))": "Not Reported/ Can not calculate", "Bulk fibre diameter (nm)": "Not Reported/ Can not calculate", "Log (Bulk fibre diameter (nm))": "Not Reported/ Can not calculate", "Effective diameter for ampacity (nm)": "Not Reported/ Can not calculate", "Log (Effective diameter for ampacity (nm))": null, "Notes on diameter": null, "Category 2": "Conductive Polymer", "Diameter Regime": "Not reported/Can not calculate", "Log (Probe separation for ampacity (microns))": "Not reported/Can not calculate", "Probe separation regime": "Not reported/Can not calculate"}
needs_review |  |  |  |  | These mechanical properties are before doping | polymer_fiber_comparator | sheet_mat_film |  |  | Not Reported/ Can not calculate | alignment: Not Reported/ Can not calculate |  |  |  |  | Bulmer/James meta-analysis supporting workbook, Main sheet |  |  |  | check_duplicate_or_multi_sample_group | rec_13401a6bfa68 | 20210409_Metaanalysis_database.xlsx | Main | 166 | 1991 MECHANICAL AND ELECTRICAL PROPERTIES OF HIGHLY ORIENTED POLYACETYLENE FILMS | These mechanical properties are before doping | polymer_fiber_comparator | sheet_mat_film |  |  | Not Reported/ Can not calculate | context_comparator | peer_reviewed_meta_analysis_record | secondary_meta_analysis_with_original_doi | Peer-reviewed meta-analysis workbook row with original DOI resolved by Crossref/OpenAlex; not re-extracted from the primary paper in this pipeline. | 10.1016/0379-6779(91)91033-7 | 10.1016/0379-6779(91)91033-7 |  | verified_crossref_openalex | Mechanical and electrical properties of highly oriented polyacetylene films | Yong Cao et al. | Yong Cao; Paul Smith; Alan J. Heeger | Synthetic Metals | 1991 | 1991-04-01 | 41, 1-2, 181-184 | 10.1016/0379-6779(91)91033-7 | 9 |  | 0 | [23 empty] | 0.5684398 | 568439.8 | [11 empty] | alignment: Not Reported/ Can not calculate |  |  | Bulmer/James meta-analysis supporting workbook, Main sheet | 10.1002/adma.202008432 | A Meta-Analysis of Conductive and Strong Carbon Nanotube Materials | John S. Bulmer et al. | Advanced Materials | 2021 | 1991 MECHANICAL AND ELECTRICAL PROPERTIES OF HIGHLY ORIENTED POLYACETYLENE FILMS | accepted | 1 |  |  | Bulmer/James CNT meta-analysis supporting workbook | peer_reviewed_meta_analysis_workbook | 10.1016/0379-6779(91)91033-7 | Original DOI resolved from James/Bulmer workbook reference: 10.1016/0379-6779(91)91033-7; compiled data source DOI: 10.1002/adma.202008432 | 4 | Conductive Polymer |  | Mechanical and electrical properties of highly oriented polyacetylene films |  | Synthetic Metals | 1991 |  |  |  | secondary_public_candidate | needs_primary_value_crosscheck | James_Bulmer_meta_analysis_workbook | 3 | {"Category": "Conductive Polymer", "Conductivity (MSm-1)": 0.568439821693907, "Density (g cm-3)": "Not Reported/ Can not calculate", "Specific Conductivity (kS m2/kg)": "Not Reported/ Can not calculate", "Electrical Anisotropy": "Not Reported/ Can not calculate", "Alignment figure of merit": "Not Reported/ Can not calculate", "Alignment method": "Not Reported/ Can not calculate", "Alignment FWHM": "Not Reported/ Can not calculate", "FWHM type": "Not Reported/ Can not calculate", "Raman G:D": "Not Reported/ Can not calculate", "Raman wavelength": "Not Reported/ Can not calculate", "(10^-12)*G:D λ^4": null, "Doped or Acid Exposure (Yes/ No)": "Yes", "Tensile Strength (MPa)": "304.665676077266 These are before doping values ", "Specific Strength (N/Tex)": null, "Young's Modulus (GPa)": "12.2857142857142 These are before doping values ", "Unnamed: 16": null, "Uber Parameter": "Not Reported/ Can not calculate", "Specific Uber Parameter": "Not Reported/ Can not calculate", "CNT Diameter (nm)": "Not Reported/ Can not calculate", "Plottable CNT Diameter (nm)": "Not Reported/ Can not calculate", "Date Entered and Checked ": 20191229, "Notes": "These mechanical properties are before doping", "Year": 1992, "Production Process": "Conductive Polymer", "Post Process": "Not Reported/ Can not calculate", "Intentionally added intercalation dope": "I2", "Host Conductivity (MSm-1)": "Not Reported/ Can not calculate", "Sorted Status": "Not Reported/ Can not calculate", "Bulk Fiber Diameter (microns)": "Not Reported/ Can not calculate", "G Peak Position (cm-1)": "Not Reported/ Can not calculate", "Thermal Conductivity (W/(m K))": "Not Reported/ Can not calculate", "T Star (K)": "Not Reported/ Can not calculate", "R value at lowest temp": "Not Reported/ Can not calculate", "R value at 4.2 K": "Not Reported/ Can not calculate", "R value at 10 K": "Not Reported/ Can not calculate", "R value at 77 K": "Not Reported/ Can not calculate", "R value at 300 K": "Not Reported/ Can not calculate", "R(300K)/R(4.2K)": null, "R(300K)/R(10K)": null, "Reference": "1991 MECHANICAL AND ELECTRICAL PROPERTIES OF HIGHLY ORIENTED \nPOLYACETYLENE FILMS", "Unnamed: 41": null, "Unnamed: 42": null, "Unnamed: 43": null, "Unnamed: 44": null, "Unnamed: 45": 9, "Log Conductivity": -0.2453155054522779, "Log Density": null, "Log Specific Conductivity": null, "Log Tensile Strength": null, "Log Specific Strength": null, "Log Youngs Modulus": null, "Log Raman G:D Ratio": null, "Log Raman (10^-12)*G:D λ^4": null, "Log CNT Diameter": null, "Log Fiber Diameter": null, "Log Thermal Conductivity": null, "Log (R(300K)/R(4.2))": null, "Log (R(300K)/R(10))": null, "Log Host Conductivity ": null, "Log Thermal Conductivity ": null, "Ampacity Measurement Config": null, "Medium 1": null, "Substrate": null, "Absolute I max (mA)": null, "Absolute J max (A/m2)": null, "Specific J max (mA/tex)": null, "Absolute J failure (A/m2": null, "Specific J failure (mA/tex)": null, "Breakdown Temp (oC)": null, "Medium 2": null, "Substrate 2": null, "Absolute I max (mA).1": null, "Absolute J max (A/m2).1": null, "Specific J max (mA/tex).1": null, "Absolute J failure (A/m2.1": null, "Specific J failure (mA/tex).1": null, "Probe separation for Electrical conductivity (microns)": null, "Probe separation for Ampacity (microns)": "Not Reported/ Can not calculate", "Notes on ampacity": null, "Substrate for ampacity (Yes/No)": "Not Reported/ Can not calculate", "Notes on substrate ": null, "Log (Jmax in Air (A/m2))": "Not Reported/ Can not calculate", "Log (Jmax in Vacuum(A/m2))": "Not Reported/ Can not calculate", "Bulk fibre diameter (nm)": "Not Reported/ Can not calculate", "Log (Bulk fibre diameter (nm))": "Not Reported/ Can not calculate", "Effective diameter for ampacity (nm)": "Not Reported/ Can not calculate", "Log (Effective diameter for ampacity (nm))": null, "Notes on diameter": null, "Category 2": "Conductive Polymer", "Diameter Regime": "Not reported/Can not calculate", "Log (Probe separation for ampacity (microns))": "Not reported/Can not calculate", "Probe separation regime": "Not reported/Can not calculate"}
needs_review |  |  |  |  | These mechanical properties are before doping | polymer_fiber_comparator | sheet_mat_film |  |  | Not Reported/ Can not calculate | alignment: Not Reported/ Can not calculate |  |  |  |  | Bulmer/James meta-analysis supporting workbook, Main sheet |  |  |  | check_duplicate_or_multi_sample_group | rec_850f11ba0b19 | 20210409_Metaanalysis_database.xlsx | Main | 167 | 1991 MECHANICAL AND ELECTRICAL PROPERTIES OF HIGHLY ORIENTED POLYACETYLENE FILMS | These mechanical properties are before doping | polymer_fiber_comparator | sheet_mat_film |  |  | Not Reported/ Can not calculate | context_comparator | peer_reviewed_meta_analysis_record | secondary_meta_analysis_with_original_doi | Peer-reviewed meta-analysis workbook row with original DOI resolved by Crossref/OpenAlex; not re-extracted from the primary paper in this pipeline. | 10.1016/0379-6779(91)91033-7 | 10.1016/0379-6779(91)91033-7 |  | verified_crossref_openalex | Mechanical and electrical properties of highly oriented polyacetylene films | Yong Cao et al. | Yong Cao; Paul Smith; Alan J. Heeger | Synthetic Metals | 1991 | 1991-04-01 | 41, 1-2, 181-184 | 10.1016/0379-6779(91)91033-7 | 9 |  | 0 | [23 empty] | 0.7317088 | 731708.8 | [11 empty] | alignment: Not Reported/ Can not calculate |  |  | Bulmer/James meta-analysis supporting workbook, Main sheet | 10.1002/adma.202008432 | A Meta-Analysis of Conductive and Strong Carbon Nanotube Materials | John S. Bulmer et al. | Advanced Materials | 2021 | 1991 MECHANICAL AND ELECTRICAL PROPERTIES OF HIGHLY ORIENTED POLYACETYLENE FILMS | accepted | 1 |  |  | Bulmer/James CNT meta-analysis supporting workbook | peer_reviewed_meta_analysis_workbook | 10.1016/0379-6779(91)91033-7 | Original DOI resolved from James/Bulmer workbook reference: 10.1016/0379-6779(91)91033-7; compiled data source DOI: 10.1002/adma.202008432 | 4 | Conductive Polymer |  | Mechanical and electrical properties of highly oriented polyacetylene films |  | Synthetic Metals | 1991 |  |  |  | secondary_public_candidate | needs_primary_value_crosscheck | James_Bulmer_meta_analysis_workbook | 3 | {"Category": "Conductive Polymer", "Conductivity (MSm-1)": 0.7317087667161959, "Density (g cm-3)": "Not Reported/ Can not calculate", "Specific Conductivity (kS m2/kg)": "Not Reported/ Can not calculate", "Electrical Anisotropy": "Not Reported/ Can not calculate", "Alignment figure of merit": "Not Reported/ Can not calculate", "Alignment method": "Not Reported/ Can not calculate", "Alignment FWHM": "Not Reported/ Can not calculate", "FWHM type": "Not Reported/ Can not calculate", "Raman G:D": "Not Reported/ Can not calculate", "Raman wavelength": "Not Reported/ Can not calculate", "(10^-12)*G:D λ^4": null, "Doped or Acid Exposure (Yes/ No)": "Yes", "Tensile Strength (MPa)": "421.108469539376 These are before doping values ", "Specific Strength (N/Tex)": null, "Young's Modulus (GPa)": "23.1428571428571 These are before doping values ", "Unnamed: 16": null, "Uber Parameter": "Not Reported/ Can not calculate", "Specific Uber Parameter": "Not Reported/ Can not calculate", "CNT Diameter (nm)": "Not Reported/ Can not calculate", "Plottable CNT Diameter (nm)": "Not Reported/ Can not calculate", "Date Entered and Checked ": 20191229, "Notes": "These mechanical properties are before doping", "Year": 1992, "Production Process": "Conductive Polymer", "Post Process": "Not Reported/ Can not calculate", "Intentionally added intercalation dope": "I2", "Host Conductivity (MSm-1)": "Not Reported/ Can not calculate", "Sorted Status": "Not Reported/ Can not calculate", "Bulk Fiber Diameter (microns)": "Not Reported/ Can not calculate", "G Peak Position (cm-1)": "Not Reported/ Can not calculate", "Thermal Conductivity (W/(m K))": "Not Reported/ Can not calculate", "T Star (K)": "Not Reported/ Can not calculate", "R value at lowest temp": "Not Reported/ Can not calculate", "R value at 4.2 K": "Not Reported/ Can not calculate", "R value at 10 K": "Not Reported/ Can not calculate", "R value at 77 K": "Not Reported/ Can not calculate", "R value at 300 K": "Not Reported/ Can not calculate", "R(300K)/R(4.2K)": null, "R(300K)/R(10K)": null, "Reference": "1991 MECHANICAL AND ELECTRICAL PROPERTIES OF HIGHLY ORIENTED \nPOLYACETYLENE FILMS", "Unnamed: 41": null, "Unnamed: 42": null, "Unnamed: 43": null, "Unnamed: 44": null, "Unnamed: 45": 9, "Log Conductivity": -0.1356617415859044, "Log Density": null, "Log Specific Conductivity": null, "Log Tensile Strength": null, "Log Specific Strength": null, "Log Youngs Modulus": null, "Log Raman G:D Ratio": null, "Log Raman (10^-12)*G:D λ^4": null, "Log CNT Diameter": null, "Log Fiber Diameter": null, "Log Thermal Conductivity": null, "Log (R(300K)/R(4.2))": null, "Log (R(300K)/R(10))": null, "Log Host Conductivity ": null, "Log Thermal Conductivity ": null, "Ampacity Measurement Config": null, "Medium 1": null, "Substrate": null, "Absolute I max (mA)": null, "Absolute J max (A/m2)": null, "Specific J max (mA/tex)": null, "Absolute J failure (A/m2": null, "Specific J failure (mA/tex)": null, "Breakdown Temp (oC)": null, "Medium 2": null, "Substrate 2": null, "Absolute I max (mA).1": null, "Absolute J max (A/m2).1": null, "Specific J max (mA/tex).1": null, "Absolute J failure (A/m2.1": null, "Specific J failure (mA/tex).1": null, "Probe separation for Electrical conductivity (microns)": null, "Probe separation for Ampacity (microns)": "Not Reported/ Can not calculate", "Notes on ampacity": null, "Substrate for ampacity (Yes/No)": "Not Reported/ Can not calculate", "Notes on substrate ": null, "Log (Jmax in Air (A/m2))": "Not Reported/ Can not calculate", "Log (Jmax in Vacuum(A/m2))": "Not Reported/ Can not calculate", "Bulk fibre diameter (nm)": "Not Reported/ Can not calculate", "Log (Bulk fibre diameter (nm))": "Not Reported/ Can not calculate", "Effective diameter for ampacity (nm)": "Not Reported/ Can not calculate", "Log (Effective diameter for ampacity (nm))": null, "Notes on diameter": null, "Category 2": "Conductive Polymer", "Diameter Regime": "Not reported/Can not calculate", "Log (Probe separation for ampacity (microns))": "Not reported/Can not calculate", "Probe separation regime": "Not reported/Can not calculate"}
needs_review |  |  |  |  | These mechanical properties are before doping | polymer_fiber_comparator | sheet_mat_film |  |  | Not Reported/ Can not calculate | alignment: Not Reported/ Can not calculate |  |  |  |  | Bulmer/James meta-analysis supporting workbook, Main sheet |  |  |  | check_duplicate_or_multi_sample_group | rec_504fde4adf8e | 20210409_Metaanalysis_database.xlsx | Main | 168 | 1991 MECHANICAL AND ELECTRICAL PROPERTIES OF HIGHLY ORIENTED POLYACETYLENE FILMS | These mechanical properties are before doping | polymer_fiber_comparator | sheet_mat_film |  |  | Not Reported/ Can not calculate | context_comparator | peer_reviewed_meta_analysis_record | secondary_meta_analysis_with_original_doi | Peer-reviewed meta-analysis workbook row with original DOI resolved by Crossref/OpenAlex; not re-extracted from the primary paper in this pipeline. | 10.1016/0379-6779(91)91033-7 | 10.1016/0379-6779(91)91033-7 |  | verified_crossref_openalex | Mechanical and electrical properties of highly oriented polyacetylene films | Yong Cao et al. | Yong Cao; Paul Smith; Alan J. Heeger | Synthetic Metals | 1991 | 1991-04-01 | 41, 1-2, 181-184 | 10.1016/0379-6779(91)91033-7 | 9 |  | 0 | [23 empty] | 0.8930758 | 893075.8 | [11 empty] | alignment: Not Reported/ Can not calculate |  |  | Bulmer/James meta-analysis supporting workbook, Main sheet | 10.1002/adma.202008432 | A Meta-Analysis of Conductive and Strong Carbon Nanotube Materials | John S. Bulmer et al. | Advanced Materials | 2021 | 1991 MECHANICAL AND ELECTRICAL PROPERTIES OF HIGHLY ORIENTED POLYACETYLENE FILMS | accepted | 1 |  |  | Bulmer/James CNT meta-analysis supporting workbook | peer_reviewed_meta_analysis_workbook | 10.1016/0379-6779(91)91033-7 | Original DOI resolved from James/Bulmer workbook reference: 10.1016/0379-6779(91)91033-7; compiled data source DOI: 10.1002/adma.202008432 | 4 | Conductive Polymer |  | Mechanical and electrical properties of highly oriented polyacetylene films |  | Synthetic Metals | 1991 |  |  |  | secondary_public_candidate | needs_primary_value_crosscheck | James_Bulmer_meta_analysis_workbook | 3 | {"Category": "Conductive Polymer", "Conductivity (MSm-1)": 0.893075780089152, "Density (g cm-3)": "Not Reported/ Can not calculate", "Specific Conductivity (kS m2/kg)": "Not Reported/ Can not calculate", "Electrical Anisotropy": "Not Reported/ Can not calculate", "Alignment figure of merit": "Not Reported/ Can not calculate", "Alignment method": "Not Reported/ Can not calculate", "Alignment FWHM": "Not Reported/ Can not calculate", "FWHM type": "Not Reported/ Can not calculate", "Raman G:D": "Not Reported/ Can not calculate", "Raman wavelength": "Not Reported/ Can not calculate", "(10^-12)*G:D λ^4": null, "Doped or Acid Exposure (Yes/ No)": "Yes", "Tensile Strength (MPa)": "476.784546805349 These are before doping values ", "Specific Strength (N/Tex)": null, "Young's Modulus (GPa)": "27.047619047619 These are before doping values ", "Unnamed: 16": null, "Uber Parameter": "Not Reported/ Can not calculate", "Specific Uber Parameter": "Not Reported/ Can not calculate", "CNT Diameter (nm)": "Not Reported/ Can not calculate", "Plottable CNT Diameter (nm)": "Not Reported/ Can not calculate", "Date Entered and Checked ": 20191229, "Notes": "These mechanical properties are before doping", "Year": 1992, "Production Process": "Conductive Polymer", "Post Process": "Not Reported/ Can not calculate", "Intentionally added intercalation dope": "I2", "Host Conductivity (MSm-1)": "Not Reported/ Can not calculate", "Sorted Status": "Not Reported/ Can not calculate", "Bulk Fiber Diameter (microns)": "Not Reported/ Can not calculate", "G Peak Position (cm-1)": "Not Reported/ Can not calculate", "Thermal Conductivity (W/(m K))": "Not Reported/ Can not calculate", "T Star (K)": "Not Reported/ Can not calculate", "R value at lowest temp": "Not Reported/ Can not calculate", "R value at 4.2 K": "Not Reported/ Can not calculate", "R value at 10 K": "Not Reported/ Can not calculate", "R value at 77 K": "Not Reported/ Can not calculate", "R value at 300 K": "Not Reported/ Can not calculate", "R(300K)/R(4.2K)": null, "R(300K)/R(10K)": null, "Reference": "1991 MECHANICAL AND ELECTRICAL PROPERTIES OF HIGHLY ORIENTED \nPOLYACETYLENE FILMS", "Unnamed: 41": null, "Unnamed: 42": null, "Unnamed: 43": null, "Unnamed: 44": null, "Unnamed: 45": 9, "Log Conductivity": -0.049111688392276164, "Log Density": null, "Log Specific Conductivity": null, "Log Tensile Strength": null, "Log Specific Strength": null, "Log Youngs Modulus": null, "Log Raman G:D Ratio": null, "Log Raman (10^-12)*G:D λ^4": null, "Log CNT Diameter": null, "Log Fiber Diameter": null, "Log Thermal Conductivity": null, "Log (R(300K)/R(4.2))": null, "Log (R(300K)/R(10))": null, "Log Host Conductivity ": null, "Log Thermal Conductivity ": null, "Ampacity Measurement Config": null, "Medium 1": null, "Substrate": null, "Absolute I max (mA)": null, "Absolute J max (A/m2)": null, "Specific J max (mA/tex)": null, "Absolute J failure (A/m2": null, "Specific J failure (mA/tex)": null, "Breakdown Temp (oC)": null, "Medium 2": null, "Substrate 2": null, "Absolute I max (mA).1": null, "Absolute J max (A/m2).1": null, "Specific J max (mA/tex).1": null, "Absolute J failure (A/m2.1": null, "Specific J failure (mA/tex).1": null, "Probe separation for Electrical conductivity (microns)": null, "Probe separation for Ampacity (microns)": "Not Reported/ Can not calculate", "Notes on ampacity": null, "Substrate for ampacity (Yes/No)": "Not Reported/ Can not calculate", "Notes on substrate ": null, "Log (Jmax in Air (A/m2))": "Not Reported/ Can not calculate", "Log (Jmax in Vacuum(A/m2))": "Not Reported/ Can not calculate", "Bulk fibre diameter (nm)": "Not Reported/ Can not calculate", "Log (Bulk fibre diameter (nm))": "Not Reported/ Can not calculate", "Effective diameter for ampacity (nm)": "Not Reported/ Can not calculate", "Log (Effective diameter for ampacity (nm))": null, "Notes on diameter": null, "Category 2": "Conductive Polymer", "Diameter Regime": "Not reported/Can not calculate", "Log (Probe separation for ampacity (microns))": "Not reported/Can not calculate", "Probe separation regime": "Not reported/Can not calculate"}
needs_review |  |  |  |  | These mechanical properties are before doping | polymer_fiber_comparator | sheet_mat_film |  |  | Not Reported/ Can not calculate | alignment: Not Reported/ Can not calculate |  |  |  |  | Bulmer/James meta-analysis supporting workbook, Main sheet |  |  |  | check_duplicate_or_multi_sample_group | rec_0a8cbe50a504 | 20210409_Metaanalysis_database.xlsx | Main | 169 | 1991 MECHANICAL AND ELECTRICAL PROPERTIES OF HIGHLY ORIENTED POLYACETYLENE FILMS | These mechanical properties are before doping | polymer_fiber_comparator | sheet_mat_film |  |  | Not Reported/ Can not calculate | context_comparator | peer_reviewed_meta_analysis_record | secondary_meta_analysis_with_original_doi | Peer-reviewed meta-analysis workbook row with original DOI resolved by Crossref/OpenAlex; not re-extracted from the primary paper in this pipeline. | 10.1016/0379-6779(91)91033-7 | 10.1016/0379-6779(91)91033-7 |  | verified_crossref_openalex | Mechanical and electrical properties of highly oriented polyacetylene films | Yong Cao et al. | Yong Cao; Paul Smith; Alan J. Heeger | Synthetic Metals | 1991 | 1991-04-01 | 41, 1-2, 181-184 | 10.1016/0379-6779(91)91033-7 | 9 |  | 0 | [23 empty] | 1.13474 | 1134740.0 | [11 empty] | alignment: Not Reported/ Can not calculate |  |  | Bulmer/James meta-analysis supporting workbook, Main sheet | 10.1002/adma.202008432 | A Meta-Analysis of Conductive and Strong Carbon Nanotube Materials | John S. Bulmer et al. | Advanced Materials | 2021 | 1991 MECHANICAL AND ELECTRICAL PROPERTIES OF HIGHLY ORIENTED POLYACETYLENE FILMS | accepted | 1 |  |  | Bulmer/James CNT meta-analysis supporting workbook | peer_reviewed_meta_analysis_workbook | 10.1016/0379-6779(91)91033-7 | Original DOI resolved from James/Bulmer workbook reference: 10.1016/0379-6779(91)91033-7; compiled data source DOI: 10.1002/adma.202008432 | 4 | Conductive Polymer |  | Mechanical and electrical properties of highly oriented polyacetylene films |  | Synthetic Metals | 1991 |  |  |  | secondary_public_candidate | needs_primary_value_crosscheck | James_Bulmer_meta_analysis_workbook | 3 | {"Category": "Conductive Polymer", "Conductivity (MSm-1)": 1.13473997028231, "Density (g cm-3)": "Not Reported/ Can not calculate", "Specific Conductivity (kS m2/kg)": "Not Reported/ Can not calculate", "Electrical Anisotropy": "Not Reported/ Can not calculate", "Alignment figure of merit": "Not Reported/ Can not calculate", "Alignment method": "Not Reported/ Can not calculate", "Alignment FWHM": "Not Reported/ Can not calculate", "FWHM type": "Not Reported/ Can not calculate", "Raman G:D": "Not Reported/ Can not calculate", "Raman wavelength": "Not Reported/ Can not calculate", "(10^-12)*G:D λ^4": null, "Doped or Acid Exposure (Yes/ No)": "Yes", "Tensile Strength (MPa)": "697.955423476968 These are before doping values ", "Specific Strength (N/Tex)": null, "Young's Modulus (GPa)": "40.5714285714285 These are before doping values ", "Unnamed: 16": null, "Uber Parameter": "Not Reported/ Can not calculate", "Specific Uber Parameter": "Not Reported/ Can not calculate", "CNT Diameter (nm)": "Not Reported/ Can not calculate", "Plottable CNT Diameter (nm)": "Not Reported/ Can not calculate", "Date Entered and Checked ": 20191229, "Notes": "These mechanical properties are before doping", "Year": 1992, "Production Process": "Conductive Polymer", "Post Process": "Not Reported/ Can not calculate", "Intentionally added intercalation dope": "I2", "Host Conductivity (MSm-1)": "Not Reported/ Can not calculate", "Sorted Status": "Not Reported/ Can not calculate", "Bulk Fiber Diameter (microns)": "Not Reported/ Can not calculate", "G Peak Position (cm-1)": "Not Reported/ Can not calculate", "Thermal Conductivity (W/(m K))": "Not Reported/ Can not calculate", "T Star (K)": "Not Reported/ Can not calculate", "R value at lowest temp": "Not Reported/ Can not calculate", "R value at 4.2 K": "Not Reported/ Can not calculate", "R value at 10 K": "Not Reported/ Can not calculate", "R value at 77 K": "Not Reported/ Can not calculate", "R value at 300 K": "Not Reported/ Can not calculate", "R(300K)/R(4.2K)": null, "R(300K)/R(10K)": null, "Reference": "1991 MECHANICAL AND ELECTRICAL PROPERTIES OF HIGHLY ORIENTED \nPOLYACETYLENE FILMS", "Unnamed: 41": null, "Unnamed: 42": null, "Unnamed: 43": null, "Unnamed: 44": null, "Unnamed: 45": 9, "Log Conductivity": 0.05489635279818884, "Log Density": null, "Log Specific Conductivity": null, "Log Tensile Strength": null, "Log Specific Strength": null, "Log Youngs Modulus": null, "Log Raman G:D Ratio": null, "Log Raman (10^-12)*G:D λ^4": null, "Log CNT Diameter": null, "Log Fiber Diameter": null, "Log Thermal Conductivity": null, "Log (R(300K)/R(4.2))": null, "Log (R(300K)/R(10))": null, "Log Host Conductivity ": null, "Log Thermal Conductivity ": null, "Ampacity Measurement Config": null, "Medium 1": null, "Substrate": null, "Absolute I max (mA)": null, "Absolute J max (A/m2)": null, "Specific J max (mA/tex)": null, "Absolute J failure (A/m2": null, "Specific J failure (mA/tex)": null, "Breakdown Temp (oC)": null, "Medium 2": null, "Substrate 2": null, "Absolute I max (mA).1": null, "Absolute J max (A/m2).1": null, "Specific J max (mA/tex).1": null, "Absolute J failure (A/m2.1": null, "Specific J failure (mA/tex).1": null, "Probe separation for Electrical conductivity (microns)": null, "Probe separation for Ampacity (microns)": "Not Reported/ Can not calculate", "Notes on ampacity": null, "Substrate for ampacity (Yes/No)": "Not Reported/ Can not calculate", "Notes on substrate ": null, "Log (Jmax in Air (A/m2))": "Not Reported/ Can not calculate", "Log (Jmax in Vacuum(A/m2))": "Not Reported/ Can not calculate", "Bulk fibre diameter (nm)": "Not Reported/ Can not calculate", "Log (Bulk fibre diameter (nm))": "Not Reported/ Can not calculate", "Effective diameter for ampacity (nm)": "Not Reported/ Can not calculate", "Log (Effective diameter for ampacity (nm))": null, "Notes on diameter": null, "Category 2": "Conductive Polymer", "Diameter Regime": "Not reported/Can not calculate", "Log (Probe separation for ampacity (microns))": "Not reported/Can not calculate", "Probe separation regime": "Not reported/Can not calculate"}
needs_review |  |  |  |  | These mechanical properties are before doping | polymer_fiber_comparator | sheet_mat_film |  |  | Not Reported/ Can not calculate | alignment: Not Reported/ Can not calculate |  |  |  |  | Bulmer/James meta-analysis supporting workbook, Main sheet |  |  |  | check_duplicate_or_multi_sample_group | rec_6acd9366c33b | 20210409_Metaanalysis_database.xlsx | Main | 170 | 1991 MECHANICAL AND ELECTRICAL PROPERTIES OF HIGHLY ORIENTED POLYACETYLENE FILMS | These mechanical properties are before doping | polymer_fiber_comparator | sheet_mat_film |  |  | Not Reported/ Can not calculate | context_comparator | peer_reviewed_meta_analysis_record | secondary_meta_analysis_with_original_doi | Peer-reviewed meta-analysis workbook row with original DOI resolved by Crossref/OpenAlex; not re-extracted from the primary paper in this pipeline. | 10.1016/0379-6779(91)91033-7 | 10.1016/0379-6779(91)91033-7 |  | verified_crossref_openalex | Mechanical and electrical properties of highly oriented polyacetylene films | Yong Cao et al. | Yong Cao; Paul Smith; Alan J. Heeger | Synthetic Metals | 1991 | 1991-04-01 | 41, 1-2, 181-184 | 10.1016/0379-6779(91)91033-7 | 9 |  | 0 | [23 empty] | 1.328856 | 1328855.9 | [11 empty] | alignment: Not Reported/ Can not calculate |  |  | Bulmer/James meta-analysis supporting workbook, Main sheet | 10.1002/adma.202008432 | A Meta-Analysis of Conductive and Strong Carbon Nanotube Materials | John S. Bulmer et al. | Advanced Materials | 2021 | 1991 MECHANICAL AND ELECTRICAL PROPERTIES OF HIGHLY ORIENTED POLYACETYLENE FILMS | accepted | 1 |  |  | Bulmer/James CNT meta-analysis supporting workbook | peer_reviewed_meta_analysis_workbook | 10.1016/0379-6779(91)91033-7 | Original DOI resolved from James/Bulmer workbook reference: 10.1016/0379-6779(91)91033-7; compiled data source DOI: 10.1002/adma.202008432 | 4 | Conductive Polymer |  | Mechanical and electrical properties of highly oriented polyacetylene films |  | Synthetic Metals | 1991 |  |  |  | secondary_public_candidate | needs_primary_value_crosscheck | James_Bulmer_meta_analysis_workbook | 3 | {"Category": "Conductive Polymer", "Conductivity (MSm-1)": 1.3288558692421901, "Density (g cm-3)": "Not Reported/ Can not calculate", "Specific Conductivity (kS m2/kg)": "Not Reported/ Can not calculate", "Electrical Anisotropy": "Not Reported/ Can not calculate", "Alignment figure of merit": "Not Reported/ Can not calculate", "Alignment method": "Not Reported/ Can not calculate", "Alignment FWHM": "Not Reported/ Can not calculate", "FWHM type": "Not Reported/ Can not calculate", "Raman G:D": "Not Reported/ Can not calculate", "Raman wavelength": "Not Reported/ Can not calculate", "(10^-12)*G:D λ^4": null, "Doped or Acid Exposure (Yes/ No)": "Yes", "Tensile Strength (MPa)": "599.95839524517 These are before doping values ", "Specific Strength (N/Tex)": null, "Young's Modulus (GPa)": "36.3809523809523 These are before doping values ", "Unnamed: 16": null, "Uber Parameter": "Not Reported/ Can not calculate", "Specific Uber Parameter": "Not Reported/ Can not calculate", "CNT Diameter (nm)": "Not Reported/ Can not calculate", "Plottable CNT Diameter (nm)": "Not Reported/ Can not calculate", "Date Entered and Checked ": 20191229, "Notes": "These mechanical properties are before doping", "Year": 1992, "Production Process": "Conductive Polymer", "Post Process": "Not Reported/ Can not calculate", "Intentionally added intercalation dope": "I2", "Host Conductivity (MSm-1)": "Not Reported/ Can not calculate", "Sorted Status": "Not Reported/ Can not calculate", "Bulk Fiber Diameter (microns)": "Not Reported/ Can not calculate", "G Peak Position (cm-1)": "Not Reported/ Can not calculate", "Thermal Conductivity (W/(m K))": "Not Reported/ Can not calculate", "T Star (K)": "Not Reported/ Can not calculate", "R value at lowest temp": "Not Reported/ Can not calculate", "R value at 4.2 K": "Not Reported/ Can not calculate", "R value at 10 K": "Not Reported/ Can not calculate", "R value at 77 K": "Not Reported/ Can not calculate", "R value at 300 K": "Not Reported/ Can not calculate", "R(300K)/R(4.2K)": null, "R(300K)/R(10K)": null, "Reference": "1991 MECHANICAL AND ELECTRICAL PROPERTIES OF HIGHLY ORIENTED \nPOLYACETYLENE FILMS", "Unnamed: 41": null, "Unnamed: 42": null, "Unnamed: 43": null, "Unnamed: 44": null, "Unnamed: 45": 9, "Log Conductivity": 0.12347787892070357, "Log Density": null, "Log Specific Conductivity": null, "Log Tensile Strength": null, "Log Specific Strength": null, "Log Youngs Modulus": null, "Log Raman G:D Ratio": null, "Log Raman (10^-12)*G:D λ^4": null, "Log CNT Diameter": null, "Log Fiber Diameter": null, "Log Thermal Conductivity": null, "Log (R(300K)/R(4.2))": null, "Log (R(300K)/R(10))": null, "Log Host Conductivity ": null, "Log Thermal Conductivity ": null, "Ampacity Measurement Config": null, "Medium 1": null, "Substrate": null, "Absolute I max (mA)": null, "Absolute J max (A/m2)": null, "Specific J max (mA/tex)": null, "Absolute J failure (A/m2": null, "Specific J failure (mA/tex)": null, "Breakdown Temp (oC)": null, "Medium 2": null, "Substrate 2": null, "Absolute I max (mA).1": null, "Absolute J max (A/m2).1": null, "Specific J max (mA/tex).1": null, "Absolute J failure (A/m2.1": null, "Specific J failure (mA/tex).1": null, "Probe separation for Electrical conductivity (microns)": null, "Probe separation for Ampacity (microns)": "Not Reported/ Can not calculate", "Notes on ampacity": null, "Substrate for ampacity (Yes/No)": "Not Reported/ Can not calculate", "Notes on substrate ": null, "Log (Jmax in Air (A/m2))": "Not Reported/ Can not calculate", "Log (Jmax in Vacuum(A/m2))": "Not Reported/ Can not calculate", "Bulk fibre diameter (nm)": "Not Reported/ Can not calculate", "Log (Bulk fibre diameter (nm))": "Not Reported/ Can not calculate", "Effective diameter for ampacity (nm)": "Not Reported/ Can not calculate", "Log (Effective diameter for ampacity (nm))": null, "Notes on diameter": null, "Category 2": "Conductive Polymer", "Diameter Regime": "Not reported/Can not calculate", "Log (Probe separation for ampacity (microns))": "Not reported/Can not calculate", "Probe separation regime": "Not reported/Can not calculate"}
needs_review |  |  |  |  | These mechanical properties are before doping | polymer_fiber_comparator | sheet_mat_film |  |  | Not Reported/ Can not calculate | alignment: Not Reported/ Can not calculate |  |  |  |  | Bulmer/James meta-analysis supporting workbook, Main sheet |  |  |  | check_duplicate_or_multi_sample_group | rec_5b4f6b4900f6 | 20210409_Metaanalysis_database.xlsx | Main | 171 | 1991 MECHANICAL AND ELECTRICAL PROPERTIES OF HIGHLY ORIENTED POLYACETYLENE FILMS | These mechanical properties are before doping | polymer_fiber_comparator | sheet_mat_film |  |  | Not Reported/ Can not calculate | context_comparator | peer_reviewed_meta_analysis_record | secondary_meta_analysis_with_original_doi | Peer-reviewed meta-analysis workbook row with original DOI resolved by Crossref/OpenAlex; not re-extracted from the primary paper in this pipeline. | 10.1016/0379-6779(91)91033-7 | 10.1016/0379-6779(91)91033-7 |  | verified_crossref_openalex | Mechanical and electrical properties of highly oriented polyacetylene films | Yong Cao et al. | Yong Cao; Paul Smith; Alan J. Heeger | Synthetic Metals | 1991 | 1991-04-01 | 41, 1-2, 181-184 | 10.1016/0379-6779(91)91033-7 | 9 |  | 0 | [23 empty] | 1.607845 | 1607845.5 | [11 empty] | alignment: Not Reported/ Can not calculate |  |  | Bulmer/James meta-analysis supporting workbook, Main sheet | 10.1002/adma.202008432 | A Meta-Analysis of Conductive and Strong Carbon Nanotube Materials | John S. Bulmer et al. | Advanced Materials | 2021 | 1991 MECHANICAL AND ELECTRICAL PROPERTIES OF HIGHLY ORIENTED POLYACETYLENE FILMS | accepted | 1 |  |  | Bulmer/James CNT meta-analysis supporting workbook | peer_reviewed_meta_analysis_workbook | 10.1016/0379-6779(91)91033-7 | Original DOI resolved from James/Bulmer workbook reference: 10.1016/0379-6779(91)91033-7; compiled data source DOI: 10.1002/adma.202008432 | 4 | Conductive Polymer |  | Mechanical and electrical properties of highly oriented polyacetylene films |  | Synthetic Metals | 1991 |  |  |  | secondary_public_candidate | needs_primary_value_crosscheck | James_Bulmer_meta_analysis_workbook | 3 | {"Category": "Conductive Polymer", "Conductivity (MSm-1)": 1.60784546805349, "Density (g cm-3)": "Not Reported/ Can not calculate", "Specific Conductivity (kS m2/kg)": "Not Reported/ Can not calculate", "Electrical Anisotropy": "Not Reported/ Can not calculate", "Alignment figure of merit": "Not Reported/ Can not calculate", "Alignment method": "Not Reported/ Can not calculate", "Alignment FWHM": "Not Reported/ Can not calculate", "FWHM type": "Not Reported/ Can not calculate", "Raman G:D": "Not Reported/ Can not calculate", "Raman wavelength": "Not Reported/ Can not calculate", "(10^-12)*G:D λ^4": null, "Doped or Acid Exposure (Yes/ No)": "Yes", "Tensile Strength (MPa)": "663.676077265973 These are before doping values ", "Specific Strength (N/Tex)": null, "Young's Modulus (GPa)": "45.1428571428571 These are before doping values ", "Unnamed: 16": null, "Uber Parameter": "Not Reported/ Can not calculate", "Specific Uber Parameter": "Not Reported/ Can not calculate", "CNT Diameter (nm)": "Not Reported/ Can not calculate", "Plottable CNT Diameter (nm)": "Not Reported/ Can not calculate", "Date Entered and Checked ": 20191229, "Notes": "These mechanical properties are before doping", "Year": 1992, "Production Process": "Conductive Polymer", "Post Process": "Not Reported/ Can not calculate", "Intentionally added intercalation dope": "I2", "Host Conductivity (MSm-1)": "Not Reported/ Can not calculate", "Sorted Status": "Not Reported/ Can not calculate", "Bulk Fiber Diameter (microns)": "Not Reported/ Can not calculate", "G Peak Position (cm-1)": "Not Reported/ Can not calculate", "Thermal Conductivity (W/(m K))": "Not Reported/ Can not calculate", "T Star (K)": "Not Reported/ Can not calculate", "R value at lowest temp": "Not Reported/ Can not calculate", "R value at 4.2 K": "Not Reported/ Can not calculate", "R value at 10 K": "Not Reported/ Can not calculate", "R value at 77 K": "Not Reported/ Can not calculate", "R value at 300 K": "Not Reported/ Can not calculate", "R(300K)/R(4.2K)": null, "R(300K)/R(10K)": null, "Reference": "1991 MECHANICAL AND ELECTRICAL PROPERTIES OF HIGHLY ORIENTED \nPOLYACETYLENE FILMS", "Unnamed: 41": null, "Unnamed: 42": null, "Unnamed: 43": null, "Unnamed: 44": null, "Unnamed: 45": 9, "Log Conductivity": 0.20624430585729014, "Log Density": null, "Log Specific Conductivity": null, "Log Tensile Strength": null, "Log Specific Strength": null, "Log Youngs Modulus": null, "Log Raman G:D Ratio": null, "Log Raman (10^-12)*G:D λ^4": null, "Log CNT Diameter": null, "Log Fiber Diameter": null, "Log Thermal Conductivity": null, "Log (R(300K)/R(4.2))": null, "Log (R(300K)/R(10))": null, "Log Host Conductivity ": null, "Log Thermal Conductivity ": null, "Ampacity Measurement Config": null, "Medium 1": null, "Substrate": null, "Absolute I max (mA)": null, "Absolute J max (A/m2)": null, "Specific J max (mA/tex)": null, "Absolute J failure (A/m2": null, "Specific J failure (mA/tex)": null, "Breakdown Temp (oC)": null, "Medium 2": null, "Substrate 2": null, "Absolute I max (mA).1": null, "Absolute J max (A/m2).1": null, "Specific J max (mA/tex).1": null, "Absolute J failure (A/m2.1": null, "Specific J failure (mA/tex).1": null, "Probe separation for Electrical conductivity (microns)": null, "Probe separation for Ampacity (microns)": "Not Reported/ Can not calculate", "Notes on ampacity": null, "Substrate for ampacity (Yes/No)": "Not Reported/ Can not calculate", "Notes on substrate ": null, "Log (Jmax in Air (A/m2))": "Not Reported/ Can not calculate", "Log (Jmax in Vacuum(A/m2))": "Not Reported/ Can not calculate", "Bulk fibre diameter (nm)": "Not Reported/ Can not calculate", "Log (Bulk fibre diameter (nm))": "Not Reported/ Can not calculate", "Effective diameter for ampacity (nm)": "Not Reported/ Can not calculate", "Log (Effective diameter for ampacity (nm))": null, "Notes on diameter": null, "Category 2": "Conductive Polymer", "Diameter Regime": "Not reported/Can not calculate", "Log (Probe separation for ampacity (microns))": "Not reported/Can not calculate", "Probe separation regime": "Not reported/Can not calculate"}
needs_review |  |  |  |  | These mechanical properties are before doping | polymer_fiber_comparator | sheet_mat_film |  |  | Not Reported/ Can not calculate | alignment: Not Reported/ Can not calculate |  |  |  |  | Bulmer/James meta-analysis supporting workbook, Main sheet |  |  |  | check_duplicate_or_multi_sample_group | rec_2dc423f02932 | 20210409_Metaanalysis_database.xlsx | Main | 172 | 1991 MECHANICAL AND ELECTRICAL PROPERTIES OF HIGHLY ORIENTED POLYACETYLENE FILMS | These mechanical properties are before doping | polymer_fiber_comparator | sheet_mat_film |  |  | Not Reported/ Can not calculate | context_comparator | peer_reviewed_meta_analysis_record | secondary_meta_analysis_with_original_doi | Peer-reviewed meta-analysis workbook row with original DOI resolved by Crossref/OpenAlex; not re-extracted from the primary paper in this pipeline. | 10.1016/0379-6779(91)91033-7 | 10.1016/0379-6779(91)91033-7 |  | verified_crossref_openalex | Mechanical and electrical properties of highly oriented polyacetylene films | Yong Cao et al. | Yong Cao; Paul Smith; Alan J. Heeger | Synthetic Metals | 1991 | 1991-04-01 | 41, 1-2, 181-184 | 10.1016/0379-6779(91)91033-7 | 9 |  | 0 | [23 empty] | 1.715305 | 1715304.6 | [11 empty] | alignment: Not Reported/ Can not calculate |  |  | Bulmer/James meta-analysis supporting workbook, Main sheet | 10.1002/adma.202008432 | A Meta-Analysis of Conductive and Strong Carbon Nanotube Materials | John S. Bulmer et al. | Advanced Materials | 2021 | 1991 MECHANICAL AND ELECTRICAL PROPERTIES OF HIGHLY ORIENTED POLYACETYLENE FILMS | accepted | 1 |  |  | Bulmer/James CNT meta-analysis supporting workbook | peer_reviewed_meta_analysis_workbook | 10.1016/0379-6779(91)91033-7 | Original DOI resolved from James/Bulmer workbook reference: 10.1016/0379-6779(91)91033-7; compiled data source DOI: 10.1002/adma.202008432 | 4 | Conductive Polymer |  | Mechanical and electrical properties of highly oriented polyacetylene films |  | Synthetic Metals | 1991 |  |  |  | secondary_public_candidate | needs_primary_value_crosscheck | James_Bulmer_meta_analysis_workbook | 3 | {"Category": "Conductive Polymer", "Conductivity (MSm-1)": 1.7153046062407098, "Density (g cm-3)": "Not Reported/ Can not calculate", "Specific Conductivity (kS m2/kg)": "Not Reported/ Can not calculate", "Electrical Anisotropy": "Not Reported/ Can not calculate", "Alignment figure of merit": "Not Reported/ Can not calculate", "Alignment method": "Not Reported/ Can not calculate", "Alignment FWHM": "Not Reported/ Can not calculate", "FWHM type": "Not Reported/ Can not calculate", "Raman G:D": "Not Reported/ Can not calculate", "Raman wavelength": "Not Reported/ Can not calculate", "(10^-12)*G:D λ^4": null, "Doped or Acid Exposure (Yes/ No)": "Yes", "Tensile Strength (MPa)": "796.995542347697 These are before doping values ", "Specific Strength (N/Tex)": null, "Young's Modulus (GPa)": "47.5238095238095 These are before doping values ", "Unnamed: 16": null, "Uber Parameter": "Not Reported/ Can not calculate", "Specific Uber Parameter": "Not Reported/ Can not calculate", "CNT Diameter (nm)": "Not Reported/ Can not calculate", "Plottable CNT Diameter (nm)": "Not Reported/ Can not calculate", "Date Entered and Checked ": 20191229, "Notes": "These mechanical properties are before doping", "Year": 1992, "Production Process": "Conductive Polymer", "Post Process": "Not Reported/ Can not calculate", "Intentionally added intercalation dope": "I2", "Host Conductivity (MSm-1)": "Not Reported/ Can not calculate", "Sorted Status": "Not Reported/ Can not calculate", "Bulk Fiber Diameter (microns)": "Not Reported/ Can not calculate", "G Peak Position (cm-1)": "Not Reported/ Can not calculate", "Thermal Conductivity (W/(m K))": "Not Reported/ Can not calculate", "T Star (K)": "Not Reported/ Can not calculate", "R value at lowest temp": "Not Reported/ Can not calculate", "R value at 4.2 K": "Not Reported/ Can not calculate", "R value at 10 K": "Not Reported/ Can not calculate", "R value at 77 K": "Not Reported/ Can not calculate", "R value at 300 K": "Not Reported/ Can not calculate", "R(300K)/R(4.2K)": null, "R(300K)/R(10K)": null, "Reference": "1991 MECHANICAL AND ELECTRICAL PROPERTIES OF HIGHLY ORIENTED \nPOLYACETYLENE FILMS", "Unnamed: 41": null, "Unnamed: 42": null, "Unnamed: 43": null, "Unnamed: 44": null, "Unnamed: 45": 9, "Log Conductivity": 0.23434125386146007, "Log Density": null, "Log Specific Conductivity": null, "Log Tensile Strength": null, "Log Specific Strength": null, "Log Youngs Modulus": null, "Log Raman G:D Ratio": null, "Log Raman (10^-12)*G:D λ^4": null, "Log CNT Diameter": null, "Log Fiber Diameter": null, "Log Thermal Conductivity": null, "Log (R(300K)/R(4.2))": null, "Log (R(300K)/R(10))": null, "Log Host Conductivity ": null, "Log Thermal Conductivity ": null, "Ampacity Measurement Config": null, "Medium 1": null, "Substrate": null, "Absolute I max (mA)": null, "Absolute J max (A/m2)": null, "Specific J max (mA/tex)": null, "Absolute J failure (A/m2": null, "Specific J failure (mA/tex)": null, "Breakdown Temp (oC)": null, "Medium 2": null, "Substrate 2": null, "Absolute I max (mA).1": null, "Absolute J max (A/m2).1": null, "Specific J max (mA/tex).1": null, "Absolute J failure (A/m2.1": null, "Specific J failure (mA/tex).1": null, "Probe separation for Electrical conductivity (microns)": null, "Probe separation for Ampacity (microns)": "Not Reported/ Can not calculate", "Notes on ampacity": null, "Substrate for ampacity (Yes/No)": "Not Reported/ Can not calculate", "Notes on substrate ": null, "Log (Jmax in Air (A/m2))": "Not Reported/ Can not calculate", "Log (Jmax in Vacuum(A/m2))": "Not Reported/ Can not calculate", "Bulk fibre diameter (nm)": "Not Reported/ Can not calculate", "Log (Bulk fibre diameter (nm))": "Not Reported/ Can not calculate", "Effective diameter for ampacity (nm)": "Not Reported/ Can not calculate", "Log (Effective diameter for ampacity (nm))": null, "Notes on diameter": null, "Category 2": "Conductive Polymer", "Diameter Regime": "Not reported/Can not calculate", "Log (Probe separation for ampacity (microns))": "Not reported/Can not calculate", "Probe separation regime": "Not reported/Can not calculate"}
needs_review |  |  |  |  | Conductive Polymer 1992 | polymer_fiber_comparator | sheet_mat_film |  |  | Not Reported/ Can not calculate | alignment: Not Reported/ Can not calculate |  |  |  |  | Bulmer/James meta-analysis supporting workbook, Main sheet |  |  |  | check_duplicate_or_multi_sample_group | rec_f349cce7ff29 | 20210409_Metaanalysis_database.xlsx | Main | 173 | 1991 MECHANICAL AND ELECTRICAL PROPERTIES OF HIGHLY ORIENTED POLYACETYLENE FILMS | Conductive Polymer 1992 | polymer_fiber_comparator | sheet_mat_film |  |  | Not Reported/ Can not calculate | context_comparator | peer_reviewed_meta_analysis_record | secondary_meta_analysis_with_original_doi | Peer-reviewed meta-analysis workbook row with original DOI resolved by Crossref/OpenAlex; not re-extracted from the primary paper in this pipeline. | 10.1016/0379-6779(91)91033-7 | 10.1016/0379-6779(91)91033-7 |  | verified_crossref_openalex | Mechanical and electrical properties of highly oriented polyacetylene films | Yong Cao et al. | Yong Cao; Paul Smith; Alan J. Heeger | Synthetic Metals | 1991 | 1991-04-01 | 41, 1-2, 181-184 | 10.1016/0379-6779(91)91033-7 | 9 |  | 0 | [23 empty] | 3 | 3000000 | [11 empty] | alignment: Not Reported/ Can not calculate |  |  | Bulmer/James meta-analysis supporting workbook, Main sheet | 10.1002/adma.202008432 | A Meta-Analysis of Conductive and Strong Carbon Nanotube Materials | John S. Bulmer et al. | Advanced Materials | 2021 | 1991 MECHANICAL AND ELECTRICAL PROPERTIES OF HIGHLY ORIENTED POLYACETYLENE FILMS | accepted | 1 |  |  | Bulmer/James CNT meta-analysis supporting workbook | peer_reviewed_meta_analysis_workbook | 10.1016/0379-6779(91)91033-7 | Original DOI resolved from James/Bulmer workbook reference: 10.1016/0379-6779(91)91033-7; compiled data source DOI: 10.1002/adma.202008432 | 4 | Conductive Polymer |  | Mechanical and electrical properties of highly oriented polyacetylene films |  | Synthetic Metals | 1991 |  |  |  | secondary_public_candidate | needs_primary_value_crosscheck | James_Bulmer_meta_analysis_workbook | 3 | {"Category": "Conductive Polymer", "Conductivity (MSm-1)": 3, "Density (g cm-3)": "Not Reported/ Can not calculate", "Specific Conductivity (kS m2/kg)": "Not Reported/ Can not calculate", "Electrical Anisotropy": 250, "Alignment figure of merit": "Not Reported/ Can not calculate", "Alignment method": "Not Reported/ Can not calculate", "Alignment FWHM": 3, "FWHM type": "X ray", "Raman G:D": "Not Reported/ Can not calculate", "Raman wavelength": "Not Reported/ Can not calculate", "(10^-12)*G:D λ^4": null, "Doped or Acid Exposure (Yes/ No)": "Yes", "Tensile Strength (MPa)": "Not Reported/ Can not calculate", "Specific Strength (N/Tex)": "Not Reported/ Can not calculate", "Young's Modulus (GPa)": "Not Reported/ Can not calculate", "Unnamed: 16": null, "Uber Parameter": "Not Reported/ Can not calculate", "Specific Uber Parameter": "Not Reported/ Can not calculate", "CNT Diameter (nm)": "Not Reported/ Can not calculate", "Plottable CNT Diameter (nm)": "Not Reported/ Can not calculate", "Date Entered and Checked ": 20200521, "Notes": null, "Year": 1992, "Production Process": "Conductive Polymer", "Post Process": "Not Reported/ Can not calculate", "Intentionally added intercalation dope": "I2", "Host Conductivity (MSm-1)": "Not Reported/ Can not calculate", "Sorted Status": "Not Reported/ Can not calculate", "Bulk Fiber Diameter (microns)": "Not Reported/ Can not calculate", "G Peak Position (cm-1)": "Not Reported/ Can not calculate", "Thermal Conductivity (W/(m K))": "Not Reported/ Can not calculate", "T Star (K)": "Not Reported/ Can not calculate", "R value at lowest temp": "Not Reported/ Can not calculate", "R value at 4.2 K": "Not Reported/ Can not calculate", "R value at 10 K": "Not Reported/ Can not calculate", "R value at 77 K": "Not Reported/ Can not calculate", "R value at 300 K": "Not Reported/ Can not calculate", "R(300K)/R(4.2K)": null, "R(300K)/R(10K)": null, "Reference": "1991 MECHANICAL AND ELECTRICAL PROPERTIES OF HIGHLY ORIENTED \nPOLYACETYLENE FILMS", "Unnamed: 41": null, "Unnamed: 42": null, "Unnamed: 43": null, "Unnamed: 44": null, "Unnamed: 45": 9, "Log Conductivity": 0.47712125471966244, "Log Density": null, "Log Specific Conductivity": null, "Log Tensile Strength": null, "Log Specific Strength": null, "Log Youngs Modulus": null, "Log Raman G:D Ratio": null, "Log Raman (10^-12)*G:D λ^4": null, "Log CNT Diameter": null, "Log Fiber Diameter": null, "Log Thermal Conductivity": null, "Log (R(300K)/R(4.2))": null, "Log (R(300K)/R(10))": null, "Log Host Conductivity ": null, "Log Thermal Conductivity ": null, "Ampacity Measurement Config": null, "Medium 1": null, "Substrate": null, "Absolute I max (mA)": null, "Absolute J max (A/m2)": null, "Specific J max (mA/tex)": null, "Absolute J failure (A/m2": null, "Specific J failure (mA/tex)": null, "Breakdown Temp (oC)": null, "Medium 2": null, "Substrate 2": null, "Absolute I max (mA).1": null, "Absolute J max (A/m2).1": null, "Specific J max (mA/tex).1": null, "Absolute J failure (A/m2.1": null, "Specific J failure (mA/tex).1": null, "Probe separation for Electrical conductivity (microns)": null, "Probe separation for Ampacity (microns)": "Not Reported/ Can not calculate", "Notes on ampacity": null, "Substrate for ampacity (Yes/No)": "Not Reported/ Can not calculate", "Notes on substrate ": null, "Log (Jmax in Air (A/m2))": "Not Reported/ Can not calculate", "Log (Jmax in Vacuum(A/m2))": "Not Reported/ Can not calculate", "Bulk fibre diameter (nm)": "Not Reported/ Can not calculate", "Log (Bulk fibre diameter (nm))": "Not Reported/ Can not calculate", "Effective diameter for ampacity (nm)": "Not Reported/ Can not calculate", "Log (Effective diameter for ampacity (nm))": null, "Notes on diameter": null, "Category 2": "Conductive Polymer", "Diameter Regime": "Not reported/Can not calculate", "Log (Probe separation for ampacity (microns))": "Not reported/Can not calculate", "Probe separation regime": "Not reported/Can not calculate"}
needs_review |  |  |  |  | Iodine doped iPaC | polymer_fiber_comparator | fiber_yarn |  |  | doped_or_intercalated;Not Reported/ Can not calculate | alignment: Not Reported/ Can not calculate |  |  |  |  | Bulmer/James meta-analysis supporting workbook, Main sheet |  |  |  | check_duplicate_or_multi_sample_group | rec_9ff2b9f716cd | 20210409_Metaanalysis_database.xlsx | Main | 174 | 1992 Recent advances in highly conductive polyacetylene | Iodine doped iPaC | polymer_fiber_comparator | fiber_yarn |  |  | doped_or_intercalated;Not Reported/ Can not calculate | context_comparator | peer_reviewed_meta_analysis_record | secondary_meta_analysis_with_original_doi | Peer-reviewed meta-analysis workbook row with original DOI resolved by Crossref/OpenAlex; not re-extracted from the primary paper in this pipeline. | 10.1080/00018739200101543 | 10.1080/00018739200101543 |  | verified_crossref_openalex | Recent advances in highly conductive polyacetylene | J. Tsukamoto | J. Tsukamoto | Advances in Physics | 1992 | 1992-12-01 | 41, 6, 509-546 | 10.1080/00018739200101543 | 11 |  | 0 | [23 empty] | 4.872 | 4872000 | [11 empty] | alignment: Not Reported/ Can not calculate |  |  | Bulmer/James meta-analysis supporting workbook, Main sheet | 10.1002/adma.202008432 | A Meta-Analysis of Conductive and Strong Carbon Nanotube Materials | John S. Bulmer et al. | Advanced Materials | 2021 | 1992 Recent advances in highly conductive polyacetylene | accepted | 1 |  |  | Bulmer/James CNT meta-analysis supporting workbook | peer_reviewed_meta_analysis_workbook | 10.1080/00018739200101543 | Original DOI resolved from James/Bulmer workbook reference: 10.1080/00018739200101543; compiled data source DOI: 10.1002/adma.202008432 | 4 | Conductive Polymer |  | Recent advances in highly conductive polyacetylene |  | Advances in Physics | 1992 |  |  |  | secondary_public_candidate | needs_primary_value_crosscheck | James_Bulmer_meta_analysis_workbook | 3 | {"Category": "Conductive Polymer", "Conductivity (MSm-1)": 4.872, "Density (g cm-3)": "Not Reported/ Can not calculate", "Specific Conductivity (kS m2/kg)": "Not Reported/ Can not calculate", "Electrical Anisotropy": 25.43, "Alignment figure of merit": "Not Reported/ Can not calculate", "Alignment method": "Not Reported/ Can not calculate", "Alignment FWHM": "Not Reported/ Can not calculate", "FWHM type": "Not Reported/ Can not calculate", "Raman G:D": "Not Reported/ Can not calculate", "Raman wavelength": "Not Reported/ Can not calculate", "(10^-12)*G:D λ^4": null, "Doped or Acid Exposure (Yes/ No)": "Yes", "Tensile Strength (MPa)": "Not Reported/ Can not calculate", "Specific Strength (N/Tex)": "Not Reported/ Can not calculate", "Young's Modulus (GPa)": "Not Reported/ Can not calculate", "Unnamed: 16": null, "Uber Parameter": "Not Reported/ Can not calculate", "Specific Uber Parameter": "Not Reported/ Can not calculate", "CNT Diameter (nm)": "Not Reported/ Can not calculate", "Plottable CNT Diameter (nm)": "Not Reported/ Can not calculate", "Date Entered and Checked ": 20200518, "Notes": "Iodine doped iPaC", "Year": 1992, "Production Process": "Conductive Polymer", "Post Process": "Not Reported/ Can not calculate", "Intentionally added intercalation dope": "I2", "Host Conductivity (MSm-1)": "Not Reported/ Can not calculate", "Sorted Status": "Not Reported/ Can not calculate", "Bulk Fiber Diameter (microns)": "Not Reported/ Can not calculate", "G Peak Position (cm-1)": "Not Reported/ Can not calculate", "Thermal Conductivity (W/(m K))": "Not Reported/ Can not calculate", "T Star (K)": "Not Reported/ Can not calculate", "R value at lowest temp": 8.194582319729775e-05, "R value at 4.2 K": 8.194582319729775e-05, "R value at 10 K": 7.142309946381957e-05, "R value at 77 K": 3.660731345360416e-05, "R value at 300 K": 2.0524889734697646e-05, "R(300K)/R(4.2K)": 0.25046901640466374, "R(300K)/R(10K)": 0.28737047102100116, "Reference": "1992 Recent advances in highly conductive\npolyacetylene", "Unnamed: 41": null, "Unnamed: 42": null, "Unnamed: 43": null, "Unnamed: 44": null, "Unnamed: 45": 11, "Log Conductivity": 0.6877072796248189, "Log Density": null, "Log Specific Conductivity": null, "Log Tensile Strength": null, "Log Specific Strength": null, "Log Youngs Modulus": null, "Log Raman G:D Ratio": null, "Log Raman (10^-12)*G:D λ^4": null, "Log CNT Diameter": null, "Log Fiber Diameter": null, "Log Thermal Conductivity": null, "Log (R(300K)/R(4.2))": -0.601245989703798, "Log (R(300K)/R(10))": -0.5415578601805578, "Log Host Conductivity ": null, "Log Thermal Conductivity ": null, "Ampacity Measurement Config": null, "Medium 1": null, "Substrate": null, "Absolute I max (mA)": null, "Absolute J max (A/m2)": null, "Specific J max (mA/tex)": null, "Absolute J failure (A/m2": null, "Specific J failure (mA/tex)": null, "Breakdown Temp (oC)": null, "Medium 2": null, "Substrate 2": null, "Absolute I max (mA).1": null, "Absolute J max (A/m2).1": null, "Specific J max (mA/tex).1": null, "Absolute J failure (A/m2.1": null, "Specific J failure (mA/tex).1": null, "Probe separation for Electrical conductivity (microns)": null, "Probe separation for Ampacity (microns)": "Not Reported/ Can not calculate", "Notes on ampacity": null, "Substrate for ampacity (Yes/No)": "Not Reported/ Can not calculate", "Notes on substrate ": null, "Log (Jmax in Air (A/m2))": "Not Reported/ Can not calculate", "Log (Jmax in Vacuum(A/m2))": "Not Reported/ Can not calculate", "Bulk fibre diameter (nm)": "Not Reported/ Can not calculate", "Log (Bulk fibre diameter (nm))": "Not Reported/ Can not calculate", "Effective diameter for ampacity (nm)": "Not Reported/ Can not calculate", "Log (Effective diameter for ampacity (nm))": null, "Notes on diameter": null, "Category 2": "Conductive Polymer", "Diameter Regime": "Not reported/Can not calculate", "Log (Probe separation for ampacity (microns))": "Not reported/Can not calculate", "Probe separation regime": "Not reported/Can not calculate"}
needs_review |  |  |  |  | Conductive Polymer 1992 | polymer_fiber_comparator | fiber_yarn | [8 empty] | Bulmer/James meta-analysis supporting workbook, Main sheet |  |  |  | check_duplicate_or_multi_sample_group | rec_a64496b72e0d | 20210409_Metaanalysis_database.xlsx | Main | 175 | 1992 Recent advances in highly conductive polyacetylene | Conductive Polymer 1992 | polymer_fiber_comparator | fiber_yarn |  |  |  | context_comparator | peer_reviewed_meta_analysis_record | secondary_meta_analysis_with_original_doi | Peer-reviewed meta-analysis workbook row with original DOI resolved by Crossref/OpenAlex; not re-extracted from the primary paper in this pipeline. | 10.1080/00018739200101543 | 10.1080/00018739200101543 |  | verified_crossref_openalex | Recent advances in highly conductive polyacetylene | J. Tsukamoto | J. Tsukamoto | Advances in Physics | 1992 | 1992-12-01 | 41, 6, 509-546 | 10.1080/00018739200101543 | 11 |  | 0 | [23 empty] | 1.84 | 1840000 | [14 empty] | Bulmer/James meta-analysis supporting workbook, Main sheet | 10.1002/adma.202008432 | A Meta-Analysis of Conductive and Strong Carbon Nanotube Materials | John S. Bulmer et al. | Advanced Materials | 2021 | 1992 Recent advances in highly conductive polyacetylene | accepted | 1 |  |  | Bulmer/James CNT meta-analysis supporting workbook | peer_reviewed_meta_analysis_workbook | 10.1080/00018739200101543 | Original DOI resolved from James/Bulmer workbook reference: 10.1080/00018739200101543; compiled data source DOI: 10.1002/adma.202008432 | 4 | Conductive Polymer |  | Recent advances in highly conductive polyacetylene |  | Advances in Physics | 1992 |  |  |  | secondary_public_candidate | needs_primary_value_crosscheck | James_Bulmer_meta_analysis_workbook | 3 | {"Category": "Conductive Polymer", "Conductivity (MSm-1)": 1.84, "Density (g cm-3)": null, "Specific Conductivity (kS m2/kg)": null, "Electrical Anisotropy": 118, "Alignment figure of merit": null, "Alignment method": null, "Alignment FWHM": null, "FWHM type": null, "Raman G:D": null, "Raman wavelength": null, "(10^-12)*G:D λ^4": null, "Doped or Acid Exposure (Yes/ No)": "Yes", "Tensile Strength (MPa)": null, "Specific Strength (N/Tex)": null, "Young's Modulus (GPa)": null, "Unnamed: 16": null, "Uber Parameter": null, "Specific Uber Parameter": null, "CNT Diameter (nm)": null, "Plottable CNT Diameter (nm)": null, "Date Entered and Checked ": 20191229, "Notes": null, "Year": 1992, "Production Process": null, "Post Process": null, "Intentionally added intercalation dope": "I2", "Host Conductivity (MSm-1)": null, "Sorted Status": null, "Bulk Fiber Diameter (microns)": null, "G Peak Position (cm-1)": null, "Thermal Conductivity (W/(m K))": null, "T Star (K)": null, "R value at lowest temp": null, "R value at 4.2 K": null, "R value at 10 K": null, "R value at 77 K": null, "R value at 300 K": null, "R(300K)/R(4.2K)": null, "R(300K)/R(10K)": null, "Reference": "1992 Recent advances in highly conductive\npolyacetylene", "Unnamed: 41": null, "Unnamed: 42": null, "Unnamed: 43": null, "Unnamed: 44": null, "Unnamed: 45": 11, "Log Conductivity": 0.2648178230095365, "Log Density": null, "Log Specific Conductivity": null, "Log Tensile Strength": null, "Log Specific Strength": null, "Log Youngs Modulus": null, "Log Raman G:D Ratio": null, "Log Raman (10^-12)*G:D λ^4": null, "Log CNT Diameter": null, "Log Fiber Diameter": null, "Log Thermal Conductivity": null, "Log (R(300K)/R(4.2))": null, "Log (R(300K)/R(10))": null, "Log Host Conductivity ": null, "Log Thermal Conductivity ": null, "Ampacity Measurement Config": null, "Medium 1": null, "Substrate": null, "Absolute I max (mA)": null, "Absolute J max (A/m2)": null, "Specific J max (mA/tex)": null, "Absolute J failure (A/m2": null, "Specific J failure (mA/tex)": null, "Breakdown Temp (oC)": null, "Medium 2": null, "Substrate 2": null, "Absolute I max (mA).1": null, "Absolute J max (A/m2).1": null, "Specific J max (mA/tex).1": null, "Absolute J failure (A/m2.1": null, "Specific J failure (mA/tex).1": null, "Probe separation for Electrical conductivity (microns)": null, "Probe separation for Ampacity (microns)": "Not Reported/ Can not calculate", "Notes on ampacity": null, "Substrate for ampacity (Yes/No)": "Not Reported/ Can not calculate", "Notes on substrate ": null, "Log (Jmax in Air (A/m2))": "Not Reported/ Can not calculate", "Log (Jmax in Vacuum(A/m2))": "Not Reported/ Can not calculate", "Bulk fibre diameter (nm)": "Not Reported/ Can not calculate", "Log (Bulk fibre diameter (nm))": "Not Reported/ Can not calculate", "Effective diameter for ampacity (nm)": "Not Reported/ Can not calculate", "Log (Effective diameter for ampacity (nm))": null, "Notes on diameter": null, "Category 2": "Conductive Polymer", "Diameter Regime": "Not reported/Can not calculate", "Log (Probe separation for ampacity (microns))": "Not reported/Can not calculate", "Probe separation regime": "Not reported/Can not calculate"}
needs_review |  |  |  |  | Conductive Polymer 1992 | polymer_fiber_comparator | fiber_yarn | [8 empty] | Bulmer/James meta-analysis supporting workbook, Main sheet |  |  |  | check_duplicate_or_multi_sample_group | rec_16a42750ae54 | 20210409_Metaanalysis_database.xlsx | Main | 176 | 1992 Recent advances in highly conductive polyacetylene | Conductive Polymer 1992 | polymer_fiber_comparator | fiber_yarn |  |  |  | context_comparator | peer_reviewed_meta_analysis_record | secondary_meta_analysis_with_original_doi | Peer-reviewed meta-analysis workbook row with original DOI resolved by Crossref/OpenAlex; not re-extracted from the primary paper in this pipeline. | 10.1080/00018739200101543 | 10.1080/00018739200101543 |  | verified_crossref_openalex | Recent advances in highly conductive polyacetylene | J. Tsukamoto | J. Tsukamoto | Advances in Physics | 1992 | 1992-12-01 | 41, 6, 509-546 | 10.1080/00018739200101543 | 11 |  | 0 | [23 empty] | 3 | 3000000 | [14 empty] | Bulmer/James meta-analysis supporting workbook, Main sheet | 10.1002/adma.202008432 | A Meta-Analysis of Conductive and Strong Carbon Nanotube Materials | John S. Bulmer et al. | Advanced Materials | 2021 | 1992 Recent advances in highly conductive polyacetylene | accepted | 1 |  |  | Bulmer/James CNT meta-analysis supporting workbook | peer_reviewed_meta_analysis_workbook | 10.1080/00018739200101543 | Original DOI resolved from James/Bulmer workbook reference: 10.1080/00018739200101543; compiled data source DOI: 10.1002/adma.202008432 | 4 | Conductive Polymer |  | Recent advances in highly conductive polyacetylene |  | Advances in Physics | 1992 |  |  |  | secondary_public_candidate | needs_primary_value_crosscheck | James_Bulmer_meta_analysis_workbook | 3 | {"Category": "Conductive Polymer", "Conductivity (MSm-1)": 3, "Density (g cm-3)": null, "Specific Conductivity (kS m2/kg)": null, "Electrical Anisotropy": 100, "Alignment figure of merit": null, "Alignment method": null, "Alignment FWHM": null, "FWHM type": null, "Raman G:D": null, "Raman wavelength": null, "(10^-12)*G:D λ^4": null, "Doped or Acid Exposure (Yes/ No)": "Yes", "Tensile Strength (MPa)": null, "Specific Strength (N/Tex)": null, "Young's Modulus (GPa)": null, "Unnamed: 16": null, "Uber Parameter": null, "Specific Uber Parameter": null, "CNT Diameter (nm)": null, "Plottable CNT Diameter (nm)": null, "Date Entered and Checked ": 20191229, "Notes": null, "Year": 1992, "Production Process": null, "Post Process": null, "Intentionally added intercalation dope": "I2", "Host Conductivity (MSm-1)": null, "Sorted Status": null, "Bulk Fiber Diameter (microns)": null, "G Peak Position (cm-1)": null, "Thermal Conductivity (W/(m K))": null, "T Star (K)": null, "R value at lowest temp": null, "R value at 4.2 K": null, "R value at 10 K": null, "R value at 77 K": null, "R value at 300 K": null, "R(300K)/R(4.2K)": null, "R(300K)/R(10K)": null, "Reference": "1992 Recent advances in highly conductive\npolyacetylene", "Unnamed: 41": null, "Unnamed: 42": null, "Unnamed: 43": null, "Unnamed: 44": null, "Unnamed: 45": 11, "Log Conductivity": 0.47712125471966244, "Log Density": null, "Log Specific Conductivity": null, "Log Tensile Strength": null, "Log Specific Strength": null, "Log Youngs Modulus": null, "Log Raman G:D Ratio": null, "Log Raman (10^-12)*G:D λ^4": null, "Log CNT Diameter": null, "Log Fiber Diameter": null, "Log Thermal Conductivity": null, "Log (R(300K)/R(4.2))": null, "Log (R(300K)/R(10))": null, "Log Host Conductivity ": null, "Log Thermal Conductivity ": null, "Ampacity Measurement Config": null, "Medium 1": null, "Substrate": null, "Absolute I max (mA)": null, "Absolute J max (A/m2)": null, "Specific J max (mA/tex)": null, "Absolute J failure (A/m2": null, "Specific J failure (mA/tex)": null, "Breakdown Temp (oC)": null, "Medium 2": null, "Substrate 2": null, "Absolute I max (mA).1": null, "Absolute J max (A/m2).1": null, "Specific J max (mA/tex).1": null, "Absolute J failure (A/m2.1": null, "Specific J failure (mA/tex).1": null, "Probe separation for Electrical conductivity (microns)": null, "Probe separation for Ampacity (microns)": "Not Reported/ Can not calculate", "Notes on ampacity": null, "Substrate for ampacity (Yes/No)": "Not Reported/ Can not calculate", "Notes on substrate ": null, "Log (Jmax in Air (A/m2))": "Not Reported/ Can not calculate", "Log (Jmax in Vacuum(A/m2))": "Not Reported/ Can not calculate", "Bulk fibre diameter (nm)": "Not Reported/ Can not calculate", "Log (Bulk fibre diameter (nm))": "Not Reported/ Can not calculate", "Effective diameter for ampacity (nm)": "Not Reported/ Can not calculate", "Log (Effective diameter for ampacity (nm))": null, "Notes on diameter": null, "Category 2": "Conductive Polymer", "Diameter Regime": "Not reported/Can not calculate", "Log (Probe separation for ampacity (microns))": "Not reported/Can not calculate", "Probe separation regime": "Not reported/Can not calculate"}
needs_review |  |  |  |  | Conductive Polymer 1992 | polymer_fiber_comparator | fiber_yarn | [8 empty] | Bulmer/James meta-analysis supporting workbook, Main sheet |  |  |  | check_duplicate_or_multi_sample_group | rec_f6ea0c89e93f | 20210409_Metaanalysis_database.xlsx | Main | 177 | 1992 Recent advances in highly conductive polyacetylene | Conductive Polymer 1992 | polymer_fiber_comparator | fiber_yarn |  |  |  | context_comparator | peer_reviewed_meta_analysis_record | secondary_meta_analysis_with_original_doi | Peer-reviewed meta-analysis workbook row with original DOI resolved by Crossref/OpenAlex; not re-extracted from the primary paper in this pipeline. | 10.1080/00018739200101543 | 10.1080/00018739200101543 |  | verified_crossref_openalex | Recent advances in highly conductive polyacetylene | J. Tsukamoto | J. Tsukamoto | Advances in Physics | 1992 | 1992-12-01 | 41, 6, 509-546 | 10.1080/00018739200101543 | 11 |  | 0 | [23 empty] | 2.2 | 2200000 | [14 empty] | Bulmer/James meta-analysis supporting workbook, Main sheet | 10.1002/adma.202008432 | A Meta-Analysis of Conductive and Strong Carbon Nanotube Materials | John S. Bulmer et al. | Advanced Materials | 2021 | 1992 Recent advances in highly conductive polyacetylene | accepted | 1 |  |  | Bulmer/James CNT meta-analysis supporting workbook | peer_reviewed_meta_analysis_workbook | 10.1080/00018739200101543 | Original DOI resolved from James/Bulmer workbook reference: 10.1080/00018739200101543; compiled data source DOI: 10.1002/adma.202008432 | 4 | Conductive Polymer |  | Recent advances in highly conductive polyacetylene |  | Advances in Physics | 1992 |  |  |  | secondary_public_candidate | needs_primary_value_crosscheck | James_Bulmer_meta_analysis_workbook | 3 | {"Category": "Conductive Polymer", "Conductivity (MSm-1)": 2.2, "Density (g cm-3)": null, "Specific Conductivity (kS m2/kg)": null, "Electrical Anisotropy": 70, "Alignment figure of merit": null, "Alignment method": null, "Alignment FWHM": null, "FWHM type": null, "Raman G:D": null, "Raman wavelength": null, "(10^-12)*G:D λ^4": null, "Doped or Acid Exposure (Yes/ No)": "Yes", "Tensile Strength (MPa)": null, "Specific Strength (N/Tex)": null, "Young's Modulus (GPa)": null, "Unnamed: 16": null, "Uber Parameter": null, "Specific Uber Parameter": null, "CNT Diameter (nm)": null, "Plottable CNT Diameter (nm)": null, "Date Entered and Checked ": 20191229, "Notes": null, "Year": 1992, "Production Process": null, "Post Process": null, "Intentionally added intercalation dope": "I2", "Host Conductivity (MSm-1)": null, "Sorted Status": null, "Bulk Fiber Diameter (microns)": null, "G Peak Position (cm-1)": null, "Thermal Conductivity (W/(m K))": null, "T Star (K)": null, "R value at lowest temp": null, "R value at 4.2 K": null, "R value at 10 K": null, "R value at 77 K": null, "R value at 300 K": null, "R(300K)/R(4.2K)": null, "R(300K)/R(10K)": null, "Reference": "1992 Recent advances in highly conductive\npolyacetylene", "Unnamed: 41": null, "Unnamed: 42": null, "Unnamed: 43": null, "Unnamed: 44": null, "Unnamed: 45": 11, "Log Conductivity": 0.3424226808222063, "Log Density": null, "Log Specific Conductivity": null, "Log Tensile Strength": null, "Log Specific Strength": null, "Log Youngs Modulus": null, "Log Raman G:D Ratio": null, "Log Raman (10^-12)*G:D λ^4": null, "Log CNT Diameter": null, "Log Fiber Diameter": null, "Log Thermal Conductivity": null, "Log (R(300K)/R(4.2))": null, "Log (R(300K)/R(10))": null, "Log Host Conductivity ": null, "Log Thermal Conductivity ": null, "Ampacity Measurement Config": null, "Medium 1": null, "Substrate": null, "Absolute I max (mA)": null, "Absolute J max (A/m2)": null, "Specific J max (mA/tex)": null, "Absolute J failure (A/m2": null, "Specific J failure (mA/tex)": null, "Breakdown Temp (oC)": null, "Medium 2": null, "Substrate 2": null, "Absolute I max (mA).1": null, "Absolute J max (A/m2).1": null, "Specific J max (mA/tex).1": null, "Absolute J failure (A/m2.1": null, "Specific J failure (mA/tex).1": null, "Probe separation for Electrical conductivity (microns)": null, "Probe separation for Ampacity (microns)": "Not Reported/ Can not calculate", "Notes on ampacity": null, "Substrate for ampacity (Yes/No)": "Not Reported/ Can not calculate", "Notes on substrate ": null, "Log (Jmax in Air (A/m2))": "Not Reported/ Can not calculate", "Log (Jmax in Vacuum(A/m2))": "Not Reported/ Can not calculate", "Bulk fibre diameter (nm)": "Not Reported/ Can not calculate", "Log (Bulk fibre diameter (nm))": "Not Reported/ Can not calculate", "Effective diameter for ampacity (nm)": "Not Reported/ Can not calculate", "Log (Effective diameter for ampacity (nm))": null, "Notes on diameter": null, "Category 2": "Conductive Polymer", "Diameter Regime": "Not reported/Can not calculate", "Log (Probe separation for ampacity (microns))": "Not reported/Can not calculate", "Probe separation regime": "Not reported/Can not calculate"}
needs_review |  |  |  |  | Conductive Polymer 1992 | polymer_fiber_comparator | fiber_yarn | [8 empty] | Bulmer/James meta-analysis supporting workbook, Main sheet |  |  |  | check_duplicate_or_multi_sample_group | rec_eea1e25b5865 | 20210409_Metaanalysis_database.xlsx | Main | 178 | 1992 Recent advances in highly conductive polyacetylene | Conductive Polymer 1992 | polymer_fiber_comparator | fiber_yarn |  |  |  | context_comparator | peer_reviewed_meta_analysis_record | secondary_meta_analysis_with_original_doi | Peer-reviewed meta-analysis workbook row with original DOI resolved by Crossref/OpenAlex; not re-extracted from the primary paper in this pipeline. | 10.1080/00018739200101543 | 10.1080/00018739200101543 |  | verified_crossref_openalex | Recent advances in highly conductive polyacetylene | J. Tsukamoto | J. Tsukamoto | Advances in Physics | 1992 | 1992-12-01 | 41, 6, 509-546 | 10.1080/00018739200101543 | 11 |  | 0 | [23 empty] | 2 | 2000000 | [14 empty] | Bulmer/James meta-analysis supporting workbook, Main sheet | 10.1002/adma.202008432 | A Meta-Analysis of Conductive and Strong Carbon Nanotube Materials | John S. Bulmer et al. | Advanced Materials | 2021 | 1992 Recent advances in highly conductive polyacetylene | accepted | 1 |  |  | Bulmer/James CNT meta-analysis supporting workbook | peer_reviewed_meta_analysis_workbook | 10.1080/00018739200101543 | Original DOI resolved from James/Bulmer workbook reference: 10.1080/00018739200101543; compiled data source DOI: 10.1002/adma.202008432 | 4 | Conductive Polymer |  | Recent advances in highly conductive polyacetylene |  | Advances in Physics | 1992 |  |  |  | secondary_public_candidate | needs_primary_value_crosscheck | James_Bulmer_meta_analysis_workbook | 3 | {"Category": "Conductive Polymer", "Conductivity (MSm-1)": 2, "Density (g cm-3)": null, "Specific Conductivity (kS m2/kg)": null, "Electrical Anisotropy": 55, "Alignment figure of merit": null, "Alignment method": null, "Alignment FWHM": null, "FWHM type": null, "Raman G:D": null, "Raman wavelength": null, "(10^-12)*G:D λ^4": null, "Doped or Acid Exposure (Yes/ No)": "Yes", "Tensile Strength (MPa)": null, "Specific Strength (N/Tex)": null, "Young's Modulus (GPa)": null, "Unnamed: 16": null, "Uber Parameter": null, "Specific Uber Parameter": null, "CNT Diameter (nm)": null, "Plottable CNT Diameter (nm)": null, "Date Entered and Checked ": 20191229, "Notes": null, "Year": 1992, "Production Process": null, "Post Process": null, "Intentionally added intercalation dope": "I2", "Host Conductivity (MSm-1)": null, "Sorted Status": null, "Bulk Fiber Diameter (microns)": null, "G Peak Position (cm-1)": null, "Thermal Conductivity (W/(m K))": null, "T Star (K)": null, "R value at lowest temp": null, "R value at 4.2 K": null, "R value at 10 K": null, "R value at 77 K": null, "R value at 300 K": null, "R(300K)/R(4.2K)": null, "R(300K)/R(10K)": null, "Reference": "1992 Recent advances in highly conductive\npolyacetylene", "Unnamed: 41": null, "Unnamed: 42": null, "Unnamed: 43": null, "Unnamed: 44": null, "Unnamed: 45": 11, "Log Conductivity": 0.3010299956639812, "Log Density": null, "Log Specific Conductivity": null, "Log Tensile Strength": null, "Log Specific Strength": null, "Log Youngs Modulus": null, "Log Raman G:D Ratio": null, "Log Raman (10^-12)*G:D λ^4": null, "Log CNT Diameter": null, "Log Fiber Diameter": null, "Log Thermal Conductivity": null, "Log (R(300K)/R(4.2))": null, "Log (R(300K)/R(10))": null, "Log Host Conductivity ": null, "Log Thermal Conductivity ": null, "Ampacity Measurement Config": null, "Medium 1": null, "Substrate": null, "Absolute I max (mA)": null, "Absolute J max (A/m2)": null, "Specific J max (mA/tex)": null, "Absolute J failure (A/m2": null, "Specific J failure (mA/tex)": null, "Breakdown Temp (oC)": null, "Medium 2": null, "Substrate 2": null, "Absolute I max (mA).1": null, "Absolute J max (A/m2).1": null, "Specific J max (mA/tex).1": null, "Absolute J failure (A/m2.1": null, "Specific J failure (mA/tex).1": null, "Probe separation for Electrical conductivity (microns)": null, "Probe separation for Ampacity (microns)": "Not Reported/ Can not calculate", "Notes on ampacity": null, "Substrate for ampacity (Yes/No)": "Not Reported/ Can not calculate", "Notes on substrate ": null, "Log (Jmax in Air (A/m2))": "Not Reported/ Can not calculate", "Log (Jmax in Vacuum(A/m2))": "Not Reported/ Can not calculate", "Bulk fibre diameter (nm)": "Not Reported/ Can not calculate", "Log (Bulk fibre diameter (nm))": "Not Reported/ Can not calculate", "Effective diameter for ampacity (nm)": "Not Reported/ Can not calculate", "Log (Effective diameter for ampacity (nm))": null, "Notes on diameter": null, "Category 2": "Conductive Polymer", "Diameter Regime": "Not reported/Can not calculate", "Log (Probe separation for ampacity (microns))": "Not reported/Can not calculate", "Probe separation regime": "Not reported/Can not calculate"}
needs_review |  |  |  |  | Conductive Polymer 1992 | polymer_fiber_comparator | fiber_yarn | [8 empty] | Bulmer/James meta-analysis supporting workbook, Main sheet |  |  |  | check_duplicate_or_multi_sample_group | rec_f2e6be1e9d92 | 20210409_Metaanalysis_database.xlsx | Main | 179 | 1992 Recent advances in highly conductive polyacetylene | Conductive Polymer 1992 | polymer_fiber_comparator | fiber_yarn |  |  |  | context_comparator | peer_reviewed_meta_analysis_record | secondary_meta_analysis_with_original_doi | Peer-reviewed meta-analysis workbook row with original DOI resolved by Crossref/OpenAlex; not re-extracted from the primary paper in this pipeline. | 10.1080/00018739200101543 | 10.1080/00018739200101543 |  | verified_crossref_openalex | Recent advances in highly conductive polyacetylene | J. Tsukamoto | J. Tsukamoto | Advances in Physics | 1992 | 1992-12-01 | 41, 6, 509-546 | 10.1080/00018739200101543 | 11 |  | 0 | [23 empty] | 8 | 8000000 | [14 empty] | Bulmer/James meta-analysis supporting workbook, Main sheet | 10.1002/adma.202008432 | A Meta-Analysis of Conductive and Strong Carbon Nanotube Materials | John S. Bulmer et al. | Advanced Materials | 2021 | 1992 Recent advances in highly conductive polyacetylene | accepted | 1 |  |  | Bulmer/James CNT meta-analysis supporting workbook | peer_reviewed_meta_analysis_workbook | 10.1080/00018739200101543 | Original DOI resolved from James/Bulmer workbook reference: 10.1080/00018739200101543; compiled data source DOI: 10.1002/adma.202008432 | 4 | Conductive Polymer |  | Recent advances in highly conductive polyacetylene |  | Advances in Physics | 1992 |  |  |  | secondary_public_candidate | needs_primary_value_crosscheck | James_Bulmer_meta_analysis_workbook | 3 | {"Category": "Conductive Polymer", "Conductivity (MSm-1)": 8, "Density (g cm-3)": null, "Specific Conductivity (kS m2/kg)": null, "Electrical Anisotropy": 23, "Alignment figure of merit": null, "Alignment method": null, "Alignment FWHM": null, "FWHM type": null, "Raman G:D": null, "Raman wavelength": null, "(10^-12)*G:D λ^4": null, "Doped or Acid Exposure (Yes/ No)": "Yes", "Tensile Strength (MPa)": null, "Specific Strength (N/Tex)": null, "Young's Modulus (GPa)": null, "Unnamed: 16": null, "Uber Parameter": null, "Specific Uber Parameter": null, "CNT Diameter (nm)": null, "Plottable CNT Diameter (nm)": null, "Date Entered and Checked ": 20191229, "Notes": null, "Year": 1992, "Production Process": null, "Post Process": null, "Intentionally added intercalation dope": "I2", "Host Conductivity (MSm-1)": null, "Sorted Status": null, "Bulk Fiber Diameter (microns)": null, "G Peak Position (cm-1)": null, "Thermal Conductivity (W/(m K))": null, "T Star (K)": null, "R value at lowest temp": null, "R value at 4.2 K": null, "R value at 10 K": null, "R value at 77 K": null, "R value at 300 K": null, "R(300K)/R(4.2K)": null, "R(300K)/R(10K)": null, "Reference": "1992 Recent advances in highly conductive\npolyacetylene", "Unnamed: 41": null, "Unnamed: 42": null, "Unnamed: 43": null, "Unnamed: 44": null, "Unnamed: 45": 11, "Log Conductivity": 0.9030899869919435, "Log Density": null, "Log Specific Conductivity": null, "Log Tensile Strength": null, "Log Specific Strength": null, "Log Youngs Modulus": null, "Log Raman G:D Ratio": null, "Log Raman (10^-12)*G:D λ^4": null, "Log CNT Diameter": null, "Log Fiber Diameter": null, "Log Thermal Conductivity": null, "Log (R(300K)/R(4.2))": null, "Log (R(300K)/R(10))": null, "Log Host Conductivity ": null, "Log Thermal Conductivity ": null, "Ampacity Measurement Config": null, "Medium 1": null, "Substrate": null, "Absolute I max (mA)": null, "Absolute J max (A/m2)": null, "Specific J max (mA/tex)": null, "Absolute J failure (A/m2": null, "Specific J failure (mA/tex)": null, "Breakdown Temp (oC)": null, "Medium 2": null, "Substrate 2": null, "Absolute I max (mA).1": null, "Absolute J max (A/m2).1": null, "Specific J max (mA/tex).1": null, "Absolute J failure (A/m2.1": null, "Specific J failure (mA/tex).1": null, "Probe separation for Electrical conductivity (microns)": null, "Probe separation for Ampacity (microns)": "Not Reported/ Can not calculate", "Notes on ampacity": null, "Substrate for ampacity (Yes/No)": "Not Reported/ Can not calculate", "Notes on substrate ": null, "Log (Jmax in Air (A/m2))": "Not Reported/ Can not calculate", "Log (Jmax in Vacuum(A/m2))": "Not Reported/ Can not calculate", "Bulk fibre diameter (nm)": "Not Reported/ Can not calculate", "Log (Bulk fibre diameter (nm))": "Not Reported/ Can not calculate", "Effective diameter for ampacity (nm)": "Not Reported/ Can not calculate", "Log (Effective diameter for ampacity (nm))": null, "Notes on diameter": null, "Category 2": "Conductive Polymer", "Diameter Regime": "Not reported/Can not calculate", "Log (Probe separation for ampacity (microns))": "Not reported/Can not calculate", "Probe separation regime": "Not reported/Can not calculate"}
needs_review |  |  |  |  | Conductive Polymer 1992 | polymer_fiber_comparator | fiber_yarn | [8 empty] | Bulmer/James meta-analysis supporting workbook, Main sheet |  |  |  | check_duplicate_or_multi_sample_group | rec_4dfc026a7ce5 | 20210409_Metaanalysis_database.xlsx | Main | 180 | 1992 Recent advances in highly conductive polyacetylene | Conductive Polymer 1992 | polymer_fiber_comparator | fiber_yarn |  |  |  | context_comparator | peer_reviewed_meta_analysis_record | secondary_meta_analysis_with_original_doi | Peer-reviewed meta-analysis workbook row with original DOI resolved by Crossref/OpenAlex; not re-extracted from the primary paper in this pipeline. | 10.1080/00018739200101543 | 10.1080/00018739200101543 |  | verified_crossref_openalex | Recent advances in highly conductive polyacetylene | J. Tsukamoto | J. Tsukamoto | Advances in Physics | 1992 | 1992-12-01 | 41, 6, 509-546 | 10.1080/00018739200101543 | 11 |  | 0 | [23 empty] | 2 | 2000000 | [14 empty] | Bulmer/James meta-analysis supporting workbook, Main sheet | 10.1002/adma.202008432 | A Meta-Analysis of Conductive and Strong Carbon Nanotube Materials | John S. Bulmer et al. | Advanced Materials | 2021 | 1992 Recent advances in highly conductive polyacetylene | accepted | 1 |  |  | Bulmer/James CNT meta-analysis supporting workbook | peer_reviewed_meta_analysis_workbook | 10.1080/00018739200101543 | Original DOI resolved from James/Bulmer workbook reference: 10.1080/00018739200101543; compiled data source DOI: 10.1002/adma.202008432 | 4 | Conductive Polymer |  | Recent advances in highly conductive polyacetylene |  | Advances in Physics | 1992 |  |  |  | secondary_public_candidate | needs_primary_value_crosscheck | James_Bulmer_meta_analysis_workbook | 3 | {"Category": "Conductive Polymer", "Conductivity (MSm-1)": 2, "Density (g cm-3)": null, "Specific Conductivity (kS m2/kg)": null, "Electrical Anisotropy": 6.8, "Alignment figure of merit": null, "Alignment method": null, "Alignment FWHM": null, "FWHM type": null, "Raman G:D": null, "Raman wavelength": null, "(10^-12)*G:D λ^4": null, "Doped or Acid Exposure (Yes/ No)": "Yes", "Tensile Strength (MPa)": null, "Specific Strength (N/Tex)": null, "Young's Modulus (GPa)": null, "Unnamed: 16": null, "Uber Parameter": null, "Specific Uber Parameter": null, "CNT Diameter (nm)": null, "Plottable CNT Diameter (nm)": null, "Date Entered and Checked ": 20191229, "Notes": null, "Year": 1992, "Production Process": null, "Post Process": null, "Intentionally added intercalation dope": "I2", "Host Conductivity (MSm-1)": null, "Sorted Status": null, "Bulk Fiber Diameter (microns)": null, "G Peak Position (cm-1)": null, "Thermal Conductivity (W/(m K))": null, "T Star (K)": null, "R value at lowest temp": null, "R value at 4.2 K": null, "R value at 10 K": null, "R value at 77 K": null, "R value at 300 K": null, "R(300K)/R(4.2K)": null, "R(300K)/R(10K)": null, "Reference": "1992 Recent advances in highly conductive\npolyacetylene", "Unnamed: 41": null, "Unnamed: 42": null, "Unnamed: 43": null, "Unnamed: 44": null, "Unnamed: 45": 11, "Log Conductivity": 0.3010299956639812, "Log Density": null, "Log Specific Conductivity": null, "Log Tensile Strength": null, "Log Specific Strength": null, "Log Youngs Modulus": null, "Log Raman G:D Ratio": null, "Log Raman (10^-12)*G:D λ^4": null, "Log CNT Diameter": null, "Log Fiber Diameter": null, "Log Thermal Conductivity": null, "Log (R(300K)/R(4.2))": null, "Log (R(300K)/R(10))": null, "Log Host Conductivity ": null, "Log Thermal Conductivity ": null, "Ampacity Measurement Config": null, "Medium 1": null, "Substrate": null, "Absolute I max (mA)": null, "Absolute J max (A/m2)": null, "Specific J max (mA/tex)": null, "Absolute J failure (A/m2": null, "Specific J failure (mA/tex)": null, "Breakdown Temp (oC)": null, "Medium 2": null, "Substrate 2": null, "Absolute I max (mA).1": null, "Absolute J max (A/m2).1": null, "Specific J max (mA/tex).1": null, "Absolute J failure (A/m2.1": null, "Specific J failure (mA/tex).1": null, "Probe separation for Electrical conductivity (microns)": null, "Probe separation for Ampacity (microns)": "Not Reported/ Can not calculate", "Notes on ampacity": null, "Substrate for ampacity (Yes/No)": "Not Reported/ Can not calculate", "Notes on substrate ": null, "Log (Jmax in Air (A/m2))": "Not Reported/ Can not calculate", "Log (Jmax in Vacuum(A/m2))": "Not Reported/ Can not calculate", "Bulk fibre diameter (nm)": "Not Reported/ Can not calculate", "Log (Bulk fibre diameter (nm))": "Not Reported/ Can not calculate", "Effective diameter for ampacity (nm)": "Not Reported/ Can not calculate", "Log (Effective diameter for ampacity (nm))": null, "Notes on diameter": null, "Category 2": "Conductive Polymer", "Diameter Regime": "Not reported/Can not calculate", "Log (Probe separation for ampacity (microns))": "Not reported/Can not calculate", "Probe separation regime": "Not reported/Can not calculate"}
needs_review |  |  |  |  | Conductive Polymer 1992 | polymer_fiber_comparator | fiber_yarn | [8 empty] | Bulmer/James meta-analysis supporting workbook, Main sheet |  |  |  | check_duplicate_or_multi_sample_group | rec_46019121b46f | 20210409_Metaanalysis_database.xlsx | Main | 181 | 1992 Recent advances in highly conductive polyacetylene | Conductive Polymer 1992 | polymer_fiber_comparator | fiber_yarn |  |  |  | context_comparator | peer_reviewed_meta_analysis_record | secondary_meta_analysis_with_original_doi | Peer-reviewed meta-analysis workbook row with original DOI resolved by Crossref/OpenAlex; not re-extracted from the primary paper in this pipeline. | 10.1080/00018739200101543 | 10.1080/00018739200101543 |  | verified_crossref_openalex | Recent advances in highly conductive polyacetylene | J. Tsukamoto | J. Tsukamoto | Advances in Physics | 1992 | 1992-12-01 | 41, 6, 509-546 | 10.1080/00018739200101543 | 11 |  | 0 | [23 empty] | 2.85 | 2850000 | [14 empty] | Bulmer/James meta-analysis supporting workbook, Main sheet | 10.1002/adma.202008432 | A Meta-Analysis of Conductive and Strong Carbon Nanotube Materials | John S. Bulmer et al. | Advanced Materials | 2021 | 1992 Recent advances in highly conductive polyacetylene | accepted | 1 |  |  | Bulmer/James CNT meta-analysis supporting workbook | peer_reviewed_meta_analysis_workbook | 10.1080/00018739200101543 | Original DOI resolved from James/Bulmer workbook reference: 10.1080/00018739200101543; compiled data source DOI: 10.1002/adma.202008432 | 4 | Conductive Polymer |  | Recent advances in highly conductive polyacetylene |  | Advances in Physics | 1992 |  |  |  | secondary_public_candidate | needs_primary_value_crosscheck | James_Bulmer_meta_analysis_workbook | 3 | {"Category": "Conductive Polymer", "Conductivity (MSm-1)": 2.85, "Density (g cm-3)": null, "Specific Conductivity (kS m2/kg)": null, "Electrical Anisotropy": 98, "Alignment figure of merit": null, "Alignment method": null, "Alignment FWHM": null, "FWHM type": null, "Raman G:D": null, "Raman wavelength": null, "(10^-12)*G:D λ^4": null, "Doped or Acid Exposure (Yes/ No)": "Yes", "Tensile Strength (MPa)": null, "Specific Strength (N/Tex)": null, "Young's Modulus (GPa)": null, "Unnamed: 16": null, "Uber Parameter": null, "Specific Uber Parameter": null, "CNT Diameter (nm)": null, "Plottable CNT Diameter (nm)": null, "Date Entered and Checked ": 20191229, "Notes": null, "Year": 1992, "Production Process": null, "Post Process": null, "Intentionally added intercalation dope": "FeCl2", "Host Conductivity (MSm-1)": null, "Sorted Status": null, "Bulk Fiber Diameter (microns)": null, "G Peak Position (cm-1)": null, "Thermal Conductivity (W/(m K))": null, "T Star (K)": null, "R value at lowest temp": null, "R value at 4.2 K": null, "R value at 10 K": null, "R value at 77 K": null, "R value at 300 K": null, "R(300K)/R(4.2K)": null, "R(300K)/R(10K)": null, "Reference": "1992 Recent advances in highly conductive\npolyacetylene", "Unnamed: 41": null, "Unnamed: 42": null, "Unnamed: 43": null, "Unnamed: 44": null, "Unnamed: 45": 11, "Log Conductivity": 0.4548448600085102, "Log Density": null, "Log Specific Conductivity": null, "Log Tensile Strength": null, "Log Specific Strength": null, "Log Youngs Modulus": null, "Log Raman G:D Ratio": null, "Log Raman (10^-12)*G:D λ^4": null, "Log CNT Diameter": null, "Log Fiber Diameter": null, "Log Thermal Conductivity": null, "Log (R(300K)/R(4.2))": null, "Log (R(300K)/R(10))": null, "Log Host Conductivity ": null, "Log Thermal Conductivity ": null, "Ampacity Measurement Config": null, "Medium 1": null, "Substrate": null, "Absolute I max (mA)": null, "Absolute J max (A/m2)": null, "Specific J max (mA/tex)": null, "Absolute J failure (A/m2": null, "Specific J failure (mA/tex)": null, "Breakdown Temp (oC)": null, "Medium 2": null, "Substrate 2": null, "Absolute I max (mA).1": null, "Absolute J max (A/m2).1": null, "Specific J max (mA/tex).1": null, "Absolute J failure (A/m2.1": null, "Specific J failure (mA/tex).1": null, "Probe separation for Electrical conductivity (microns)": null, "Probe separation for Ampacity (microns)": "Not Reported/ Can not calculate", "Notes on ampacity": null, "Substrate for ampacity (Yes/No)": "Not Reported/ Can not calculate", "Notes on substrate ": null, "Log (Jmax in Air (A/m2))": "Not Reported/ Can not calculate", "Log (Jmax in Vacuum(A/m2))": "Not Reported/ Can not calculate", "Bulk fibre diameter (nm)": "Not Reported/ Can not calculate", "Log (Bulk fibre diameter (nm))": "Not Reported/ Can not calculate", "Effective diameter for ampacity (nm)": "Not Reported/ Can not calculate", "Log (Effective diameter for ampacity (nm))": null, "Notes on diameter": null, "Category 2": "Conductive Polymer", "Diameter Regime": "Not reported/Can not calculate", "Log (Probe separation for ampacity (microns))": "Not reported/Can not calculate", "Probe separation regime": "Not reported/Can not calculate"}
needs_review |  |  |  |  | Conductive Polymer 1992 | polymer_fiber_comparator | fiber_yarn | [8 empty] | Bulmer/James meta-analysis supporting workbook, Main sheet |  |  |  | check_duplicate_or_multi_sample_group | rec_976452d4d48c | 20210409_Metaanalysis_database.xlsx | Main | 182 | 1992 Recent advances in highly conductive polyacetylene | Conductive Polymer 1992 | polymer_fiber_comparator | fiber_yarn |  |  |  | context_comparator | peer_reviewed_meta_analysis_record | secondary_meta_analysis_with_original_doi | Peer-reviewed meta-analysis workbook row with original DOI resolved by Crossref/OpenAlex; not re-extracted from the primary paper in this pipeline. | 10.1080/00018739200101543 | 10.1080/00018739200101543 |  | verified_crossref_openalex | Recent advances in highly conductive polyacetylene | J. Tsukamoto | J. Tsukamoto | Advances in Physics | 1992 | 1992-12-01 | 41, 6, 509-546 | 10.1080/00018739200101543 | 11 |  | 0 | [23 empty] | 1.1 | 1100000 | [14 empty] | Bulmer/James meta-analysis supporting workbook, Main sheet | 10.1002/adma.202008432 | A Meta-Analysis of Conductive and Strong Carbon Nanotube Materials | John S. Bulmer et al. | Advanced Materials | 2021 | 1992 Recent advances in highly conductive polyacetylene | accepted | 1 |  |  | Bulmer/James CNT meta-analysis supporting workbook | peer_reviewed_meta_analysis_workbook | 10.1080/00018739200101543 | Original DOI resolved from James/Bulmer workbook reference: 10.1080/00018739200101543; compiled data source DOI: 10.1002/adma.202008432 | 4 | Conductive Polymer |  | Recent advances in highly conductive polyacetylene |  | Advances in Physics | 1992 |  |  |  | secondary_public_candidate | needs_primary_value_crosscheck | James_Bulmer_meta_analysis_workbook | 3 | {"Category": "Conductive Polymer", "Conductivity (MSm-1)": 1.1, "Density (g cm-3)": null, "Specific Conductivity (kS m2/kg)": null, "Electrical Anisotropy": 5, "Alignment figure of merit": null, "Alignment method": null, "Alignment FWHM": null, "FWHM type": null, "Raman G:D": null, "Raman wavelength": null, "(10^-12)*G:D λ^4": null, "Doped or Acid Exposure (Yes/ No)": "Yes", "Tensile Strength (MPa)": null, "Specific Strength (N/Tex)": null, "Young's Modulus (GPa)": null, "Unnamed: 16": null, "Uber Parameter": null, "Specific Uber Parameter": null, "CNT Diameter (nm)": null, "Plottable CNT Diameter (nm)": null, "Date Entered and Checked ": 20191229, "Notes": null, "Year": 1992, "Production Process": null, "Post Process": null, "Intentionally added intercalation dope": "AsF5", "Host Conductivity (MSm-1)": null, "Sorted Status": null, "Bulk Fiber Diameter (microns)": null, "G Peak Position (cm-1)": null, "Thermal Conductivity (W/(m K))": null, "T Star (K)": null, "R value at lowest temp": null, "R value at 4.2 K": null, "R value at 10 K": null, "R value at 77 K": null, "R value at 300 K": null, "R(300K)/R(4.2K)": null, "R(300K)/R(10K)": null, "Reference": "1992 Recent advances in highly conductive\npolyacetylene", "Unnamed: 41": null, "Unnamed: 42": null, "Unnamed: 43": null, "Unnamed: 44": null, "Unnamed: 45": 11, "Log Conductivity": 0.04139268515822508, "Log Density": null, "Log Specific Conductivity": null, "Log Tensile Strength": null, "Log Specific Strength": null, "Log Youngs Modulus": null, "Log Raman G:D Ratio": null, "Log Raman (10^-12)*G:D λ^4": null, "Log CNT Diameter": null, "Log Fiber Diameter": null, "Log Thermal Conductivity": null, "Log (R(300K)/R(4.2))": null, "Log (R(300K)/R(10))": null, "Log Host Conductivity ": null, "Log Thermal Conductivity ": null, "Ampacity Measurement Config": null, "Medium 1": null, "Substrate": null, "Absolute I max (mA)": null, "Absolute J max (A/m2)": null, "Specific J max (mA/tex)": null, "Absolute J failure (A/m2": null, "Specific J failure (mA/tex)": null, "Breakdown Temp (oC)": null, "Medium 2": null, "Substrate 2": null, "Absolute I max (mA).1": null, "Absolute J max (A/m2).1": null, "Specific J max (mA/tex).1": null, "Absolute J failure (A/m2.1": null, "Specific J failure (mA/tex).1": null, "Probe separation for Electrical conductivity (microns)": null, "Probe separation for Ampacity (microns)": "Not Reported/ Can not calculate", "Notes on ampacity": null, "Substrate for ampacity (Yes/No)": "Not Reported/ Can not calculate", "Notes on substrate ": null, "Log (Jmax in Air (A/m2))": "Not Reported/ Can not calculate", "Log (Jmax in Vacuum(A/m2))": "Not Reported/ Can not calculate", "Bulk fibre diameter (nm)": "Not Reported/ Can not calculate", "Log (Bulk fibre diameter (nm))": "Not Reported/ Can not calculate", "Effective diameter for ampacity (nm)": "Not Reported/ Can not calculate", "Log (Effective diameter for ampacity (nm))": null, "Notes on diameter": null, "Category 2": "Conductive Polymer", "Diameter Regime": "Not reported/Can not calculate", "Log (Probe separation for ampacity (microns))": "Not reported/Can not calculate", "Probe separation regime": "Not reported/Can not calculate"}
needs_review |  |  |  |  | Conductive Polymer 1992 | polymer_fiber_comparator | fiber_yarn | [8 empty] | Bulmer/James meta-analysis supporting workbook, Main sheet |  |  |  | check_duplicate_or_multi_sample_group | rec_3d39810fc748 | 20210409_Metaanalysis_database.xlsx | Main | 183 | 1992 Recent advances in highly conductive polyacetylene | Conductive Polymer 1992 | polymer_fiber_comparator | fiber_yarn |  |  |  | context_comparator | peer_reviewed_meta_analysis_record | secondary_meta_analysis_with_original_doi | Peer-reviewed meta-analysis workbook row with original DOI resolved by Crossref/OpenAlex; not re-extracted from the primary paper in this pipeline. | 10.1080/00018739200101543 | 10.1080/00018739200101543 |  | verified_crossref_openalex | Recent advances in highly conductive polyacetylene | J. Tsukamoto | J. Tsukamoto | Advances in Physics | 1992 | 1992-12-01 | 41, 6, 509-546 | 10.1080/00018739200101543 | 11 |  | 0 | [23 empty] | 1.6 | 1600000 | [14 empty] | Bulmer/James meta-analysis supporting workbook, Main sheet | 10.1002/adma.202008432 | A Meta-Analysis of Conductive and Strong Carbon Nanotube Materials | John S. Bulmer et al. | Advanced Materials | 2021 | 1992 Recent advances in highly conductive polyacetylene | accepted | 1 |  |  | Bulmer/James CNT meta-analysis supporting workbook | peer_reviewed_meta_analysis_workbook | 10.1080/00018739200101543 | Original DOI resolved from James/Bulmer workbook reference: 10.1080/00018739200101543; compiled data source DOI: 10.1002/adma.202008432 | 4 | Conductive Polymer |  | Recent advances in highly conductive polyacetylene |  | Advances in Physics | 1992 |  |  |  | secondary_public_candidate | needs_primary_value_crosscheck | James_Bulmer_meta_analysis_workbook | 3 | {"Category": "Conductive Polymer", "Conductivity (MSm-1)": 1.6, "Density (g cm-3)": null, "Specific Conductivity (kS m2/kg)": null, "Electrical Anisotropy": 6, "Alignment figure of merit": null, "Alignment method": null, "Alignment FWHM": null, "FWHM type": null, "Raman G:D": null, "Raman wavelength": null, "(10^-12)*G:D λ^4": null, "Doped or Acid Exposure (Yes/ No)": "Yes", "Tensile Strength (MPa)": null, "Specific Strength (N/Tex)": null, "Young's Modulus (GPa)": null, "Unnamed: 16": null, "Uber Parameter": null, "Specific Uber Parameter": null, "CNT Diameter (nm)": null, "Plottable CNT Diameter (nm)": null, "Date Entered and Checked ": 20191229, "Notes": null, "Year": 1992, "Production Process": null, "Post Process": null, "Intentionally added intercalation dope": "I2", "Host Conductivity (MSm-1)": null, "Sorted Status": null, "Bulk Fiber Diameter (microns)": null, "G Peak Position (cm-1)": null, "Thermal Conductivity (W/(m K))": null, "T Star (K)": null, "R value at lowest temp": null, "R value at 4.2 K": null, "R value at 10 K": null, "R value at 77 K": null, "R value at 300 K": null, "R(300K)/R(4.2K)": null, "R(300K)/R(10K)": null, "Reference": "1992 Recent advances in highly conductive\npolyacetylene", "Unnamed: 41": null, "Unnamed: 42": null, "Unnamed: 43": null, "Unnamed: 44": null, "Unnamed: 45": 11, "Log Conductivity": 0.2041199826559248, "Log Density": null, "Log Specific Conductivity": null, "Log Tensile Strength": null, "Log Specific Strength": null, "Log Youngs Modulus": null, "Log Raman G:D Ratio": null, "Log Raman (10^-12)*G:D λ^4": null, "Log CNT Diameter": null, "Log Fiber Diameter": null, "Log Thermal Conductivity": null, "Log (R(300K)/R(4.2))": null, "Log (R(300K)/R(10))": null, "Log Host Conductivity ": null, "Log Thermal Conductivity ": null, "Ampacity Measurement Config": null, "Medium 1": null, "Substrate": null, "Absolute I max (mA)": null, "Absolute J max (A/m2)": null, "Specific J max (mA/tex)": null, "Absolute J failure (A/m2": null, "Specific J failure (mA/tex)": null, "Breakdown Temp (oC)": null, "Medium 2": null, "Substrate 2": null, "Absolute I max (mA).1": null, "Absolute J max (A/m2).1": null, "Specific J max (mA/tex).1": null, "Absolute J failure (A/m2.1": null, "Specific J failure (mA/tex).1": null, "Probe separation for Electrical conductivity (microns)": null, "Probe separation for Ampacity (microns)": "Not Reported/ Can not calculate", "Notes on ampacity": null, "Substrate for ampacity (Yes/No)": "Not Reported/ Can not calculate", "Notes on substrate ": null, "Log (Jmax in Air (A/m2))": "Not Reported/ Can not calculate", "Log (Jmax in Vacuum(A/m2))": "Not Reported/ Can not calculate", "Bulk fibre diameter (nm)": "Not Reported/ Can not calculate", "Log (Bulk fibre diameter (nm))": "Not Reported/ Can not calculate", "Effective diameter for ampacity (nm)": "Not Reported/ Can not calculate", "Log (Effective diameter for ampacity (nm))": null, "Notes on diameter": null, "Category 2": "Conductive Polymer", "Diameter Regime": "Not reported/Can not calculate", "Log (Probe separation for ampacity (microns))": "Not reported/Can not calculate", "Probe separation regime": "Not reported/Can not calculate"}
needs_review |  |  |  |  | Conductive Polymer 1992 | polymer_fiber_comparator | fiber_yarn | [8 empty] | Bulmer/James meta-analysis supporting workbook, Main sheet |  |  |  | check_duplicate_or_multi_sample_group | rec_012f85d71ea6 | 20210409_Metaanalysis_database.xlsx | Main | 184 | 1992 Recent advances in highly conductive polyacetylene | Conductive Polymer 1992 | polymer_fiber_comparator | fiber_yarn |  |  |  | context_comparator | peer_reviewed_meta_analysis_record | secondary_meta_analysis_with_original_doi | Peer-reviewed meta-analysis workbook row with original DOI resolved by Crossref/OpenAlex; not re-extracted from the primary paper in this pipeline. | 10.1080/00018739200101543 | 10.1080/00018739200101543 |  | verified_crossref_openalex | Recent advances in highly conductive polyacetylene | J. Tsukamoto | J. Tsukamoto | Advances in Physics | 1992 | 1992-12-01 | 41, 6, 509-546 | 10.1080/00018739200101543 | 11 |  | 0 | [23 empty] | 6 | 6000000 | [14 empty] | Bulmer/James meta-analysis supporting workbook, Main sheet | 10.1002/adma.202008432 | A Meta-Analysis of Conductive and Strong Carbon Nanotube Materials | John S. Bulmer et al. | Advanced Materials | 2021 | 1992 Recent advances in highly conductive polyacetylene | accepted | 1 |  |  | Bulmer/James CNT meta-analysis supporting workbook | peer_reviewed_meta_analysis_workbook | 10.1080/00018739200101543 | Original DOI resolved from James/Bulmer workbook reference: 10.1080/00018739200101543; compiled data source DOI: 10.1002/adma.202008432 | 4 | Conductive Polymer |  | Recent advances in highly conductive polyacetylene |  | Advances in Physics | 1992 |  |  |  | secondary_public_candidate | needs_primary_value_crosscheck | James_Bulmer_meta_analysis_workbook | 3 | {"Category": "Conductive Polymer", "Conductivity (MSm-1)": 6, "Density (g cm-3)": null, "Specific Conductivity (kS m2/kg)": null, "Electrical Anisotropy": 120, "Alignment figure of merit": null, "Alignment method": null, "Alignment FWHM": null, "FWHM type": null, "Raman G:D": null, "Raman wavelength": null, "(10^-12)*G:D λ^4": null, "Doped or Acid Exposure (Yes/ No)": "Yes", "Tensile Strength (MPa)": null, "Specific Strength (N/Tex)": null, "Young's Modulus (GPa)": null, "Unnamed: 16": null, "Uber Parameter": null, "Specific Uber Parameter": null, "CNT Diameter (nm)": null, "Plottable CNT Diameter (nm)": null, "Date Entered and Checked ": 20191229, "Notes": null, "Year": 1992, "Production Process": null, "Post Process": null, "Intentionally added intercalation dope": "AsF5", "Host Conductivity (MSm-1)": null, "Sorted Status": null, "Bulk Fiber Diameter (microns)": null, "G Peak Position (cm-1)": null, "Thermal Conductivity (W/(m K))": null, "T Star (K)": null, "R value at lowest temp": null, "R value at 4.2 K": null, "R value at 10 K": null, "R value at 77 K": null, "R value at 300 K": null, "R(300K)/R(4.2K)": null, "R(300K)/R(10K)": null, "Reference": "1992 Recent advances in highly conductive\npolyacetylene", "Unnamed: 41": null, "Unnamed: 42": null, "Unnamed: 43": null, "Unnamed: 44": null, "Unnamed: 45": 11, "Log Conductivity": 0.7781512503836436, "Log Density": null, "Log Specific Conductivity": null, "Log Tensile Strength": null, "Log Specific Strength": null, "Log Youngs Modulus": null, "Log Raman G:D Ratio": null, "Log Raman (10^-12)*G:D λ^4": null, "Log CNT Diameter": null, "Log Fiber Diameter": null, "Log Thermal Conductivity": null, "Log (R(300K)/R(4.2))": null, "Log (R(300K)/R(10))": null, "Log Host Conductivity ": null, "Log Thermal Conductivity ": null, "Ampacity Measurement Config": null, "Medium 1": null, "Substrate": null, "Absolute I max (mA)": null, "Absolute J max (A/m2)": null, "Specific J max (mA/tex)": null, "Absolute J failure (A/m2": null, "Specific J failure (mA/tex)": null, "Breakdown Temp (oC)": null, "Medium 2": null, "Substrate 2": null, "Absolute I max (mA).1": null, "Absolute J max (A/m2).1": null, "Specific J max (mA/tex).1": null, "Absolute J failure (A/m2.1": null, "Specific J failure (mA/tex).1": null, "Probe separation for Electrical conductivity (microns)": null, "Probe separation for Ampacity (microns)": "Not Reported/ Can not calculate", "Notes on ampacity": null, "Substrate for ampacity (Yes/No)": "Not Reported/ Can not calculate", "Notes on substrate ": null, "Log (Jmax in Air (A/m2))": "Not Reported/ Can not calculate", "Log (Jmax in Vacuum(A/m2))": "Not Reported/ Can not calculate", "Bulk fibre diameter (nm)": "Not Reported/ Can not calculate", "Log (Bulk fibre diameter (nm))": "Not Reported/ Can not calculate", "Effective diameter for ampacity (nm)": "Not Reported/ Can not calculate", "Log (Effective diameter for ampacity (nm))": null, "Notes on diameter": null, "Category 2": "Conductive Polymer", "Diameter Regime": "Not reported/Can not calculate", "Log (Probe separation for ampacity (microns))": "Not reported/Can not calculate", "Probe separation regime": "Not reported/Can not calculate"}
needs_review |  |  |  |  | Conductive Polymer 1994 | polymer_fiber_comparator | fiber_yarn |  |  | As-is | alignment: Not Reported/ Can not calculate |  |  |  |  | Bulmer/James meta-analysis supporting workbook, Main sheet |  |  |  | check_duplicate_or_multi_sample_group | rec_aa49be634abf | 20210409_Metaanalysis_database.xlsx | Main | 185 | 1994 Electrical conductance in metallic phases polyacetylene | Conductive Polymer 1994 | polymer_fiber_comparator | fiber_yarn |  |  | As-is | context_comparator | peer_reviewed_meta_analysis_record | secondary_meta_analysis_with_original_doi | Peer-reviewed meta-analysis workbook row with original DOI resolved by Crossref/OpenAlex; not re-extracted from the primary paper in this pipeline. | 10.1016/0379-6779(94)90175-9 | 10.1016/0379-6779(94)90175-9 |  | verified_crossref_openalex | Electrical conductance in metallic phases of fully doped polyacetylene | Hiroshi Kaneko et al. | Hiroshi Kaneko; Takehiko Ishiguro | Synthetic Metals | 1994 | 1994-08-01 | 65, 2-3, 141-148 | 10.1016/0379-6779(94)90175-9 | 4 |  | 0 | [23 empty] | 2.01 | 2010000 | [11 empty] | alignment: Not Reported/ Can not calculate |  |  | Bulmer/James meta-analysis supporting workbook, Main sheet | 10.1002/adma.202008432 | A Meta-Analysis of Conductive and Strong Carbon Nanotube Materials | John S. Bulmer et al. | Advanced Materials | 2021 | 1994 Electrical conductance in metallic phases polyacetylene | accepted | 0.96 |  |  | Bulmer/James CNT meta-analysis supporting workbook | peer_reviewed_meta_analysis_workbook | 10.1016/0379-6779(94)90175-9 | Original DOI resolved from James/Bulmer workbook reference: 10.1016/0379-6779(94)90175-9; compiled data source DOI: 10.1002/adma.202008432 | 4 | Conductive Polymer |  | Electrical conductance in metallic phases of fully doped polyacetylene |  | Synthetic Metals | 1994 |  |  |  | secondary_public_candidate | needs_primary_value_crosscheck | James_Bulmer_meta_analysis_workbook | 3 | {"Category": "Conductive Polymer", "Conductivity (MSm-1)": 2.01, "Density (g cm-3)": "Not Reported/ Can not calculate", "Specific Conductivity (kS m2/kg)": "Not Reported/ Can not calculate", "Electrical Anisotropy": "Not Reported/ Can not calculate", "Alignment figure of merit": "Not Reported/ Can not calculate", "Alignment method": "Not Reported/ Can not calculate", "Alignment FWHM": "Not Reported/ Can not calculate", "FWHM type": "Not Reported/ Can not calculate", "Raman G:D": "Not Reported/ Can not calculate", "Raman wavelength": "Not Reported/ Can not calculate", "(10^-12)*G:D λ^4": null, "Doped or Acid Exposure (Yes/ No)": "Yes", "Tensile Strength (MPa)": "Not Reported/ Can not calculate", "Specific Strength (N/Tex)": "Not Reported/ Can not calculate", "Young's Modulus (GPa)": "Not Reported/ Can not calculate", "Unnamed: 16": null, "Uber Parameter": "Not Reported/ Can not calculate", "Specific Uber Parameter": "Not Reported/ Can not calculate", "CNT Diameter (nm)": "Not Reported/ Can not calculate", "Plottable CNT Diameter (nm)": "Not Reported/ Can not calculate", "Date Entered and Checked ": 20200531, "Notes": null, "Year": 1994, "Production Process": "Conductive Polymer", "Post Process": "As-is", "Intentionally added intercalation dope": "FeCl4", "Host Conductivity (MSm-1)": null, "Sorted Status": "Not Reported/ Can not calculate", "Bulk Fiber Diameter (microns)": "Not Reported/ Can not calculate", "G Peak Position (cm-1)": "Not Reported/ Can not calculate", "Thermal Conductivity (W/(m K))": "Not Reported/ Can not calculate", "T Star (K)": 216.1, "R value at lowest temp": 8.22063037249283, "R value at 4.2 K": 7.36103151862463, "R value at 10 K": 6.98280802292263, "R value at 77 K": 5.4240687679083, "R value at 300 K": 4.96561604584527, "R(300K)/R(4.2K)": 0.6745815492409505, "R(300K)/R(10K)": 0.7111202297907265, "Reference": "1994 Electrical conductance in metallic phases polyacetylene ", "Unnamed: 41": null, "Unnamed: 42": null, "Unnamed: 43": null, "Unnamed: 44": null, "Unnamed: 45": 4, "Log Conductivity": 0.30319605742048883, "Log Density": null, "Log Specific Conductivity": null, "Log Tensile Strength": null, "Log Specific Strength": null, "Log Youngs Modulus": null, "Log Raman G:D Ratio": null, "Log Raman (10^-12)*G:D λ^4": null, "Log CNT Diameter": null, "Log Fiber Diameter": null, "Log Thermal Conductivity": null, "Log (R(300K)/R(4.2))": -0.1709655415524287, "Log (R(300K)/R(10))": -0.14805696647080716, "Log Host Conductivity ": null, "Log Thermal Conductivity ": null, "Ampacity Measurement Config": null, "Medium 1": null, "Substrate": null, "Absolute I max (mA)": null, "Absolute J max (A/m2)": null, "Specific J max (mA/tex)": null, "Absolute J failure (A/m2": null, "Specific J failure (mA/tex)": null, "Breakdown Temp (oC)": null, "Medium 2": null, "Substrate 2": null, "Absolute I max (mA).1": null, "Absolute J max (A/m2).1": null, "Specific J max (mA/tex).1": null, "Absolute J failure (A/m2.1": null, "Specific J failure (mA/tex).1": null, "Probe separation for Electrical conductivity (microns)": null, "Probe separation for Ampacity (microns)": "Not Reported/ Can not calculate", "Notes on ampacity": null, "Substrate for ampacity (Yes/No)": "Not Reported/ Can not calculate", "Notes on substrate ": null, "Log (Jmax in Air (A/m2))": "Not Reported/ Can not calculate", "Log (Jmax in Vacuum(A/m2))": "Not Reported/ Can not calculate", "Bulk fibre diameter (nm)": "Not Reported/ Can not calculate", "Log (Bulk fibre diameter (nm))": "Not Reported/ Can not calculate", "Effective diameter for ampacity (nm)": "Not Reported/ Can not calculate", "Log (Effective diameter for ampacity (nm))": null, "Notes on diameter": null, "Category 2": "Conductive Polymer", "Diameter Regime": "Not reported/Can not calculate", "Log (Probe separation for ampacity (microns))": "Not reported/Can not calculate", "Probe separation regime": "Not reported/Can not calculate"}
needs_review |  |  |  |  | Conductive Polymer 1994 | polymer_fiber_comparator | fiber_yarn |  |  | As-is | alignment: Not Reported/ Can not calculate |  |  |  |  | Bulmer/James meta-analysis supporting workbook, Main sheet |  |  |  | check_duplicate_or_multi_sample_group | rec_a11cda516460 | 20210409_Metaanalysis_database.xlsx | Main | 186 | 1994 Electrical conductance in metallic phases polyacetylene | Conductive Polymer 1994 | polymer_fiber_comparator | fiber_yarn |  |  | As-is | context_comparator | peer_reviewed_meta_analysis_record | secondary_meta_analysis_with_original_doi | Peer-reviewed meta-analysis workbook row with original DOI resolved by Crossref/OpenAlex; not re-extracted from the primary paper in this pipeline. | 10.1016/0379-6779(94)90175-9 | 10.1016/0379-6779(94)90175-9 |  | verified_crossref_openalex | Electrical conductance in metallic phases of fully doped polyacetylene | Hiroshi Kaneko et al. | Hiroshi Kaneko; Takehiko Ishiguro | Synthetic Metals | 1994 | 1994-08-01 | 65, 2-3, 141-148 | 10.1016/0379-6779(94)90175-9 | 4 |  | 0 | [23 empty] | 2.483986 | 2483985.8 | [11 empty] | alignment: Not Reported/ Can not calculate |  |  | Bulmer/James meta-analysis supporting workbook, Main sheet | 10.1002/adma.202008432 | A Meta-Analysis of Conductive and Strong Carbon Nanotube Materials | John S. Bulmer et al. | Advanced Materials | 2021 | 1994 Electrical conductance in metallic phases polyacetylene | accepted | 0.96 |  |  | Bulmer/James CNT meta-analysis supporting workbook | peer_reviewed_meta_analysis_workbook | 10.1016/0379-6779(94)90175-9 | Original DOI resolved from James/Bulmer workbook reference: 10.1016/0379-6779(94)90175-9; compiled data source DOI: 10.1002/adma.202008432 | 4 | Conductive Polymer |  | Electrical conductance in metallic phases of fully doped polyacetylene |  | Synthetic Metals | 1994 |  |  |  | secondary_public_candidate | needs_primary_value_crosscheck | James_Bulmer_meta_analysis_workbook | 3 | {"Category": "Conductive Polymer", "Conductivity (MSm-1)": 2.483985765124559, "Density (g cm-3)": "Not Reported/ Can not calculate", "Specific Conductivity (kS m2/kg)": "Not Reported/ Can not calculate", "Electrical Anisotropy": "Not Reported/ Can not calculate", "Alignment figure of merit": "Not Reported/ Can not calculate", "Alignment method": "Not Reported/ Can not calculate", "Alignment FWHM": "Not Reported/ Can not calculate", "FWHM type": "Not Reported/ Can not calculate", "Raman G:D": "Not Reported/ Can not calculate", "Raman wavelength": "Not Reported/ Can not calculate", "(10^-12)*G:D λ^4": null, "Doped or Acid Exposure (Yes/ No)": "Yes", "Tensile Strength (MPa)": "Not Reported/ Can not calculate", "Specific Strength (N/Tex)": "Not Reported/ Can not calculate", "Young's Modulus (GPa)": "Not Reported/ Can not calculate", "Unnamed: 16": null, "Uber Parameter": "Not Reported/ Can not calculate", "Specific Uber Parameter": "Not Reported/ Can not calculate", "CNT Diameter (nm)": "Not Reported/ Can not calculate", "Plottable CNT Diameter (nm)": "Not Reported/ Can not calculate", "Date Entered and Checked ": 20200531, "Notes": null, "Year": 1994, "Production Process": "Conductive Polymer", "Post Process": "As-is", "Intentionally added intercalation dope": "FeCl4", "Host Conductivity (MSm-1)": null, "Sorted Status": "Not Reported/ Can not calculate", "Bulk Fiber Diameter (microns)": "Not Reported/ Can not calculate", "G Peak Position (cm-1)": "Not Reported/ Can not calculate", "Thermal Conductivity (W/(m K))": "Not Reported/ Can not calculate", "T Star (K)": 203.56441812276, "R value at lowest temp": 5.57306590257879, "R value at 4.2 K": 5.26361031518624, "R value at 10 K": 5.08022922636103, "R value at 77 K": 4.22063037249283, "R value at 300 K": 4.02578796561604, "R(300K)/R(4.2K)": 0.7648339684267826, "R(300K)/R(10K)": 0.7924421883812738, "Reference": "1994 Electrical conductance in metallic phases polyacetylene ", "Unnamed: 41": null, "Unnamed: 42": null, "Unnamed: 43": null, "Unnamed: 44": null, "Unnamed: 45": 4, "Log Conductivity": 0.39514910271808185, "Log Density": null, "Log Specific Conductivity": null, "Log Tensile Strength": null, "Log Specific Strength": null, "Log Youngs Modulus": null, "Log Raman G:D Ratio": null, "Log Raman (10^-12)*G:D λ^4": null, "Log CNT Diameter": null, "Log Fiber Diameter": null, "Log Thermal Conductivity": null, "Log (R(300K)/R(4.2))": -0.11643283206470971, "Log (R(300K)/R(10))": -0.1010324113598196, "Log Host Conductivity ": null, "Log Thermal Conductivity ": null, "Ampacity Measurement Config": null, "Medium 1": null, "Substrate": null, "Absolute I max (mA)": null, "Absolute J max (A/m2)": null, "Specific J max (mA/tex)": null, "Absolute J failure (A/m2": null, "Specific J failure (mA/tex)": null, "Breakdown Temp (oC)": null, "Medium 2": null, "Substrate 2": null, "Absolute I max (mA).1": null, "Absolute J max (A/m2).1": null, "Specific J max (mA/tex).1": null, "Absolute J failure (A/m2.1": null, "Specific J failure (mA/tex).1": null, "Probe separation for Electrical conductivity (microns)": null, "Probe separation for Ampacity (microns)": "Not Reported/ Can not calculate", "Notes on ampacity": null, "Substrate for ampacity (Yes/No)": "Not Reported/ Can not calculate", "Notes on substrate ": null, "Log (Jmax in Air (A/m2))": "Not Reported/ Can not calculate", "Log (Jmax in Vacuum(A/m2))": "Not Reported/ Can not calculate", "Bulk fibre diameter (nm)": "Not Reported/ Can not calculate", "Log (Bulk fibre diameter (nm))": "Not Reported/ Can not calculate", "Effective diameter for ampacity (nm)": "Not Reported/ Can not calculate", "Log (Effective diameter for ampacity (nm))": null, "Notes on diameter": null, "Category 2": "Conductive Polymer", "Diameter Regime": "Not reported/Can not calculate", "Log (Probe separation for ampacity (microns))": "Not reported/Can not calculate", "Probe separation regime": "Not reported/Can not calculate"}
needs_review |  |  |  |  | Conductive Polymer 1994 | polymer_fiber_comparator | fiber_yarn |  |  | As-is | alignment: Not Reported/ Can not calculate |  |  |  |  | Bulmer/James meta-analysis supporting workbook, Main sheet |  |  |  | check_duplicate_or_multi_sample_group | rec_6ae180169aca | 20210409_Metaanalysis_database.xlsx | Main | 187 | 1994 Electrical conductance in metallic phases polyacetylene | Conductive Polymer 1994 | polymer_fiber_comparator | fiber_yarn |  |  | As-is | context_comparator | peer_reviewed_meta_analysis_record | secondary_meta_analysis_with_original_doi | Peer-reviewed meta-analysis workbook row with original DOI resolved by Crossref/OpenAlex; not re-extracted from the primary paper in this pipeline. | 10.1016/0379-6779(94)90175-9 | 10.1016/0379-6779(94)90175-9 |  | verified_crossref_openalex | Electrical conductance in metallic phases of fully doped polyacetylene | Hiroshi Kaneko et al. | Hiroshi Kaneko; Takehiko Ishiguro | Synthetic Metals | 1994 | 1994-08-01 | 65, 2-3, 141-148 | 10.1016/0379-6779(94)90175-9 | 4 |  | 0 | [23 empty] | 0.9051449 | 905144.9 | [11 empty] | alignment: Not Reported/ Can not calculate |  |  | Bulmer/James meta-analysis supporting workbook, Main sheet | 10.1002/adma.202008432 | A Meta-Analysis of Conductive and Strong Carbon Nanotube Materials | John S. Bulmer et al. | Advanced Materials | 2021 | 1994 Electrical conductance in metallic phases polyacetylene | accepted | 0.96 |  |  | Bulmer/James CNT meta-analysis supporting workbook | peer_reviewed_meta_analysis_workbook | 10.1016/0379-6779(94)90175-9 | Original DOI resolved from James/Bulmer workbook reference: 10.1016/0379-6779(94)90175-9; compiled data source DOI: 10.1002/adma.202008432 | 4 | Conductive Polymer |  | Electrical conductance in metallic phases of fully doped polyacetylene |  | Synthetic Metals | 1994 |  |  |  | secondary_public_candidate | needs_primary_value_crosscheck | James_Bulmer_meta_analysis_workbook | 3 | {"Category": "Conductive Polymer", "Conductivity (MSm-1)": 0.9051449036221958, "Density (g cm-3)": "Not Reported/ Can not calculate", "Specific Conductivity (kS m2/kg)": "Not Reported/ Can not calculate", "Electrical Anisotropy": "Not Reported/ Can not calculate", "Alignment figure of merit": "Not Reported/ Can not calculate", "Alignment method": "Not Reported/ Can not calculate", "Alignment FWHM": "Not Reported/ Can not calculate", "FWHM type": "Not Reported/ Can not calculate", "Raman G:D": "Not Reported/ Can not calculate", "Raman wavelength": "Not Reported/ Can not calculate", "(10^-12)*G:D λ^4": null, "Doped or Acid Exposure (Yes/ No)": "Yes", "Tensile Strength (MPa)": "Not Reported/ Can not calculate", "Specific Strength (N/Tex)": "Not Reported/ Can not calculate", "Young's Modulus (GPa)": "Not Reported/ Can not calculate", "Unnamed: 16": null, "Uber Parameter": "Not Reported/ Can not calculate", "Specific Uber Parameter": "Not Reported/ Can not calculate", "CNT Diameter (nm)": "Not Reported/ Can not calculate", "Plottable CNT Diameter (nm)": "Not Reported/ Can not calculate", "Date Entered and Checked ": 20200531, "Notes": null, "Year": 1994, "Production Process": "Conductive Polymer", "Post Process": "As-is", "Intentionally added intercalation dope": "FeCl4", "Host Conductivity (MSm-1)": null, "Sorted Status": "Not Reported/ Can not calculate", "Bulk Fiber Diameter (microns)": "Not Reported/ Can not calculate", "G Peak Position (cm-1)": "Not Reported/ Can not calculate", "Thermal Conductivity (W/(m K))": "Not Reported/ Can not calculate", "T Star (K)": "Not Reported/ Can not calculate", "R value at lowest temp": 0.000490088794188306, "R value at 4.2 K": 0.000323121211384095, "R value at 10 K": 0.000272774553195066, "R value at 77 K": 0.000153945863207536, "R value at 300 K": 0.000110479548191479, "R(300K)/R(4.2K)": 0.34191363580941664, "R(300K)/R(10K)": 0.40502146148681645, "Reference": "1994 Electrical conductance in metallic phases polyacetylene ", "Unnamed: 41": null, "Unnamed: 42": null, "Unnamed: 43": null, "Unnamed: 44": null, "Unnamed: 45": 4, "Log Conductivity": -0.04328188951745428, "Log Density": null, "Log Specific Conductivity": null, "Log Tensile Strength": null, "Log Specific Strength": null, "Log Youngs Modulus": null, "Log Raman G:D Ratio": null, "Log Raman (10^-12)*G:D λ^4": null, "Log CNT Diameter": null, "Log Fiber Diameter": null, "Log Thermal Conductivity": null, "Log (R(300K)/R(4.2))": -0.4660835788211357, "Log (R(300K)/R(10))": -0.3925219635548353, "Log Host Conductivity ": null, "Log Thermal Conductivity ": null, "Ampacity Measurement Config": null, "Medium 1": null, "Substrate": null, "Absolute I max (mA)": null, "Absolute J max (A/m2)": null, "Specific J max (mA/tex)": null, "Absolute J failure (A/m2": null, "Specific J failure (mA/tex)": null, "Breakdown Temp (oC)": null, "Medium 2": null, "Substrate 2": null, "Absolute I max (mA).1": null, "Absolute J max (A/m2).1": null, "Specific J max (mA/tex).1": null, "Absolute J failure (A/m2.1": null, "Specific J failure (mA/tex).1": null, "Probe separation for Electrical conductivity (microns)": null, "Probe separation for Ampacity (microns)": "Not Reported/ Can not calculate", "Notes on ampacity": null, "Substrate for ampacity (Yes/No)": "Not Reported/ Can not calculate", "Notes on substrate ": null, "Log (Jmax in Air (A/m2))": "Not Reported/ Can not calculate", "Log (Jmax in Vacuum(A/m2))": "Not Reported/ Can not calculate", "Bulk fibre diameter (nm)": "Not Reported/ Can not calculate", "Log (Bulk fibre diameter (nm))": "Not Reported/ Can not calculate", "Effective diameter for ampacity (nm)": "Not Reported/ Can not calculate", "Log (Effective diameter for ampacity (nm))": null, "Notes on diameter": null, "Category 2": "Conductive Polymer", "Diameter Regime": "Not reported/Can not calculate", "Log (Probe separation for ampacity (microns))": "Not reported/Can not calculate", "Probe separation regime": "Not reported/Can not calculate"}
needs_review |  |  |  |  | Conductive Polymer 1994 | polymer_fiber_comparator | fiber_yarn |  |  | As-is | alignment: Not Reported/ Can not calculate |  |  |  |  | Bulmer/James meta-analysis supporting workbook, Main sheet |  |  |  | check_duplicate_or_multi_sample_group | rec_4c02d1605f4f | 20210409_Metaanalysis_database.xlsx | Main | 188 | 1994 Electrical conductance in metallic phases polyacetylene | Conductive Polymer 1994 | polymer_fiber_comparator | fiber_yarn |  |  | As-is | context_comparator | peer_reviewed_meta_analysis_record | secondary_meta_analysis_with_original_doi | Peer-reviewed meta-analysis workbook row with original DOI resolved by Crossref/OpenAlex; not re-extracted from the primary paper in this pipeline. | 10.1016/0379-6779(94)90175-9 | 10.1016/0379-6779(94)90175-9 |  | verified_crossref_openalex | Electrical conductance in metallic phases of fully doped polyacetylene | Hiroshi Kaneko et al. | Hiroshi Kaneko; Takehiko Ishiguro | Synthetic Metals | 1994 | 1994-08-01 | 65, 2-3, 141-148 | 10.1016/0379-6779(94)90175-9 | 4 |  | 0 | [23 empty] | 0.7217669 | 721766.9 | [11 empty] | alignment: Not Reported/ Can not calculate |  |  | Bulmer/James meta-analysis supporting workbook, Main sheet | 10.1002/adma.202008432 | A Meta-Analysis of Conductive and Strong Carbon Nanotube Materials | John S. Bulmer et al. | Advanced Materials | 2021 | 1994 Electrical conductance in metallic phases polyacetylene | accepted | 0.96 |  |  | Bulmer/James CNT meta-analysis supporting workbook | peer_reviewed_meta_analysis_workbook | 10.1016/0379-6779(94)90175-9 | Original DOI resolved from James/Bulmer workbook reference: 10.1016/0379-6779(94)90175-9; compiled data source DOI: 10.1002/adma.202008432 | 4 | Conductive Polymer |  | Electrical conductance in metallic phases of fully doped polyacetylene |  | Synthetic Metals | 1994 |  |  |  | secondary_public_candidate | needs_primary_value_crosscheck | James_Bulmer_meta_analysis_workbook | 3 | {"Category": "Conductive Polymer", "Conductivity (MSm-1)": 0.7217669412025932, "Density (g cm-3)": "Not Reported/ Can not calculate", "Specific Conductivity (kS m2/kg)": "Not Reported/ Can not calculate", "Electrical Anisotropy": "Not Reported/ Can not calculate", "Alignment figure of merit": "Not Reported/ Can not calculate", "Alignment method": "Not Reported/ Can not calculate", "Alignment FWHM": "Not Reported/ Can not calculate", "FWHM type": "Not Reported/ Can not calculate", "Raman G:D": "Not Reported/ Can not calculate", "Raman wavelength": "Not Reported/ Can not calculate", "(10^-12)*G:D λ^4": null, "Doped or Acid Exposure (Yes/ No)": "Yes", "Tensile Strength (MPa)": "Not Reported/ Can not calculate", "Specific Strength (N/Tex)": "Not Reported/ Can not calculate", "Young's Modulus (GPa)": "Not Reported/ Can not calculate", "Unnamed: 16": null, "Uber Parameter": "Not Reported/ Can not calculate", "Specific Uber Parameter": "Not Reported/ Can not calculate", "CNT Diameter (nm)": "Not Reported/ Can not calculate", "Plottable CNT Diameter (nm)": "Not Reported/ Can not calculate", "Date Entered and Checked ": 20200531, "Notes": null, "Year": 1994, "Production Process": "Conductive Polymer", "Post Process": "As-is", "Intentionally added intercalation dope": "FeCl4", "Host Conductivity (MSm-1)": null, "Sorted Status": "Not Reported/ Can not calculate", "Bulk Fiber Diameter (microns)": "Not Reported/ Can not calculate", "G Peak Position (cm-1)": "Not Reported/ Can not calculate", "Thermal Conductivity (W/(m K))": "Not Reported/ Can not calculate", "T Star (K)": "Not Reported/ Can not calculate", "R value at lowest temp": 0.00326097586594046, "R value at 4.2 K": 0.000970272132899427, "R value at 10 K": 0.000644761888542533, "R value at 77 K": 0.000238989741281254, "R value at 300 K": 0.000138548878164719, "R(300K)/R(4.2K)": 0.14279383429337367, "R(300K)/R(10K)": 0.21488378985598083, "Reference": "1994 Electrical conductance in metallic phases polyacetylene ", "Unnamed: 41": null, "Unnamed: 42": null, "Unnamed: 43": null, "Unnamed: 44": null, "Unnamed: 45": 4, "Log Conductivity": -0.1416030136343487, "Log Density": null, "Log Specific Conductivity": null, "Log Tensile Strength": null, "Log Specific Strength": null, "Log Youngs Modulus": null, "Log Raman G:D Ratio": null, "Log Raman (10^-12)*G:D λ^4": null, "Log CNT Diameter": null, "Log Fiber Diameter": null, "Log Thermal Conductivity": null, "Log (R(300K)/R(4.2))": -0.8452905445918825, "Log (R(300K)/R(10))": -0.6677963450559197, "Log Host Conductivity ": null, "Log Thermal Conductivity ": null, "Ampacity Measurement Config": null, "Medium 1": null, "Substrate": null, "Absolute I max (mA)": null, "Absolute J max (A/m2)": null, "Specific J max (mA/tex)": null, "Absolute J failure (A/m2": null, "Specific J failure (mA/tex)": null, "Breakdown Temp (oC)": null, "Medium 2": null, "Substrate 2": null, "Absolute I max (mA).1": null, "Absolute J max (A/m2).1": null, "Specific J max (mA/tex).1": null, "Absolute J failure (A/m2.1": null, "Specific J failure (mA/tex).1": null, "Probe separation for Electrical conductivity (microns)": null, "Probe separation for Ampacity (microns)": "Not Reported/ Can not calculate", "Notes on ampacity": null, "Substrate for ampacity (Yes/No)": "Not Reported/ Can not calculate", "Notes on substrate ": null, "Log (Jmax in Air (A/m2))": "Not Reported/ Can not calculate", "Log (Jmax in Vacuum(A/m2))": "Not Reported/ Can not calculate", "Bulk fibre diameter (nm)": "Not Reported/ Can not calculate", "Log (Bulk fibre diameter (nm))": "Not Reported/ Can not calculate", "Effective diameter for ampacity (nm)": "Not Reported/ Can not calculate", "Log (Effective diameter for ampacity (nm))": null, "Notes on diameter": null, "Category 2": "Conductive Polymer", "Diameter Regime": "Not reported/Can not calculate", "Log (Probe separation for ampacity (microns))": "Not reported/Can not calculate", "Probe separation regime": "Not reported/Can not calculate"}
needs_review |  |  |  |  | Conductive Polymer 1998 | polymer_fiber_comparator | fiber_yarn |  |  | doped_or_intercalated;drawn_or_stretched;Stretched and doped | alignment: Not Reported/ Can not calculate |  |  |  |  | Bulmer/James meta-analysis supporting workbook, Main sheet |  |  |  | check_duplicate_or_multi_sample_group | rec_f0f42d205d17 | 20210409_Metaanalysis_database.xlsx | Main | 208 | 1998_Metallic temperature dependence of resistivity in perchlorate doped polyacetylene | Conductive Polymer 1998 | polymer_fiber_comparator | fiber_yarn |  |  | doped_or_intercalated;drawn_or_stretched;Stretched and doped | context_comparator | peer_reviewed_meta_analysis_record | secondary_meta_analysis_with_original_doi | Peer-reviewed meta-analysis workbook row with original DOI resolved by Crossref/OpenAlex; not re-extracted from the primary paper in this pipeline. | 10.1016/s0379-6779(98)00078-2 | 10.1016/s0379-6779(98)00078-2 |  | verified_crossref_openalex | Metallic temperature dependence of resistivity in perchlorate doped polyacetylene | Y.W. Park et al. | Y.W. Park; E.S. Choi; D.S. Suh | Synthetic Metals | 1998 | 1998-07-01 | 96, 1, 81-86 | 10.1016/s0379-6779(98)00078-2 | 5 |  | 0 | [23 empty] | 0.5952381 | 595238.1 | [11 empty] | alignment: Not Reported/ Can not calculate |  |  | Bulmer/James meta-analysis supporting workbook, Main sheet | 10.1002/adma.202008432 | A Meta-Analysis of Conductive and Strong Carbon Nanotube Materials | John S. Bulmer et al. | Advanced Materials | 2021 | 1998_Metallic temperature dependence of resistivity in perchlorate doped polyacetylene | accepted | 1 |  |  | Bulmer/James CNT meta-analysis supporting workbook | peer_reviewed_meta_analysis_workbook | 10.1016/s0379-6779(98)00078-2 | Original DOI resolved from James/Bulmer workbook reference: 10.1016/s0379-6779(98)00078-2; compiled data source DOI: 10.1002/adma.202008432 | 4 | Conductive Polymer |  | Metallic temperature dependence of resistivity in perchlorate doped polyacetylene |  | Synthetic Metals | 1998 |  |  |  | secondary_public_candidate | needs_primary_value_crosscheck | James_Bulmer_meta_analysis_workbook | 3 | {"Category": "Conductive Polymer", "Conductivity (MSm-1)": 0.5952380952380952, "Density (g cm-3)": "Not Reported/ Can not calculate", "Specific Conductivity (kS m2/kg)": "Not Reported/ Can not calculate", "Electrical Anisotropy": "Not Reported/ Can not calculate", "Alignment figure of merit": "Not Reported/ Can not calculate", "Alignment method": "Not Reported/ Can not calculate", "Alignment FWHM": "Not Reported/ Can not calculate", "FWHM type": "Not Reported/ Can not calculate", "Raman G:D": "Not Reported/ Can not calculate", "Raman wavelength": "Not Reported/ Can not calculate", "(10^-12)*G:D λ^4": null, "Doped or Acid Exposure (Yes/ No)": "Yes", "Tensile Strength (MPa)": "Not Reported/ Can not calculate", "Specific Strength (N/Tex)": "Not Reported/ Can not calculate", "Young's Modulus (GPa)": "Not Reported/ Can not calculate", "Unnamed: 16": null, "Uber Parameter": "Not Reported/ Can not calculate", "Specific Uber Parameter": "Not Reported/ Can not calculate", "CNT Diameter (nm)": "Not Reported/ Can not calculate", "Plottable CNT Diameter (nm)": "Not Reported/ Can not calculate", "Date Entered and Checked ": 20200719, "Notes": null, "Year": 1998, "Production Process": "Conductive Polymer", "Post Process": "Stretched and doped", "Intentionally added intercalation dope": "CuClO4", "Host Conductivity (MSm-1)": null, "Sorted Status": "Not Reported/ Can not calculate", "Bulk Fiber Diameter (microns)": "Not Reported/ Can not calculate", "G Peak Position (cm-1)": "Not Reported/ Can not calculate", "Thermal Conductivity (W/(m K))": "Not Reported/ Can not calculate", "T Star (K)": 256, "R value at lowest temp": 1.54390057810253, "R value at 4.2 K": 1.54390057810253, "R value at 10 K": 1.50634347702751, "R value at 77 K": 1.21372186518766, "R value at 300 K": 1.00326221987459, "R(300K)/R(4.2K)": 0.6498230741694584, "R(300K)/R(10K)": 0.6660248709373657, "Reference": "1998_Metallic temperature dependence of resistivity in perchlorate doped polyacetylene", "Unnamed: 41": null, "Unnamed: 42": null, "Unnamed: 43": null, "Unnamed: 44": null, "Unnamed: 45": 5, "Log Conductivity": -0.22530928172586287, "Log Density": null, "Log Specific Conductivity": null, "Log Tensile Strength": null, "Log Specific Strength": null, "Log Youngs Modulus": null, "Log Raman G:D Ratio": null, "Log Raman (10^-12)*G:D λ^4": null, "Log CNT Diameter": null, "Log Fiber Diameter": null, "Log Thermal Conductivity": null, "Log (R(300K)/R(4.2))": -0.18720487162053173, "Log (R(300K)/R(10))": -0.1765095529480443, "Log Host Conductivity ": null, "Log Thermal Conductivity ": null, "Ampacity Measurement Config": null, "Medium 1": null, "Substrate": null, "Absolute I max (mA)": null, "Absolute J max (A/m2)": null, "Specific J max (mA/tex)": null, "Absolute J failure (A/m2": null, "Specific J failure (mA/tex)": null, "Breakdown Temp (oC)": null, "Medium 2": null, "Substrate 2": null, "Absolute I max (mA).1": null, "Absolute J max (A/m2).1": null, "Specific J max (mA/tex).1": null, "Absolute J failure (A/m2.1": null, "Specific J failure (mA/tex).1": null, "Probe separation for Electrical conductivity (microns)": null, "Probe separation for Ampacity (microns)": "Not Reported/ Can not calculate", "Notes on ampacity": null, "Substrate for ampacity (Yes/No)": null, "Notes on substrate ": null, "Log (Jmax in Air (A/m2))": null, "Log (Jmax in Vacuum(A/m2))": null, "Bulk fibre diameter (nm)": null, "Log (Bulk fibre diameter (nm))": null, "Effective diameter for ampacity (nm)": "Not Reported/ Can not calculate", "Log (Effective diameter for ampacity (nm))": null, "Notes on diameter": null, "Category 2": "Conductive Polymer", "Diameter Regime": "Not reported/Can not calculate", "Log (Probe separation for ampacity (microns))": "Not reported/Can not calculate", "Probe separation regime": "Not reported/Can not calculate"}
needs_review |  |  |  |  | Conductive Polymer 1998 | polymer_fiber_comparator | fiber_yarn |  |  | doped_or_intercalated;drawn_or_stretched;Stretched and doped | alignment: Not Reported/ Can not calculate |  |  |  |  | Bulmer/James meta-analysis supporting workbook, Main sheet |  |  |  | check_duplicate_or_multi_sample_group | rec_5d8c997be927 | 20210409_Metaanalysis_database.xlsx | Main | 209 | 1998_Metallic temperature dependence of resistivity in perchlorate doped polyacetylene | Conductive Polymer 1998 | polymer_fiber_comparator | fiber_yarn |  |  | doped_or_intercalated;drawn_or_stretched;Stretched and doped | context_comparator | peer_reviewed_meta_analysis_record | secondary_meta_analysis_with_original_doi | Peer-reviewed meta-analysis workbook row with original DOI resolved by Crossref/OpenAlex; not re-extracted from the primary paper in this pipeline. | 10.1016/s0379-6779(98)00078-2 | 10.1016/s0379-6779(98)00078-2 |  | verified_crossref_openalex | Metallic temperature dependence of resistivity in perchlorate doped polyacetylene | Y.W. Park et al. | Y.W. Park; E.S. Choi; D.S. Suh | Synthetic Metals | 1998 | 1998-07-01 | 96, 1, 81-86 | 10.1016/s0379-6779(98)00078-2 | 5 |  | 0 | [23 empty] | 0.9009009 | 900900.9 | [11 empty] | alignment: Not Reported/ Can not calculate |  |  | Bulmer/James meta-analysis supporting workbook, Main sheet | 10.1002/adma.202008432 | A Meta-Analysis of Conductive and Strong Carbon Nanotube Materials | John S. Bulmer et al. | Advanced Materials | 2021 | 1998_Metallic temperature dependence of resistivity in perchlorate doped polyacetylene | accepted | 1 |  |  | Bulmer/James CNT meta-analysis supporting workbook | peer_reviewed_meta_analysis_workbook | 10.1016/s0379-6779(98)00078-2 | Original DOI resolved from James/Bulmer workbook reference: 10.1016/s0379-6779(98)00078-2; compiled data source DOI: 10.1002/adma.202008432 | 4 | Conductive Polymer |  | Metallic temperature dependence of resistivity in perchlorate doped polyacetylene |  | Synthetic Metals | 1998 |  |  |  | secondary_public_candidate | needs_primary_value_crosscheck | James_Bulmer_meta_analysis_workbook | 3 | {"Category": "Conductive Polymer", "Conductivity (MSm-1)": 0.9009009009009009, "Density (g cm-3)": "Not Reported/ Can not calculate", "Specific Conductivity (kS m2/kg)": "Not Reported/ Can not calculate", "Electrical Anisotropy": "Not Reported/ Can not calculate", "Alignment figure of merit": "Not Reported/ Can not calculate", "Alignment method": "Not Reported/ Can not calculate", "Alignment FWHM": "Not Reported/ Can not calculate", "FWHM type": "Not Reported/ Can not calculate", "Raman G:D": "Not Reported/ Can not calculate", "Raman wavelength": "Not Reported/ Can not calculate", "(10^-12)*G:D λ^4": null, "Doped or Acid Exposure (Yes/ No)": "Yes", "Tensile Strength (MPa)": "Not Reported/ Can not calculate", "Specific Strength (N/Tex)": "Not Reported/ Can not calculate", "Young's Modulus (GPa)": "Not Reported/ Can not calculate", "Unnamed: 16": null, "Uber Parameter": "Not Reported/ Can not calculate", "Specific Uber Parameter": "Not Reported/ Can not calculate", "CNT Diameter (nm)": "Not Reported/ Can not calculate", "Plottable CNT Diameter (nm)": "Not Reported/ Can not calculate", "Date Entered and Checked ": 20200719, "Notes": null, "Year": 1998, "Production Process": "Conductive Polymer", "Post Process": "Stretched and doped", "Intentionally added intercalation dope": "FeCl4", "Host Conductivity (MSm-1)": null, "Sorted Status": "Not Reported/ Can not calculate", "Bulk Fiber Diameter (microns)": "Not Reported/ Can not calculate", "G Peak Position (cm-1)": "Not Reported/ Can not calculate", "Thermal Conductivity (W/(m K))": "Not Reported/ Can not calculate", "T Star (K)": 195.224916048562, "R value at lowest temp": 1.38105096129008, "R value at 4.2 K": 1.35330454998339, "R value at 10 K": 1.30795970331008, "R value at 77 K": 1.04594634488357, "R value at 300 K": 1.01391195247057, "R(300K)/R(4.2K)": 0.7492119585964699, "R(300K)/R(10K)": 0.7751859249980275, "Reference": "1998_Metallic temperature dependence of resistivity in perchlorate doped polyacetylene", "Unnamed: 41": null, "Unnamed: 42": null, "Unnamed: 43": null, "Unnamed: 44": null, "Unnamed: 45": 5, "Log Conductivity": -0.04532297878665743, "Log Density": null, "Log Specific Conductivity": null, "Log Tensile Strength": null, "Log Specific Strength": null, "Log Youngs Modulus": null, "Log Raman G:D Ratio": null, "Log Raman (10^-12)*G:D λ^4": null, "Log CNT Diameter": null, "Log Fiber Diameter": null, "Log Thermal Conductivity": null, "Log (R(300K)/R(4.2))": -0.12539529922124049, "Log (R(300K)/R(10))": -0.11059412134323407, "Log Host Conductivity ": null, "Log Thermal Conductivity ": null, "Ampacity Measurement Config": null, "Medium 1": null, "Substrate": null, "Absolute I max (mA)": null, "Absolute J max (A/m2)": null, "Specific J max (mA/tex)": null, "Absolute J failure (A/m2": null, "Specific J failure (mA/tex)": null, "Breakdown Temp (oC)": null, "Medium 2": null, "Substrate 2": null, "Absolute I max (mA).1": null, "Absolute J max (A/m2).1": null, "Specific J max (mA/tex).1": null, "Absolute J failure (A/m2.1": null, "Specific J failure (mA/tex).1": null, "Probe separation for Electrical conductivity (microns)": null, "Probe separation for Ampacity (microns)": "Not Reported/ Can not calculate", "Notes on ampacity": null, "Substrate for ampacity (Yes/No)": null, "Notes on substrate ": null, "Log (Jmax in Air (A/m2))": null, "Log (Jmax in Vacuum(A/m2))": null, "Bulk fibre diameter (nm)": null, "Log (Bulk fibre diameter (nm))": null, "Effective diameter for ampacity (nm)": "Not Reported/ Can not calculate", "Log (Effective diameter for ampacity (nm))": null, "Notes on diameter": null, "Category 2": "Conductive Polymer", "Diameter Regime": "Not reported/Can not calculate", "Log (Probe separation for ampacity (microns))": "Not reported/Can not calculate", "Probe separation regime": "Not reported/Can not calculate"}
needs_review |  |  |  |  | Conductive Polymer 1998 | polymer_fiber_comparator | fiber_yarn |  |  | doped_or_intercalated;drawn_or_stretched;Stretched and doped | alignment: Not Reported/ Can not calculate |  |  |  |  | Bulmer/James meta-analysis supporting workbook, Main sheet |  |  |  | check_duplicate_or_multi_sample_group | rec_b24e375b5ee1 | 20210409_Metaanalysis_database.xlsx | Main | 210 | 1998_Metallic temperature dependence of resistivity in perchlorate doped polyacetylene | Conductive Polymer 1998 | polymer_fiber_comparator | fiber_yarn |  |  | doped_or_intercalated;drawn_or_stretched;Stretched and doped | context_comparator | peer_reviewed_meta_analysis_record | secondary_meta_analysis_with_original_doi | Peer-reviewed meta-analysis workbook row with original DOI resolved by Crossref/OpenAlex; not re-extracted from the primary paper in this pipeline. | 10.1016/s0379-6779(98)00078-2 | 10.1016/s0379-6779(98)00078-2 |  | verified_crossref_openalex | Metallic temperature dependence of resistivity in perchlorate doped polyacetylene | Y.W. Park et al. | Y.W. Park; E.S. Choi; D.S. Suh | Synthetic Metals | 1998 | 1998-07-01 | 96, 1, 81-86 | 10.1016/s0379-6779(98)00078-2 | 5 |  | 0 | [23 empty] | 1.519757 | 1519756.8 | [11 empty] | alignment: Not Reported/ Can not calculate |  |  | Bulmer/James meta-analysis supporting workbook, Main sheet | 10.1002/adma.202008432 | A Meta-Analysis of Conductive and Strong Carbon Nanotube Materials | John S. Bulmer et al. | Advanced Materials | 2021 | 1998_Metallic temperature dependence of resistivity in perchlorate doped polyacetylene | accepted | 1 |  |  | Bulmer/James CNT meta-analysis supporting workbook | peer_reviewed_meta_analysis_workbook | 10.1016/s0379-6779(98)00078-2 | Original DOI resolved from James/Bulmer workbook reference: 10.1016/s0379-6779(98)00078-2; compiled data source DOI: 10.1002/adma.202008432 | 4 | Conductive Polymer |  | Metallic temperature dependence of resistivity in perchlorate doped polyacetylene |  | Synthetic Metals | 1998 |  |  |  | secondary_public_candidate | needs_primary_value_crosscheck | James_Bulmer_meta_analysis_workbook | 3 | {"Category": "Conductive Polymer", "Conductivity (MSm-1)": 1.519756838905775, "Density (g cm-3)": "Not Reported/ Can not calculate", "Specific Conductivity (kS m2/kg)": "Not Reported/ Can not calculate", "Electrical Anisotropy": 50, "Alignment figure of merit": "Not Reported/ Can not calculate", "Alignment method": "Not Reported/ Can not calculate", "Alignment FWHM": "Not Reported/ Can not calculate", "FWHM type": "Not Reported/ Can not calculate", "Raman G:D": "Not Reported/ Can not calculate", "Raman wavelength": "Not Reported/ Can not calculate", "(10^-12)*G:D λ^4": null, "Doped or Acid Exposure (Yes/ No)": "Yes", "Tensile Strength (MPa)": "Not Reported/ Can not calculate", "Specific Strength (N/Tex)": "Not Reported/ Can not calculate", "Young's Modulus (GPa)": "Not Reported/ Can not calculate", "Unnamed: 16": null, "Uber Parameter": "Not Reported/ Can not calculate", "Specific Uber Parameter": "Not Reported/ Can not calculate", "CNT Diameter (nm)": "Not Reported/ Can not calculate", "Plottable CNT Diameter (nm)": "Not Reported/ Can not calculate", "Date Entered and Checked ": 20200719, "Notes": null, "Year": 1998, "Production Process": "Conductive Polymer", "Post Process": "Stretched and doped", "Intentionally added intercalation dope": "FeClO4", "Host Conductivity (MSm-1)": null, "Sorted Status": "Not Reported/ Can not calculate", "Bulk Fiber Diameter (microns)": "Not Reported/ Can not calculate", "G Peak Position (cm-1)": "Not Reported/ Can not calculate", "Thermal Conductivity (W/(m K))": "Not Reported/ Can not calculate", "T Star (K)": 193.996658408711, "R value at lowest temp": 1.02344107084557, "R value at 4.2 K": 1.02344107084557, "R value at 10 K": 1.02494286647078, "R value at 77 K": 0.926842196232067, "R value at 300 K": 1.00048587505521, "R(300K)/R(4.2K)": 0.9775705739741377, "R(300K)/R(10K)": 0.9761381905122344, "Reference": "1998_Metallic temperature dependence of resistivity in perchlorate doped polyacetylene", "Unnamed: 41": null, "Unnamed: 42": null, "Unnamed: 43": null, "Unnamed: 44": null, "Unnamed: 45": 5, "Log Conductivity": 0.18177410638604447, "Log Density": null, "Log Specific Conductivity": null, "Log Tensile Strength": null, "Log Specific Strength": null, "Log Youngs Modulus": null, "Log Raman G:D Ratio": null, "Log Raman (10^-12)*G:D λ^4": null, "Log CNT Diameter": null, "Log Fiber Diameter": null, "Log Thermal Conductivity": null, "Log (R(300K)/R(4.2))": -0.009851879680279495, "Log (R(300K)/R(10))": -0.010488695521250811, "Log Host Conductivity ": null, "Log Thermal Conductivity ": null, "Ampacity Measurement Config": null, "Medium 1": null, "Substrate": null, "Absolute I max (mA)": null, "Absolute J max (A/m2)": null, "Specific J max (mA/tex)": null, "Absolute J failure (A/m2": null, "Specific J failure (mA/tex)": null, "Breakdown Temp (oC)": null, "Medium 2": null, "Substrate 2": null, "Absolute I max (mA).1": null, "Absolute J max (A/m2).1": null, "Specific J max (mA/tex).1": null, "Absolute J failure (A/m2.1": null, "Specific J failure (mA/tex).1": null, "Probe separation for Electrical conductivity (microns)": null, "Probe separation for Ampacity (microns)": "Not Reported/ Can not calculate", "Notes on ampacity": null, "Substrate for ampacity (Yes/No)": null, "Notes on substrate ": null, "Log (Jmax in Air (A/m2))": null, "Log (Jmax in Vacuum(A/m2))": null, "Bulk fibre diameter (nm)": null, "Log (Bulk fibre diameter (nm))": null, "Effective diameter for ampacity (nm)": "Not Reported/ Can not calculate", "Log (Effective diameter for ampacity (nm))": null, "Notes on diameter": null, "Category 2": "Conductive Polymer", "Diameter Regime": "Not reported/Can not calculate", "Log (Probe separation for ampacity (microns))": "Not reported/Can not calculate", "Probe separation regime": "Not reported/Can not calculate"}
needs_review |  |  |  |  | Conductive Polymer 1998 | polymer_fiber_comparator | fiber_yarn |  |  | doped_or_intercalated;drawn_or_stretched;Stretched and doped | alignment: Not Reported/ Can not calculate |  |  |  |  | Bulmer/James meta-analysis supporting workbook, Main sheet |  |  |  | check_duplicate_or_multi_sample_group | rec_9cb34baf0057 | 20210409_Metaanalysis_database.xlsx | Main | 211 | 1998_Metallic temperature dependence of resistivity in perchlorate doped polyacetylene | Conductive Polymer 1998 | polymer_fiber_comparator | fiber_yarn |  |  | doped_or_intercalated;drawn_or_stretched;Stretched and doped | context_comparator | peer_reviewed_meta_analysis_record | secondary_meta_analysis_with_original_doi | Peer-reviewed meta-analysis workbook row with original DOI resolved by Crossref/OpenAlex; not re-extracted from the primary paper in this pipeline. | 10.1016/s0379-6779(98)00078-2 | 10.1016/s0379-6779(98)00078-2 |  | verified_crossref_openalex | Metallic temperature dependence of resistivity in perchlorate doped polyacetylene | Y.W. Park et al. | Y.W. Park; E.S. Choi; D.S. Suh | Synthetic Metals | 1998 | 1998-07-01 | 96, 1, 81-86 | 10.1016/s0379-6779(98)00078-2 | 5 |  | 0 | [23 empty] | 1.996008 | 1996008.0 | [11 empty] | alignment: Not Reported/ Can not calculate |  |  | Bulmer/James meta-analysis supporting workbook, Main sheet | 10.1002/adma.202008432 | A Meta-Analysis of Conductive and Strong Carbon Nanotube Materials | John S. Bulmer et al. | Advanced Materials | 2021 | 1998_Metallic temperature dependence of resistivity in perchlorate doped polyacetylene | accepted | 1 |  |  | Bulmer/James CNT meta-analysis supporting workbook | peer_reviewed_meta_analysis_workbook | 10.1016/s0379-6779(98)00078-2 | Original DOI resolved from James/Bulmer workbook reference: 10.1016/s0379-6779(98)00078-2; compiled data source DOI: 10.1002/adma.202008432 | 4 | Conductive Polymer |  | Metallic temperature dependence of resistivity in perchlorate doped polyacetylene |  | Synthetic Metals | 1998 |  |  |  | secondary_public_candidate | needs_primary_value_crosscheck | James_Bulmer_meta_analysis_workbook | 3 | {"Category": "Conductive Polymer", "Conductivity (MSm-1)": 1.9960079840319362, "Density (g cm-3)": "Not Reported/ Can not calculate", "Specific Conductivity (kS m2/kg)": "Not Reported/ Can not calculate", "Electrical Anisotropy": "Not Reported/ Can not calculate", "Alignment figure of merit": "Not Reported/ Can not calculate", "Alignment method": "Not Reported/ Can not calculate", "Alignment FWHM": "Not Reported/ Can not calculate", "FWHM type": "Not Reported/ Can not calculate", "Raman G:D": "Not Reported/ Can not calculate", "Raman wavelength": "Not Reported/ Can not calculate", "(10^-12)*G:D λ^4": null, "Doped or Acid Exposure (Yes/ No)": "Yes", "Tensile Strength (MPa)": "Not Reported/ Can not calculate", "Specific Strength (N/Tex)": "Not Reported/ Can not calculate", "Young's Modulus (GPa)": "Not Reported/ Can not calculate", "Unnamed: 16": null, "Uber Parameter": "Not Reported/ Can not calculate", "Specific Uber Parameter": "Not Reported/ Can not calculate", "CNT Diameter (nm)": "Not Reported/ Can not calculate", "Plottable CNT Diameter (nm)": "Not Reported/ Can not calculate", "Date Entered and Checked ": 20200719, "Notes": null, "Year": 1998, "Production Process": "Conductive Polymer", "Post Process": "Stretched and doped", "Intentionally added intercalation dope": "FeClO4", "Host Conductivity (MSm-1)": null, "Sorted Status": "Not Reported/ Can not calculate", "Bulk Fiber Diameter (microns)": "Not Reported/ Can not calculate", "G Peak Position (cm-1)": "Not Reported/ Can not calculate", "Thermal Conductivity (W/(m K))": "Not Reported/ Can not calculate", "T Star (K)": 160.390407982012, "R value at lowest temp": 0.974317730871709, "R value at 4.2 K": 0.974317730871709, "R value at 10 K": 0.974632929571609, "R value at 77 K": 0.942195430752659, "R value at 300 K": 1.00230163079423, "R(300K)/R(4.2K)": 1.028721534090819, "R(300K)/R(10K)": 1.0283888430024446, "Reference": "1998_Metallic temperature dependence of resistivity in perchlorate doped polyacetylene", "Unnamed: 41": null, "Unnamed: 42": null, "Unnamed: 43": null, "Unnamed: 44": null, "Unnamed: 45": 5, "Log Conductivity": 0.3001622741327543, "Log Density": null, "Log Specific Conductivity": null, "Log Tensile Strength": null, "Log Specific Strength": null, "Log Youngs Modulus": null, "Log Raman G:D Ratio": null, "Log Raman (10^-12)*G:D λ^4": null, "Log CNT Diameter": null, "Log Fiber Diameter": null, "Log Thermal Conductivity": null, "Log (R(300K)/R(4.2))": 0.012297830958288203, "Log (R(300K)/R(10))": 0.012157356332591919, "Log Host Conductivity ": null, "Log Thermal Conductivity ": null, "Ampacity Measurement Config": null, "Medium 1": null, "Substrate": null, "Absolute I max (mA)": null, "Absolute J max (A/m2)": null, "Specific J max (mA/tex)": null, "Absolute J failure (A/m2": null, "Specific J failure (mA/tex)": null, "Breakdown Temp (oC)": null, "Medium 2": null, "Substrate 2": null, "Absolute I max (mA).1": null, "Absolute J max (A/m2).1": null, "Specific J max (mA/tex).1": null, "Absolute J failure (A/m2.1": null, "Specific J failure (mA/tex).1": null, "Probe separation for Electrical conductivity (microns)": null, "Probe separation for Ampacity (microns)": "Not Reported/ Can not calculate", "Notes on ampacity": null, "Substrate for ampacity (Yes/No)": null, "Notes on substrate ": null, "Log (Jmax in Air (A/m2))": null, "Log (Jmax in Vacuum(A/m2))": null, "Bulk fibre diameter (nm)": null, "Log (Bulk fibre diameter (nm))": null, "Effective diameter for ampacity (nm)": "Not Reported/ Can not calculate", "Log (Effective diameter for ampacity (nm))": null, "Notes on diameter": null, "Category 2": "Conductive Polymer", "Diameter Regime": "Not reported/Can not calculate", "Log (Probe separation for ampacity (microns))": "Not reported/Can not calculate", "Probe separation regime": "Not reported/Can not calculate"}
needs_review |  |  |  |  | Conductive Polymer 1998 | polymer_fiber_comparator | fiber_yarn |  |  | doped_or_intercalated;drawn_or_stretched;Stretched and doped | alignment: Not Reported/ Can not calculate |  |  |  |  | Bulmer/James meta-analysis supporting workbook, Main sheet |  |  |  | check_duplicate_or_multi_sample_group | rec_7f1d6aef324f | 20210409_Metaanalysis_database.xlsx | Main | 212 | 1998_Metallic temperature dependence of resistivity in perchlorate doped polyacetylene | Conductive Polymer 1998 | polymer_fiber_comparator | fiber_yarn |  |  | doped_or_intercalated;drawn_or_stretched;Stretched and doped | context_comparator | peer_reviewed_meta_analysis_record | secondary_meta_analysis_with_original_doi | Peer-reviewed meta-analysis workbook row with original DOI resolved by Crossref/OpenAlex; not re-extracted from the primary paper in this pipeline. | 10.1016/s0379-6779(98)00078-2 | 10.1016/s0379-6779(98)00078-2 |  | verified_crossref_openalex | Metallic temperature dependence of resistivity in perchlorate doped polyacetylene | Y.W. Park et al. | Y.W. Park; E.S. Choi; D.S. Suh | Synthetic Metals | 1998 | 1998-07-01 | 96, 1, 81-86 | 10.1016/s0379-6779(98)00078-2 | 5 |  | 0 | [23 empty] | 4.1 | 4100000 | [11 empty] | alignment: Not Reported/ Can not calculate |  |  | Bulmer/James meta-analysis supporting workbook, Main sheet | 10.1002/adma.202008432 | A Meta-Analysis of Conductive and Strong Carbon Nanotube Materials | John S. Bulmer et al. | Advanced Materials | 2021 | 1998_Metallic temperature dependence of resistivity in perchlorate doped polyacetylene | accepted | 1 |  |  | Bulmer/James CNT meta-analysis supporting workbook | peer_reviewed_meta_analysis_workbook | 10.1016/s0379-6779(98)00078-2 | Original DOI resolved from James/Bulmer workbook reference: 10.1016/s0379-6779(98)00078-2; compiled data source DOI: 10.1002/adma.202008432 | 4 | Conductive Polymer |  | Metallic temperature dependence of resistivity in perchlorate doped polyacetylene |  | Synthetic Metals | 1998 |  |  |  | secondary_public_candidate | needs_primary_value_crosscheck | James_Bulmer_meta_analysis_workbook | 3 | {"Category": "Conductive Polymer", "Conductivity (MSm-1)": 4.1, "Density (g cm-3)": "Not Reported/ Can not calculate", "Specific Conductivity (kS m2/kg)": "Not Reported/ Can not calculate", "Electrical Anisotropy": "Not Reported/ Can not calculate", "Alignment figure of merit": "Not Reported/ Can not calculate", "Alignment method": "Not Reported/ Can not calculate", "Alignment FWHM": "Not Reported/ Can not calculate", "FWHM type": "Not Reported/ Can not calculate", "Raman G:D": "Not Reported/ Can not calculate", "Raman wavelength": "Not Reported/ Can not calculate", "(10^-12)*G:D λ^4": null, "Doped or Acid Exposure (Yes/ No)": "Yes", "Tensile Strength (MPa)": "Not Reported/ Can not calculate", "Specific Strength (N/Tex)": "Not Reported/ Can not calculate", "Young's Modulus (GPa)": "Not Reported/ Can not calculate", "Unnamed: 16": null, "Uber Parameter": "Not Reported/ Can not calculate", "Specific Uber Parameter": "Not Reported/ Can not calculate", "CNT Diameter (nm)": "Not Reported/ Can not calculate", "Plottable CNT Diameter (nm)": "Not Reported/ Can not calculate", "Date Entered and Checked ": 20200719, "Notes": null, "Year": 1998, "Production Process": "Conductive Polymer", "Post Process": "Stretched and doped", "Intentionally added intercalation dope": "FeClO4", "Host Conductivity (MSm-1)": null, "Sorted Status": "Not Reported/ Can not calculate", "Bulk Fiber Diameter (microns)": "Not Reported/ Can not calculate", "G Peak Position (cm-1)": "Not Reported/ Can not calculate", "Thermal Conductivity (W/(m K))": "Not Reported/ Can not calculate", "T Star (K)": "Not Reported/ Can not calculate", "R value at lowest temp": 1.42537853475674, "R value at 4.2 K": 1.42537853475674, "R value at 10 K": 1.44090783147257, "R value at 77 K": 1.55287914595387, "R value at 300 K": 2.46272675413576, "R(300K)/R(4.2K)": 1.7277703389549481, "R(300K)/R(10K)": 1.7091493989722562, "Reference": "1998_Metallic temperature dependence of resistivity in perchlorate doped polyacetylene", "Unnamed: 41": null, "Unnamed: 42": null, "Unnamed: 43": null, "Unnamed: 44": null, "Unnamed: 45": 5, "Log Conductivity": 0.6127838567197355, "Log Density": null, "Log Specific Conductivity": null, "Log Tensile Strength": null, "Log Specific Strength": null, "Log Youngs Modulus": null, "Log Raman G:D Ratio": null, "Log Raman (10^-12)*G:D λ^4": null, "Log CNT Diameter": null, "Log Fiber Diameter": null, "Log Thermal Conductivity": null, "Log (R(300K)/R(4.2))": 0.23748601409588174, "Log (R(300K)/R(10))": 0.23278002662559932, "Log Host Conductivity ": null, "Log Thermal Conductivity ": null, "Ampacity Measurement Config": null, "Medium 1": null, "Substrate": null, "Absolute I max (mA)": null, "Absolute J max (A/m2)": null, "Specific J max (mA/tex)": null, "Absolute J failure (A/m2": null, "Specific J failure (mA/tex)": null, "Breakdown Temp (oC)": null, "Medium 2": null, "Substrate 2": null, "Absolute I max (mA).1": null, "Absolute J max (A/m2).1": null, "Specific J max (mA/tex).1": null, "Absolute J failure (A/m2.1": null, "Specific J failure (mA/tex).1": null, "Probe separation for Electrical conductivity (microns)": null, "Probe separation for Ampacity (microns)": "Not Reported/ Can not calculate", "Notes on ampacity": null, "Substrate for ampacity (Yes/No)": null, "Notes on substrate ": null, "Log (Jmax in Air (A/m2))": null, "Log (Jmax in Vacuum(A/m2))": null, "Bulk fibre diameter (nm)": null, "Log (Bulk fibre diameter (nm))": null, "Effective diameter for ampacity (nm)": "Not Reported/ Can not calculate", "Log (Effective diameter for ampacity (nm))": null, "Notes on diameter": null, "Category 2": "Conductive Polymer", "Diameter Regime": "Not reported/Can not calculate", "Log (Probe separation for ampacity (microns))": "Not reported/Can not calculate", "Probe separation regime": "Not reported/Can not calculate"}
needs_review |  |  |  |  | Thin and Unannealed Magnetic field aligned buckypaper, Questionable if this is counted as doped | polymer_fiber_comparator | buckypaper | FWCNT |  | doped_or_intercalated;heat_treated | alignment: Not Reported/ Can not calculate |  |  |  |  | Bulmer/James meta-analysis supporting workbook, Main sheet |  |  |  | check_duplicate_or_multi_sample_group | rec_9ba13ae57c0b | 20210409_Metaanalysis_database.xlsx | Main | 216 | 2000 Electrical and thermal transport properties of magnetically aligned single wall carbon nanotube films | Thin and Unannealed Magnetic field aligned buckypaper, Questionable if this is counted as doped | polymer_fiber_comparator | buckypaper | FWCNT |  | doped_or_intercalated;heat_treated | context_comparator | peer_reviewed_meta_analysis_record | secondary_meta_analysis_with_original_doi | Peer-reviewed meta-analysis workbook row with original DOI resolved by Crossref/OpenAlex; not re-extracted from the primary paper in this pipeline. | 10.1063/1.127079 | 10.1063/1.127079 |  | verified_crossref_openalex | Electrical and thermal transport properties of magnetically aligned single wall carbon nanotube films | J. Hone et al. | J. Hone; M. C. Llaguno; N. M. Nemes; A. T. Johnson; J. E. Fischer; D. A. Walters; M. J. Casavant; J. Schmidt; R. E. Smalley | Applied Physics Letters | 2000 | 2000-07-31 | 77, 5, 666-668 | 10.1063/1.127079 | 4 |  | 0 | [36 empty] | alignment: Not Reported/ Can not calculate |  |  | Bulmer/James meta-analysis supporting workbook, Main sheet | 10.1002/adma.202008432 | A Meta-Analysis of Conductive and Strong Carbon Nanotube Materials | John S. Bulmer et al. | Advanced Materials | 2021 | 2000 Electrical and thermal transport properties of magnetically aligned single wall carbon nanotube films | accepted | 1 |  |  | Bulmer/James CNT meta-analysis supporting workbook | peer_reviewed_meta_analysis_workbook | 10.1063/1.127079 | Original DOI resolved from James/Bulmer workbook reference: 10.1063/1.127079; compiled data source DOI: 10.1002/adma.202008432 | 4 | Aligned Few-wall CNTs |  | Electrical and thermal transport properties of magnetically aligned single wall carbon nanotube films |  | Applied Physics Letters | 2000 |  |  |  | secondary_public_candidate | needs_primary_value_crosscheck | James_Bulmer_meta_analysis_workbook | 3 | {"Category": "Aligned Few-wall CNTs", "Conductivity (MSm-1)": "1.05263157894737 Cannot use, this is a \"density corrected value\"", "Density (g cm-3)": "Not Reported/ Can not calculate", "Specific Conductivity (kS m2/kg)": "Not Reported/ Can not calculate", "Electrical Anisotropy": 24, "Alignment figure of merit": "Not Reported/ Can not calculate", "Alignment method": "Not Reported/ Can not calculate", "Alignment FWHM": 28, "FWHM type": "X ray", "Raman G:D": "Not Reported/ Can not calculate", "Raman wavelength": "Not Reported/ Can not calculate", "(10^-12)*G:D λ^4": null, "Doped or Acid Exposure (Yes/ No)": "Yes", "Tensile Strength (MPa)": "Not Reported/ Can not calculate", "Specific Strength (N/Tex)": "Not Reported/ Can not calculate", "Young's Modulus (GPa)": "Not Reported/ Can not calculate", "Unnamed: 16": null, "Uber Parameter": "Not Reported/ Can not calculate", "Specific Uber Parameter": "Not Reported/ Can not calculate", "CNT Diameter (nm)": 1.4, "Plottable CNT Diameter (nm)": 1.4, "Date Entered and Checked ": 20200508, "Notes": "Thin and Unannealed Magnetic field aligned buckypaper, Questionable if this is counted as doped ", "Year": 2000, "Production Process": "Aligned Buckypaper", "Post Process": null, "Intentionally added intercalation dope": null, "Host Conductivity (MSm-1)": null, "Sorted Status": "Unsorted", "Bulk Fiber Diameter (microns)": "Not Reported/ Can not calculate", "G Peak Position (cm-1)": "Not Reported/ Can not calculate", "Thermal Conductivity (W/(m K))": "Not Reported/ Can not calculate", "T Star (K)": "Not Reported/ Can not calculate", "R value at lowest temp": "Not Reported/ Can not calculate", "R value at 4.2 K": "Not Reported/ Can not calculate", "R value at 10 K": "Not Reported/ Can not calculate", "R value at 77 K": "Not Reported/ Can not calculate", "R value at 300 K": "Not Reported/ Can not calculate", "R(300K)/R(4.2K)": null, "R(300K)/R(10K)": null, "Reference": "2000 Electrical and thermal transport properties of magnetically aligned single wall carbon nanotube films", "Unnamed: 41": null, "Unnamed: 42": null, "Unnamed: 43": null, "Unnamed: 44": null, "Unnamed: 45": 4, "Log Conductivity": null, "Log Density": null, "Log Specific Conductivity": null, "Log Tensile Strength": null, "Log Specific Strength": null, "Log Youngs Modulus": null, "Log Raman G:D Ratio": null, "Log Raman (10^-12)*G:D λ^4": null, "Log CNT Diameter": 0.146128035678238, "Log Fiber Diameter": null, "Log Thermal Conductivity": null, "Log (R(300K)/R(4.2))": null, "Log (R(300K)/R(10))": null, "Log Host Conductivity ": null, "Log Thermal Conductivity ": null, "Ampacity Measurement Config": null, "Medium 1": null, "Substrate": null, "Absolute I max (mA)": null, "Absolute J max (A/m2)": null, "Specific J max (mA/tex)": null, "Absolute J failure (A/m2": null, "Specific J failure (mA/tex)": null, "Breakdown Temp (oC)": null, "Medium 2": null, "Substrate 2": null, "Absolute I max (mA).1": null, "Absolute J max (A/m2).1": null, "Specific J max (mA/tex).1": null, "Absolute J failure (A/m2.1": null, "Specific J failure (mA/tex).1": null, "Probe separation for Electrical conductivity (microns)": null, "Probe separation for Ampacity (microns)": "Not Reported/ Can not calculate", "Notes on ampacity": null, "Substrate for ampacity (Yes/No)": "Not Reported/ Can not calculate", "Notes on substrate ": null, "Log (Jmax in Air (A/m2))": "Not Reported/ Can not calculate", "Log (Jmax in Vacuum(A/m2))": "Not Reported/ Can not calculate", "Bulk fibre diameter (nm)": null, "Log (Bulk fibre diameter (nm))": null, "Effective diameter for ampacity (nm)": 1.4, "Log (Effective diameter for ampacity (nm))": 0.146128035678238, "Notes on diameter": null, "Category 2": "CNT", "Diameter Regime": "sub-micron", "Log (Probe separation for ampacity (microns))": "Not reported/Can not calculate", "Probe separation regime": "Not reported/Can not calculate"}
needs_review |  |  |  |  | Thin and annealed Magnetic field aligned Buckypaper | polymer_fiber_comparator | buckypaper | FWCNT |  | heat_treated;Annealed | alignment: Not Reported/ Can not calculate |  |  |  |  | Bulmer/James meta-analysis supporting workbook, Main sheet |  |  |  | check_duplicate_or_multi_sample_group | rec_8847051b33ae | 20210409_Metaanalysis_database.xlsx | Main | 217 | 2000 Electrical and thermal transport properties of magnetically aligned single wall carbon nanotube films | Thin and annealed Magnetic field aligned Buckypaper | polymer_fiber_comparator | buckypaper | FWCNT |  | heat_treated;Annealed | context_comparator | peer_reviewed_meta_analysis_record | secondary_meta_analysis_with_original_doi | Peer-reviewed meta-analysis workbook row with original DOI resolved by Crossref/OpenAlex; not re-extracted from the primary paper in this pipeline. | 10.1063/1.127079 | 10.1063/1.127079 |  | verified_crossref_openalex | Electrical and thermal transport properties of magnetically aligned single wall carbon nanotube films | J. Hone et al. | J. Hone; M. C. Llaguno; N. M. Nemes; A. T. Johnson; J. E. Fischer; D. A. Walters; M. J. Casavant; J. Schmidt; R. E. Smalley | Applied Physics Letters | 2000 | 2000-07-31 | 77, 5, 666-668 | 10.1063/1.127079 | 4 |  | 0 | [36 empty] | alignment: Not Reported/ Can not calculate |  |  | Bulmer/James meta-analysis supporting workbook, Main sheet | 10.1002/adma.202008432 | A Meta-Analysis of Conductive and Strong Carbon Nanotube Materials | John S. Bulmer et al. | Advanced Materials | 2021 | 2000 Electrical and thermal transport properties of magnetically aligned single wall carbon nanotube films | accepted | 1 |  |  | Bulmer/James CNT meta-analysis supporting workbook | peer_reviewed_meta_analysis_workbook | 10.1063/1.127079 | Original DOI resolved from James/Bulmer workbook reference: 10.1063/1.127079; compiled data source DOI: 10.1002/adma.202008432 | 4 | Aligned Few-wall CNTs |  | Electrical and thermal transport properties of magnetically aligned single wall carbon nanotube films |  | Applied Physics Letters | 2000 |  |  |  | secondary_public_candidate | needs_primary_value_crosscheck | James_Bulmer_meta_analysis_workbook | 3 | {"Category": "Aligned Few-wall CNTs", "Conductivity (MSm-1)": "0.138888888888889 Cannot use, this is a \"density corrected value\"", "Density (g cm-3)": "Not Reported/ Can not calculate", "Specific Conductivity (kS m2/kg)": "Not Reported/ Can not calculate", "Electrical Anisotropy": null, "Alignment figure of merit": "Not Reported/ Can not calculate", "Alignment method": "Not Reported/ Can not calculate", "Alignment FWHM": "Not Reported/ Can not calculate", "FWHM type": "Not Reported/ Can not calculate", "Raman G:D": "Not Reported/ Can not calculate", "Raman wavelength": "Not Reported/ Can not calculate", "(10^-12)*G:D λ^4": null, "Doped or Acid Exposure (Yes/ No)": "No", "Tensile Strength (MPa)": "Not Reported/ Can not calculate", "Specific Strength (N/Tex)": "Not Reported/ Can not calculate", "Young's Modulus (GPa)": "Not Reported/ Can not calculate", "Unnamed: 16": null, "Uber Parameter": "Not Reported/ Can not calculate", "Specific Uber Parameter": "Not Reported/ Can not calculate", "CNT Diameter (nm)": 1.4, "Plottable CNT Diameter (nm)": 1.4, "Date Entered and Checked ": 20200508, "Notes": "Thin and annealed Magnetic field aligned Buckypaper", "Year": 2000, "Production Process": "Aligned Buckypaper", "Post Process": "Annealed", "Intentionally added intercalation dope": null, "Host Conductivity (MSm-1)": null, "Sorted Status": "Unsorted", "Bulk Fiber Diameter (microns)": "Not Reported/ Can not calculate", "G Peak Position (cm-1)": "Not Reported/ Can not calculate", "Thermal Conductivity (W/(m K))": "Not Reported/ Can not calculate", "T Star (K)": "Not Reported/ Can not calculate", "R value at lowest temp": "Not Reported/ Can not calculate", "R value at 4.2 K": "Not Reported/ Can not calculate", "R value at 10 K": "Not Reported/ Can not calculate", "R value at 77 K": "Not Reported/ Can not calculate", "R value at 300 K": "Not Reported/ Can not calculate", "R(300K)/R(4.2K)": null, "R(300K)/R(10K)": null, "Reference": "2000 Electrical and thermal transport properties of magnetically aligned single wall carbon nanotube films", "Unnamed: 41": null, "Unnamed: 42": null, "Unnamed: 43": null, "Unnamed: 44": null, "Unnamed: 45": 4, "Log Conductivity": null, "Log Density": null, "Log Specific Conductivity": null, "Log Tensile Strength": null, "Log Specific Strength": null, "Log Youngs Modulus": null, "Log Raman G:D Ratio": null, "Log Raman (10^-12)*G:D λ^4": null, "Log CNT Diameter": 0.146128035678238, "Log Fiber Diameter": null, "Log Thermal Conductivity": null, "Log (R(300K)/R(4.2))": null, "Log (R(300K)/R(10))": null, "Log Host Conductivity ": null, "Log Thermal Conductivity ": null, "Ampacity Measurement Config": null, "Medium 1": null, "Substrate": null, "Absolute I max (mA)": null, "Absolute J max (A/m2)": null, "Specific J max (mA/tex)": null, "Absolute J failure (A/m2": null, "Specific J failure (mA/tex)": null, "Breakdown Temp (oC)": null, "Medium 2": null, "Substrate 2": null, "Absolute I max (mA).1": null, "Absolute J max (A/m2).1": null, "Specific J max (mA/tex).1": null, "Absolute J failure (A/m2.1": null, "Specific J failure (mA/tex).1": null, "Probe separation for Electrical conductivity (microns)": null, "Probe separation for Ampacity (microns)": "Not Reported/ Can not calculate", "Notes on ampacity": null, "Substrate for ampacity (Yes/No)": "Not Reported/ Can not calculate", "Notes on substrate ": null, "Log (Jmax in Air (A/m2))": "Not Reported/ Can not calculate", "Log (Jmax in Vacuum(A/m2))": "Not Reported/ Can not calculate", "Bulk fibre diameter (nm)": null, "Log (Bulk fibre diameter (nm))": null, "Effective diameter for ampacity (nm)": 1.4, "Log (Effective diameter for ampacity (nm))": 0.146128035678238, "Notes on diameter": null, "Category 2": "CNT", "Diameter Regime": "sub-micron", "Log (Probe separation for ampacity (microns))": "Not reported/Can not calculate", "Probe separation regime": "Not reported/Can not calculate"}
needs_review |  |  |  |  | Thick and un-annealed Magnetic field aligned Buckypaper | polymer_fiber_comparator | buckypaper | FWCNT |  | heat_treated | alignment: Not Reported/ Can not calculate |  |  |  |  | Bulmer/James meta-analysis supporting workbook, Main sheet |  |  |  | check_duplicate_or_multi_sample_group | rec_17e21ddc0416 | 20210409_Metaanalysis_database.xlsx | Main | 218 | 2000 Electrical and thermal transport properties of magnetically aligned single wall carbon nanotube films | Thick and un-annealed Magnetic field aligned Buckypaper | polymer_fiber_comparator | buckypaper | FWCNT |  | heat_treated | context_comparator | peer_reviewed_meta_analysis_record | secondary_meta_analysis_with_original_doi | Peer-reviewed meta-analysis workbook row with original DOI resolved by Crossref/OpenAlex; not re-extracted from the primary paper in this pipeline. | 10.1063/1.127079 | 10.1063/1.127079 |  | verified_crossref_openalex | Electrical and thermal transport properties of magnetically aligned single wall carbon nanotube films | J. Hone et al. | J. Hone; M. C. Llaguno; N. M. Nemes; A. T. Johnson; J. E. Fischer; D. A. Walters; M. J. Casavant; J. Schmidt; R. E. Smalley | Applied Physics Letters | 2000 | 2000-07-31 | 77, 5, 666-668 | 10.1063/1.127079 | 4 |  | 0 | [36 empty] | alignment: Not Reported/ Can not calculate |  |  | Bulmer/James meta-analysis supporting workbook, Main sheet | 10.1002/adma.202008432 | A Meta-Analysis of Conductive and Strong Carbon Nanotube Materials | John S. Bulmer et al. | Advanced Materials | 2021 | 2000 Electrical and thermal transport properties of magnetically aligned single wall carbon nanotube films | accepted | 1 |  |  | Bulmer/James CNT meta-analysis supporting workbook | peer_reviewed_meta_analysis_workbook | 10.1063/1.127079 | Original DOI resolved from James/Bulmer workbook reference: 10.1063/1.127079; compiled data source DOI: 10.1002/adma.202008432 | 4 | Aligned Few-wall CNTs |  | Electrical and thermal transport properties of magnetically aligned single wall carbon nanotube films |  | Applied Physics Letters | 2000 |  |  |  | secondary_public_candidate | needs_primary_value_crosscheck | James_Bulmer_meta_analysis_workbook | 3 | {"Category": "Aligned Few-wall CNTs", "Conductivity (MSm-1)": "0.8 Cannot use, this is a \"density corrected value\"", "Density (g cm-3)": "Not Reported/ Can not calculate", "Specific Conductivity (kS m2/kg)": "Not Reported/ Can not calculate", "Electrical Anisotropy": 6, "Alignment figure of merit": "Not Reported/ Can not calculate", "Alignment method": "Not Reported/ Can not calculate", "Alignment FWHM": 35, "FWHM type": "X ray", "Raman G:D": "Not Reported/ Can not calculate", "Raman wavelength": "Not Reported/ Can not calculate", "(10^-12)*G:D λ^4": null, "Doped or Acid Exposure (Yes/ No)": "Yes", "Tensile Strength (MPa)": "Not Reported/ Can not calculate", "Specific Strength (N/Tex)": "Not Reported/ Can not calculate", "Young's Modulus (GPa)": "Not Reported/ Can not calculate", "Unnamed: 16": null, "Uber Parameter": "Not Reported/ Can not calculate", "Specific Uber Parameter": "Not Reported/ Can not calculate", "CNT Diameter (nm)": 1.4, "Plottable CNT Diameter (nm)": 1.4, "Date Entered and Checked ": 20200508, "Notes": "Thick and un-annealed Magnetic field aligned Buckypaper", "Year": 2000, "Production Process": "Aligned Buckypaper", "Post Process": null, "Intentionally added intercalation dope": null, "Host Conductivity (MSm-1)": null, "Sorted Status": "Unsorted", "Bulk Fiber Diameter (microns)": "Not Reported/ Can not calculate", "G Peak Position (cm-1)": "Not Reported/ Can not calculate", "Thermal Conductivity (W/(m K))": "Not Reported/ Can not calculate", "T Star (K)": 160, "R value at lowest temp": 1.32557319223985, "R value at 4.2 K": "Not Reported/ Can not calculate", "R value at 10 K": 1.32557319223985, "R value at 77 K": 0.989770723104055, "R value at 300 K": 1.005291005291, "R(300K)/R(4.2K)": null, "R(300K)/R(10K)": 0.7583821181479522, "Reference": "2000 Electrical and thermal transport properties of magnetically aligned single wall carbon nanotube films", "Unnamed: 41": null, "Unnamed: 42": null, "Unnamed: 43": null, "Unnamed: 44": null, "Unnamed: 45": 4, "Log Conductivity": null, "Log Density": null, "Log Specific Conductivity": null, "Log Tensile Strength": null, "Log Specific Strength": null, "Log Youngs Modulus": null, "Log Raman G:D Ratio": null, "Log Raman (10^-12)*G:D λ^4": null, "Log CNT Diameter": 0.146128035678238, "Log Fiber Diameter": null, "Log Thermal Conductivity": null, "Log (R(300K)/R(4.2))": null, "Log (R(300K)/R(10))": -0.12011191575599593, "Log Host Conductivity ": null, "Log Thermal Conductivity ": null, "Ampacity Measurement Config": null, "Medium 1": null, "Substrate": null, "Absolute I max (mA)": null, "Absolute J max (A/m2)": null, "Specific J max (mA/tex)": null, "Absolute J failure (A/m2": null, "Specific J failure (mA/tex)": null, "Breakdown Temp (oC)": null, "Medium 2": null, "Substrate 2": null, "Absolute I max (mA).1": null, "Absolute J max (A/m2).1": null, "Specific J max (mA/tex).1": null, "Absolute J failure (A/m2.1": null, "Specific J failure (mA/tex).1": null, "Probe separation for Electrical conductivity (microns)": null, "Probe separation for Ampacity (microns)": "Not Reported/ Can not calculate", "Notes on ampacity": null, "Substrate for ampacity (Yes/No)": "Not Reported/ Can not calculate", "Notes on substrate ": null, "Log (Jmax in Air (A/m2))": "Not Reported/ Can not calculate", "Log (Jmax in Vacuum(A/m2))": "Not Reported/ Can not calculate", "Bulk fibre diameter (nm)": null, "Log (Bulk fibre diameter (nm))": null, "Effective diameter for ampacity (nm)": 1.4, "Log (Effective diameter for ampacity (nm))": 0.146128035678238, "Notes on diameter": null, "Category 2": "CNT", "Diameter Regime": "sub-micron", "Log (Probe separation for ampacity (microns))": "Not reported/Can not calculate", "Probe separation regime": "Not reported/Can not calculate"}
needs_review |  |  |  |  | Thick and annealed Magnetic field aligned Buckypaper | polymer_fiber_comparator | buckypaper | FWCNT |  | heat_treated;Annealed | alignment: Not Reported/ Can not calculate |  |  |  |  | Bulmer/James meta-analysis supporting workbook, Main sheet |  |  |  | check_duplicate_or_multi_sample_group | rec_ed974c8b0d70 | 20210409_Metaanalysis_database.xlsx | Main | 219 | 2000 Electrical and thermal transport properties of magnetically aligned single wall carbon nanotube films | Thick and annealed Magnetic field aligned Buckypaper | polymer_fiber_comparator | buckypaper | FWCNT |  | heat_treated;Annealed | context_comparator | peer_reviewed_meta_analysis_record | secondary_meta_analysis_with_original_doi | Peer-reviewed meta-analysis workbook row with original DOI resolved by Crossref/OpenAlex; not re-extracted from the primary paper in this pipeline. | 10.1063/1.127079 | 10.1063/1.127079 |  | verified_crossref_openalex | Electrical and thermal transport properties of magnetically aligned single wall carbon nanotube films | J. Hone et al. | J. Hone; M. C. Llaguno; N. M. Nemes; A. T. Johnson; J. E. Fischer; D. A. Walters; M. J. Casavant; J. Schmidt; R. E. Smalley | Applied Physics Letters | 2000 | 2000-07-31 | 77, 5, 666-668 | 10.1063/1.127079 | 4 |  | 0 | [26 empty] | 216.5 | 216.5 | [8 empty] | alignment: Not Reported/ Can not calculate |  |  | Bulmer/James meta-analysis supporting workbook, Main sheet | 10.1002/adma.202008432 | A Meta-Analysis of Conductive and Strong Carbon Nanotube Materials | John S. Bulmer et al. | Advanced Materials | 2021 | 2000 Electrical and thermal transport properties of magnetically aligned single wall carbon nanotube films | accepted | 1 |  |  | Bulmer/James CNT meta-analysis supporting workbook | peer_reviewed_meta_analysis_workbook | 10.1063/1.127079 | Original DOI resolved from James/Bulmer workbook reference: 10.1063/1.127079; compiled data source DOI: 10.1002/adma.202008432 | 4 | Aligned Few-wall CNTs |  | Electrical and thermal transport properties of magnetically aligned single wall carbon nanotube films |  | Applied Physics Letters | 2000 |  |  |  | secondary_public_candidate | needs_primary_value_crosscheck | James_Bulmer_meta_analysis_workbook | 3 | {"Category": "Aligned Few-wall CNTs", "Conductivity (MSm-1)": "0.121212121212121 Cannot use, this is a \"density corrected value\"", "Density (g cm-3)": "Not Reported/ Can not calculate", "Specific Conductivity (kS m2/kg)": "Not Reported/ Can not calculate", "Electrical Anisotropy": 6, "Alignment figure of merit": "Not Reported/ Can not calculate", "Alignment method": "Not Reported/ Can not calculate", "Alignment FWHM": "Not Reported/ Can not calculate", "FWHM type": "Not Reported/ Can not calculate", "Raman G:D": "Not Reported/ Can not calculate", "Raman wavelength": "Not Reported/ Can not calculate", "(10^-12)*G:D λ^4": null, "Doped or Acid Exposure (Yes/ No)": "No", "Tensile Strength (MPa)": "Not Reported/ Can not calculate", "Specific Strength (N/Tex)": "Not Reported/ Can not calculate", "Young's Modulus (GPa)": "Not Reported/ Can not calculate", "Unnamed: 16": null, "Uber Parameter": "Not Reported/ Can not calculate", "Specific Uber Parameter": "Not Reported/ Can not calculate", "CNT Diameter (nm)": 1.4, "Plottable CNT Diameter (nm)": 1.4, "Date Entered and Checked ": 20200508, "Notes": "Thick and annealed Magnetic field aligned Buckypaper", "Year": 2000, "Production Process": "Aligned Buckypaper", "Post Process": "Annealed", "Intentionally added intercalation dope": null, "Host Conductivity (MSm-1)": null, "Sorted Status": "Unsorted", "Bulk Fiber Diameter (microns)": "Not Reported/ Can not calculate", "G Peak Position (cm-1)": "Not Reported/ Can not calculate", "Thermal Conductivity (W/(m K))": 216.5, "T Star (K)": "Not Reported/ Can not calculate", "R value at lowest temp": 2.29065255731922, "R value at 4.2 K": "Not Reported/ Can not calculate", "R value at 10 K": 2.29065255731922, "R value at 77 K": 1.32275132275132, "R value at 300 K": 1.005291005291, "R(300K)/R(4.2K)": null, "R(300K)/R(10K)": 0.43886664613489224, "Reference": "2000 Electrical and thermal transport properties of magnetically aligned single wall carbon nanotube films", "Unnamed: 41": null, "Unnamed: 42": null, "Unnamed: 43": null, "Unnamed: 44": null, "Unnamed: 45": 4, "Log Conductivity": null, "Log Density": null, "Log Specific Conductivity": null, "Log Tensile Strength": null, "Log Specific Strength": null, "Log Youngs Modulus": null, "Log Raman G:D Ratio": null, "Log Raman (10^-12)*G:D λ^4": null, "Log CNT Diameter": 0.146128035678238, "Log Fiber Diameter": null, "Log Thermal Conductivity": 2.3354579006893843, "Log (R(300K)/R(4.2))": null, "Log (R(300K)/R(10))": -0.35766742428147397, "Log Host Conductivity ": null, "Log Thermal Conductivity ": 2.3354579006893843, "Ampacity Measurement Config": null, "Medium 1": null, "Substrate": null, "Absolute I max (mA)": null, "Absolute J max (A/m2)": null, "Specific J max (mA/tex)": null, "Absolute J failure (A/m2": null, "Specific J failure (mA/tex)": null, "Breakdown Temp (oC)": null, "Medium 2": null, "Substrate 2": null, "Absolute I max (mA).1": null, "Absolute J max (A/m2).1": null, "Specific J max (mA/tex).1": null, "Absolute J failure (A/m2.1": null, "Specific J failure (mA/tex).1": null, "Probe separation for Electrical conductivity (microns)": null, "Probe separation for Ampacity (microns)": "Not Reported/ Can not calculate", "Notes on ampacity": null, "Substrate for ampacity (Yes/No)": "Not Reported/ Can not calculate", "Notes on substrate ": null, "Log (Jmax in Air (A/m2))": "Not Reported/ Can not calculate", "Log (Jmax in Vacuum(A/m2))": "Not Reported/ Can not calculate", "Bulk fibre diameter (nm)": null, "Log (Bulk fibre diameter (nm))": null, "Effective diameter for ampacity (nm)": 1.4, "Log (Effective diameter for ampacity (nm))": 0.146128035678238, "Notes on diameter": null, "Category 2": "CNT", "Diameter Regime": "sub-micron", "Log (Probe separation for ampacity (microns))": "Not reported/Can not calculate", "Probe separation regime": "Not reported/Can not calculate"}
needs_review |  |  |  |  | Reported from a Parks paper 1998 | polymer_fiber_comparator | sheet_mat_film |  |  | As-is | [5 empty] | Bulmer/James meta-analysis supporting workbook, Main sheet |  |  |  | check_duplicate_or_multi_sample_group | rec_af7b3e49e821 | 20210409_Metaanalysis_database.xlsx | Main | 231 | 2001 Electronic transport properties of conducting polymers and carbon nanotubes | Reported from a Parks paper 1998 | polymer_fiber_comparator | sheet_mat_film |  |  | As-is | context_comparator | peer_reviewed_meta_analysis_record | secondary_meta_analysis_with_original_doi | Peer-reviewed meta-analysis workbook row with original DOI resolved by Crossref/OpenAlex; not re-extracted from the primary paper in this pipeline. | 10.1088/0034-4885/64/1/201 | 10.1088/0034-4885/64/1/201 |  | verified_crossref_openalex | Electronic transport properties of conducting polymers and carbon nanotubes | A B Kaiser | A B Kaiser | Reports on Progress in Physics | 2001 | 2001-01-01 | 64, 1, 1-49 | 10.1088/0034-4885/64/1/201 | 2 |  | 0 | [23 empty] | 8.946888 | 8946888.1 | [14 empty] | Bulmer/James meta-analysis supporting workbook, Main sheet | 10.1002/adma.202008432 | A Meta-Analysis of Conductive and Strong Carbon Nanotube Materials | John S. Bulmer et al. | Advanced Materials | 2021 | 2001 Electronic transport properties of conducting polymers and carbon nanotubes | accepted | 1 |  |  | Bulmer/James CNT meta-analysis supporting workbook | peer_reviewed_meta_analysis_workbook | 10.1088/0034-4885/64/1/201 | Original DOI resolved from James/Bulmer workbook reference: 10.1088/0034-4885/64/1/201; compiled data source DOI: 10.1002/adma.202008432 | 4 | Conductive Polymer |  | Electronic transport properties of conducting polymers and carbon nanotubes |  | Reports on Progress in Physics | 2001 |  |  |  | secondary_public_candidate | needs_primary_value_crosscheck | James_Bulmer_meta_analysis_workbook | 3 | {"Category": "Conductive Polymer", "Conductivity (MSm-1)": 8.94688811826963, "Density (g cm-3)": null, "Specific Conductivity (kS m2/kg)": null, "Electrical Anisotropy": null, "Alignment figure of merit": null, "Alignment method": null, "Alignment FWHM": null, "FWHM type": null, "Raman G:D": null, "Raman wavelength": null, "(10^-12)*G:D λ^4": null, "Doped or Acid Exposure (Yes/ No)": "Yes", "Tensile Strength (MPa)": null, "Specific Strength (N/Tex)": null, "Young's Modulus (GPa)": null, "Unnamed: 16": null, "Uber Parameter": null, "Specific Uber Parameter": null, "CNT Diameter (nm)": "Not Reported/ Can not calculate", "Plottable CNT Diameter (nm)": "Not Reported/ Can not calculate", "Date Entered and Checked ": 20200531, "Notes": "Reported from a Parks paper 1998", "Year": 2001, "Production Process": "Conductive Polymer", "Post Process": "As-is", "Intentionally added intercalation dope": "ClO3-", "Host Conductivity (MSm-1)": null, "Sorted Status": "Not Reported/ Can not calculate", "Bulk Fiber Diameter (microns)": null, "G Peak Position (cm-1)": null, "Thermal Conductivity (W/(m K))": null, "T Star (K)": 195.73, "R value at lowest temp": 1.5351550506601167e-07, "R value at 4.2 K": 1.4868458707086415e-07, "R value at 10 K": 1.441566207424432e-07, "R value at 77 K": 1.1508482084889757e-07, "R value at 300 K": 1.1177070583435492e-07, "R(300K)/R(4.2K)": 0.7517302770668771, "R(300K)/R(10K)": 0.775342160899079, "Reference": "2001 Electronic transport properties of conducting polymers and carbon nanotubes", "Unnamed: 41": null, "Unnamed: 42": null, "Unnamed: 43": null, "Unnamed: 44": null, "Unnamed: 45": 2, "Log Conductivity": 0.9516720064813432, "Log Density": null, "Log Specific Conductivity": null, "Log Tensile Strength": null, "Log Specific Strength": null, "Log Youngs Modulus": null, "Log Raman G:D Ratio": null, "Log Raman (10^-12)*G:D λ^4": null, "Log CNT Diameter": null, "Log Fiber Diameter": null, "Log Thermal Conductivity": null, "Log (R(300K)/R(4.2))": -0.12393795753856866, "Log (R(300K)/R(10))": -0.11050659969103228, "Log Host Conductivity ": null, "Log Thermal Conductivity ": null, "Ampacity Measurement Config": null, "Medium 1": null, "Substrate": null, "Absolute I max (mA)": null, "Absolute J max (A/m2)": null, "Specific J max (mA/tex)": null, "Absolute J failure (A/m2": null, "Specific J failure (mA/tex)": null, "Breakdown Temp (oC)": null, "Medium 2": null, "Substrate 2": null, "Absolute I max (mA).1": null, "Absolute J max (A/m2).1": null, "Specific J max (mA/tex).1": null, "Absolute J failure (A/m2.1": null, "Specific J failure (mA/tex).1": null, "Probe separation for Electrical conductivity (microns)": null, "Probe separation for Ampacity (microns)": "Not Reported/ Can not calculate", "Notes on ampacity": null, "Substrate for ampacity (Yes/No)": "Not Reported/ Can not calculate", "Notes on substrate ": null, "Log (Jmax in Air (A/m2))": "Not Reported/ Can not calculate", "Log (Jmax in Vacuum(A/m2))": "Not Reported/ Can not calculate", "Bulk fibre diameter (nm)": "Not Reported/ Can not calculate", "Log (Bulk fibre diameter (nm))": null, "Effective diameter for ampacity (nm)": "Not Reported/ Can not calculate", "Log (Effective diameter for ampacity (nm))": null, "Notes on diameter": null, "Category 2": "Conductive Polymer", "Diameter Regime": "Not reported/Can not calculate", "Log (Probe separation for ampacity (microns))": "Not reported/Can not calculate", "Probe separation regime": "Not reported/Can not calculate"}
needs_review |  |  |  |  | Reported from a Parks paper 1998 | polymer_fiber_comparator | sheet_mat_film |  |  | As-is | [5 empty] | Bulmer/James meta-analysis supporting workbook, Main sheet |  |  |  | check_duplicate_or_multi_sample_group | rec_d1475074cdb8 | 20210409_Metaanalysis_database.xlsx | Main | 232 | 2001 Electronic transport properties of conducting polymers and carbon nanotubes | Reported from a Parks paper 1998 | polymer_fiber_comparator | sheet_mat_film |  |  | As-is | context_comparator | peer_reviewed_meta_analysis_record | secondary_meta_analysis_with_original_doi | Peer-reviewed meta-analysis workbook row with original DOI resolved by Crossref/OpenAlex; not re-extracted from the primary paper in this pipeline. | 10.1088/0034-4885/64/1/201 | 10.1088/0034-4885/64/1/201 |  | verified_crossref_openalex | Electronic transport properties of conducting polymers and carbon nanotubes | A B Kaiser | A B Kaiser | Reports on Progress in Physics | 2001 | 2001-01-01 | 64, 1, 1-49 | 10.1088/0034-4885/64/1/201 | 2 |  | 0 | [23 empty] | 4.016194 | 4016194.1 | [14 empty] | Bulmer/James meta-analysis supporting workbook, Main sheet | 10.1002/adma.202008432 | A Meta-Analysis of Conductive and Strong Carbon Nanotube Materials | John S. Bulmer et al. | Advanced Materials | 2021 | 2001 Electronic transport properties of conducting polymers and carbon nanotubes | accepted | 1 |  |  | Bulmer/James CNT meta-analysis supporting workbook | peer_reviewed_meta_analysis_workbook | 10.1088/0034-4885/64/1/201 | Original DOI resolved from James/Bulmer workbook reference: 10.1088/0034-4885/64/1/201; compiled data source DOI: 10.1002/adma.202008432 | 4 | Conductive Polymer |  | Electronic transport properties of conducting polymers and carbon nanotubes |  | Reports on Progress in Physics | 2001 |  |  |  | secondary_public_candidate | needs_primary_value_crosscheck | James_Bulmer_meta_analysis_workbook | 3 | {"Category": "Conductive Polymer", "Conductivity (MSm-1)": 4.01619406328295, "Density (g cm-3)": null, "Specific Conductivity (kS m2/kg)": null, "Electrical Anisotropy": null, "Alignment figure of merit": null, "Alignment method": null, "Alignment FWHM": null, "FWHM type": null, "Raman G:D": null, "Raman wavelength": null, "(10^-12)*G:D λ^4": null, "Doped or Acid Exposure (Yes/ No)": "Yes", "Tensile Strength (MPa)": null, "Specific Strength (N/Tex)": null, "Young's Modulus (GPa)": null, "Unnamed: 16": null, "Uber Parameter": null, "Specific Uber Parameter": null, "CNT Diameter (nm)": "Not Reported/ Can not calculate", "Plottable CNT Diameter (nm)": "Not Reported/ Can not calculate", "Date Entered and Checked ": 20200531, "Notes": "Reported from a Parks paper 1998", "Year": 2001, "Production Process": "Conductive Polymer", "Post Process": "As-is", "Intentionally added intercalation dope": "ClO3-", "Host Conductivity (MSm-1)": null, "Sorted Status": "Not Reported/ Can not calculate", "Bulk Fiber Diameter (microns)": null, "G Peak Position (cm-1)": null, "Thermal Conductivity (W/(m K))": null, "T Star (K)": "Not Reported/ Can not calculate", "R value at lowest temp": 1.4245296397844535e-07, "R value at 4.2 K": 1.4245969838793713e-07, "R value at 10 K": 1.4449671058941027e-07, "R value at 77 K": 1.5537251869038571e-07, "R value at 300 K": 2.489919521425147e-07, "R(300K)/R(4.2K)": 1.7478062565068457, "R(300K)/R(10K)": 1.7231669228099549, "Reference": "2001 Electronic transport properties of conducting polymers and carbon nanotubes", "Unnamed: 41": null, "Unnamed: 42": null, "Unnamed: 43": null, "Unnamed: 44": null, "Unnamed: 45": 2, "Log Conductivity": 0.6038146898383236, "Log Density": null, "Log Specific Conductivity": null, "Log Tensile Strength": null, "Log Specific Strength": null, "Log Youngs Modulus": null, "Log Raman G:D Ratio": null, "Log Raman (10^-12)*G:D λ^4": null, "Log CNT Diameter": null, "Log Fiber Diameter": null, "Log Thermal Conductivity": null, "Log (R(300K)/R(4.2))": 0.24249328962942276, "Log (R(300K)/R(10))": 0.23632734949906237, "Log Host Conductivity ": null, "Log Thermal Conductivity ": null, "Ampacity Measurement Config": null, "Medium 1": null, "Substrate": null, "Absolute I max (mA)": null, "Absolute J max (A/m2)": null, "Specific J max (mA/tex)": null, "Absolute J failure (A/m2": null, "Specific J failure (mA/tex)": null, "Breakdown Temp (oC)": null, "Medium 2": null, "Substrate 2": null, "Absolute I max (mA).1": null, "Absolute J max (A/m2).1": null, "Specific J max (mA/tex).1": null, "Absolute J failure (A/m2.1": null, "Specific J failure (mA/tex).1": null, "Probe separation for Electrical conductivity (microns)": null, "Probe separation for Ampacity (microns)": "Not Reported/ Can not calculate", "Notes on ampacity": null, "Substrate for ampacity (Yes/No)": "Not Reported/ Can not calculate", "Notes on substrate ": null, "Log (Jmax in Air (A/m2))": "Not Reported/ Can not calculate", "Log (Jmax in Vacuum(A/m2))": "Not Reported/ Can not calculate", "Bulk fibre diameter (nm)": "Not Reported/ Can not calculate", "Log (Bulk fibre diameter (nm))": null, "Effective diameter for ampacity (nm)": "Not Reported/ Can not calculate", "Log (Effective diameter for ampacity (nm))": null, "Notes on diameter": null, "Category 2": "Conductive Polymer", "Diameter Regime": "Not reported/Can not calculate", "Log (Probe separation for ampacity (microns))": "Not reported/Can not calculate", "Probe separation regime": "Not reported/Can not calculate"}
needs_review |  |  |  |  | Magnetic field aligned buckypaper, had to calculate out their "density correction factor" | polymer_fiber_comparator | buckypaper | FWCNT |  | heat_treated;densified;Annealed | alignment: Raman G peak anisotropy |  |  |  |  | Bulmer/James meta-analysis supporting workbook, Main sheet |  |  |  | check_duplicate_or_multi_sample_group | rec_29c61e14de41 | 20210409_Metaanalysis_database.xlsx | Main | 244 | 2003 Magnetically aligned single wall carbon nanotube films: preferred orientation and anisotropic | Magnetic field aligned buckypaper, had to calculate out their "density correction factor" | polymer_fiber_comparator | buckypaper | FWCNT |  | heat_treated;densified;Annealed | context_comparator | peer_reviewed_meta_analysis_record | secondary_meta_analysis_with_original_doi | Peer-reviewed meta-analysis workbook row with original DOI resolved by Crossref/OpenAlex; not re-extracted from the primary paper in this pipeline. | 10.1063/1.1536733 | 10.1063/1.1536733 |  | verified_crossref_openalex | Magnetically aligned single wall carbon nanotube films: Preferred orientation and anisotropic transport properties | J. E. Fischer et al. | J. E. Fischer; W. Zhou; J. Vavro; M. C. Llaguno; C. Guthy; R. Haggenmueller; M. J. Casavant; D. E. Walters; R. E. Smalley | Journal of Applied Physics | 2003 | 2003-02-15 | 93, 4, 2157-2163 | 10.1063/1.1536733 | 2 |  | 0 |  | 0.9 | 900 | 0.001111111 | [19 empty] | 0.812 | 812000 | 902.2222 |  |  |  | 4.8 | 4.8 | [5 empty] | alignment: Raman G peak anisotropy |  |  | Bulmer/James meta-analysis supporting workbook, Main sheet | 10.1002/adma.202008432 | A Meta-Analysis of Conductive and Strong Carbon Nanotube Materials | John S. Bulmer et al. | Advanced Materials | 2021 | 2003 Magnetically aligned single wall carbon nanotube films: preferred orientation and anisotropic | accepted | 0.9776 |  |  | Bulmer/James CNT meta-analysis supporting workbook | peer_reviewed_meta_analysis_workbook | 10.1063/1.1536733 | Original DOI resolved from James/Bulmer workbook reference: 10.1063/1.1536733; compiled data source DOI: 10.1002/adma.202008432 | 4 | Aligned Few-wall CNTs |  | Magnetically aligned single wall carbon nanotube films: Preferred orientation and anisotropic transport properties |  | Journal of Applied Physics | 2003 |  |  |  | secondary_public_candidate | needs_primary_value_crosscheck | James_Bulmer_meta_analysis_workbook | 3 | {"Category": "Aligned Few-wall CNTs", "Conductivity (MSm-1)": 0.812, "Density (g cm-3)": 0.9, "Specific Conductivity (kS m2/kg)": 0.9022222222222221, "Electrical Anisotropy": 6, "Alignment figure of merit": 4, "Alignment method": "Raman G peak anisotropy", "Alignment FWHM": 33, "FWHM type": "X ray ", "Raman G:D": 4.8, "Raman wavelength": 514.5, "(10^-12)*G:D λ^4": 0.3363432789843, "Doped or Acid Exposure (Yes/ No)": "No", "Tensile Strength (MPa)": "Not Reported/ Can not calculate", "Specific Strength (N/Tex)": "Not Reported/ Can not calculate", "Young's Modulus (GPa)": "Not Reported/ Can not calculate", "Unnamed: 16": null, "Uber Parameter": "Not Reported/ Can not calculate", "Specific Uber Parameter": "Not Reported/ Can not calculate", "CNT Diameter (nm)": 1.3, "Plottable CNT Diameter (nm)": 1.3, "Date Entered and Checked ": 20200406, "Notes": "Magnetic field aligned buckypaper, had to calculate out their \"density correction factor\" ", "Year": 2003, "Production Process": "Aligned Buckypaper", "Post Process": "Annealed", "Intentionally added intercalation dope": null, "Host Conductivity (MSm-1)": null, "Sorted Status": "Unsorted", "Bulk Fiber Diameter (microns)": "Not Reported/ Can not calculate", "G Peak Position (cm-1)": 1590, "Thermal Conductivity (W/(m K))": "Not Reported/ Can not calculate", "T Star (K)": "Not Reported/ Can not calculate", "R value at lowest temp": 3.52947205502049, "R value at 4.2 K": 2.48621900282181, "R value at 10 K": 2.00048043389083, "R value at 77 K": 1.22572495500415, "R value at 300 K": 0.923156986807923, "R(300K)/R(4.2K)": 0.3713096013505479, "R(300K)/R(10K)": 0.461467641056819, "Reference": "2003 Magnetically aligned single wall carbon nanotube films: preferred orientation and anisotropic", "Unnamed: 41": null, "Unnamed: 42": null, "Unnamed: 43": null, "Unnamed: 44": null, "Unnamed: 45": 2, "Log Conductivity": -0.09044397075882467, "Log Density": -0.045757490560675115, "Log Specific Conductivity": -0.0446864801981496, "Log Tensile Strength": null, "Log Specific Strength": null, "Log Youngs Modulus": null, "Log Raman G:D Ratio": 0.6812412373755872, "Log Raman (10^-12)*G:D λ^4": -0.47321724623060585, "Log CNT Diameter": 0.11394335230683679, "Log Fiber Diameter": null, "Log Thermal Conductivity": null, "Log (R(300K)/R(4.2))": -0.43026382061049706, "Log (R(300K)/R(10))": -0.3358587470826498, "Log Host Conductivity ": null, "Log Thermal Conductivity ": null, "Ampacity Measurement Config": null, "Medium 1": null, "Substrate": null, "Absolute I max (mA)": null, "Absolute J max (A/m2)": null, "Specific J max (mA/tex)": null, "Absolute J failure (A/m2": null, "Specific J failure (mA/tex)": null, "Breakdown Temp (oC)": null, "Medium 2": null, "Substrate 2": null, "Absolute I max (mA).1": null, "Absolute J max (A/m2).1": null, "Specific J max (mA/tex).1": null, "Absolute J failure (A/m2.1": null, "Specific J failure (mA/tex).1": null, "Probe separation for Electrical conductivity (microns)": null, "Probe separation for Ampacity (microns)": "Not Reported/ Can not calculate", "Notes on ampacity": null, "Substrate for ampacity (Yes/No)": "Not Reported/ Can not calculate", "Notes on substrate ": null, "Log (Jmax in Air (A/m2))": "Not Reported/ Can not calculate", "Log (Jmax in Vacuum(A/m2))": "Not Reported/ Can not calculate", "Bulk fibre diameter (nm)": null, "Log (Bulk fibre diameter (nm))": null, "Effective diameter for ampacity (nm)": 1.3, "Log (Effective diameter for ampacity (nm))": 0.11394335230683679, "Notes on diameter": null, "Category 2": "CNT", "Diameter Regime": "sub-micron", "Log (Probe separation for ampacity (microns))": "Not reported/Can not calculate", "Probe separation regime": "Not reported/Can not calculate"} |  | 1.111111
needs_review |  |  |  |  | Magnetic fiewld aligned buckypaper | polymer_fiber_comparator | buckypaper | FWCNT |  | heat_treated;Annealed | alignment: Raman G peak anisotropy |  |  |  |  | Bulmer/James meta-analysis supporting workbook, Main sheet |  |  |  | check_duplicate_or_multi_sample_group | rec_2304847758c3 | 20210409_Metaanalysis_database.xlsx | Main | 245 | 2003 Magnetically aligned single wall carbon nanotube films: preferred orientation and anisotropic | Magnetic fiewld aligned buckypaper | polymer_fiber_comparator | buckypaper | FWCNT |  | heat_treated;Annealed | context_comparator | peer_reviewed_meta_analysis_record | secondary_meta_analysis_with_original_doi | Peer-reviewed meta-analysis workbook row with original DOI resolved by Crossref/OpenAlex; not re-extracted from the primary paper in this pipeline. | 10.1063/1.1536733 | 10.1063/1.1536733 |  | verified_crossref_openalex | Magnetically aligned single wall carbon nanotube films: Preferred orientation and anisotropic transport properties | J. E. Fischer et al. | J. E. Fischer; W. Zhou; J. Vavro; M. C. Llaguno; C. Guthy; R. Haggenmueller; M. J. Casavant; D. E. Walters; R. E. Smalley | Journal of Applied Physics | 2003 | 2003-02-15 | 93, 4, 2157-2163 | 10.1063/1.1536733 | 2 |  | 0 |  | 0.6 | 600 | 0.001666667 | [19 empty] | 0.1098901 | 109890.1 | 183.1502 |  |  |  | 4.8 | 4.8 | [5 empty] | alignment: Raman G peak anisotropy |  |  | Bulmer/James meta-analysis supporting workbook, Main sheet | 10.1002/adma.202008432 | A Meta-Analysis of Conductive and Strong Carbon Nanotube Materials | John S. Bulmer et al. | Advanced Materials | 2021 | 2003 Magnetically aligned single wall carbon nanotube films: preferred orientation and anisotropic | accepted | 0.9776 |  |  | Bulmer/James CNT meta-analysis supporting workbook | peer_reviewed_meta_analysis_workbook | 10.1063/1.1536733 | Original DOI resolved from James/Bulmer workbook reference: 10.1063/1.1536733; compiled data source DOI: 10.1002/adma.202008432 | 4 | Aligned Few-wall CNTs |  | Magnetically aligned single wall carbon nanotube films: Preferred orientation and anisotropic transport properties |  | Journal of Applied Physics | 2003 |  |  |  | secondary_public_candidate | needs_primary_value_crosscheck | James_Bulmer_meta_analysis_workbook | 3 | {"Category": "Aligned Few-wall CNTs", "Conductivity (MSm-1)": 0.10989010989010987, "Density (g cm-3)": 0.6, "Specific Conductivity (kS m2/kg)": 0.1831501831501831, "Electrical Anisotropy": 8, "Alignment figure of merit": 3, "Alignment method": "Raman G peak anisotropy", "Alignment FWHM": 34, "FWHM type": "X ray", "Raman G:D": 4.8, "Raman wavelength": 514.5, "(10^-12)*G:D λ^4": 0.3363432789843, "Doped or Acid Exposure (Yes/ No)": "No", "Tensile Strength (MPa)": "Not Reported/ Can not calculate", "Specific Strength (N/Tex)": "Not Reported/ Can not calculate", "Young's Modulus (GPa)": "Not Reported/ Can not calculate", "Unnamed: 16": null, "Uber Parameter": "Not Reported/ Can not calculate", "Specific Uber Parameter": "Not Reported/ Can not calculate", "CNT Diameter (nm)": 1.3, "Plottable CNT Diameter (nm)": 1.3, "Date Entered and Checked ": 20200406, "Notes": "Magnetic fiewld aligned buckypaper ", "Year": 2003, "Production Process": "Aligned Buckypaper", "Post Process": "Annealed", "Intentionally added intercalation dope": null, "Host Conductivity (MSm-1)": null, "Sorted Status": "Unsorted", "Bulk Fiber Diameter (microns)": "Not Reported/ Can not calculate", "G Peak Position (cm-1)": 1590, "Thermal Conductivity (W/(m K))": "Not Reported/ Can not calculate", "T Star (K)": "Not Reported/ Can not calculate", "R value at lowest temp": "Not Reported/ Can not calculate", "R value at 4.2 K": "Not Reported/ Can not calculate", "R value at 10 K": "Not Reported/ Can not calculate", "R value at 77 K": "Not Reported/ Can not calculate", "R value at 300 K": "Not Reported/ Can not calculate", "R(300K)/R(4.2K)": null, "R(300K)/R(10K)": null, "Reference": "2003 Magnetically aligned single wall carbon nanotube films: preferred orientation and anisotropic", "Unnamed: 41": null, "Unnamed: 42": null, "Unnamed: 43": null, "Unnamed: 44": null, "Unnamed: 45": 2, "Log Conductivity": -0.9590413923210936, "Log Density": -0.2218487496163564, "Log Specific Conductivity": -0.7371926427047373, "Log Tensile Strength": null, "Log Specific Strength": null, "Log Youngs Modulus": null, "Log Raman G:D Ratio": 0.6812412373755872, "Log Raman (10^-12)*G:D λ^4": -0.47321724623060585, "Log CNT Diameter": 0.11394335230683679, "Log Fiber Diameter": null, "Log Thermal Conductivity": null, "Log (R(300K)/R(4.2))": null, "Log (R(300K)/R(10))": null, "Log Host Conductivity ": null, "Log Thermal Conductivity ": null, "Ampacity Measurement Config": null, "Medium 1": null, "Substrate": null, "Absolute I max (mA)": null, "Absolute J max (A/m2)": null, "Specific J max (mA/tex)": null, "Absolute J failure (A/m2": null, "Specific J failure (mA/tex)": null, "Breakdown Temp (oC)": null, "Medium 2": null, "Substrate 2": null, "Absolute I max (mA).1": null, "Absolute J max (A/m2).1": null, "Specific J max (mA/tex).1": null, "Absolute J failure (A/m2.1": null, "Specific J failure (mA/tex).1": null, "Probe separation for Electrical conductivity (microns)": null, "Probe separation for Ampacity (microns)": "Not Reported/ Can not calculate", "Notes on ampacity": null, "Substrate for ampacity (Yes/No)": "Not Reported/ Can not calculate", "Notes on substrate ": null, "Log (Jmax in Air (A/m2))": "Not Reported/ Can not calculate", "Log (Jmax in Vacuum(A/m2))": "Not Reported/ Can not calculate", "Bulk fibre diameter (nm)": null, "Log (Bulk fibre diameter (nm))": null, "Effective diameter for ampacity (nm)": 1.3, "Log (Effective diameter for ampacity (nm))": 0.11394335230683679, "Notes on diameter": null, "Category 2": "CNT", "Diameter Regime": "sub-micron", "Log (Probe separation for ampacity (microns))": "Not reported/Can not calculate", "Probe separation regime": "Not reported/Can not calculate"} |  | 1.666667
needs_review |  |  |  |  | Early Rice paper annealed | polymer_fiber_comparator | sheet_mat_film | FWCNT |  | heat_treated;Annealed | alignment: Not Reported/ Can not calculate |  |  |  |  | Bulmer/James meta-analysis supporting workbook, Main sheet |  |  |  | check_duplicate_or_multi_sample_group | rec_6f229797da3f | 20210409_Metaanalysis_database.xlsx | Main | 259 | 2004 Macroscopic, Neat, Single-Walled Carbon Nanotube Fibers | Early Rice paper annealed | polymer_fiber_comparator | sheet_mat_film | FWCNT |  | heat_treated;Annealed | context_comparator | peer_reviewed_meta_analysis_record | secondary_meta_analysis_with_original_doi | Peer-reviewed meta-analysis workbook row with original DOI resolved by Crossref/OpenAlex; not re-extracted from the primary paper in this pipeline. | 10.1126/science.1101398 | 10.1126/science.1101398 |  | verified_crossref_openalex | Macroscopic, Neat, Single-Walled Carbon Nanotube Fibers | Lars M. Ericson et al. |  | Science | 2004 | 2004-09-03 | 305, 5689, 1447-1450 | 10.1126/science.1101398 | 3 |  | 0 | [23 empty] | 0.05 | 50000 | [11 empty] | alignment: Not Reported/ Can not calculate |  |  | Bulmer/James meta-analysis supporting workbook, Main sheet | 10.1002/adma.202008432 | A Meta-Analysis of Conductive and Strong Carbon Nanotube Materials | John S. Bulmer et al. | Advanced Materials | 2021 | 2004 Macroscopic, Neat, Single-Walled Carbon Nanotube Fibers | accepted | 1 |  |  | Bulmer/James CNT meta-analysis supporting workbook | peer_reviewed_meta_analysis_workbook | 10.1126/science.1101398 | Original DOI resolved from James/Bulmer workbook reference: 10.1126/science.1101398; compiled data source DOI: 10.1002/adma.202008432 | 4 | Aligned Few-wall CNTs |  | Macroscopic, Neat, Single-Walled Carbon Nanotube Fibers |  | Science | 2004 |  |  |  | secondary_public_candidate | needs_primary_value_crosscheck | James_Bulmer_meta_analysis_workbook | 3 | {"Category": "Aligned Few-wall CNTs", "Conductivity (MSm-1)": 0.049999999999999996, "Density (g cm-3)": "Not Reported/ Can not calculate", "Specific Conductivity (kS m2/kg)": "Not Reported/ Can not calculate", "Electrical Anisotropy": "Not Reported/ Can not calculate", "Alignment figure of merit": "Not Reported/ Can not calculate", "Alignment method": "Not Reported/ Can not calculate", "Alignment FWHM": 31, "FWHM type": "X ray", "Raman G:D": "Not Reported/ Can not calculate", "Raman wavelength": null, "(10^-12)*G:D λ^4": null, "Doped or Acid Exposure (Yes/ No)": "No", "Tensile Strength (MPa)": "Not Reported/ Can not calculate", "Specific Strength (N/Tex)": "Not Reported/ Can not calculate", "Young's Modulus (GPa)": "Not Reported/ Can not calculate", "Unnamed: 16": null, "Uber Parameter": "Not Reported/ Can not calculate", "Specific Uber Parameter": "Not Reported/ Can not calculate", "CNT Diameter (nm)": 1, "Plottable CNT Diameter (nm)": 1, "Date Entered and Checked ": 20200525, "Notes": "Early Rice paper annealed", "Year": 2004, "Production Process": "Liquid Extrusion ", "Post Process": "Annealed", "Intentionally added intercalation dope": null, "Host Conductivity (MSm-1)": null, "Sorted Status": "Unsorted", "Bulk Fiber Diameter (microns)": "Not Reported/ Can not calculate", "G Peak Position (cm-1)": "Not Reported/ Can not calculate", "Thermal Conductivity (W/(m K))": "Not Reported/ Can not calculate", "T Star (K)": "Not Reported/ Can not calculate", "R value at lowest temp": "Not Reported/ Can not calculate", "R value at 4.2 K": "Not Reported/ Can not calculate", "R value at 10 K": "Not Reported/ Can not calculate", "R value at 77 K": "Not Reported/ Can not calculate", "R value at 300 K": "Not Reported/ Can not calculate", "R(300K)/R(4.2K)": null, "R(300K)/R(10K)": null, "Reference": "2004 Macroscopic, Neat, Single-Walled Carbon Nanotube Fibers", "Unnamed: 41": null, "Unnamed: 42": null, "Unnamed: 43": null, "Unnamed: 44": null, "Unnamed: 45": 2, "Log Conductivity": -1.3010299956639813, "Log Density": null, "Log Specific Conductivity": null, "Log Tensile Strength": null, "Log Specific Strength": null, "Log Youngs Modulus": null, "Log Raman G:D Ratio": null, "Log Raman (10^-12)*G:D λ^4": null, "Log CNT Diameter": 0, "Log Fiber Diameter": null, "Log Thermal Conductivity": null, "Log (R(300K)/R(4.2))": null, "Log (R(300K)/R(10))": null, "Log Host Conductivity ": null, "Log Thermal Conductivity ": null, "Ampacity Measurement Config": null, "Medium 1": null, "Substrate": null, "Absolute I max (mA)": null, "Absolute J max (A/m2)": null, "Specific J max (mA/tex)": null, "Absolute J failure (A/m2": null, "Specific J failure (mA/tex)": null, "Breakdown Temp (oC)": null, "Medium 2": null, "Substrate 2": null, "Absolute I max (mA).1": null, "Absolute J max (A/m2).1": null, "Specific J max (mA/tex).1": null, "Absolute J failure (A/m2.1": null, "Specific J failure (mA/tex).1": null, "Probe separation for Electrical conductivity (microns)": null, "Probe separation for Ampacity (microns)": "Not Reported/ Can not calculate", "Notes on ampacity": null, "Substrate for ampacity (Yes/No)": "Not Reported/ Can not calculate", "Notes on substrate ": null, "Log (Jmax in Air (A/m2))": "Not Reported/ Can not calculate", "Log (Jmax in Vacuum(A/m2))": "Not Reported/ Can not calculate", "Bulk fibre diameter (nm)": null, "Log (Bulk fibre diameter (nm))": null, "Effective diameter for ampacity (nm)": 1, "Log (Effective diameter for ampacity (nm))": 0, "Notes on diameter": null, "Category 2": "CNT", "Diameter Regime": "sub-micron", "Log (Probe separation for ampacity (microns))": "Not reported/Can not calculate", "Probe separation regime": "Not reported/Can not calculate"}
needs_review |  |  |  |  | Doped Buckypaper | polymer_fiber_comparator | buckypaper | FWCNT |  | doped_or_intercalated;H2SO4 | alignment: Not Reported/ Can not calculate |  |  |  |  | Bulmer/James meta-analysis supporting workbook, Main sheet |  |  |  | check_duplicate_or_multi_sample_group | rec_1cb02a8c34b0 | 20210409_Metaanalysis_database.xlsx | Main | 282 | 2005 Metal-insulator transition in doped single-wall carbon nanotubes | Doped Buckypaper | polymer_fiber_comparator | buckypaper | FWCNT |  | doped_or_intercalated;H2SO4 | context_comparator | peer_reviewed_meta_analysis_record | secondary_meta_analysis_with_original_doi | Peer-reviewed meta-analysis workbook row with original DOI resolved by Crossref/OpenAlex; not re-extracted from the primary paper in this pipeline. | 10.1103/physrevb.71.155410 | 10.1103/physrevb.71.155410 |  | verified_crossref_openalex | Metal-insulator transition in doped single-wall carbon nanotubes | J. Vavro et al. | J. Vavro; J. M. Kikkawa; J. E. Fischer | Physical Review B | 2005 | 2005-04-19 | 71, 15 | 10.1103/physrevb.71.155410 | 7 |  | 0 | [23 empty] | 0.1666667 | 166666.7 | [11 empty] | alignment: Not Reported/ Can not calculate |  |  | Bulmer/James meta-analysis supporting workbook, Main sheet | 10.1002/adma.202008432 | A Meta-Analysis of Conductive and Strong Carbon Nanotube Materials | John S. Bulmer et al. | Advanced Materials | 2021 | 2005 Metal-insulator transition in doped single-wall carbon nanotubes | accepted | 1 |  |  | Bulmer/James CNT meta-analysis supporting workbook | peer_reviewed_meta_analysis_workbook | 10.1103/physrevb.71.155410 | Original DOI resolved from James/Bulmer workbook reference: 10.1103/physrevb.71.155410; compiled data source DOI: 10.1002/adma.202008432 | 4 | Unaligned Few-wall CNTs |  | Metal-insulator transition in doped single-wall carbon nanotubes |  | Physical Review B | 2005 |  |  |  | secondary_public_candidate | needs_primary_value_crosscheck | James_Bulmer_meta_analysis_workbook | 3 | {"Category": "Unaligned Few-wall CNTs", "Conductivity (MSm-1)": 0.16666666666666666, "Density (g cm-3)": "Not Reported/ Can not calculate", "Specific Conductivity (kS m2/kg)": "Not Reported/ Can not calculate", "Electrical Anisotropy": "Not Reported/ Can not calculate", "Alignment figure of merit": "Not Reported/ Can not calculate", "Alignment method": "Not Reported/ Can not calculate", "Alignment FWHM": "Not Reported/ Can not calculate", "FWHM type": "Not Reported/ Can not calculate", "Raman G:D": "Not Reported/ Can not calculate", "Raman wavelength": "Not Reported/ Can not calculate", "(10^-12)*G:D λ^4": null, "Doped or Acid Exposure (Yes/ No)": "Yes", "Tensile Strength (MPa)": "Not Reported/ Can not calculate", "Specific Strength (N/Tex)": "Not Reported/ Can not calculate", "Young's Modulus (GPa)": "Not Reported/ Can not calculate", "Unnamed: 16": null, "Uber Parameter": "Not Reported/ Can not calculate", "Specific Uber Parameter": "Not Reported/ Can not calculate", "CNT Diameter (nm)": "Not Reported/ Can not calculate", "Plottable CNT Diameter (nm)": "Not Reported/ Can not calculate", "Date Entered and Checked ": 20200511, "Notes": "Doped Buckypaper", "Year": 2005, "Production Process": "Buckypaper", "Post Process": "H2SO4", "Intentionally added intercalation dope": "H2SO4", "Host Conductivity (MSm-1)": null, "Sorted Status": "Unsorted ", "Bulk Fiber Diameter (microns)": "Not Reported/ Can not calculate", "G Peak Position (cm-1)": "Not Reported/ Can not calculate", "Thermal Conductivity (W/(m K))": "Not Reported/ Can not calculate", "T Star (K)": "Not Reported/ Can not calculate", "R value at lowest temp": 1.01937348593887, "R value at 4.2 K": 0.953161883234788, "R value at 10 K": 0.874312458022073, "R value at 77 K": 0.694491071378121, "R value at 300 K": 0.637039947118217, "R(300K)/R(4.2K)": 0.668343917568615, "R(300K)/R(10K)": 0.728618174513229, "Reference": "2005 Metal-insulator transition in doped single-wall carbon nanotubes", "Unnamed: 41": null, "Unnamed: 42": null, "Unnamed: 43": null, "Unnamed: 44": null, "Unnamed: 45": 7, "Log Conductivity": -0.7781512503836436, "Log Density": null, "Log Specific Conductivity": null, "Log Tensile Strength": null, "Log Specific Strength": null, "Log Youngs Modulus": null, "Log Raman G:D Ratio": null, "Log Raman (10^-12)*G:D λ^4": null, "Log CNT Diameter": null, "Log Fiber Diameter": null, "Log Thermal Conductivity": null, "Log (R(300K)/R(4.2))": -0.17499999999999974, "Log (R(300K)/R(10))": -0.13749999999999926, "Log Host Conductivity ": null, "Log Thermal Conductivity ": null, "Ampacity Measurement Config": null, "Medium 1": null, "Substrate": null, "Absolute I max (mA)": null, "Absolute J max (A/m2)": null, "Specific J max (mA/tex)": null, "Absolute J failure (A/m2": null, "Specific J failure (mA/tex)": null, "Breakdown Temp (oC)": null, "Medium 2": null, "Substrate 2": null, "Absolute I max (mA).1": null, "Absolute J max (A/m2).1": null, "Specific J max (mA/tex).1": null, "Absolute J failure (A/m2.1": null, "Specific J failure (mA/tex).1": null, "Probe separation for Electrical conductivity (microns)": null, "Probe separation for Ampacity (microns)": "Not Reported/ Can not calculate", "Notes on ampacity": null, "Substrate for ampacity (Yes/No)": "Not Reported/ Can not calculate", "Notes on substrate ": null, "Log (Jmax in Air (A/m2))": "Not Reported/ Can not calculate", "Log (Jmax in Vacuum(A/m2))": "Not Reported/ Can not calculate", "Bulk fibre diameter (nm)": null, "Log (Bulk fibre diameter (nm))": null, "Effective diameter for ampacity (nm)": "Not Reported/ Can not calculate", "Log (Effective diameter for ampacity (nm))": null, "Notes on diameter": null, "Category 2": "CNT", "Diameter Regime": "Not reported/Can not calculate", "Log (Probe separation for ampacity (microns))": "Not reported/Can not calculate", "Probe separation regime": "Not reported/Can not calculate"}
needs_review |  |  |  |  | Dedoped Buckypaper | polymer_fiber_comparator | buckypaper | FWCNT |  | doped_or_intercalated;Dedoped | alignment: Not Reported/ Can not calculate |  |  |  |  | Bulmer/James meta-analysis supporting workbook, Main sheet |  |  |  | check_duplicate_or_multi_sample_group | rec_b076491806f8 | 20210409_Metaanalysis_database.xlsx | Main | 283 | 2005 Metal-insulator transition in doped single-wall carbon nanotubes | Dedoped Buckypaper | polymer_fiber_comparator | buckypaper | FWCNT |  | doped_or_intercalated;Dedoped | context_comparator | peer_reviewed_meta_analysis_record | secondary_meta_analysis_with_original_doi | Peer-reviewed meta-analysis workbook row with original DOI resolved by Crossref/OpenAlex; not re-extracted from the primary paper in this pipeline. | 10.1103/physrevb.71.155410 | 10.1103/physrevb.71.155410 |  | verified_crossref_openalex | Metal-insulator transition in doped single-wall carbon nanotubes | J. Vavro et al. | J. Vavro; J. M. Kikkawa; J. E. Fischer | Physical Review B | 2005 | 2005-04-19 | 71, 15 | 10.1103/physrevb.71.155410 | 7 |  | 0 | [23 empty] | 0.01111111 | 11111.11 | [11 empty] | alignment: Not Reported/ Can not calculate |  |  | Bulmer/James meta-analysis supporting workbook, Main sheet | 10.1002/adma.202008432 | A Meta-Analysis of Conductive and Strong Carbon Nanotube Materials | John S. Bulmer et al. | Advanced Materials | 2021 | 2005 Metal-insulator transition in doped single-wall carbon nanotubes | accepted | 1 |  |  | Bulmer/James CNT meta-analysis supporting workbook | peer_reviewed_meta_analysis_workbook | 10.1103/physrevb.71.155410 | Original DOI resolved from James/Bulmer workbook reference: 10.1103/physrevb.71.155410; compiled data source DOI: 10.1002/adma.202008432 | 4 | Unaligned Few-wall CNTs |  | Metal-insulator transition in doped single-wall carbon nanotubes |  | Physical Review B | 2005 |  |  |  | secondary_public_candidate | needs_primary_value_crosscheck | James_Bulmer_meta_analysis_workbook | 3 | {"Category": "Unaligned Few-wall CNTs", "Conductivity (MSm-1)": 0.011111111111111112, "Density (g cm-3)": "Not Reported/ Can not calculate", "Specific Conductivity (kS m2/kg)": "Not Reported/ Can not calculate", "Electrical Anisotropy": "Not Reported/ Can not calculate", "Alignment figure of merit": "Not Reported/ Can not calculate", "Alignment method": "Not Reported/ Can not calculate", "Alignment FWHM": "Not Reported/ Can not calculate", "FWHM type": "Not Reported/ Can not calculate", "Raman G:D": "Not Reported/ Can not calculate", "Raman wavelength": "Not Reported/ Can not calculate", "(10^-12)*G:D λ^4": null, "Doped or Acid Exposure (Yes/ No)": "No", "Tensile Strength (MPa)": "Not Reported/ Can not calculate", "Specific Strength (N/Tex)": "Not Reported/ Can not calculate", "Young's Modulus (GPa)": "Not Reported/ Can not calculate", "Unnamed: 16": null, "Uber Parameter": "Not Reported/ Can not calculate", "Specific Uber Parameter": "Not Reported/ Can not calculate", "CNT Diameter (nm)": "Not Reported/ Can not calculate", "Plottable CNT Diameter (nm)": "Not Reported/ Can not calculate", "Date Entered and Checked ": 20200511, "Notes": "Dedoped Buckypaper", "Year": 2005, "Production Process": "Buckypaper", "Post Process": "Dedoped ", "Intentionally added intercalation dope": null, "Host Conductivity (MSm-1)": null, "Sorted Status": "Unsorted ", "Bulk Fiber Diameter (microns)": "Not Reported/ Can not calculate", "G Peak Position (cm-1)": "Not Reported/ Can not calculate", "Thermal Conductivity (W/(m K))": "Not Reported/ Can not calculate", "T Star (K)": "Not Reported/ Can not calculate", "R value at lowest temp": 8912.50938133745, "R value at 4.2 K": 383.118684955729, "R value at 10 K": 98.0994712726877, "R value at 77 K": 15.8489319246111, "R value at 300 K": 8.65964323360065, "R(300K)/R(4.2K)": 0.02260303027141918, "R(300K)/R(10K)": 0.08827410710022471, "Reference": "2005 Metal-insulator transition in doped single-wall carbon nanotubes", "Unnamed: 41": null, "Unnamed: 42": null, "Unnamed: 43": null, "Unnamed: 44": null, "Unnamed: 45": 7, "Log Conductivity": -1.9542425094393248, "Log Density": null, "Log Specific Conductivity": null, "Log Tensile Strength": null, "Log Specific Strength": null, "Log Youngs Modulus": null, "Log Raman G:D Ratio": null, "Log Raman (10^-12)*G:D λ^4": null, "Log CNT Diameter": null, "Log Fiber Diameter": null, "Log Thermal Conductivity": null, "Log (R(300K)/R(4.2))": -1.6458333333333337, "Log (R(300K)/R(10))": -1.0541666666666667, "Log Host Conductivity ": null, "Log Thermal Conductivity ": null, "Ampacity Measurement Config": null, "Medium 1": null, "Substrate": null, "Absolute I max (mA)": null, "Absolute J max (A/m2)": null, "Specific J max (mA/tex)": null, "Absolute J failure (A/m2": null, "Specific J failure (mA/tex)": null, "Breakdown Temp (oC)": null, "Medium 2": null, "Substrate 2": null, "Absolute I max (mA).1": null, "Absolute J max (A/m2).1": null, "Specific J max (mA/tex).1": null, "Absolute J failure (A/m2.1": null, "Specific J failure (mA/tex).1": null, "Probe separation for Electrical conductivity (microns)": null, "Probe separation for Ampacity (microns)": "Not Reported/ Can not calculate", "Notes on ampacity": null, "Substrate for ampacity (Yes/No)": "Not Reported/ Can not calculate", "Notes on substrate ": null, "Log (Jmax in Air (A/m2))": "Not Reported/ Can not calculate", "Log (Jmax in Vacuum(A/m2))": "Not Reported/ Can not calculate", "Bulk fibre diameter (nm)": null, "Log (Bulk fibre diameter (nm))": null, "Effective diameter for ampacity (nm)": "Not Reported/ Can not calculate", "Log (Effective diameter for ampacity (nm))": null, "Notes on diameter": null, "Category 2": "CNT", "Diameter Regime": "Not reported/Can not calculate", "Log (Probe separation for ampacity (microns))": "Not reported/Can not calculate", "Probe separation regime": "Not reported/Can not calculate"}
needs_review |  |  |  |  | Conductive Polymer 2006 | polymer_fiber_comparator | fiber_yarn |  |  | doped_or_intercalated;drawn_or_stretched;Stretched and doped | alignment: Not Reported/ Can not calculate |  |  |  |  | Bulmer/James meta-analysis supporting workbook, Main sheet |  |  |  | check_duplicate_or_multi_sample_group | rec_bd9d6661df08 | 20210409_Metaanalysis_database.xlsx | Main | 302 | 2006_Metallic transport in polyaniline | Conductive Polymer 2006 | polymer_fiber_comparator | fiber_yarn |  |  | doped_or_intercalated;drawn_or_stretched;Stretched and doped | context_comparator | peer_reviewed_meta_analysis_record | secondary_meta_analysis_with_original_doi | Peer-reviewed meta-analysis workbook row with original DOI resolved by Crossref/OpenAlex; not re-extracted from the primary paper in this pipeline. | 10.1038/nature04705 | 10.1038/nature04705 |  | verified_crossref_openalex | Metallic transport in polyaniline | Kwanghee Lee et al. | Kwanghee Lee; Shinuk Cho; Sung Heum Park; A. J. Heeger; Chan-Woo Lee; Suck-Hyun Lee | Nature | 2006 | 2006-05-01 | 441, 7089, 65-68 | 10.1038/nature04705 | 2 |  | 0 | [23 empty] | 0.1083333 | 108333.3 | [11 empty] | alignment: Not Reported/ Can not calculate |  |  | Bulmer/James meta-analysis supporting workbook, Main sheet | 10.1002/adma.202008432 | A Meta-Analysis of Conductive and Strong Carbon Nanotube Materials | John S. Bulmer et al. | Advanced Materials | 2021 | 2006_Metallic transport in polyaniline | accepted | 1 |  |  | Bulmer/James CNT meta-analysis supporting workbook | peer_reviewed_meta_analysis_workbook | 10.1038/nature04705 | Original DOI resolved from James/Bulmer workbook reference: 10.1038/nature04705; compiled data source DOI: 10.1002/adma.202008432 | 4 | Conductive Polymer |  | Metallic transport in polyaniline |  | Nature | 2006 |  |  |  | secondary_public_candidate | needs_primary_value_crosscheck | James_Bulmer_meta_analysis_workbook | 3 | {"Category": "Conductive Polymer", "Conductivity (MSm-1)": 0.10833333333333332, "Density (g cm-3)": "Not Reported/ Can not calculate", "Specific Conductivity (kS m2/kg)": "Not Reported/ Can not calculate", "Electrical Anisotropy": "Not Reported/ Can not calculate", "Alignment figure of merit": "Not Reported/ Can not calculate", "Alignment method": "Not Reported/ Can not calculate", "Alignment FWHM": "Not Reported/ Can not calculate", "FWHM type": "Not Reported/ Can not calculate", "Raman G:D": "Not Reported/ Can not calculate", "Raman wavelength": "Not Reported/ Can not calculate", "(10^-12)*G:D λ^4": null, "Doped or Acid Exposure (Yes/ No)": "Yes", "Tensile Strength (MPa)": "Not Reported/ Can not calculate", "Specific Strength (N/Tex)": "Not Reported/ Can not calculate", "Young's Modulus (GPa)": "Not Reported/ Can not calculate", "Unnamed: 16": null, "Uber Parameter": "Not Reported/ Can not calculate", "Specific Uber Parameter": "Not Reported/ Can not calculate", "CNT Diameter (nm)": "Not Reported/ Can not calculate", "Plottable CNT Diameter (nm)": "Not Reported/ Can not calculate", "Date Entered and Checked ": 20200719, "Notes": null, "Year": 2006, "Production Process": "Conductive Polymer", "Post Process": "Stretched and doped", "Intentionally added intercalation dope": "C10H16O4S", "Host Conductivity (MSm-1)": null, "Sorted Status": "Not Reported/ Can not calculate", "Bulk Fiber Diameter (microns)": "Not Reported/ Can not calculate", "G Peak Position (cm-1)": "Not Reported/ Can not calculate", "Thermal Conductivity (W/(m K))": "Not Reported/ Can not calculate", "T Star (K)": "Not Reported/ Can not calculate", "R value at lowest temp": 0.820512820512821, "R value at 4.2 K": "Not Reported/ Can not calculate", "R value at 10 K": 0.820512820512821, "R value at 77 K": 0.811965811965811, "R value at 300 K": 0.923076923076923, "R(300K)/R(4.2K)": null, "R(300K)/R(10K)": 1.1249999999999991, "Reference": "2006_Metallic transport in polyaniline", "Unnamed: 41": null, "Unnamed: 42": null, "Unnamed: 43": null, "Unnamed: 44": null, "Unnamed: 45": 2, "Log Conductivity": -0.965237893740788, "Log Density": null, "Log Specific Conductivity": null, "Log Tensile Strength": null, "Log Specific Strength": null, "Log Youngs Modulus": null, "Log Raman G:D Ratio": null, "Log Raman (10^-12)*G:D λ^4": null, "Log CNT Diameter": null, "Log Fiber Diameter": null, "Log Thermal Conductivity": null, "Log (R(300K)/R(4.2))": null, "Log (R(300K)/R(10))": 0.051152522447380944, "Log Host Conductivity ": null, "Log Thermal Conductivity ": null, "Ampacity Measurement Config": null, "Medium 1": null, "Substrate": null, "Absolute I max (mA)": null, "Absolute J max (A/m2)": null, "Specific J max (mA/tex)": null, "Absolute J failure (A/m2": null, "Specific J failure (mA/tex)": null, "Breakdown Temp (oC)": null, "Medium 2": null, "Substrate 2": null, "Absolute I max (mA).1": null, "Absolute J max (A/m2).1": null, "Specific J max (mA/tex).1": null, "Absolute J failure (A/m2.1": null, "Specific J failure (mA/tex).1": null, "Probe separation for Electrical conductivity (microns)": null, "Probe separation for Ampacity (microns)": "Not Reported/ Can not calculate", "Notes on ampacity": null, "Substrate for ampacity (Yes/No)": null, "Notes on substrate ": null, "Log (Jmax in Air (A/m2))": null, "Log (Jmax in Vacuum(A/m2))": null, "Bulk fibre diameter (nm)": null, "Log (Bulk fibre diameter (nm))": null, "Effective diameter for ampacity (nm)": "Not Reported/ Can not calculate", "Log (Effective diameter for ampacity (nm))": null, "Notes on diameter": null, "Category 2": "Conductive Polymer", "Diameter Regime": "Not reported/Can not calculate", "Log (Probe separation for ampacity (microns))": "Not reported/Can not calculate", "Probe separation regime": "Not reported/Can not calculate"}
needs_review |  |  |  |  | Conductive Polymer 2006 | polymer_fiber_comparator | fiber_yarn |  |  | doped_or_intercalated;drawn_or_stretched;Stretched and doped | alignment: Not Reported/ Can not calculate |  |  |  |  | Bulmer/James meta-analysis supporting workbook, Main sheet |  |  |  | check_duplicate_or_multi_sample_group | rec_e7b91d7149fa | 20210409_Metaanalysis_database.xlsx | Main | 303 | 2006_Metallic transport in polyaniline | Conductive Polymer 2006 | polymer_fiber_comparator | fiber_yarn |  |  | doped_or_intercalated;drawn_or_stretched;Stretched and doped | context_comparator | peer_reviewed_meta_analysis_record | secondary_meta_analysis_with_original_doi | Peer-reviewed meta-analysis workbook row with original DOI resolved by Crossref/OpenAlex; not re-extracted from the primary paper in this pipeline. | 10.1038/nature04705 | 10.1038/nature04705 |  | verified_crossref_openalex | Metallic transport in polyaniline | Kwanghee Lee et al. | Kwanghee Lee; Shinuk Cho; Sung Heum Park; A. J. Heeger; Chan-Woo Lee; Suck-Hyun Lee | Nature | 2006 | 2006-05-01 | 441, 7089, 65-68 | 10.1038/nature04705 | 2 |  | 0 | [23 empty] | 0.1329545 | 132954.5 | [11 empty] | alignment: Not Reported/ Can not calculate |  |  | Bulmer/James meta-analysis supporting workbook, Main sheet | 10.1002/adma.202008432 | A Meta-Analysis of Conductive and Strong Carbon Nanotube Materials | John S. Bulmer et al. | Advanced Materials | 2021 | 2006_Metallic transport in polyaniline | accepted | 1 |  |  | Bulmer/James CNT meta-analysis supporting workbook | peer_reviewed_meta_analysis_workbook | 10.1038/nature04705 | Original DOI resolved from James/Bulmer workbook reference: 10.1038/nature04705; compiled data source DOI: 10.1002/adma.202008432 | 4 | Conductive Polymer |  | Metallic transport in polyaniline |  | Nature | 2006 |  |  |  | secondary_public_candidate | needs_primary_value_crosscheck | James_Bulmer_meta_analysis_workbook | 3 | {"Category": "Conductive Polymer", "Conductivity (MSm-1)": 0.1329545454545453, "Density (g cm-3)": "Not Reported/ Can not calculate", "Specific Conductivity (kS m2/kg)": "Not Reported/ Can not calculate", "Electrical Anisotropy": "Not Reported/ Can not calculate", "Alignment figure of merit": "Not Reported/ Can not calculate", "Alignment method": "Not Reported/ Can not calculate", "Alignment FWHM": "Not Reported/ Can not calculate", "FWHM type": "Not Reported/ Can not calculate", "Raman G:D": "Not Reported/ Can not calculate", "Raman wavelength": "Not Reported/ Can not calculate", "(10^-12)*G:D λ^4": null, "Doped or Acid Exposure (Yes/ No)": "Yes", "Tensile Strength (MPa)": "Not Reported/ Can not calculate", "Specific Strength (N/Tex)": "Not Reported/ Can not calculate", "Young's Modulus (GPa)": "Not Reported/ Can not calculate", "Unnamed: 16": null, "Uber Parameter": "Not Reported/ Can not calculate", "Specific Uber Parameter": "Not Reported/ Can not calculate", "CNT Diameter (nm)": "Not Reported/ Can not calculate", "Plottable CNT Diameter (nm)": "Not Reported/ Can not calculate", "Date Entered and Checked ": 20200719, "Notes": null, "Year": 2006, "Production Process": "Conductive Polymer", "Post Process": "Stretched and doped", "Intentionally added intercalation dope": "C10H16O4S", "Host Conductivity (MSm-1)": null, "Sorted Status": "Not Reported/ Can not calculate", "Bulk Fiber Diameter (microns)": "Not Reported/ Can not calculate", "G Peak Position (cm-1)": "Not Reported/ Can not calculate", "Thermal Conductivity (W/(m K))": "Not Reported/ Can not calculate", "T Star (K)": "Not Reported/ Can not calculate", "R value at lowest temp": 0.341880341880342, "R value at 4.2 K": 0.341880341880342, "R value at 10 K": 0.341880341880342, "R value at 77 K": 0.35042735042735, "R value at 300 K": 0.752136752136753, "R(300K)/R(4.2K)": 2.200000000000002, "R(300K)/R(10K)": 2.200000000000002, "Reference": "2006_Metallic transport in polyaniline", "Unnamed: 41": null, "Unnamed: 42": null, "Unnamed: 43": null, "Unnamed: 44": null, "Unnamed: 45": 2, "Log Conductivity": -0.8762968104040075, "Log Density": null, "Log Specific Conductivity": null, "Log Tensile Strength": null, "Log Specific Strength": null, "Log Youngs Modulus": null, "Log Raman G:D Ratio": null, "Log Raman (10^-12)*G:D λ^4": null, "Log CNT Diameter": null, "Log Fiber Diameter": null, "Log Thermal Conductivity": null, "Log (R(300K)/R(4.2))": 0.3424226808222066, "Log (R(300K)/R(10))": 0.3424226808222066, "Log Host Conductivity ": null, "Log Thermal Conductivity ": null, "Ampacity Measurement Config": null, "Medium 1": null, "Substrate": null, "Absolute I max (mA)": null, "Absolute J max (A/m2)": null, "Specific J max (mA/tex)": null, "Absolute J failure (A/m2": null, "Specific J failure (mA/tex)": null, "Breakdown Temp (oC)": null, "Medium 2": null, "Substrate 2": null, "Absolute I max (mA).1": null, "Absolute J max (A/m2).1": null, "Specific J max (mA/tex).1": null, "Absolute J failure (A/m2.1": null, "Specific J failure (mA/tex).1": null, "Probe separation for Electrical conductivity (microns)": null, "Probe separation for Ampacity (microns)": "Not Reported/ Can not calculate", "Notes on ampacity": null, "Substrate for ampacity (Yes/No)": null, "Notes on substrate ": null, "Log (Jmax in Air (A/m2))": null, "Log (Jmax in Vacuum(A/m2))": null, "Bulk fibre diameter (nm)": null, "Log (Bulk fibre diameter (nm))": null, "Effective diameter for ampacity (nm)": "Not Reported/ Can not calculate", "Log (Effective diameter for ampacity (nm))": null, "Notes on diameter": null, "Category 2": "Conductive Polymer", "Diameter Regime": "Not reported/Can not calculate", "Log (Probe separation for ampacity (microns))": "Not reported/Can not calculate", "Probe separation regime": "Not reported/Can not calculate"}
needs_review |  |  |  |  | Kevlar 49 | polymer_fiber_comparator | fiber_yarn |  |  | Not Reported/ Can not calculate | alignment: Not Reported/ Can not calculate |  |  |  |  | Bulmer/James meta-analysis supporting workbook, Main sheet |  |  |  | check_duplicate_or_multi_sample_group | rec_0a4e094f8e98 | 20210409_Metaanalysis_database.xlsx | Main | 337 | 2007_High performance fibres from 'dog bone' carbon nanotubes | Kevlar 49 | polymer_fiber_comparator | fiber_yarn |  |  | Not Reported/ Can not calculate | context_comparator | peer_reviewed_meta_analysis_record | secondary_meta_analysis_with_original_doi | Peer-reviewed meta-analysis workbook row with original DOI resolved by Crossref/OpenAlex; not re-extracted from the primary paper in this pipeline. | 10.1002/adma.200700516 | 10.1002/adma.200700516 |  | verified_crossref_openalex | High Performance Fibres from ‘Dog Bone’ Carbon Nanotubes | M. Motta et al. |  | Advanced Materials | 2007 | 2007-11-05 | 19, 21, 3721-3726 | 10.1002/adma.200700516 | 7 |  | 0 | [8 empty] | 2.5 | 2500000 | [26 empty] | alignment: Not Reported/ Can not calculate |  |  | Bulmer/James meta-analysis supporting workbook, Main sheet | 10.1002/adma.202008432 | A Meta-Analysis of Conductive and Strong Carbon Nanotube Materials | John S. Bulmer et al. | Advanced Materials | 2021 | 2007_High performance fibres from 'dog bone' carbon nanotubes | accepted | 1 |  |  | Bulmer/James CNT meta-analysis supporting workbook | peer_reviewed_meta_analysis_workbook | 10.1002/adma.200700516 | Original DOI resolved from James/Bulmer workbook reference: 10.1002/adma.200700516; compiled data source DOI: 10.1002/adma.202008432 | 4 | Synthetic fiber |  | High Performance Fibres from ‘Dog Bone’ Carbon Nanotubes |  | Advanced Materials | 2007 |  |  |  | secondary_public_candidate | needs_primary_value_crosscheck | James_Bulmer_meta_analysis_workbook | 3 | {"Category": "Synthetic fiber", "Conductivity (MSm-1)": "Not Reported/ Can not calculate", "Density (g cm-3)": "Not Reported/ Can not calculate", "Specific Conductivity (kS m2/kg)": "Not Reported/ Can not calculate", "Electrical Anisotropy": "Not Reported/ Can not calculate", "Alignment figure of merit": "Not Reported/ Can not calculate", "Alignment method": "Not Reported/ Can not calculate", "Alignment FWHM": "Not Reported/ Can not calculate", "FWHM type": "Not Reported/ Can not calculate", "Raman G:D": "Not Reported/ Can not calculate", "Raman wavelength": "Not Reported/ Can not calculate", "(10^-12)*G:D λ^4": null, "Doped or Acid Exposure (Yes/ No)": "No", "Tensile Strength (MPa)": "Not Reported/ Can not calculate", "Specific Strength (N/Tex)": 2.5, "Young's Modulus (GPa)": "Not Reported/ Can not calculate", "Unnamed: 16": null, "Uber Parameter": "Not Reported/ Can not calculate", "Specific Uber Parameter": "Not Reported/ Can not calculate", "CNT Diameter (nm)": "Not Reported/ Can not calculate", "Plottable CNT Diameter (nm)": "Not Reported/ Can not calculate", "Date Entered and Checked ": 20200719, "Notes": "Kevlar 49", "Year": 2007, "Production Process": "Synthetic fiber", "Post Process": "Not Reported/ Can not calculate", "Intentionally added intercalation dope": null, "Host Conductivity (MSm-1)": null, "Sorted Status": "Not Reported/ Can not calculate", "Bulk Fiber Diameter (microns)": "Not Reported/ Can not calculate", "G Peak Position (cm-1)": null, "Thermal Conductivity (W/(m K))": "Not Reported/ Can not calculate", "T Star (K)": "Not Reported/ Can not calculate", "R value at lowest temp": "Not Reported/ Can not calculate", "R value at 4.2 K": "Not Reported/ Can not calculate", "R value at 10 K": "Not Reported/ Can not calculate", "R value at 77 K": "Not Reported/ Can not calculate", "R value at 300 K": "Not Reported/ Can not calculate", "R(300K)/R(4.2K)": null, "R(300K)/R(10K)": null, "Reference": "2007_High performance fibres from 'dog bone' carbon nanotubes", "Unnamed: 41": null, "Unnamed: 42": null, "Unnamed: 43": null, "Unnamed: 44": null, "Unnamed: 45": 6, "Log Conductivity": null, "Log Density": null, "Log Specific Conductivity": null, "Log Tensile Strength": null, "Log Specific Strength": 0.3979400086720376, "Log Youngs Modulus": null, "Log Raman G:D Ratio": null, "Log Raman (10^-12)*G:D λ^4": null, "Log CNT Diameter": null, "Log Fiber Diameter": null, "Log Thermal Conductivity": null, "Log (R(300K)/R(4.2))": null, "Log (R(300K)/R(10))": null, "Log Host Conductivity ": null, "Log Thermal Conductivity ": null, "Ampacity Measurement Config": null, "Medium 1": null, "Substrate": null, "Absolute I max (mA)": null, "Absolute J max (A/m2)": null, "Specific J max (mA/tex)": null, "Absolute J failure (A/m2": null, "Specific J failure (mA/tex)": null, "Breakdown Temp (oC)": null, "Medium 2": null, "Substrate 2": null, "Absolute I max (mA).1": null, "Absolute J max (A/m2).1": null, "Specific J max (mA/tex).1": null, "Absolute J failure (A/m2.1": null, "Specific J failure (mA/tex).1": null, "Probe separation for Electrical conductivity (microns)": null, "Probe separation for Ampacity (microns)": "Not Reported/ Can not calculate", "Notes on ampacity": null, "Substrate for ampacity (Yes/No)": null, "Notes on substrate ": null, "Log (Jmax in Air (A/m2))": null, "Log (Jmax in Vacuum(A/m2))": null, "Bulk fibre diameter (nm)": null, "Log (Bulk fibre diameter (nm))": null, "Effective diameter for ampacity (nm)": "Not Reported/ Can not calculate", "Log (Effective diameter for ampacity (nm))": null, "Notes on diameter": null, "Category 2": "Other Carbon", "Diameter Regime": "Not reported/Can not calculate", "Log (Probe separation for ampacity (microns))": "Not reported/Can not calculate", "Probe separation regime": "Not reported/Can not calculate"}
needs_review |  |  |  |  | Zylon HM | polymer_fiber_comparator | fiber_yarn |  |  | Not Reported/ Can not calculate | alignment: Not Reported/ Can not calculate |  |  |  |  | Bulmer/James meta-analysis supporting workbook, Main sheet |  |  |  | check_duplicate_or_multi_sample_group | rec_87f9a41eedbb | 20210409_Metaanalysis_database.xlsx | Main | 338 | 2007_High performance fibres from 'dog bone' carbon nanotubes | Zylon HM | polymer_fiber_comparator | fiber_yarn |  |  | Not Reported/ Can not calculate | context_comparator | peer_reviewed_meta_analysis_record | secondary_meta_analysis_with_original_doi | Peer-reviewed meta-analysis workbook row with original DOI resolved by Crossref/OpenAlex; not re-extracted from the primary paper in this pipeline. | 10.1002/adma.200700516 | 10.1002/adma.200700516 |  | verified_crossref_openalex | High Performance Fibres from ‘Dog Bone’ Carbon Nanotubes | M. Motta et al. |  | Advanced Materials | 2007 | 2007-11-05 | 19, 21, 3721-3726 | 10.1002/adma.200700516 | 7 |  | 0 | [8 empty] | 3.7 | 3700000 | [26 empty] | alignment: Not Reported/ Can not calculate |  |  | Bulmer/James meta-analysis supporting workbook, Main sheet | 10.1002/adma.202008432 | A Meta-Analysis of Conductive and Strong Carbon Nanotube Materials | John S. Bulmer et al. | Advanced Materials | 2021 | 2007_High performance fibres from 'dog bone' carbon nanotubes | accepted | 1 |  |  | Bulmer/James CNT meta-analysis supporting workbook | peer_reviewed_meta_analysis_workbook | 10.1002/adma.200700516 | Original DOI resolved from James/Bulmer workbook reference: 10.1002/adma.200700516; compiled data source DOI: 10.1002/adma.202008432 | 4 | Synthetic fiber |  | High Performance Fibres from ‘Dog Bone’ Carbon Nanotubes |  | Advanced Materials | 2007 |  |  |  | secondary_public_candidate | needs_primary_value_crosscheck | James_Bulmer_meta_analysis_workbook | 3 | {"Category": "Synthetic fiber", "Conductivity (MSm-1)": "Not Reported/ Can not calculate", "Density (g cm-3)": "Not Reported/ Can not calculate", "Specific Conductivity (kS m2/kg)": "Not Reported/ Can not calculate", "Electrical Anisotropy": "Not Reported/ Can not calculate", "Alignment figure of merit": "Not Reported/ Can not calculate", "Alignment method": "Not Reported/ Can not calculate", "Alignment FWHM": "Not Reported/ Can not calculate", "FWHM type": "Not Reported/ Can not calculate", "Raman G:D": "Not Reported/ Can not calculate", "Raman wavelength": "Not Reported/ Can not calculate", "(10^-12)*G:D λ^4": null, "Doped or Acid Exposure (Yes/ No)": "No", "Tensile Strength (MPa)": "Not Reported/ Can not calculate", "Specific Strength (N/Tex)": 3.7, "Young's Modulus (GPa)": "Not Reported/ Can not calculate", "Unnamed: 16": null, "Uber Parameter": "Not Reported/ Can not calculate", "Specific Uber Parameter": "Not Reported/ Can not calculate", "CNT Diameter (nm)": "Not Reported/ Can not calculate", "Plottable CNT Diameter (nm)": "Not Reported/ Can not calculate", "Date Entered and Checked ": 20200719, "Notes": "Zylon HM", "Year": 2007, "Production Process": "Synthetic fiber", "Post Process": "Not Reported/ Can not calculate", "Intentionally added intercalation dope": null, "Host Conductivity (MSm-1)": null, "Sorted Status": "Not Reported/ Can not calculate", "Bulk Fiber Diameter (microns)": "Not Reported/ Can not calculate", "G Peak Position (cm-1)": null, "Thermal Conductivity (W/(m K))": "Not Reported/ Can not calculate", "T Star (K)": "Not Reported/ Can not calculate", "R value at lowest temp": "Not Reported/ Can not calculate", "R value at 4.2 K": "Not Reported/ Can not calculate", "R value at 10 K": "Not Reported/ Can not calculate", "R value at 77 K": "Not Reported/ Can not calculate", "R value at 300 K": "Not Reported/ Can not calculate", "R(300K)/R(4.2K)": null, "R(300K)/R(10K)": null, "Reference": "2007_High performance fibres from 'dog bone' carbon nanotubes", "Unnamed: 41": null, "Unnamed: 42": null, "Unnamed: 43": null, "Unnamed: 44": null, "Unnamed: 45": 6, "Log Conductivity": null, "Log Density": null, "Log Specific Conductivity": null, "Log Tensile Strength": null, "Log Specific Strength": 0.568201724066995, "Log Youngs Modulus": null, "Log Raman G:D Ratio": null, "Log Raman (10^-12)*G:D λ^4": null, "Log CNT Diameter": null, "Log Fiber Diameter": null, "Log Thermal Conductivity": null, "Log (R(300K)/R(4.2))": null, "Log (R(300K)/R(10))": null, "Log Host Conductivity ": null, "Log Thermal Conductivity ": null, "Ampacity Measurement Config": null, "Medium 1": null, "Substrate": null, "Absolute I max (mA)": null, "Absolute J max (A/m2)": null, "Specific J max (mA/tex)": null, "Absolute J failure (A/m2": null, "Specific J failure (mA/tex)": null, "Breakdown Temp (oC)": null, "Medium 2": null, "Substrate 2": null, "Absolute I max (mA).1": null, "Absolute J max (A/m2).1": null, "Specific J max (mA/tex).1": null, "Absolute J failure (A/m2.1": null, "Specific J failure (mA/tex).1": null, "Probe separation for Electrical conductivity (microns)": null, "Probe separation for Ampacity (microns)": "Not Reported/ Can not calculate", "Notes on ampacity": null, "Substrate for ampacity (Yes/No)": null, "Notes on substrate ": null, "Log (Jmax in Air (A/m2))": null, "Log (Jmax in Vacuum(A/m2))": null, "Bulk fibre diameter (nm)": null, "Log (Bulk fibre diameter (nm))": null, "Effective diameter for ampacity (nm)": "Not Reported/ Can not calculate", "Log (Effective diameter for ampacity (nm))": null, "Notes on diameter": null, "Category 2": "Other Carbon", "Diameter Regime": "Not reported/Can not calculate", "Log (Probe separation for ampacity (microns))": "Not reported/Can not calculate", "Probe separation regime": "Not reported/Can not calculate"}
needs_review |  |  |  |  | Dynemma | polymer_fiber_comparator | fiber_yarn |  |  | Not Reported/ Can not calculate | alignment: Not Reported/ Can not calculate |  |  |  |  | Bulmer/James meta-analysis supporting workbook, Main sheet |  |  |  | check_duplicate_or_multi_sample_group | rec_6980a54c1687 | 20210409_Metaanalysis_database.xlsx | Main | 339 | 2007_High performance fibres from 'dog bone' carbon nanotubes | Dynemma | polymer_fiber_comparator | fiber_yarn |  |  | Not Reported/ Can not calculate | context_comparator | peer_reviewed_meta_analysis_record | secondary_meta_analysis_with_original_doi | Peer-reviewed meta-analysis workbook row with original DOI resolved by Crossref/OpenAlex; not re-extracted from the primary paper in this pipeline. | 10.1002/adma.200700516 | 10.1002/adma.200700516 |  | verified_crossref_openalex | High Performance Fibres from ‘Dog Bone’ Carbon Nanotubes | M. Motta et al. |  | Advanced Materials | 2007 | 2007-11-05 | 19, 21, 3721-3726 | 10.1002/adma.200700516 | 7 |  | 0 | [8 empty] | 3.5 | 3500000 | [26 empty] | alignment: Not Reported/ Can not calculate |  |  | Bulmer/James meta-analysis supporting workbook, Main sheet | 10.1002/adma.202008432 | A Meta-Analysis of Conductive and Strong Carbon Nanotube Materials | John S. Bulmer et al. | Advanced Materials | 2021 | 2007_High performance fibres from 'dog bone' carbon nanotubes | accepted | 1 |  |  | Bulmer/James CNT meta-analysis supporting workbook | peer_reviewed_meta_analysis_workbook | 10.1002/adma.200700516 | Original DOI resolved from James/Bulmer workbook reference: 10.1002/adma.200700516; compiled data source DOI: 10.1002/adma.202008432 | 4 | Synthetic fiber |  | High Performance Fibres from ‘Dog Bone’ Carbon Nanotubes |  | Advanced Materials | 2007 |  |  |  | secondary_public_candidate | needs_primary_value_crosscheck | James_Bulmer_meta_analysis_workbook | 3 | {"Category": "Synthetic fiber", "Conductivity (MSm-1)": "Not Reported/ Can not calculate", "Density (g cm-3)": "Not Reported/ Can not calculate", "Specific Conductivity (kS m2/kg)": "Not Reported/ Can not calculate", "Electrical Anisotropy": "Not Reported/ Can not calculate", "Alignment figure of merit": "Not Reported/ Can not calculate", "Alignment method": "Not Reported/ Can not calculate", "Alignment FWHM": "Not Reported/ Can not calculate", "FWHM type": "Not Reported/ Can not calculate", "Raman G:D": "Not Reported/ Can not calculate", "Raman wavelength": "Not Reported/ Can not calculate", "(10^-12)*G:D λ^4": null, "Doped or Acid Exposure (Yes/ No)": "No", "Tensile Strength (MPa)": "Not Reported/ Can not calculate", "Specific Strength (N/Tex)": 3.5, "Young's Modulus (GPa)": "Not Reported/ Can not calculate", "Unnamed: 16": null, "Uber Parameter": "Not Reported/ Can not calculate", "Specific Uber Parameter": "Not Reported/ Can not calculate", "CNT Diameter (nm)": "Not Reported/ Can not calculate", "Plottable CNT Diameter (nm)": "Not Reported/ Can not calculate", "Date Entered and Checked ": 20200719, "Notes": "Dynemma", "Year": 2007, "Production Process": "Synthetic fiber", "Post Process": "Not Reported/ Can not calculate", "Intentionally added intercalation dope": null, "Host Conductivity (MSm-1)": null, "Sorted Status": "Not Reported/ Can not calculate", "Bulk Fiber Diameter (microns)": "Not Reported/ Can not calculate", "G Peak Position (cm-1)": null, "Thermal Conductivity (W/(m K))": "Not Reported/ Can not calculate", "T Star (K)": "Not Reported/ Can not calculate", "R value at lowest temp": "Not Reported/ Can not calculate", "R value at 4.2 K": "Not Reported/ Can not calculate", "R value at 10 K": "Not Reported/ Can not calculate", "R value at 77 K": "Not Reported/ Can not calculate", "R value at 300 K": "Not Reported/ Can not calculate", "R(300K)/R(4.2K)": null, "R(300K)/R(10K)": null, "Reference": "2007_High performance fibres from 'dog bone' carbon nanotubes", "Unnamed: 41": null, "Unnamed: 42": null, "Unnamed: 43": null, "Unnamed: 44": null, "Unnamed: 45": 6, "Log Conductivity": null, "Log Density": null, "Log Specific Conductivity": null, "Log Tensile Strength": null, "Log Specific Strength": 0.5440680443502757, "Log Youngs Modulus": null, "Log Raman G:D Ratio": null, "Log Raman (10^-12)*G:D λ^4": null, "Log CNT Diameter": null, "Log Fiber Diameter": null, "Log Thermal Conductivity": null, "Log (R(300K)/R(4.2))": null, "Log (R(300K)/R(10))": null, "Log Host Conductivity ": null, "Log Thermal Conductivity ": null, "Ampacity Measurement Config": null, "Medium 1": null, "Substrate": null, "Absolute I max (mA)": null, "Absolute J max (A/m2)": null, "Specific J max (mA/tex)": null, "Absolute J failure (A/m2": null, "Specific J failure (mA/tex)": null, "Breakdown Temp (oC)": null, "Medium 2": null, "Substrate 2": null, "Absolute I max (mA).1": null, "Absolute J max (A/m2).1": null, "Specific J max (mA/tex).1": null, "Absolute J failure (A/m2.1": null, "Specific J failure (mA/tex).1": null, "Probe separation for Electrical conductivity (microns)": null, "Probe separation for Ampacity (microns)": "Not Reported/ Can not calculate", "Notes on ampacity": null, "Substrate for ampacity (Yes/No)": null, "Notes on substrate ": null, "Log (Jmax in Air (A/m2))": null, "Log (Jmax in Vacuum(A/m2))": null, "Bulk fibre diameter (nm)": null, "Log (Bulk fibre diameter (nm))": null, "Effective diameter for ampacity (nm)": "Not Reported/ Can not calculate", "Log (Effective diameter for ampacity (nm))": null, "Notes on diameter": null, "Category 2": "Other Carbon", "Diameter Regime": "Not reported/Can not calculate", "Log (Probe separation for ampacity (microns))": "Not reported/Can not calculate", "Probe separation regime": "Not reported/Can not calculate"}
needs_review |  |  |  |  | Buckypaper, random, 10 to 20 micron thick | polymer_fiber_comparator | buckypaper | FWCNT |  | As-is | alignment: Not Reported/ Can not calculate; ampacity: Two-probe; electrical probe separation 20000 um |  | Air | 20 |  | Bulmer/James meta-analysis supporting workbook, Main sheet |  |  |  | check_duplicate_or_multi_sample_group | rec_9318b8ce4d19 | 20210409_Metaanalysis_database.xlsx | Main | 394 | 2008_The high current-carrying capacity of various carbon nanotube-based buckypapers | Buckypaper, random, 10 to 20 micron thick | polymer_fiber_comparator | buckypaper | FWCNT |  | As-is | context_comparator | peer_reviewed_meta_analysis_record | secondary_meta_analysis_with_original_doi | Peer-reviewed meta-analysis workbook row with original DOI resolved by Crossref/OpenAlex; not re-extracted from the primary paper in this pipeline. | 10.1088/0957-4484/19/18/185710 | 10.1088/0957-4484/19/18/185710 |  | verified_crossref_openalex | The high current-carrying capacity of various carbon nanotube-based buckypapers | Jin Gyu Park et al. | Jin Gyu Park; Shu Li; Richard Liang; Xinyu Fan; Chuck Zhang; Ben Wang | Nanotechnology | 2008 | 2008-05-07 | 19, 18, 185710 | 10.1088/0957-4484/19/18/185710 | 5 |  | 0 | [23 empty] | 0.0143 | 14300 | [7 empty] | 6700000 | 20 |  | Air | alignment: Not Reported/ Can not calculate; ampacity: Two-probe; electrical probe separation 20000 um | 20 |  | Bulmer/James meta-analysis supporting workbook, Main sheet | 10.1002/adma.202008432 | A Meta-Analysis of Conductive and Strong Carbon Nanotube Materials | John S. Bulmer et al. | Advanced Materials | 2021 | 2008_The high current-carrying capacity of various carbon nanotube-based buckypapers | accepted | 1 |  |  | Bulmer/James CNT meta-analysis supporting workbook | peer_reviewed_meta_analysis_workbook | 10.1088/0957-4484/19/18/185710 | Original DOI resolved from James/Bulmer workbook reference: 10.1088/0957-4484/19/18/185710; compiled data source DOI: 10.1002/adma.202008432 | 4 | Unaligned Few-wall CNTs |  | The high current-carrying capacity of various carbon nanotube-based buckypapers |  | Nanotechnology | 2008 |  |  |  | secondary_public_candidate | needs_primary_value_crosscheck | James_Bulmer_meta_analysis_workbook | 3 | {"Category": "Unaligned Few-wall CNTs", "Conductivity (MSm-1)": 0.0143, "Density (g cm-3)": "Not Reported/ Can not calculate", "Specific Conductivity (kS m2/kg)": null, "Electrical Anisotropy": "Not Reported/ Can not calculate", "Alignment figure of merit": "Not Reported/ Can not calculate", "Alignment method": "Not Reported/ Can not calculate", "Alignment FWHM": "Not Reported/ Can not calculate", "FWHM type": "Not Reported/ Can not calculate", "Raman G:D": null, "Raman wavelength": 785, "(10^-12)*G:D λ^4": null, "Doped or Acid Exposure (Yes/ No)": "Yes", "Tensile Strength (MPa)": "Not Reported/ Can not calculate", "Specific Strength (N/Tex)": "Not Reported/ Can not calculate", "Young's Modulus (GPa)": "Not Reported/ Can not calculate", "Unnamed: 16": null, "Uber Parameter": "Not Reported/ Can not calculate", "Specific Uber Parameter": "Not Reported/ Can not calculate", "CNT Diameter (nm)": "Not Reported/ Can not calculate", "Plottable CNT Diameter (nm)": "Not Reported/ Can not calculate", "Date Entered and Checked ": 20200608, "Notes": "Buckypaper, random, 10 to 20 micron thick", "Year": 2008, "Production Process": "Buckypaper", "Post Process": "As-is", "Intentionally added intercalation dope": "Not Reported/ Can not calculate", "Host Conductivity (MSm-1)": "Not Reported/ Can not calculate", "Sorted Status": "Unsorted", "Bulk Fiber Diameter (microns)": "Not Reported/ Can not calculate", "G Peak Position (cm-1)": null, "Thermal Conductivity (W/(m K))": "Not Reported/ Can not calculate", "T Star (K)": "Not Reported/ Can not calculate", "R value at lowest temp": "Not Reported/ Can not calculate", "R value at 4.2 K": "Not Reported/ Can not calculate", "R value at 10 K": "Not Reported/ Can not calculate", "R value at 77 K": "Not Reported/ Can not calculate", "R value at 300 K": "Not Reported/ Can not calculate", "R(300K)/R(4.2K)": null, "R(300K)/R(10K)": null, "Reference": "2008_The high current-carrying capacity of various carbon nanotube-based buckypapers", "Unnamed: 41": null, "Unnamed: 42": null, "Unnamed: 43": null, "Unnamed: 44": null, "Unnamed: 45": 5, "Log Conductivity": -1.8446639625349381, "Log Density": null, "Log Specific Conductivity": null, "Log Tensile Strength": null, "Log Specific Strength": null, "Log Youngs Modulus": null, "Log Raman G:D Ratio": null, "Log Raman (10^-12)*G:D λ^4": null, "Log CNT Diameter": null, "Log Fiber Diameter": null, "Log Thermal Conductivity": null, "Log (R(300K)/R(4.2))": null, "Log (R(300K)/R(10))": null, "Log Host Conductivity ": null, "Log Thermal Conductivity ": null, "Ampacity Measurement Config": "Two-probe", "Medium 1": "Air", "Substrate": "Suspended", "Absolute I max (mA)": "Not Reported/ Can not calculate", "Absolute J max (A/m2)": 6700000, "Specific J max (mA/tex)": null, "Absolute J failure (A/m2": "Not Reported/ Can not calculate", "Specific J failure (mA/tex)": "Not Reported/ Can not calculate", "Breakdown Temp (oC)": 438, "Medium 2": "Vacuum", "Substrate 2": "Suspended", "Absolute I max (mA).1": "Not Reported/ Can not calculate", "Absolute J max (A/m2).1": 20600000, "Specific J max (mA/tex).1": "Not Reported/ Can not calculate", "Absolute J failure (A/m2.1": "Not Reported/ Can not calculate", "Specific J failure (mA/tex).1": "Not Reported/ Can not calculate", "Probe separation for Electrical conductivity (microns)": 20000, "Probe separation for Ampacity (microns)": 20000, "Notes on ampacity": null, "Substrate for ampacity (Yes/No)": "no", "Notes on substrate ": null, "Log (Jmax in Air (A/m2))": 6.826074802700826, "Log (Jmax in Vacuum(A/m2))": 7.313867220369153, "Bulk fibre diameter (nm)": null, "Log (Bulk fibre diameter (nm))": null, "Effective diameter for ampacity (nm)": 15000, "Log (Effective diameter for ampacity (nm))": 4.176091259055681, "Notes on diameter": "effective diameter from film 10-20 micron thick x 1 mm width, d=159.577 micron or if heigth is used, d= 15 micron average", "Category 2": "CNT", "Diameter Regime": "large", "Log (Probe separation for ampacity (microns))": 4.301029995663981, "Probe separation regime": "large"}
needs_review |  |  |  |  | Buckypaper, random, 10 to 20 micron thick Vacuum | polymer_fiber_comparator | buckypaper | FWCNT |  | As-is | Two-probe |  | Vacuum | 20 |  | Bulmer/James meta-analysis supporting workbook, Main sheet |  |  |  | find_primary_publication | rec_ec220378e9bc | 20210409_Metaanalysis_database.xlsx | Main | 394 | 2008_The high current-carrying capacity of various carbon nanotube-based buckypapers secondary ampacity condition | Buckypaper, random, 10 to 20 micron thick Vacuum | polymer_fiber_comparator | buckypaper | FWCNT |  | As-is | context_comparator | peer_reviewed_meta_analysis_record | secondary_meta_analysis_with_original_doi | Peer-reviewed meta-analysis workbook row with original DOI resolved by Crossref/OpenAlex; not re-extracted from the primary paper in this pipeline. |  |  |  | missing_doi | [7 empty] | source:20210409_Metaanalysis_database.xlsx:Main:394 | 1 |  | 0 | [32 empty] | 20600000 | 20 |  | Vacuum | Two-probe | 20 |  | Bulmer/James meta-analysis supporting workbook, Main sheet |  | A Meta-Analysis of Conductive and Strong Carbon Nanotube Materials | John S. Bulmer et al. | Advanced Materials | 2021 |  | accepted | 1 |  |  | Bulmer/James CNT meta-analysis supporting workbook | peer_reviewed_meta_analysis_workbook |  |  | 4 | Unaligned Few-wall CNTs |  | The high current-carrying capacity of various carbon nanotube-based buckypapers |  | Nanotechnology | 2008 |  |  |  | secondary_public_candidate | needs_primary_value_crosscheck | James_Bulmer_meta_analysis_workbook | 3 | {"Category": "Unaligned Few-wall CNTs", "Conductivity (MSm-1)": 0.0143, "Density (g cm-3)": "Not Reported/ Can not calculate", "Specific Conductivity (kS m2/kg)": null, "Electrical Anisotropy": "Not Reported/ Can not calculate", "Alignment figure of merit": "Not Reported/ Can not calculate", "Alignment method": "Not Reported/ Can not calculate", "Alignment FWHM": "Not Reported/ Can not calculate", "FWHM type": "Not Reported/ Can not calculate", "Raman G:D": null, "Raman wavelength": 785, "(10^-12)*G:D λ^4": null, "Doped or Acid Exposure (Yes/ No)": "Yes", "Tensile Strength (MPa)": "Not Reported/ Can not calculate", "Specific Strength (N/Tex)": "Not Reported/ Can not calculate", "Young's Modulus (GPa)": "Not Reported/ Can not calculate", "Unnamed: 16": null, "Uber Parameter": "Not Reported/ Can not calculate", "Specific Uber Parameter": "Not Reported/ Can not calculate", "CNT Diameter (nm)": "Not Reported/ Can not calculate", "Plottable CNT Diameter (nm)": "Not Reported/ Can not calculate", "Date Entered and Checked ": 20200608, "Notes": "Buckypaper, random, 10 to 20 micron thick", "Year": 2008, "Production Process": "Buckypaper", "Post Process": "As-is", "Intentionally added intercalation dope": "Not Reported/ Can not calculate", "Host Conductivity (MSm-1)": "Not Reported/ Can not calculate", "Sorted Status": "Unsorted", "Bulk Fiber Diameter (microns)": "Not Reported/ Can not calculate", "G Peak Position (cm-1)": null, "Thermal Conductivity (W/(m K))": "Not Reported/ Can not calculate", "T Star (K)": "Not Reported/ Can not calculate", "R value at lowest temp": "Not Reported/ Can not calculate", "R value at 4.2 K": "Not Reported/ Can not calculate", "R value at 10 K": "Not Reported/ Can not calculate", "R value at 77 K": "Not Reported/ Can not calculate", "R value at 300 K": "Not Reported/ Can not calculate", "R(300K)/R(4.2K)": null, "R(300K)/R(10K)": null, "Reference": "2008_The high current-carrying capacity of various carbon nanotube-based buckypapers", "Unnamed: 41": null, "Unnamed: 42": null, "Unnamed: 43": null, "Unnamed: 44": null, "Unnamed: 45": 5, "Log Conductivity": -1.8446639625349381, "Log Density": null, "Log Specific Conductivity": null, "Log Tensile Strength": null, "Log Specific Strength": null, "Log Youngs Modulus": null, "Log Raman G:D Ratio": null, "Log Raman (10^-12)*G:D λ^4": null, "Log CNT Diameter": null, "Log Fiber Diameter": null, "Log Thermal Conductivity": null, "Log (R(300K)/R(4.2))": null, "Log (R(300K)/R(10))": null, "Log Host Conductivity ": null, "Log Thermal Conductivity ": null, "Ampacity Measurement Config": "Two-probe", "Medium 1": "Air", "Substrate": "Suspended", "Absolute I max (mA)": "Not Reported/ Can not calculate", "Absolute J max (A/m2)": 6700000, "Specific J max (mA/tex)": null, "Absolute J failure (A/m2": "Not Reported/ Can not calculate", "Specific J failure (mA/tex)": "Not Reported/ Can not calculate", "Breakdown Temp (oC)": 438, "Medium 2": "Vacuum", "Substrate 2": "Suspended", "Absolute I max (mA).1": "Not Reported/ Can not calculate", "Absolute J max (A/m2).1": 20600000, "Specific J max (mA/tex).1": "Not Reported/ Can not calculate", "Absolute J failure (A/m2.1": "Not Reported/ Can not calculate", "Specific J failure (mA/tex).1": "Not Reported/ Can not calculate", "Probe separation for Electrical conductivity (microns)": 20000, "Probe separation for Ampacity (microns)": 20000, "Notes on ampacity": null, "Substrate for ampacity (Yes/No)": "no", "Notes on substrate ": null, "Log (Jmax in Air (A/m2))": 6.826074802700826, "Log (Jmax in Vacuum(A/m2))": 7.313867220369153, "Bulk fibre diameter (nm)": null, "Log (Bulk fibre diameter (nm))": null, "Effective diameter for ampacity (nm)": 15000, "Log (Effective diameter for ampacity (nm))": 4.176091259055681, "Notes on diameter": "effective diameter from film 10-20 micron thick x 1 mm width, d=159.577 micron or if heigth is used, d= 15 micron average", "Category 2": "CNT", "Diameter Regime": "large", "Log (Probe separation for ampacity (microns))": 4.301029995663981, "Probe separation regime": "large"}
needs_review |  |  |  |  | Buckypaper, aligned, 10 to 20 micron thick | polymer_fiber_comparator | buckypaper | FWCNT |  | Magnetic field | alignment: Not Reported/ Can not calculate; ampacity: Two-probe; electrical probe separation 20000 um |  | Air | 20 |  | Bulmer/James meta-analysis supporting workbook, Main sheet |  |  |  | check_duplicate_or_multi_sample_group | rec_5936fc5644b8 | 20210409_Metaanalysis_database.xlsx | Main | 395 | 2008_The high current-carrying capacity of various carbon nanotube-based buckypapers | Buckypaper, aligned, 10 to 20 micron thick | polymer_fiber_comparator | buckypaper | FWCNT |  | Magnetic field | context_comparator | peer_reviewed_meta_analysis_record | secondary_meta_analysis_with_original_doi | Peer-reviewed meta-analysis workbook row with original DOI resolved by Crossref/OpenAlex; not re-extracted from the primary paper in this pipeline. | 10.1088/0957-4484/19/18/185710 | 10.1088/0957-4484/19/18/185710 |  | verified_crossref_openalex | The high current-carrying capacity of various carbon nanotube-based buckypapers | Jin Gyu Park et al. | Jin Gyu Park; Shu Li; Richard Liang; Xinyu Fan; Chuck Zhang; Ben Wang | Nanotechnology | 2008 | 2008-05-07 | 19, 18, 185710 | 10.1088/0957-4484/19/18/185710 | 5 |  | 0 | [23 empty] | 0.0333 | 33300 | [7 empty] | 11000000 | 20 |  | Air | alignment: Not Reported/ Can not calculate; ampacity: Two-probe; electrical probe separation 20000 um | 20 |  | Bulmer/James meta-analysis supporting workbook, Main sheet | 10.1002/adma.202008432 | A Meta-Analysis of Conductive and Strong Carbon Nanotube Materials | John S. Bulmer et al. | Advanced Materials | 2021 | 2008_The high current-carrying capacity of various carbon nanotube-based buckypapers | accepted | 1 |  |  | Bulmer/James CNT meta-analysis supporting workbook | peer_reviewed_meta_analysis_workbook | 10.1088/0957-4484/19/18/185710 | Original DOI resolved from James/Bulmer workbook reference: 10.1088/0957-4484/19/18/185710; compiled data source DOI: 10.1002/adma.202008432 | 4 | Aligned Few-wall CNTs |  | The high current-carrying capacity of various carbon nanotube-based buckypapers |  | Nanotechnology | 2008 |  |  |  | secondary_public_candidate | needs_primary_value_crosscheck | James_Bulmer_meta_analysis_workbook | 3 | {"Category": "Aligned Few-wall CNTs", "Conductivity (MSm-1)": 0.0333, "Density (g cm-3)": "Not Reported/ Can not calculate", "Specific Conductivity (kS m2/kg)": null, "Electrical Anisotropy": "Not Reported/ Can not calculate", "Alignment figure of merit": "Not Reported/ Can not calculate", "Alignment method": "Not Reported/ Can not calculate", "Alignment FWHM": "Not Reported/ Can not calculate", "FWHM type": "Not Reported/ Can not calculate", "Raman G:D": null, "Raman wavelength": 785, "(10^-12)*G:D λ^4": null, "Doped or Acid Exposure (Yes/ No)": "Yes", "Tensile Strength (MPa)": "Not Reported/ Can not calculate", "Specific Strength (N/Tex)": "Not Reported/ Can not calculate", "Young's Modulus (GPa)": "Not Reported/ Can not calculate", "Unnamed: 16": null, "Uber Parameter": "Not Reported/ Can not calculate", "Specific Uber Parameter": "Not Reported/ Can not calculate", "CNT Diameter (nm)": "Not Reported/ Can not calculate", "Plottable CNT Diameter (nm)": "Not Reported/ Can not calculate", "Date Entered and Checked ": 20200608, "Notes": "Buckypaper, aligned, 10 to 20 micron thick", "Year": 2008, "Production Process": "Aligned Buckypaper", "Post Process": "Magnetic field", "Intentionally added intercalation dope": "Not Reported/ Can not calculate", "Host Conductivity (MSm-1)": "Not Reported/ Can not calculate", "Sorted Status": "Unsorted", "Bulk Fiber Diameter (microns)": "Not Reported/ Can not calculate", "G Peak Position (cm-1)": null, "Thermal Conductivity (W/(m K))": "Not Reported/ Can not calculate", "T Star (K)": "Not Reported/ Can not calculate", "R value at lowest temp": "Not Reported/ Can not calculate", "R value at 4.2 K": "Not Reported/ Can not calculate", "R value at 10 K": "Not Reported/ Can not calculate", "R value at 77 K": "Not Reported/ Can not calculate", "R value at 300 K": "Not Reported/ Can not calculate", "R(300K)/R(4.2K)": null, "R(300K)/R(10K)": null, "Reference": "2008_The high current-carrying capacity of various carbon nanotube-based buckypapers", "Unnamed: 41": null, "Unnamed: 42": null, "Unnamed: 43": null, "Unnamed: 44": null, "Unnamed: 45": 5, "Log Conductivity": -1.47755576649368, "Log Density": null, "Log Specific Conductivity": null, "Log Tensile Strength": null, "Log Specific Strength": null, "Log Youngs Modulus": null, "Log Raman G:D Ratio": null, "Log Raman (10^-12)*G:D λ^4": null, "Log CNT Diameter": null, "Log Fiber Diameter": null, "Log Thermal Conductivity": null, "Log (R(300K)/R(4.2))": null, "Log (R(300K)/R(10))": null, "Log Host Conductivity ": null, "Log Thermal Conductivity ": null, "Ampacity Measurement Config": "Two-probe", "Medium 1": "Air", "Substrate": "Suspended", "Absolute I max (mA)": "Not Reported/ Can not calculate", "Absolute J max (A/m2)": 11000000, "Specific J max (mA/tex)": null, "Absolute J failure (A/m2": "Not Reported/ Can not calculate", "Specific J failure (mA/tex)": "Not Reported/ Can not calculate", "Breakdown Temp (oC)": 438, "Medium 2": "Vacuum", "Substrate 2": "Suspended", "Absolute I max (mA).1": "Not Reported/ Can not calculate", "Absolute J max (A/m2).1": 31000000, "Specific J max (mA/tex).1": "Not Reported/ Can not calculate", "Absolute J failure (A/m2.1": "Not Reported/ Can not calculate", "Specific J failure (mA/tex).1": "Not Reported/ Can not calculate", "Probe separation for Electrical conductivity (microns)": 20000, "Probe separation for Ampacity (microns)": 20000, "Notes on ampacity": null, "Substrate for ampacity (Yes/No)": "no", "Notes on substrate ": null, "Log (Jmax in Air (A/m2))": 7.041392685158225, "Log (Jmax in Vacuum(A/m2))": 7.491361693834273, "Bulk fibre diameter (nm)": null, "Log (Bulk fibre diameter (nm))": null, "Effective diameter for ampacity (nm)": 15000, "Log (Effective diameter for ampacity (nm))": 4.176091259055681, "Notes on diameter": "effective diameter from film 10-20 micron thick x 1 mm width, d=159.577 micron or if heigth is used, d= 15 micron average", "Category 2": "CNT", "Diameter Regime": "large", "Log (Probe separation for ampacity (microns))": 4.301029995663981, "Probe separation regime": "large"}
needs_review |  |  |  |  | Buckypaper, aligned, 10 to 20 micron thick Vacuum | polymer_fiber_comparator | buckypaper | FWCNT |  | Magnetic field | Two-probe |  | Vacuum | 20 |  | Bulmer/James meta-analysis supporting workbook, Main sheet |  |  |  | find_primary_publication | rec_f8e0b507291c | 20210409_Metaanalysis_database.xlsx | Main | 395 | 2008_The high current-carrying capacity of various carbon nanotube-based buckypapers secondary ampacity condition | Buckypaper, aligned, 10 to 20 micron thick Vacuum | polymer_fiber_comparator | buckypaper | FWCNT |  | Magnetic field | context_comparator | peer_reviewed_meta_analysis_record | secondary_meta_analysis_with_original_doi | Peer-reviewed meta-analysis workbook row with original DOI resolved by Crossref/OpenAlex; not re-extracted from the primary paper in this pipeline. |  |  |  | missing_doi | [7 empty] | source:20210409_Metaanalysis_database.xlsx:Main:395 | 1 |  | 0 | [32 empty] | 31000000 | 20 |  | Vacuum | Two-probe | 20 |  | Bulmer/James meta-analysis supporting workbook, Main sheet |  | A Meta-Analysis of Conductive and Strong Carbon Nanotube Materials | John S. Bulmer et al. | Advanced Materials | 2021 |  | accepted | 1 |  |  | Bulmer/James CNT meta-analysis supporting workbook | peer_reviewed_meta_analysis_workbook |  |  | 4 | Aligned Few-wall CNTs |  | The high current-carrying capacity of various carbon nanotube-based buckypapers |  | Nanotechnology | 2008 |  |  |  | secondary_public_candidate | needs_primary_value_crosscheck | James_Bulmer_meta_analysis_workbook | 3 | {"Category": "Aligned Few-wall CNTs", "Conductivity (MSm-1)": 0.0333, "Density (g cm-3)": "Not Reported/ Can not calculate", "Specific Conductivity (kS m2/kg)": null, "Electrical Anisotropy": "Not Reported/ Can not calculate", "Alignment figure of merit": "Not Reported/ Can not calculate", "Alignment method": "Not Reported/ Can not calculate", "Alignment FWHM": "Not Reported/ Can not calculate", "FWHM type": "Not Reported/ Can not calculate", "Raman G:D": null, "Raman wavelength": 785, "(10^-12)*G:D λ^4": null, "Doped or Acid Exposure (Yes/ No)": "Yes", "Tensile Strength (MPa)": "Not Reported/ Can not calculate", "Specific Strength (N/Tex)": "Not Reported/ Can not calculate", "Young's Modulus (GPa)": "Not Reported/ Can not calculate", "Unnamed: 16": null, "Uber Parameter": "Not Reported/ Can not calculate", "Specific Uber Parameter": "Not Reported/ Can not calculate", "CNT Diameter (nm)": "Not Reported/ Can not calculate", "Plottable CNT Diameter (nm)": "Not Reported/ Can not calculate", "Date Entered and Checked ": 20200608, "Notes": "Buckypaper, aligned, 10 to 20 micron thick", "Year": 2008, "Production Process": "Aligned Buckypaper", "Post Process": "Magnetic field", "Intentionally added intercalation dope": "Not Reported/ Can not calculate", "Host Conductivity (MSm-1)": "Not Reported/ Can not calculate", "Sorted Status": "Unsorted", "Bulk Fiber Diameter (microns)": "Not Reported/ Can not calculate", "G Peak Position (cm-1)": null, "Thermal Conductivity (W/(m K))": "Not Reported/ Can not calculate", "T Star (K)": "Not Reported/ Can not calculate", "R value at lowest temp": "Not Reported/ Can not calculate", "R value at 4.2 K": "Not Reported/ Can not calculate", "R value at 10 K": "Not Reported/ Can not calculate", "R value at 77 K": "Not Reported/ Can not calculate", "R value at 300 K": "Not Reported/ Can not calculate", "R(300K)/R(4.2K)": null, "R(300K)/R(10K)": null, "Reference": "2008_The high current-carrying capacity of various carbon nanotube-based buckypapers", "Unnamed: 41": null, "Unnamed: 42": null, "Unnamed: 43": null, "Unnamed: 44": null, "Unnamed: 45": 5, "Log Conductivity": -1.47755576649368, "Log Density": null, "Log Specific Conductivity": null, "Log Tensile Strength": null, "Log Specific Strength": null, "Log Youngs Modulus": null, "Log Raman G:D Ratio": null, "Log Raman (10^-12)*G:D λ^4": null, "Log CNT Diameter": null, "Log Fiber Diameter": null, "Log Thermal Conductivity": null, "Log (R(300K)/R(4.2))": null, "Log (R(300K)/R(10))": null, "Log Host Conductivity ": null, "Log Thermal Conductivity ": null, "Ampacity Measurement Config": "Two-probe", "Medium 1": "Air", "Substrate": "Suspended", "Absolute I max (mA)": "Not Reported/ Can not calculate", "Absolute J max (A/m2)": 11000000, "Specific J max (mA/tex)": null, "Absolute J failure (A/m2": "Not Reported/ Can not calculate", "Specific J failure (mA/tex)": "Not Reported/ Can not calculate", "Breakdown Temp (oC)": 438, "Medium 2": "Vacuum", "Substrate 2": "Suspended", "Absolute I max (mA).1": "Not Reported/ Can not calculate", "Absolute J max (A/m2).1": 31000000, "Specific J max (mA/tex).1": "Not Reported/ Can not calculate", "Absolute J failure (A/m2.1": "Not Reported/ Can not calculate", "Specific J failure (mA/tex).1": "Not Reported/ Can not calculate", "Probe separation for Electrical conductivity (microns)": 20000, "Probe separation for Ampacity (microns)": 20000, "Notes on ampacity": null, "Substrate for ampacity (Yes/No)": "no", "Notes on substrate ": null, "Log (Jmax in Air (A/m2))": 7.041392685158225, "Log (Jmax in Vacuum(A/m2))": 7.491361693834273, "Bulk fibre diameter (nm)": null, "Log (Bulk fibre diameter (nm))": null, "Effective diameter for ampacity (nm)": 15000, "Log (Effective diameter for ampacity (nm))": 4.176091259055681, "Notes on diameter": "effective diameter from film 10-20 micron thick x 1 mm width, d=159.577 micron or if heigth is used, d= 15 micron average", "Category 2": "CNT", "Diameter Regime": "large", "Log (Probe separation for ampacity (microns))": 4.301029995663981, "Probe separation regime": "large"}
needs_review |  |  |  |  | Buckypaper, 1:5 wt. ratio, 25 micron thick,Singlewall + Multiwall CNT | polymer_fiber_comparator | buckypaper | FWCNT |  | As-is | alignment: Not Reported/ Can not calculate; ampacity: Two-probe; electrical probe separation 20000 um |  | Air | 20 |  | Bulmer/James meta-analysis supporting workbook, Main sheet |  |  |  | check_duplicate_or_multi_sample_group | rec_93914dcfea13 | 20210409_Metaanalysis_database.xlsx | Main | 396 | 2008_The high current-carrying capacity of various carbon nanotube-based buckypapers | Buckypaper, 1:5 wt. ratio, 25 micron thick,Singlewall + Multiwall CNT | polymer_fiber_comparator | buckypaper | FWCNT |  | As-is | context_comparator | peer_reviewed_meta_analysis_record | secondary_meta_analysis_with_original_doi | Peer-reviewed meta-analysis workbook row with original DOI resolved by Crossref/OpenAlex; not re-extracted from the primary paper in this pipeline. | 10.1088/0957-4484/19/18/185710 | 10.1088/0957-4484/19/18/185710 |  | verified_crossref_openalex | The high current-carrying capacity of various carbon nanotube-based buckypapers | Jin Gyu Park et al. | Jin Gyu Park; Shu Li; Richard Liang; Xinyu Fan; Chuck Zhang; Ben Wang | Nanotechnology | 2008 | 2008-05-07 | 19, 18, 185710 | 10.1088/0957-4484/19/18/185710 | 5 |  | 0 | [23 empty] | 0.01 | 10000 | [7 empty] | 6000000 | 20 |  | Air | alignment: Not Reported/ Can not calculate; ampacity: Two-probe; electrical probe separation 20000 um | 20 |  | Bulmer/James meta-analysis supporting workbook, Main sheet | 10.1002/adma.202008432 | A Meta-Analysis of Conductive and Strong Carbon Nanotube Materials | John S. Bulmer et al. | Advanced Materials | 2021 | 2008_The high current-carrying capacity of various carbon nanotube-based buckypapers | accepted | 1 |  |  | Bulmer/James CNT meta-analysis supporting workbook | peer_reviewed_meta_analysis_workbook | 10.1088/0957-4484/19/18/185710 | Original DOI resolved from James/Bulmer workbook reference: 10.1088/0957-4484/19/18/185710; compiled data source DOI: 10.1002/adma.202008432 | 4 | Unaligned Few-wall CNTs |  | The high current-carrying capacity of various carbon nanotube-based buckypapers |  | Nanotechnology | 2008 |  |  |  | secondary_public_candidate | needs_primary_value_crosscheck | James_Bulmer_meta_analysis_workbook | 3 | {"Category": "Unaligned Few-wall CNTs", "Conductivity (MSm-1)": 0.01, "Density (g cm-3)": "Not Reported/ Can not calculate", "Specific Conductivity (kS m2/kg)": null, "Electrical Anisotropy": "Not Reported/ Can not calculate", "Alignment figure of merit": "Not Reported/ Can not calculate", "Alignment method": "Not Reported/ Can not calculate", "Alignment FWHM": "Not Reported/ Can not calculate", "FWHM type": "Not Reported/ Can not calculate", "Raman G:D": null, "Raman wavelength": 785, "(10^-12)*G:D λ^4": null, "Doped or Acid Exposure (Yes/ No)": "Yes", "Tensile Strength (MPa)": "Not Reported/ Can not calculate", "Specific Strength (N/Tex)": "Not Reported/ Can not calculate", "Young's Modulus (GPa)": "Not Reported/ Can not calculate", "Unnamed: 16": null, "Uber Parameter": "Not Reported/ Can not calculate", "Specific Uber Parameter": "Not Reported/ Can not calculate", "CNT Diameter (nm)": "Not Reported/ Can not calculate", "Plottable CNT Diameter (nm)": "Not Reported/ Can not calculate", "Date Entered and Checked ": 20200608, "Notes": "Buckypaper, 1:5 wt. ratio, 25 micron thick,Singlewall + Multiwall CNT", "Year": 2008, "Production Process": "Buckypaper", "Post Process": "As-is", "Intentionally added intercalation dope": "Not Reported/ Can not calculate", "Host Conductivity (MSm-1)": "Not Reported/ Can not calculate", "Sorted Status": "Unsorted", "Bulk Fiber Diameter (microns)": "Not Reported/ Can not calculate", "G Peak Position (cm-1)": null, "Thermal Conductivity (W/(m K))": "Not Reported/ Can not calculate", "T Star (K)": "Not Reported/ Can not calculate", "R value at lowest temp": "Not Reported/ Can not calculate", "R value at 4.2 K": "Not Reported/ Can not calculate", "R value at 10 K": "Not Reported/ Can not calculate", "R value at 77 K": "Not Reported/ Can not calculate", "R value at 300 K": "Not Reported/ Can not calculate", "R(300K)/R(4.2K)": null, "R(300K)/R(10K)": null, "Reference": "2008_The high current-carrying capacity of various carbon nanotube-based buckypapers", "Unnamed: 41": null, "Unnamed: 42": null, "Unnamed: 43": null, "Unnamed: 44": null, "Unnamed: 45": 5, "Log Conductivity": -2, "Log Density": null, "Log Specific Conductivity": null, "Log Tensile Strength": null, "Log Specific Strength": null, "Log Youngs Modulus": null, "Log Raman G:D Ratio": null, "Log Raman (10^-12)*G:D λ^4": null, "Log CNT Diameter": null, "Log Fiber Diameter": null, "Log Thermal Conductivity": null, "Log (R(300K)/R(4.2))": null, "Log (R(300K)/R(10))": null, "Log Host Conductivity ": null, "Log Thermal Conductivity ": null, "Ampacity Measurement Config": "Two-probe", "Medium 1": "Air", "Substrate": "Suspended", "Absolute I max (mA)": "Not Reported/ Can not calculate", "Absolute J max (A/m2)": 6000000, "Specific J max (mA/tex)": null, "Absolute J failure (A/m2": "Not Reported/ Can not calculate", "Specific J failure (mA/tex)": "Not Reported/ Can not calculate", "Breakdown Temp (oC)": 567, "Medium 2": "Vacuum", "Substrate 2": "Suspended", "Absolute I max (mA).1": "Not Reported/ Can not calculate", "Absolute J max (A/m2).1": 23200000, "Specific J max (mA/tex).1": "Not Reported/ Can not calculate", "Absolute J failure (A/m2.1": "Not Reported/ Can not calculate", "Specific J failure (mA/tex).1": "Not Reported/ Can not calculate", "Probe separation for Electrical conductivity (microns)": 20000, "Probe separation for Ampacity (microns)": 20000, "Notes on ampacity": null, "Substrate for ampacity (Yes/No)": "no", "Notes on substrate ": null, "Log (Jmax in Air (A/m2))": 6.778151250383644, "Log (Jmax in Vacuum(A/m2))": 7.365487984890899, "Bulk fibre diameter (nm)": null, "Log (Bulk fibre diameter (nm))": null, "Effective diameter for ampacity (nm)": 25000, "Log (Effective diameter for ampacity (nm))": 4.3979400086720375, "Notes on diameter": "effective diameter from film 25 micron thick x 1 mm width, d=178.412 micron, or if heigth is used, d= 25 micorn", "Category 2": "CNT", "Diameter Regime": "large", "Log (Probe separation for ampacity (microns))": 4.301029995663981, "Probe separation regime": "large"}
needs_review |  |  |  |  | Buckypaper, 1:5 wt. ratio, 25 micron thick,Singlewall + Multiwall CNT Vacuum | polymer_fiber_comparator | buckypaper | FWCNT |  | As-is | Two-probe |  | Vacuum | 20 |  | Bulmer/James meta-analysis supporting workbook, Main sheet |  |  |  | find_primary_publication | rec_6cc60f123618 | 20210409_Metaanalysis_database.xlsx | Main | 396 | 2008_The high current-carrying capacity of various carbon nanotube-based buckypapers secondary ampacity condition | Buckypaper, 1:5 wt. ratio, 25 micron thick,Singlewall + Multiwall CNT Vacuum | polymer_fiber_comparator | buckypaper | FWCNT |  | As-is | context_comparator | peer_reviewed_meta_analysis_record | secondary_meta_analysis_with_original_doi | Peer-reviewed meta-analysis workbook row with original DOI resolved by Crossref/OpenAlex; not re-extracted from the primary paper in this pipeline. |  |  |  | missing_doi | [7 empty] | source:20210409_Metaanalysis_database.xlsx:Main:396 | 1 |  | 0 | [32 empty] | 23200000 | 20 |  | Vacuum | Two-probe | 20 |  | Bulmer/James meta-analysis supporting workbook, Main sheet |  | A Meta-Analysis of Conductive and Strong Carbon Nanotube Materials | John S. Bulmer et al. | Advanced Materials | 2021 |  | accepted | 1 |  |  | Bulmer/James CNT meta-analysis supporting workbook | peer_reviewed_meta_analysis_workbook |  |  | 4 | Unaligned Few-wall CNTs |  | The high current-carrying capacity of various carbon nanotube-based buckypapers |  | Nanotechnology | 2008 |  |  |  | secondary_public_candidate | needs_primary_value_crosscheck | James_Bulmer_meta_analysis_workbook | 3 | {"Category": "Unaligned Few-wall CNTs", "Conductivity (MSm-1)": 0.01, "Density (g cm-3)": "Not Reported/ Can not calculate", "Specific Conductivity (kS m2/kg)": null, "Electrical Anisotropy": "Not Reported/ Can not calculate", "Alignment figure of merit": "Not Reported/ Can not calculate", "Alignment method": "Not Reported/ Can not calculate", "Alignment FWHM": "Not Reported/ Can not calculate", "FWHM type": "Not Reported/ Can not calculate", "Raman G:D": null, "Raman wavelength": 785, "(10^-12)*G:D λ^4": null, "Doped or Acid Exposure (Yes/ No)": "Yes", "Tensile Strength (MPa)": "Not Reported/ Can not calculate", "Specific Strength (N/Tex)": "Not Reported/ Can not calculate", "Young's Modulus (GPa)": "Not Reported/ Can not calculate", "Unnamed: 16": null, "Uber Parameter": "Not Reported/ Can not calculate", "Specific Uber Parameter": "Not Reported/ Can not calculate", "CNT Diameter (nm)": "Not Reported/ Can not calculate", "Plottable CNT Diameter (nm)": "Not Reported/ Can not calculate", "Date Entered and Checked ": 20200608, "Notes": "Buckypaper, 1:5 wt. ratio, 25 micron thick,Singlewall + Multiwall CNT", "Year": 2008, "Production Process": "Buckypaper", "Post Process": "As-is", "Intentionally added intercalation dope": "Not Reported/ Can not calculate", "Host Conductivity (MSm-1)": "Not Reported/ Can not calculate", "Sorted Status": "Unsorted", "Bulk Fiber Diameter (microns)": "Not Reported/ Can not calculate", "G Peak Position (cm-1)": null, "Thermal Conductivity (W/(m K))": "Not Reported/ Can not calculate", "T Star (K)": "Not Reported/ Can not calculate", "R value at lowest temp": "Not Reported/ Can not calculate", "R value at 4.2 K": "Not Reported/ Can not calculate", "R value at 10 K": "Not Reported/ Can not calculate", "R value at 77 K": "Not Reported/ Can not calculate", "R value at 300 K": "Not Reported/ Can not calculate", "R(300K)/R(4.2K)": null, "R(300K)/R(10K)": null, "Reference": "2008_The high current-carrying capacity of various carbon nanotube-based buckypapers", "Unnamed: 41": null, "Unnamed: 42": null, "Unnamed: 43": null, "Unnamed: 44": null, "Unnamed: 45": 5, "Log Conductivity": -2, "Log Density": null, "Log Specific Conductivity": null, "Log Tensile Strength": null, "Log Specific Strength": null, "Log Youngs Modulus": null, "Log Raman G:D Ratio": null, "Log Raman (10^-12)*G:D λ^4": null, "Log CNT Diameter": null, "Log Fiber Diameter": null, "Log Thermal Conductivity": null, "Log (R(300K)/R(4.2))": null, "Log (R(300K)/R(10))": null, "Log Host Conductivity ": null, "Log Thermal Conductivity ": null, "Ampacity Measurement Config": "Two-probe", "Medium 1": "Air", "Substrate": "Suspended", "Absolute I max (mA)": "Not Reported/ Can not calculate", "Absolute J max (A/m2)": 6000000, "Specific J max (mA/tex)": null, "Absolute J failure (A/m2": "Not Reported/ Can not calculate", "Specific J failure (mA/tex)": "Not Reported/ Can not calculate", "Breakdown Temp (oC)": 567, "Medium 2": "Vacuum", "Substrate 2": "Suspended", "Absolute I max (mA).1": "Not Reported/ Can not calculate", "Absolute J max (A/m2).1": 23200000, "Specific J max (mA/tex).1": "Not Reported/ Can not calculate", "Absolute J failure (A/m2.1": "Not Reported/ Can not calculate", "Specific J failure (mA/tex).1": "Not Reported/ Can not calculate", "Probe separation for Electrical conductivity (microns)": 20000, "Probe separation for Ampacity (microns)": 20000, "Notes on ampacity": null, "Substrate for ampacity (Yes/No)": "no", "Notes on substrate ": null, "Log (Jmax in Air (A/m2))": 6.778151250383644, "Log (Jmax in Vacuum(A/m2))": 7.365487984890899, "Bulk fibre diameter (nm)": null, "Log (Bulk fibre diameter (nm))": null, "Effective diameter for ampacity (nm)": 25000, "Log (Effective diameter for ampacity (nm))": 4.3979400086720375, "Notes on diameter": "effective diameter from film 25 micron thick x 1 mm width, d=178.412 micron, or if heigth is used, d= 25 micorn", "Category 2": "CNT", "Diameter Regime": "large", "Log (Probe separation for ampacity (microns))": 4.301029995663981, "Probe separation regime": "large"}
needs_review |  |  |  |  | Buckypaper, 1:5 wt. ratio, 25 micron thick,Singlewall CNT + VG CNF | polymer_fiber_comparator | buckypaper | FWCNT |  | As-is | alignment: Not Reported/ Can not calculate; ampacity: Two-probe; electrical probe separation 20000 um |  | Air | 20 |  | Bulmer/James meta-analysis supporting workbook, Main sheet |  |  |  | check_duplicate_or_multi_sample_group | rec_b744acea3019 | 20210409_Metaanalysis_database.xlsx | Main | 397 | 2008_The high current-carrying capacity of various carbon nanotube-based buckypapers | Buckypaper, 1:5 wt. ratio, 25 micron thick,Singlewall CNT + VG CNF | polymer_fiber_comparator | buckypaper | FWCNT |  | As-is | context_comparator | peer_reviewed_meta_analysis_record | secondary_meta_analysis_with_original_doi | Peer-reviewed meta-analysis workbook row with original DOI resolved by Crossref/OpenAlex; not re-extracted from the primary paper in this pipeline. | 10.1088/0957-4484/19/18/185710 | 10.1088/0957-4484/19/18/185710 |  | verified_crossref_openalex | The high current-carrying capacity of various carbon nanotube-based buckypapers | Jin Gyu Park et al. | Jin Gyu Park; Shu Li; Richard Liang; Xinyu Fan; Chuck Zhang; Ben Wang | Nanotechnology | 2008 | 2008-05-07 | 19, 18, 185710 | 10.1088/0957-4484/19/18/185710 | 5 |  | 0 | [23 empty] | 0.001 | 1000 | [7 empty] | 2900000 | 20 |  | Air | alignment: Not Reported/ Can not calculate; ampacity: Two-probe; electrical probe separation 20000 um | 20 |  | Bulmer/James meta-analysis supporting workbook, Main sheet | 10.1002/adma.202008432 | A Meta-Analysis of Conductive and Strong Carbon Nanotube Materials | John S. Bulmer et al. | Advanced Materials | 2021 | 2008_The high current-carrying capacity of various carbon nanotube-based buckypapers | accepted | 1 |  |  | Bulmer/James CNT meta-analysis supporting workbook | peer_reviewed_meta_analysis_workbook | 10.1088/0957-4484/19/18/185710 | Original DOI resolved from James/Bulmer workbook reference: 10.1088/0957-4484/19/18/185710; compiled data source DOI: 10.1002/adma.202008432 | 4 | Unaligned Few-wall CNTs |  | The high current-carrying capacity of various carbon nanotube-based buckypapers |  | Nanotechnology | 2008 |  |  |  | secondary_public_candidate | needs_primary_value_crosscheck | James_Bulmer_meta_analysis_workbook | 3 | {"Category": "Unaligned Few-wall CNTs", "Conductivity (MSm-1)": 0.001, "Density (g cm-3)": "Not Reported/ Can not calculate", "Specific Conductivity (kS m2/kg)": null, "Electrical Anisotropy": "Not Reported/ Can not calculate", "Alignment figure of merit": "Not Reported/ Can not calculate", "Alignment method": "Not Reported/ Can not calculate", "Alignment FWHM": "Not Reported/ Can not calculate", "FWHM type": "Not Reported/ Can not calculate", "Raman G:D": null, "Raman wavelength": 785, "(10^-12)*G:D λ^4": null, "Doped or Acid Exposure (Yes/ No)": "Yes", "Tensile Strength (MPa)": "Not Reported/ Can not calculate", "Specific Strength (N/Tex)": "Not Reported/ Can not calculate", "Young's Modulus (GPa)": "Not Reported/ Can not calculate", "Unnamed: 16": null, "Uber Parameter": "Not Reported/ Can not calculate", "Specific Uber Parameter": "Not Reported/ Can not calculate", "CNT Diameter (nm)": "Not Reported/ Can not calculate", "Plottable CNT Diameter (nm)": "Not Reported/ Can not calculate", "Date Entered and Checked ": 20200608, "Notes": "Buckypaper, 1:5 wt. ratio, 25 micron thick,Singlewall CNT + VG CNF", "Year": 2008, "Production Process": "Buckypaper", "Post Process": "As-is", "Intentionally added intercalation dope": "Not Reported/ Can not calculate", "Host Conductivity (MSm-1)": "Not Reported/ Can not calculate", "Sorted Status": "Unsorted", "Bulk Fiber Diameter (microns)": "Not Reported/ Can not calculate", "G Peak Position (cm-1)": null, "Thermal Conductivity (W/(m K))": "Not Reported/ Can not calculate", "T Star (K)": "Not Reported/ Can not calculate", "R value at lowest temp": "Not Reported/ Can not calculate", "R value at 4.2 K": "Not Reported/ Can not calculate", "R value at 10 K": "Not Reported/ Can not calculate", "R value at 77 K": "Not Reported/ Can not calculate", "R value at 300 K": "Not Reported/ Can not calculate", "R(300K)/R(4.2K)": null, "R(300K)/R(10K)": null, "Reference": "2008_The high current-carrying capacity of various carbon nanotube-based buckypapers", "Unnamed: 41": null, "Unnamed: 42": null, "Unnamed: 43": null, "Unnamed: 44": null, "Unnamed: 45": 5, "Log Conductivity": -3, "Log Density": null, "Log Specific Conductivity": null, "Log Tensile Strength": null, "Log Specific Strength": null, "Log Youngs Modulus": null, "Log Raman G:D Ratio": null, "Log Raman (10^-12)*G:D λ^4": null, "Log CNT Diameter": null, "Log Fiber Diameter": null, "Log Thermal Conductivity": null, "Log (R(300K)/R(4.2))": null, "Log (R(300K)/R(10))": null, "Log Host Conductivity ": null, "Log Thermal Conductivity ": null, "Ampacity Measurement Config": "Two-probe", "Medium 1": "Air", "Substrate": "Suspended", "Absolute I max (mA)": "Not Reported/ Can not calculate", "Absolute J max (A/m2)": 2900000, "Specific J max (mA/tex)": null, "Absolute J failure (A/m2": "Not Reported/ Can not calculate", "Specific J failure (mA/tex)": "Not Reported/ Can not calculate", "Breakdown Temp (oC)": 542, "Medium 2": "Vacuum", "Substrate 2": "Suspended", "Absolute I max (mA).1": "Not Reported/ Can not calculate", "Absolute J max (A/m2).1": 11000000, "Specific J max (mA/tex).1": "Not Reported/ Can not calculate", "Absolute J failure (A/m2.1": "Not Reported/ Can not calculate", "Specific J failure (mA/tex).1": "Not Reported/ Can not calculate", "Probe separation for Electrical conductivity (microns)": 20000, "Probe separation for Ampacity (microns)": 20000, "Notes on ampacity": null, "Substrate for ampacity (Yes/No)": "no", "Notes on substrate ": null, "Log (Jmax in Air (A/m2))": 6.4623979978989565, "Log (Jmax in Vacuum(A/m2))": 7.041392685158225, "Bulk fibre diameter (nm)": null, "Log (Bulk fibre diameter (nm))": null, "Effective diameter for ampacity (nm)": 25000, "Log (Effective diameter for ampacity (nm))": 4.3979400086720375, "Notes on diameter": "effective diameter from film 25 micron thick x 1 mm width, d=178.412 micron, or if heigth is used, d= 25 micorn", "Category 2": "CNT", "Diameter Regime": "large", "Log (Probe separation for ampacity (microns))": 4.301029995663981, "Probe separation regime": "large"}
needs_review |  |  |  |  | Buckypaper, 1:5 wt. ratio, 25 micron thick,Singlewall CNT + VG CNF Vacuum | polymer_fiber_comparator | buckypaper | FWCNT |  | As-is | Two-probe |  | Vacuum | 20 |  | Bulmer/James meta-analysis supporting workbook, Main sheet |  |  |  | find_primary_publication | rec_2c094204f1cf | 20210409_Metaanalysis_database.xlsx | Main | 397 | 2008_The high current-carrying capacity of various carbon nanotube-based buckypapers secondary ampacity condition | Buckypaper, 1:5 wt. ratio, 25 micron thick,Singlewall CNT + VG CNF Vacuum | polymer_fiber_comparator | buckypaper | FWCNT |  | As-is | context_comparator | peer_reviewed_meta_analysis_record | secondary_meta_analysis_with_original_doi | Peer-reviewed meta-analysis workbook row with original DOI resolved by Crossref/OpenAlex; not re-extracted from the primary paper in this pipeline. |  |  |  | missing_doi | [7 empty] | source:20210409_Metaanalysis_database.xlsx:Main:397 | 1 |  | 0 | [32 empty] | 11000000 | 20 |  | Vacuum | Two-probe | 20 |  | Bulmer/James meta-analysis supporting workbook, Main sheet |  | A Meta-Analysis of Conductive and Strong Carbon Nanotube Materials | John S. Bulmer et al. | Advanced Materials | 2021 |  | accepted | 1 |  |  | Bulmer/James CNT meta-analysis supporting workbook | peer_reviewed_meta_analysis_workbook |  |  | 4 | Unaligned Few-wall CNTs |  | The high current-carrying capacity of various carbon nanotube-based buckypapers |  | Nanotechnology | 2008 |  |  |  | secondary_public_candidate | needs_primary_value_crosscheck | James_Bulmer_meta_analysis_workbook | 3 | {"Category": "Unaligned Few-wall CNTs", "Conductivity (MSm-1)": 0.001, "Density (g cm-3)": "Not Reported/ Can not calculate", "Specific Conductivity (kS m2/kg)": null, "Electrical Anisotropy": "Not Reported/ Can not calculate", "Alignment figure of merit": "Not Reported/ Can not calculate", "Alignment method": "Not Reported/ Can not calculate", "Alignment FWHM": "Not Reported/ Can not calculate", "FWHM type": "Not Reported/ Can not calculate", "Raman G:D": null, "Raman wavelength": 785, "(10^-12)*G:D λ^4": null, "Doped or Acid Exposure (Yes/ No)": "Yes", "Tensile Strength (MPa)": "Not Reported/ Can not calculate", "Specific Strength (N/Tex)": "Not Reported/ Can not calculate", "Young's Modulus (GPa)": "Not Reported/ Can not calculate", "Unnamed: 16": null, "Uber Parameter": "Not Reported/ Can not calculate", "Specific Uber Parameter": "Not Reported/ Can not calculate", "CNT Diameter (nm)": "Not Reported/ Can not calculate", "Plottable CNT Diameter (nm)": "Not Reported/ Can not calculate", "Date Entered and Checked ": 20200608, "Notes": "Buckypaper, 1:5 wt. ratio, 25 micron thick,Singlewall CNT + VG CNF", "Year": 2008, "Production Process": "Buckypaper", "Post Process": "As-is", "Intentionally added intercalation dope": "Not Reported/ Can not calculate", "Host Conductivity (MSm-1)": "Not Reported/ Can not calculate", "Sorted Status": "Unsorted", "Bulk Fiber Diameter (microns)": "Not Reported/ Can not calculate", "G Peak Position (cm-1)": null, "Thermal Conductivity (W/(m K))": "Not Reported/ Can not calculate", "T Star (K)": "Not Reported/ Can not calculate", "R value at lowest temp": "Not Reported/ Can not calculate", "R value at 4.2 K": "Not Reported/ Can not calculate", "R value at 10 K": "Not Reported/ Can not calculate", "R value at 77 K": "Not Reported/ Can not calculate", "R value at 300 K": "Not Reported/ Can not calculate", "R(300K)/R(4.2K)": null, "R(300K)/R(10K)": null, "Reference": "2008_The high current-carrying capacity of various carbon nanotube-based buckypapers", "Unnamed: 41": null, "Unnamed: 42": null, "Unnamed: 43": null, "Unnamed: 44": null, "Unnamed: 45": 5, "Log Conductivity": -3, "Log Density": null, "Log Specific Conductivity": null, "Log Tensile Strength": null, "Log Specific Strength": null, "Log Youngs Modulus": null, "Log Raman G:D Ratio": null, "Log Raman (10^-12)*G:D λ^4": null, "Log CNT Diameter": null, "Log Fiber Diameter": null, "Log Thermal Conductivity": null, "Log (R(300K)/R(4.2))": null, "Log (R(300K)/R(10))": null, "Log Host Conductivity ": null, "Log Thermal Conductivity ": null, "Ampacity Measurement Config": "Two-probe", "Medium 1": "Air", "Substrate": "Suspended", "Absolute I max (mA)": "Not Reported/ Can not calculate", "Absolute J max (A/m2)": 2900000, "Specific J max (mA/tex)": null, "Absolute J failure (A/m2": "Not Reported/ Can not calculate", "Specific J failure (mA/tex)": "Not Reported/ Can not calculate", "Breakdown Temp (oC)": 542, "Medium 2": "Vacuum", "Substrate 2": "Suspended", "Absolute I max (mA).1": "Not Reported/ Can not calculate", "Absolute J max (A/m2).1": 11000000, "Specific J max (mA/tex).1": "Not Reported/ Can not calculate", "Absolute J failure (A/m2.1": "Not Reported/ Can not calculate", "Specific J failure (mA/tex).1": "Not Reported/ Can not calculate", "Probe separation for Electrical conductivity (microns)": 20000, "Probe separation for Ampacity (microns)": 20000, "Notes on ampacity": null, "Substrate for ampacity (Yes/No)": "no", "Notes on substrate ": null, "Log (Jmax in Air (A/m2))": 6.4623979978989565, "Log (Jmax in Vacuum(A/m2))": 7.041392685158225, "Bulk fibre diameter (nm)": null, "Log (Bulk fibre diameter (nm))": null, "Effective diameter for ampacity (nm)": 25000, "Log (Effective diameter for ampacity (nm))": 4.3979400086720375, "Notes on diameter": "effective diameter from film 25 micron thick x 1 mm width, d=178.412 micron, or if heigth is used, d= 25 micorn", "Category 2": "CNT", "Diameter Regime": "large", "Log (Probe separation for ampacity (microns))": 4.301029995663981, "Probe separation regime": "large"}
needs_review |  |  |  |  | SWCNT buckypaper as is | polymer_fiber_comparator | buckypaper | FWCNT |  | As-is | alignment: Not Reported/ Can not calculate |  |  |  |  | Bulmer/James meta-analysis supporting workbook, Main sheet |  |  |  | check_duplicate_or_multi_sample_group | rec_98279bb9d586 | 20210409_Metaanalysis_database.xlsx | Main | 488 | 2011 Highly conductive carbon nanotube buckypapers with improved doping stability via conjugational cross-linking | SWCNT buckypaper as is | polymer_fiber_comparator | buckypaper | FWCNT |  | As-is | context_comparator | peer_reviewed_meta_analysis_record | secondary_meta_analysis_with_original_doi | Peer-reviewed meta-analysis workbook row with original DOI resolved by Crossref/OpenAlex; not re-extracted from the primary paper in this pipeline. | 10.1088/0957-4484/22/48/485708 | 10.1088/0957-4484/22/48/485708 |  | verified_crossref_openalex | Highly conductive carbon nanotube buckypapers with improved doping stability via conjugational cross-linking | I-Wen Peter Chen et al. | I-Wen Peter Chen; Richard Liang; Haibo Zhao; Ben Wang; Chuck Zhang | Nanotechnology | 2011 | 2011-12-02 | 22, 48, 485708 | 10.1088/0957-4484/22/48/485708 | 9 |  | 0 | [10 empty] | 0.01625 | 0.01625 | 16250000 | raw_value_as_GPa |  |  | 2.02 | 2020000000 | [5 empty] | 0.015 | 15000 | [11 empty] | alignment: Not Reported/ Can not calculate |  |  | Bulmer/James meta-analysis supporting workbook, Main sheet | 10.1002/adma.202008432 | A Meta-Analysis of Conductive and Strong Carbon Nanotube Materials | John S. Bulmer et al. | Advanced Materials | 2021 | 2011 Highly conductive carbon nanotube buckypapers with improved doping stability via conjugational cross-linking | accepted | 1 |  |  | Bulmer/James CNT meta-analysis supporting workbook | peer_reviewed_meta_analysis_workbook | 10.1088/0957-4484/22/48/485708 | Original DOI resolved from James/Bulmer workbook reference: 10.1088/0957-4484/22/48/485708; compiled data source DOI: 10.1002/adma.202008432 | 4 | Unaligned Few-wall CNTs |  | Highly conductive carbon nanotube buckypapers with improved doping stability via conjugational cross-linking |  | Nanotechnology | 2011 |  |  |  | secondary_public_candidate | needs_primary_value_crosscheck | James_Bulmer_meta_analysis_workbook | 3 | {"Category": "Unaligned Few-wall CNTs", "Conductivity (MSm-1)": 0.015000000000000001, "Density (g cm-3)": "Not Reported/ Can not calculate", "Specific Conductivity (kS m2/kg)": "Not Reported/ Can not calculate", "Electrical Anisotropy": "Not Reported/ Can not calculate", "Alignment figure of merit": "Not Reported/ Can not calculate", "Alignment method": "Not Reported/ Can not calculate", "Alignment FWHM": "Not Reported/ Can not calculate", "FWHM type": "Not Reported/ Can not calculate", "Raman G:D": "Not Reported/ Can not calculate", "Raman wavelength": "Not Reported/ Can not calculate", "(10^-12)*G:D λ^4": null, "Doped or Acid Exposure (Yes/ No)": "No", "Tensile Strength (MPa)": 16.25, "Specific Strength (N/Tex)": "Not Reported/ Can not calculate", "Young's Modulus (GPa)": 2.02, "Unnamed: 16": null, "Uber Parameter": 0.24375000000000002, "Specific Uber Parameter": "Not Reported/ Can not calculate", "CNT Diameter (nm)": "Not Reported/ Can not calculate", "Plottable CNT Diameter (nm)": "Not Reported/ Can not calculate", "Date Entered and Checked ": 20200511, "Notes": "SWCNT buckypaper as is", "Year": 2011, "Production Process": "Buckypaper", "Post Process": "As-is", "Intentionally added intercalation dope": null, "Host Conductivity (MSm-1)": null, "Sorted Status": "Unsorted ", "Bulk Fiber Diameter (microns)": "Not Reported/ Can not calculate", "G Peak Position (cm-1)": 1595.7, "Thermal Conductivity (W/(m K))": "Not Reported/ Can not calculate", "T Star (K)": "Not Reported/ Can not calculate", "R value at lowest temp": "Not Reported/ Can not calculate", "R value at 4.2 K": "Not Reported/ Can not calculate", "R value at 10 K": "Not Reported/ Can not calculate", "R value at 77 K": "Not Reported/ Can not calculate", "R value at 300 K": "Not Reported/ Can not calculate", "R(300K)/R(4.2K)": null, "R(300K)/R(10K)": null, "Reference": "2011 Highly conductive carbon nanotube buckypapers with improved doping stability via conjugational cross-linking", "Unnamed: 41": null, "Unnamed: 42": null, "Unnamed: 43": null, "Unnamed: 44": null, "Unnamed: 45": 9, "Log Conductivity": -1.8239087409443187, "Log Density": null, "Log Specific Conductivity": null, "Log Tensile Strength": 1.2108533653148932, "Log Specific Strength": null, "Log Youngs Modulus": 0.3053513694466238, "Log Raman G:D Ratio": null, "Log Raman (10^-12)*G:D λ^4": null, "Log CNT Diameter": null, "Log Fiber Diameter": null, "Log Thermal Conductivity": null, "Log (R(300K)/R(4.2))": null, "Log (R(300K)/R(10))": null, "Log Host Conductivity ": null, "Log Thermal Conductivity ": null, "Ampacity Measurement Config": null, "Medium 1": null, "Substrate": null, "Absolute I max (mA)": null, "Absolute J max (A/m2)": null, "Specific J max (mA/tex)": null, "Absolute J failure (A/m2": null, "Specific J failure (mA/tex)": null, "Breakdown Temp (oC)": null, "Medium 2": null, "Substrate 2": null, "Absolute I max (mA).1": null, "Absolute J max (A/m2).1": null, "Specific J max (mA/tex).1": null, "Absolute J failure (A/m2.1": null, "Specific J failure (mA/tex).1": null, "Probe separation for Electrical conductivity (microns)": null, "Probe separation for Ampacity (microns)": "Not Reported/ Can not calculate", "Notes on ampacity": null, "Substrate for ampacity (Yes/No)": "Not Reported/ Can not calculate", "Notes on substrate ": null, "Log (Jmax in Air (A/m2))": "Not Reported/ Can not calculate", "Log (Jmax in Vacuum(A/m2))": "Not Reported/ Can not calculate", "Bulk fibre diameter (nm)": null, "Log (Bulk fibre diameter (nm))": null, "Effective diameter for ampacity (nm)": "Not Reported/ Can not calculate", "Log (Effective diameter for ampacity (nm))": null, "Notes on diameter": null, "Category 2": "CNT", "Diameter Regime": "Not reported/Can not calculate", "Log (Probe separation for ampacity (microns))": "Not reported/Can not calculate", "Probe separation regime": "Not reported/Can not calculate"}
needs_review |  |  |  |  | SWCNT buckypaper acid | polymer_fiber_comparator | buckypaper | FWCNT |  | doped_or_intercalated;acid_exposed;Acid Doped | alignment: Not Reported/ Can not calculate |  |  |  |  | Bulmer/James meta-analysis supporting workbook, Main sheet |  |  |  | check_duplicate_or_multi_sample_group | rec_07cbf2ba1375 | 20210409_Metaanalysis_database.xlsx | Main | 489 | 2011 Highly conductive carbon nanotube buckypapers with improved doping stability via conjugational cross-linking | SWCNT buckypaper acid | polymer_fiber_comparator | buckypaper | FWCNT |  | doped_or_intercalated;acid_exposed;Acid Doped | context_comparator | peer_reviewed_meta_analysis_record | secondary_meta_analysis_with_original_doi | Peer-reviewed meta-analysis workbook row with original DOI resolved by Crossref/OpenAlex; not re-extracted from the primary paper in this pipeline. | 10.1088/0957-4484/22/48/485708 | 10.1088/0957-4484/22/48/485708 |  | verified_crossref_openalex | Highly conductive carbon nanotube buckypapers with improved doping stability via conjugational cross-linking | I-Wen Peter Chen et al. | I-Wen Peter Chen; Richard Liang; Haibo Zhao; Ben Wang; Chuck Zhang | Nanotechnology | 2011 | 2011-12-02 | 22, 48, 485708 | 10.1088/0957-4484/22/48/485708 | 9 |  | 0 | [23 empty] | 0.033 | 33000 | [11 empty] | alignment: Not Reported/ Can not calculate |  |  | Bulmer/James meta-analysis supporting workbook, Main sheet | 10.1002/adma.202008432 | A Meta-Analysis of Conductive and Strong Carbon Nanotube Materials | John S. Bulmer et al. | Advanced Materials | 2021 | 2011 Highly conductive carbon nanotube buckypapers with improved doping stability via conjugational cross-linking | accepted | 1 |  |  | Bulmer/James CNT meta-analysis supporting workbook | peer_reviewed_meta_analysis_workbook | 10.1088/0957-4484/22/48/485708 | Original DOI resolved from James/Bulmer workbook reference: 10.1088/0957-4484/22/48/485708; compiled data source DOI: 10.1002/adma.202008432 | 4 | Unaligned Few-wall CNTs |  | Highly conductive carbon nanotube buckypapers with improved doping stability via conjugational cross-linking |  | Nanotechnology | 2011 |  |  |  | secondary_public_candidate | needs_primary_value_crosscheck | James_Bulmer_meta_analysis_workbook | 3 | {"Category": "Unaligned Few-wall CNTs", "Conductivity (MSm-1)": 0.033, "Density (g cm-3)": "Not Reported/ Can not calculate", "Specific Conductivity (kS m2/kg)": "Not Reported/ Can not calculate", "Electrical Anisotropy": "Not Reported/ Can not calculate", "Alignment figure of merit": "Not Reported/ Can not calculate", "Alignment method": "Not Reported/ Can not calculate", "Alignment FWHM": "Not Reported/ Can not calculate", "FWHM type": "Not Reported/ Can not calculate", "Raman G:D": "Not Reported/ Can not calculate", "Raman wavelength": "Not Reported/ Can not calculate", "(10^-12)*G:D λ^4": null, "Doped or Acid Exposure (Yes/ No)": "Yes", "Tensile Strength (MPa)": "Not Reported/ Can not calculate", "Specific Strength (N/Tex)": "Not Reported/ Can not calculate", "Young's Modulus (GPa)": "Not Reported/ Can not calculate", "Unnamed: 16": null, "Uber Parameter": "Not Reported/ Can not calculate", "Specific Uber Parameter": "Not Reported/ Can not calculate", "CNT Diameter (nm)": "Not Reported/ Can not calculate", "Plottable CNT Diameter (nm)": "Not Reported/ Can not calculate", "Date Entered and Checked ": 20200511, "Notes": "SWCNT buckypaper acid", "Year": 2011, "Production Process": "Buckypaper", "Post Process": "Acid Doped ", "Intentionally added intercalation dope": "HNO3", "Host Conductivity (MSm-1)": 0.015, "Sorted Status": "Unsorted ", "Bulk Fiber Diameter (microns)": "Not Reported/ Can not calculate", "G Peak Position (cm-1)": "Not Reported/ Can not calculate", "Thermal Conductivity (W/(m K))": "Not Reported/ Can not calculate", "T Star (K)": "Not Reported/ Can not calculate", "R value at lowest temp": "Not Reported/ Can not calculate", "R value at 4.2 K": "Not Reported/ Can not calculate", "R value at 10 K": "Not Reported/ Can not calculate", "R value at 77 K": "Not Reported/ Can not calculate", "R value at 300 K": "Not Reported/ Can not calculate", "R(300K)/R(4.2K)": null, "R(300K)/R(10K)": null, "Reference": "2011 Highly conductive carbon nanotube buckypapers with improved doping stability via conjugational cross-linking", "Unnamed: 41": null, "Unnamed: 42": null, "Unnamed: 43": null, "Unnamed: 44": null, "Unnamed: 45": 9, "Log Conductivity": -1.4814860601221125, "Log Density": null, "Log Specific Conductivity": null, "Log Tensile Strength": null, "Log Specific Strength": null, "Log Youngs Modulus": null, "Log Raman G:D Ratio": null, "Log Raman (10^-12)*G:D λ^4": null, "Log CNT Diameter": null, "Log Fiber Diameter": null, "Log Thermal Conductivity": null, "Log (R(300K)/R(4.2))": null, "Log (R(300K)/R(10))": null, "Log Host Conductivity ": -1.8239087409443189, "Log Thermal Conductivity ": null, "Ampacity Measurement Config": null, "Medium 1": null, "Substrate": null, "Absolute I max (mA)": null, "Absolute J max (A/m2)": null, "Specific J max (mA/tex)": null, "Absolute J failure (A/m2": null, "Specific J failure (mA/tex)": null, "Breakdown Temp (oC)": null, "Medium 2": null, "Substrate 2": null, "Absolute I max (mA).1": null, "Absolute J max (A/m2).1": null, "Specific J max (mA/tex).1": null, "Absolute J failure (A/m2.1": null, "Specific J failure (mA/tex).1": null, "Probe separation for Electrical conductivity (microns)": null, "Probe separation for Ampacity (microns)": "Not Reported/ Can not calculate", "Notes on ampacity": null, "Substrate for ampacity (Yes/No)": "Not Reported/ Can not calculate", "Notes on substrate ": null, "Log (Jmax in Air (A/m2))": "Not Reported/ Can not calculate", "Log (Jmax in Vacuum(A/m2))": "Not Reported/ Can not calculate", "Bulk fibre diameter (nm)": null, "Log (Bulk fibre diameter (nm))": null, "Effective diameter for ampacity (nm)": "Not Reported/ Can not calculate", "Log (Effective diameter for ampacity (nm))": null, "Notes on diameter": null, "Category 2": "CNT", "Diameter Regime": "Not reported/Can not calculate", "Log (Probe separation for ampacity (microns))": "Not reported/Can not calculate", "Probe separation regime": "Not reported/Can not calculate"}
needs_review |  |  |  |  | SWCNT buckypaper cross linked | polymer_fiber_comparator | buckypaper | FWCNT |  | Cross linked | alignment: Not Reported/ Can not calculate |  |  |  |  | Bulmer/James meta-analysis supporting workbook, Main sheet |  |  |  | check_duplicate_or_multi_sample_group | rec_5eb269796375 | 20210409_Metaanalysis_database.xlsx | Main | 490 | 2011 Highly conductive carbon nanotube buckypapers with improved doping stability via conjugational cross-linking | SWCNT buckypaper cross linked | polymer_fiber_comparator | buckypaper | FWCNT |  | Cross linked | context_comparator | peer_reviewed_meta_analysis_record | secondary_meta_analysis_with_original_doi | Peer-reviewed meta-analysis workbook row with original DOI resolved by Crossref/OpenAlex; not re-extracted from the primary paper in this pipeline. | 10.1088/0957-4484/22/48/485708 | 10.1088/0957-4484/22/48/485708 |  | verified_crossref_openalex | Highly conductive carbon nanotube buckypapers with improved doping stability via conjugational cross-linking | I-Wen Peter Chen et al. | I-Wen Peter Chen; Richard Liang; Haibo Zhao; Ben Wang; Chuck Zhang | Nanotechnology | 2011 | 2011-12-02 | 22, 48, 485708 | 10.1088/0957-4484/22/48/485708 | 9 |  | 0 | [10 empty] | 0.065 | 0.065 | 65000000 | raw_value_as_GPa |  |  | 8.6 | 8600000000 | [5 empty] | 0.055 | 55000 | [11 empty] | alignment: Not Reported/ Can not calculate |  |  | Bulmer/James meta-analysis supporting workbook, Main sheet | 10.1002/adma.202008432 | A Meta-Analysis of Conductive and Strong Carbon Nanotube Materials | John S. Bulmer et al. | Advanced Materials | 2021 | 2011 Highly conductive carbon nanotube buckypapers with improved doping stability via conjugational cross-linking | accepted | 1 |  |  | Bulmer/James CNT meta-analysis supporting workbook | peer_reviewed_meta_analysis_workbook | 10.1088/0957-4484/22/48/485708 | Original DOI resolved from James/Bulmer workbook reference: 10.1088/0957-4484/22/48/485708; compiled data source DOI: 10.1002/adma.202008432 | 4 | Unaligned Few-wall CNTs |  | Highly conductive carbon nanotube buckypapers with improved doping stability via conjugational cross-linking |  | Nanotechnology | 2011 |  |  |  | secondary_public_candidate | needs_primary_value_crosscheck | James_Bulmer_meta_analysis_workbook | 3 | {"Category": "Unaligned Few-wall CNTs", "Conductivity (MSm-1)": 0.055, "Density (g cm-3)": "Not Reported/ Can not calculate", "Specific Conductivity (kS m2/kg)": "Not Reported/ Can not calculate", "Electrical Anisotropy": "Not Reported/ Can not calculate", "Alignment figure of merit": "Not Reported/ Can not calculate", "Alignment method": "Not Reported/ Can not calculate", "Alignment FWHM": "Not Reported/ Can not calculate", "FWHM type": "Not Reported/ Can not calculate", "Raman G:D": "Not Reported/ Can not calculate", "Raman wavelength": "Not Reported/ Can not calculate", "(10^-12)*G:D λ^4": null, "Doped or Acid Exposure (Yes/ No)": "Yes", "Tensile Strength (MPa)": 65, "Specific Strength (N/Tex)": "Not Reported/ Can not calculate", "Young's Modulus (GPa)": 8.6, "Unnamed: 16": null, "Uber Parameter": 3.575, "Specific Uber Parameter": "Not Reported/ Can not calculate", "CNT Diameter (nm)": "Not Reported/ Can not calculate", "Plottable CNT Diameter (nm)": "Not Reported/ Can not calculate", "Date Entered and Checked ": 20200511, "Notes": "SWCNT buckypaper cross linked ", "Year": 2011, "Production Process": "Buckypaper", "Post Process": "Cross linked", "Intentionally added intercalation dope": null, "Host Conductivity (MSm-1)": null, "Sorted Status": "Unsorted ", "Bulk Fiber Diameter (microns)": "Not Reported/ Can not calculate", "G Peak Position (cm-1)": 1597.7, "Thermal Conductivity (W/(m K))": "Not Reported/ Can not calculate", "T Star (K)": "Not Reported/ Can not calculate", "R value at lowest temp": "Not Reported/ Can not calculate", "R value at 4.2 K": "Not Reported/ Can not calculate", "R value at 10 K": "Not Reported/ Can not calculate", "R value at 77 K": "Not Reported/ Can not calculate", "R value at 300 K": "Not Reported/ Can not calculate", "R(300K)/R(4.2K)": null, "R(300K)/R(10K)": null, "Reference": "2011 Highly conductive carbon nanotube buckypapers with improved doping stability via conjugational cross-linking", "Unnamed: 41": null, "Unnamed: 42": null, "Unnamed: 43": null, "Unnamed: 44": null, "Unnamed: 45": 9, "Log Conductivity": -1.2596373105057561, "Log Density": null, "Log Specific Conductivity": null, "Log Tensile Strength": 1.8129133566428555, "Log Specific Strength": null, "Log Youngs Modulus": 0.9344984512435677, "Log Raman G:D Ratio": null, "Log Raman (10^-12)*G:D λ^4": null, "Log CNT Diameter": null, "Log Fiber Diameter": null, "Log Thermal Conductivity": null, "Log (R(300K)/R(4.2))": null, "Log (R(300K)/R(10))": null, "Log Host Conductivity ": null, "Log Thermal Conductivity ": null, "Ampacity Measurement Config": null, "Medium 1": null, "Substrate": null, "Absolute I max (mA)": null, "Absolute J max (A/m2)": null, "Specific J max (mA/tex)": null, "Absolute J failure (A/m2": null, "Specific J failure (mA/tex)": null, "Breakdown Temp (oC)": null, "Medium 2": null, "Substrate 2": null, "Absolute I max (mA).1": null, "Absolute J max (A/m2).1": null, "Specific J max (mA/tex).1": null, "Absolute J failure (A/m2.1": null, "Specific J failure (mA/tex).1": null, "Probe separation for Electrical conductivity (microns)": null, "Probe separation for Ampacity (microns)": "Not Reported/ Can not calculate", "Notes on ampacity": null, "Substrate for ampacity (Yes/No)": "Not Reported/ Can not calculate", "Notes on substrate ": null, "Log (Jmax in Air (A/m2))": "Not Reported/ Can not calculate", "Log (Jmax in Vacuum(A/m2))": "Not Reported/ Can not calculate", "Bulk fibre diameter (nm)": null, "Log (Bulk fibre diameter (nm))": null, "Effective diameter for ampacity (nm)": "Not Reported/ Can not calculate", "Log (Effective diameter for ampacity (nm))": null, "Notes on diameter": null, "Category 2": "CNT", "Diameter Regime": "Not reported/Can not calculate", "Log (Probe separation for ampacity (microns))": "Not reported/Can not calculate", "Probe separation regime": "Not reported/Can not calculate"}
needs_review |  |  |  |  | Aligned buckypaper, also has nematic order parameter | polymer_fiber_comparator | buckypaper | FWCNT |  | Aligned fitered | alignment: Raman G peak anisotropy |  |  |  |  | Bulmer/James meta-analysis supporting workbook, Main sheet |  |  |  | ready_for_manual_review | rec_ee946de0cddf | 20210409_Metaanalysis_database.xlsx | Main | 762 | 2016 Wafer-scale monodomain films of spontaneously aligned single-walled carbon nanotubes | Aligned buckypaper, also has nematic order parameter | polymer_fiber_comparator | buckypaper | FWCNT |  | Aligned fitered | context_comparator | peer_reviewed_meta_analysis_record | secondary_meta_analysis_with_original_doi | Peer-reviewed meta-analysis workbook row with original DOI resolved by Crossref/OpenAlex; not re-extracted from the primary paper in this pipeline. | 10.1038/nnano.2016.44 | 10.1038/nnano.2016.44 |  | verified_crossref_openalex | Wafer-scale monodomain films of spontaneously aligned single-walled carbon nanotubes | Xiaowei He et al. | Xiaowei He; Weilu Gao; Lijuan Xie; Bo Li; Qi Zhang; Sidong Lei; John M. Robinson; Erik H. Hároz; Stephen K. Doorn; Weipeng Wang; Robert Vajtai; Pulickel M. Ajayan; W. Wade Adams; Robert H. Hauge; Junichiro Kono | Nature Nanotechnology | 2016 | 2016-07-01 | 11, 7, 633-638 | 10.1038/nnano.2016.44 | 1 |  | 0 | [23 empty] | 0.25 | 250000 |  |  |  |  | 18.5 | 18.5 | [5 empty] | alignment: Raman G peak anisotropy |  |  | Bulmer/James meta-analysis supporting workbook, Main sheet | 10.1002/adma.202008432 | A Meta-Analysis of Conductive and Strong Carbon Nanotube Materials | John S. Bulmer et al. | Advanced Materials | 2021 | 2016 Wafer-scale monodomain films of spontaneously aligned single-walled carbon nanotubes | accepted | 1 |  |  | Bulmer/James CNT meta-analysis supporting workbook | peer_reviewed_meta_analysis_workbook | 10.1038/nnano.2016.44 | Original DOI resolved from James/Bulmer workbook reference: 10.1038/nnano.2016.44; compiled data source DOI: 10.1002/adma.202008432 | 4 | Aligned Few-wall CNTs |  | Wafer-scale monodomain films of spontaneously aligned single-walled carbon nanotubes |  | Nature Nanotechnology | 2016 |  |  |  | secondary_public_candidate | needs_primary_value_crosscheck | James_Bulmer_meta_analysis_workbook | 3 | {"Category": "Aligned Few-wall CNTs", "Conductivity (MSm-1)": 0.25, "Density (g cm-3)": "Not Reported/ Can not calculate", "Specific Conductivity (kS m2/kg)": "Not Reported/ Can not calculate", "Electrical Anisotropy": 60, "Alignment figure of merit": 160, "Alignment method": "Raman G peak anisotropy", "Alignment FWHM": 3, "FWHM type": "SEM FFT", "Raman G:D": 18.5, "Raman wavelength": 514, "(10^-12)*G:D λ^4": 1.291291238696, "Doped or Acid Exposure (Yes/ No)": "No", "Tensile Strength (MPa)": "Not Reported/ Can not calculate", "Specific Strength (N/Tex)": "Not Reported/ Can not calculate", "Young's Modulus (GPa)": "Not Reported/ Can not calculate", "Unnamed: 16": null, "Uber Parameter": "Not Reported/ Can not calculate", "Specific Uber Parameter": "Not Reported/ Can not calculate", "CNT Diameter (nm)": 1.4, "Plottable CNT Diameter (nm)": 1.4, "Date Entered and Checked ": 20200508, "Notes": "Aligned buckypaper, also has nematic order parameter", "Year": 2016, "Production Process": "Aligned Buckypaper", "Post Process": "Aligned fitered ", "Intentionally added intercalation dope": null, "Host Conductivity (MSm-1)": null, "Sorted Status": "Unsorted", "Bulk Fiber Diameter (microns)": "Not Reported/ Can not calculate", "G Peak Position (cm-1)": 1593.7, "Thermal Conductivity (W/(m K))": "Not Reported/ Can not calculate", "T Star (K)": "Not Reported/ Can not calculate", "R value at lowest temp": "Not Reported/ Can not calculate", "R value at 4.2 K": "Not Reported/ Can not calculate", "R value at 10 K": "Not Reported/ Can not calculate", "R value at 77 K": "Not Reported/ Can not calculate", "R value at 300 K": "Not Reported/ Can not calculate", "R(300K)/R(4.2K)": null, "R(300K)/R(10K)": null, "Reference": "2016 Wafer-scale monodomain films of spontaneously aligned single-walled carbon nanotubes", "Unnamed: 41": null, "Unnamed: 42": null, "Unnamed: 43": null, "Unnamed: 44": null, "Unnamed: 45": 1, "Log Conductivity": -0.6020599913279624, "Log Density": null, "Log Specific Conductivity": null, "Log Tensile Strength": null, "Log Specific Strength": null, "Log Youngs Modulus": null, "Log Raman G:D Ratio": 1.2671717284030137, "Log Raman (10^-12)*G:D λ^4": 0.11102420438411674, "Log CNT Diameter": 0.146128035678238, "Log Fiber Diameter": null, "Log Thermal Conductivity": null, "Log (R(300K)/R(4.2))": null, "Log (R(300K)/R(10))": null, "Log Host Conductivity ": null, "Log Thermal Conductivity ": null, "Ampacity Measurement Config": null, "Medium 1": null, "Substrate": null, "Absolute I max (mA)": null, "Absolute J max (A/m2)": null, "Specific J max (mA/tex)": null, "Absolute J failure (A/m2": null, "Specific J failure (mA/tex)": null, "Breakdown Temp (oC)": null, "Medium 2": null, "Substrate 2": null, "Absolute I max (mA).1": null, "Absolute J max (A/m2).1": null, "Specific J max (mA/tex).1": null, "Absolute J failure (A/m2.1": null, "Specific J failure (mA/tex).1": null, "Probe separation for Electrical conductivity (microns)": null, "Probe separation for Ampacity (microns)": "Not Reported/ Can not calculate", "Notes on ampacity": null, "Substrate for ampacity (Yes/No)": "Not Reported/ Can not calculate", "Notes on substrate ": null, "Log (Jmax in Air (A/m2))": "Not Reported/ Can not calculate", "Log (Jmax in Vacuum(A/m2))": "Not Reported/ Can not calculate", "Bulk fibre diameter (nm)": null, "Log (Bulk fibre diameter (nm))": null, "Effective diameter for ampacity (nm)": 1.4, "Log (Effective diameter for ampacity (nm))": 0.146128035678238, "Notes on diameter": null, "Category 2": "CNT", "Diameter Regime": "sub-micron", "Log (Probe separation for ampacity (microns))": "Not reported/Can not calculate", "Probe separation regime": "Not reported/Can not calculate"}
needs_review |  |  |  |  | Aligned buckypaper, metallic, 96% Metallic | polymer_fiber_comparator | buckypaper | FWCNT |  | Gate Voltage | alignment: Raman G peak anisotropy |  |  |  |  | Bulmer/James meta-analysis supporting workbook, Main sheet |  |  |  | check_duplicate_or_multi_sample_group | rec_62a779bb8fb2 | 20210409_Metaanalysis_database.xlsx | Main | 1115 | 2019 Solving the Thermoelectric Trade-Off Problem with Metallic Carbon Nanotubes | Aligned buckypaper, metallic, 96% Metallic | polymer_fiber_comparator | buckypaper | FWCNT |  | Gate Voltage | context_comparator | peer_reviewed_meta_analysis_record | secondary_meta_analysis_with_original_doi | Peer-reviewed meta-analysis workbook row with original DOI resolved by Crossref/OpenAlex; not re-extracted from the primary paper in this pipeline. | 10.1021/acs.nanolett.9b03022 | 10.1021/acs.nanolett.9b03022 |  | verified_crossref_openalex | Solving the Thermoelectric Trade-Off Problem with Metallic Carbon Nanotubes | Yota Ichinose et al. | Yota Ichinose; Akari Yoshida; Kanako Horiuchi; Kengo Fukuhara; Natsumi Komatsu; Weilu Gao; Yohei Yomogida; Manaho Matsubara; Takahiro Yamamoto; Junichiro Kono; Kazuhiro Yanagi | Nano Letters | 2019 | 2019-10-09 | 19, 10, 7370-7376 | 10.1021/acs.nanolett.9b03022 | 10 |  | 0 | [23 empty] | 0.04683858 | 46838.58 | [11 empty] | alignment: Raman G peak anisotropy |  |  | Bulmer/James meta-analysis supporting workbook, Main sheet | 10.1002/adma.202008432 | A Meta-Analysis of Conductive and Strong Carbon Nanotube Materials | John S. Bulmer et al. | Advanced Materials | 2021 | 2019 Solving the Thermoelectric Trade-Off Problem with Metallic Carbon Nanotubes | accepted | 1 |  |  | Bulmer/James CNT meta-analysis supporting workbook | peer_reviewed_meta_analysis_workbook | 10.1021/acs.nanolett.9b03022 | Original DOI resolved from James/Bulmer workbook reference: 10.1021/acs.nanolett.9b03022; compiled data source DOI: 10.1002/adma.202008432 | 4 | Aligned Few-wall CNTs |  | Solving the Thermoelectric Trade-Off Problem with Metallic Carbon Nanotubes |  | Nano Letters | 2019 |  |  |  | secondary_public_candidate | needs_primary_value_crosscheck | James_Bulmer_meta_analysis_workbook | 3 | {"Category": "Aligned Few-wall CNTs", "Conductivity (MSm-1)": 0.0468385816247048, "Density (g cm-3)": "Not Reported/ Can not calculate", "Specific Conductivity (kS m2/kg)": "Not Reported/ Can not calculate", "Electrical Anisotropy": "Not Reported/ Can not calculate", "Alignment figure of merit": 2.6, "Alignment method": "Raman G peak anisotropy", "Alignment FWHM": null, "FWHM type": "Not Reported/ Can not calculate", "Raman G:D": "Not Reported/ Can not calculate", "Raman wavelength": 488, "(10^-12)*G:D λ^4": null, "Doped or Acid Exposure (Yes/ No)": "No", "Tensile Strength (MPa)": "Not Reported/ Can not calculate", "Specific Strength (N/Tex)": "Not Reported/ Can not calculate", "Young's Modulus (GPa)": "Not Reported/ Can not calculate", "Unnamed: 16": null, "Uber Parameter": "Not Reported/ Can not calculate", "Specific Uber Parameter": "Not Reported/ Can not calculate", "CNT Diameter (nm)": 1.4, "Plottable CNT Diameter (nm)": 1.4, "Date Entered and Checked ": 20200512, "Notes": "Aligned buckypaper, metallic, 96% Metallic", "Year": 2019, "Production Process": "Aligned Buckypaper", "Post Process": "Gate Voltage", "Intentionally added intercalation dope": null, "Host Conductivity (MSm-1)": null, "Sorted Status": "Metallic", "Bulk Fiber Diameter (microns)": "Not Reported/ Can not calculate", "G Peak Position (cm-1)": "Not Reported/ Can not calculate", "Thermal Conductivity (W/(m K))": "Not Reported/ Can not calculate", "T Star (K)": "Not Reported/ Can not calculate", "R value at lowest temp": "Not Reported/ Can not calculate", "R value at 4.2 K": "Not Reported/ Can not calculate", "R value at 10 K": "Not Reported/ Can not calculate", "R value at 77 K": "Not Reported/ Can not calculate", "R value at 300 K": "Not Reported/ Can not calculate", "R(300K)/R(4.2K)": null, "R(300K)/R(10K)": null, "Reference": "2019 Solving the Thermoelectric Trade-Off Problem with Metallic Carbon Nanotubes", "Unnamed: 41": null, "Unnamed: 42": null, "Unnamed: 43": null, "Unnamed: 44": null, "Unnamed: 45": 10, "Log Conductivity": -1.3293962647929, "Log Density": null, "Log Specific Conductivity": null, "Log Tensile Strength": null, "Log Specific Strength": null, "Log Youngs Modulus": null, "Log Raman G:D Ratio": null, "Log Raman (10^-12)*G:D λ^4": null, "Log CNT Diameter": 0.146128035678238, "Log Fiber Diameter": null, "Log Thermal Conductivity": null, "Log (R(300K)/R(4.2))": null, "Log (R(300K)/R(10))": null, "Log Host Conductivity ": null, "Log Thermal Conductivity ": null, "Ampacity Measurement Config": null, "Medium 1": null, "Substrate": null, "Absolute I max (mA)": null, "Absolute J max (A/m2)": null, "Specific J max (mA/tex)": null, "Absolute J failure (A/m2": null, "Specific J failure (mA/tex)": null, "Breakdown Temp (oC)": null, "Medium 2": null, "Substrate 2": null, "Absolute I max (mA).1": null, "Absolute J max (A/m2).1": null, "Specific J max (mA/tex).1": null, "Absolute J failure (A/m2.1": null, "Specific J failure (mA/tex).1": null, "Probe separation for Electrical conductivity (microns)": null, "Probe separation for Ampacity (microns)": "Not Reported/ Can not calculate", "Notes on ampacity": null, "Substrate for ampacity (Yes/No)": "Not Reported/ Can not calculate", "Notes on substrate ": null, "Log (Jmax in Air (A/m2))": "Not Reported/ Can not calculate", "Log (Jmax in Vacuum(A/m2))": "Not Reported/ Can not calculate", "Bulk fibre diameter (nm)": null, "Log (Bulk fibre diameter (nm))": null, "Effective diameter for ampacity (nm)": 1.4, "Log (Effective diameter for ampacity (nm))": 0.146128035678238, "Notes on diameter": null, "Category 2": "CNT", "Diameter Regime": "sub-micron", "Log (Probe separation for ampacity (microns))": "Not reported/Can not calculate", "Probe separation regime": "Not reported/Can not calculate"}
needs_review |  |  |  |  | Aligned buckypaper, metallic, 96% Metallic | polymer_fiber_comparator | buckypaper | FWCNT |  | Gate Voltage | alignment: Not Reported/ Can not calculate |  |  |  |  | Bulmer/James meta-analysis supporting workbook, Main sheet |  |  |  | check_duplicate_or_multi_sample_group | rec_96b269dfd8cb | 20210409_Metaanalysis_database.xlsx | Main | 1120 | 2019 Solving the Thermoelectric Trade-Off Problem with Metallic Carbon Nanotubes | Aligned buckypaper, metallic, 96% Metallic | polymer_fiber_comparator | buckypaper | FWCNT |  | Gate Voltage | context_comparator | peer_reviewed_meta_analysis_record | secondary_meta_analysis_with_original_doi | Peer-reviewed meta-analysis workbook row with original DOI resolved by Crossref/OpenAlex; not re-extracted from the primary paper in this pipeline. | 10.1021/acs.nanolett.9b03022 | 10.1021/acs.nanolett.9b03022 |  | verified_crossref_openalex | Solving the Thermoelectric Trade-Off Problem with Metallic Carbon Nanotubes | Yota Ichinose et al. | Yota Ichinose; Akari Yoshida; Kanako Horiuchi; Kengo Fukuhara; Natsumi Komatsu; Weilu Gao; Yohei Yomogida; Manaho Matsubara; Takahiro Yamamoto; Junichiro Kono; Kazuhiro Yanagi | Nano Letters | 2019 | 2019-10-09 | 19, 10, 7370-7376 | 10.1021/acs.nanolett.9b03022 | 10 |  | 0 | [23 empty] | 0.3683558 | 368355.8 | [11 empty] | alignment: Not Reported/ Can not calculate |  |  | Bulmer/James meta-analysis supporting workbook, Main sheet | 10.1002/adma.202008432 | A Meta-Analysis of Conductive and Strong Carbon Nanotube Materials | John S. Bulmer et al. | Advanced Materials | 2021 | 2019 Solving the Thermoelectric Trade-Off Problem with Metallic Carbon Nanotubes | accepted | 1 |  |  | Bulmer/James CNT meta-analysis supporting workbook | peer_reviewed_meta_analysis_workbook | 10.1021/acs.nanolett.9b03022 | Original DOI resolved from James/Bulmer workbook reference: 10.1021/acs.nanolett.9b03022; compiled data source DOI: 10.1002/adma.202008432 | 4 | Aligned Few-wall CNTs |  | Solving the Thermoelectric Trade-Off Problem with Metallic Carbon Nanotubes |  | Nano Letters | 2019 |  |  |  | secondary_public_candidate | needs_primary_value_crosscheck | James_Bulmer_meta_analysis_workbook | 3 | {"Category": "Aligned Few-wall CNTs", "Conductivity (MSm-1)": 0.36835584586581793, "Density (g cm-3)": "Not Reported/ Can not calculate", "Specific Conductivity (kS m2/kg)": "Not Reported/ Can not calculate", "Electrical Anisotropy": "Not Reported/ Can not calculate", "Alignment figure of merit": null, "Alignment method": "Not Reported/ Can not calculate", "Alignment FWHM": null, "FWHM type": "Not Reported/ Can not calculate", "Raman G:D": "Not Reported/ Can not calculate", "Raman wavelength": "Not Reported/ Can not calculate", "(10^-12)*G:D λ^4": null, "Doped or Acid Exposure (Yes/ No)": "Yes", "Tensile Strength (MPa)": "Not Reported/ Can not calculate", "Specific Strength (N/Tex)": "Not Reported/ Can not calculate", "Young's Modulus (GPa)": "Not Reported/ Can not calculate", "Unnamed: 16": null, "Uber Parameter": "Not Reported/ Can not calculate", "Specific Uber Parameter": "Not Reported/ Can not calculate", "CNT Diameter (nm)": 1.4, "Plottable CNT Diameter (nm)": 1.4, "Date Entered and Checked ": 20200512, "Notes": "Aligned buckypaper, metallic, 96% Metallic", "Year": 2019, "Production Process": "Aligned Buckypaper", "Post Process": "Gate Voltage", "Intentionally added intercalation dope": null, "Host Conductivity (MSm-1)": null, "Sorted Status": "Metallic", "Bulk Fiber Diameter (microns)": "Not Reported/ Can not calculate", "G Peak Position (cm-1)": "Not Reported/ Can not calculate", "Thermal Conductivity (W/(m K))": "Not Reported/ Can not calculate", "T Star (K)": "Not Reported/ Can not calculate", "R value at lowest temp": "Not Reported/ Can not calculate", "R value at 4.2 K": "Not Reported/ Can not calculate", "R value at 10 K": "Not Reported/ Can not calculate", "R value at 77 K": "Not Reported/ Can not calculate", "R value at 300 K": "Not Reported/ Can not calculate", "R(300K)/R(4.2K)": null, "R(300K)/R(10K)": null, "Reference": "2019 Solving the Thermoelectric Trade-Off Problem with Metallic Carbon Nanotubes", "Unnamed: 41": null, "Unnamed: 42": null, "Unnamed: 43": null, "Unnamed: 44": null, "Unnamed: 45": 10, "Log Conductivity": -0.43373243343195367, "Log Density": null, "Log Specific Conductivity": null, "Log Tensile Strength": null, "Log Specific Strength": null, "Log Youngs Modulus": null, "Log Raman G:D Ratio": null, "Log Raman (10^-12)*G:D λ^4": null, "Log CNT Diameter": 0.146128035678238, "Log Fiber Diameter": null, "Log Thermal Conductivity": null, "Log (R(300K)/R(4.2))": null, "Log (R(300K)/R(10))": null, "Log Host Conductivity ": null, "Log Thermal Conductivity ": null, "Ampacity Measurement Config": null, "Medium 1": null, "Substrate": null, "Absolute I max (mA)": null, "Absolute J max (A/m2)": null, "Specific J max (mA/tex)": null, "Absolute J failure (A/m2": null, "Specific J failure (mA/tex)": null, "Breakdown Temp (oC)": null, "Medium 2": null, "Substrate 2": null, "Absolute I max (mA).1": null, "Absolute J max (A/m2).1": null, "Specific J max (mA/tex).1": null, "Absolute J failure (A/m2.1": null, "Specific J failure (mA/tex).1": null, "Probe separation for Electrical conductivity (microns)": null, "Probe separation for Ampacity (microns)": "Not Reported/ Can not calculate", "Notes on ampacity": null, "Substrate for ampacity (Yes/No)": "Not Reported/ Can not calculate", "Notes on substrate ": null, "Log (Jmax in Air (A/m2))": "Not Reported/ Can not calculate", "Log (Jmax in Vacuum(A/m2))": "Not Reported/ Can not calculate", "Bulk fibre diameter (nm)": null, "Log (Bulk fibre diameter (nm))": null, "Effective diameter for ampacity (nm)": 1.4, "Log (Effective diameter for ampacity (nm))": 0.146128035678238, "Notes on diameter": null, "Category 2": "CNT", "Diameter Regime": "sub-micron", "Log (Probe separation for ampacity (microns))": "Not reported/Can not calculate", "Probe separation regime": "Not reported/Can not calculate"}
needs_review |  |  |  |  | Cu | metal_comparator | fiber_yarn | [12 empty] | verify_tensile_strength_unit;check_duplicate_or_multi_sample_group | rec_75055a0960b8 | XiaO_DATA.xlsx | Sheet1 | 101 | Metal | Cu | metal_comparator | fiber_yarn |  |  |  | context_comparator | mixed_peer_reviewed_and_commercial_comparator | context_benchmark_not_primary_literature | Comparator benchmark compiled from a peer-reviewed Ashby/comparison figure plus a commercial/material database source; show with a benchmark-source badge. | 10.1126/science.1228061 | 10.1126/science.1228061 | http://www.matweb.com/ | verified_crossref_openalex | Strong, Light, Multifunctional Fibers of Carbon Nanotubes with Ultrahigh Conductivity | Natnael Behabtu et al. |  | Science | 2013 | 2013-01-11 | 339, 6116, 182-186 | 10.1126/science.1228061 | 8 | unit_inference | 1 | Raw tensile value 220.0 is >100 under GPa label; stored canonical value as MPa/1000. | 8.92 | 8920 | 0.0001121076 |  |  |  |  | 0.0373 | 37300 | 220 | 0.22 | 220000000 | raw_value_assumed_MPa_due_to_scale |  |  | 117 | 117000000000 |  |  |  |  | 594000 |  | 59400000 | 6659.193 | 398 | 398 | 0.04461883 | [21 empty] | OriginPro export from Xiao Ashby plot workbook | exported_table | http://www.matweb.com/ & 10.1126/science.1228061 | http://www.matweb.com/ & 10.1126/science.1228063 | 1 | Metal | [8 empty] | internal_seed_not_public | needs_reference_unit_condition_review | source_compilation |  | {"record_label": "Metal", "notes": "Cu", "citation_raw": "http://www.matweb.com/ & 10.1126/science.1228063", "diameter_um_raw": null, "diameter_um_error_raw": null, "density_g_cm3_raw": 8.92, "density_g_cm3_error_raw": null, "linear_density_tex_raw": null, "linear_density_tex_error_raw": null, "tenacity_N_tex_raw": 0.0373, "tenacity_N_tex_error_raw": null, "tensile_strength_GPa_raw": 220, "tensile_strength_GPa_error_raw": null, "initial_modulus_N_tex_raw": null, "initial_modulus_N_tex_error_raw": null, "initial_modulus_GPa_raw": 117, "initial_modulus_GPa_error_raw": null, "breaking_strain_pct_raw": null, "breaking_strain_pct_error_raw": null, "rupture_work_J_g_raw": null, "rupture_work_J_g_error_raw": null, "electrical_conductivity_S_cm_raw": 594000, "electrical_conductivity_S_cm_error_raw": null, "thermal_conductivity_W_mK_raw": 398, "thermal_conductivity_W_mK_error_raw": null} | Cu | 0.1121076
needs_review |  |  |  |  | Al | metal_comparator | fiber_yarn | [12 empty] | verify_tensile_strength_unit;check_duplicate_or_multi_sample_group | rec_7d30ea972fc3 | XiaO_DATA.xlsx | Sheet1 | 103 | Metal | Al | metal_comparator | fiber_yarn |  |  |  | context_comparator | mixed_peer_reviewed_and_commercial_comparator | context_benchmark_not_primary_literature | Comparator benchmark compiled from a peer-reviewed Ashby/comparison figure plus a commercial/material database source; show with a benchmark-source badge. | 10.1126/science.1228061 | 10.1126/science.1228061 | http://www.matweb.com/ | verified_crossref_openalex | Strong, Light, Multifunctional Fibers of Carbon Nanotubes with Ultrahigh Conductivity | Natnael Behabtu et al. |  | Science | 2013 | 2013-01-11 | 339, 6116, 182-186 | 10.1126/science.1228061 | 8 | unit_inference | 1 | Raw tensile value 110.0 is >100 under GPa label; stored canonical value as MPa/1000. | 2.72 | 2720 | 0.0003676471 |  |  |  |  | 0.04044118 | 40441.18 | 110 | 0.11 | 110000000 | raw_value_assumed_MPa_due_to_scale |  |  | 69 | 69000000000 |  |  |  |  | 476000 |  | 47600000 | 17500 | 238 | 238 | 0.0875 | [21 empty] | OriginPro export from Xiao Ashby plot workbook | exported_table | http://www.matweb.com/ & 10.1126/science.1228061 | http://www.matweb.com/ & 10.1126/science.1228065 | 1 | Metal | [8 empty] | internal_seed_not_public | needs_reference_unit_condition_review | source_compilation |  | {"record_label": "Metal", "notes": "Al", "citation_raw": "http://www.matweb.com/ & 10.1126/science.1228065", "diameter_um_raw": null, "diameter_um_error_raw": null, "density_g_cm3_raw": 2.72, "density_g_cm3_error_raw": null, "linear_density_tex_raw": null, "linear_density_tex_error_raw": null, "tenacity_N_tex_raw": 0.0404411764705882, "tenacity_N_tex_error_raw": null, "tensile_strength_GPa_raw": 110, "tensile_strength_GPa_error_raw": null, "initial_modulus_N_tex_raw": null, "initial_modulus_N_tex_error_raw": null, "initial_modulus_GPa_raw": 69, "initial_modulus_GPa_error_raw": null, "breaking_strain_pct_raw": null, "breaking_strain_pct_error_raw": null, "rupture_work_J_g_raw": null, "rupture_work_J_g_error_raw": null, "electrical_conductivity_S_cm_raw": 476000, "electrical_conductivity_S_cm_error_raw": null, "thermal_conductivity_W_mK_raw": 238, "thermal_conductivity_W_mK_error_raw": null} | Al | 0.3676471
needs_review |  |  |  |  | Steel | metal_comparator | fiber_yarn | [12 empty] | review_non_literature_comparator_disclosure;verify_tensile_strength_unit;check_duplicate_or_multi_sample_group | rec_ced92f350d77 | XiaO_DATA.xlsx | Sheet1 | 104 | Metal | Steel | metal_comparator | fiber_yarn |  |  |  | context_comparator | commercial_or_web_specsheet_comparator | context_benchmark_non_peer_reviewed | Comparator benchmark from manufacturer, MatWeb, or other web/spec-sheet source; cite as non-peer-reviewed contextual benchmark. |  |  | http://toyobo.cn/seihin/kc/pbo/zylon-p/bussei-p/technical.pdf | missing_doi | [7 empty] | http://toyobo.cn/seihin/kc/pbo/zylon-p/bussei-p/technical.pdf | 4 | unit_inference | 1 | Raw tensile value 860.0 is >100 under GPa label; stored canonical value as MPa/1000. | 7.8 | 7800 | 0.0001282051 |  |  |  |  | 0.35 | 350000 | 860 | 0.86 | 860000000 | raw_value_assumed_MPa_due_to_scale | 29 | 29000000 | 180 | 180000000000 | 1.4 | 0.014 |  |  | 15000 |  | 1500000 | 192.3077 | 17 | 17 | 0.002179487 | [21 empty] | OriginPro export from Xiao Ashby plot workbook | exported_table | http://toyobo.cn/seihin/kc/pbo/zylon-p/bussei-p/technical.pdf | http://toyobo.cn/seihin/kc/pbo/zylon-p/bussei-p/technical.pdf | 1 | Metal | [8 empty] | internal_seed_not_public | needs_reference_unit_condition_review | source_compilation |  | {"record_label": "Metal", "notes": "Steel", "citation_raw": "http://toyobo.cn/seihin/kc/pbo/zylon-p/bussei-p/technical.pdf", "diameter_um_raw": null, "diameter_um_error_raw": null, "density_g_cm3_raw": 7.8, "density_g_cm3_error_raw": null, "linear_density_tex_raw": null, "linear_density_tex_error_raw": null, "tenacity_N_tex_raw": 0.35, "tenacity_N_tex_error_raw": null, "tensile_strength_GPa_raw": 860, "tensile_strength_GPa_error_raw": null, "initial_modulus_N_tex_raw": 29, "initial_modulus_N_tex_error_raw": null, "initial_modulus_GPa_raw": 180, "initial_modulus_GPa_error_raw": null, "breaking_strain_pct_raw": 1.4, "breaking_strain_pct_error_raw": null, "rupture_work_J_g_raw": null, "rupture_work_J_g_error_raw": null, "electrical_conductivity_S_cm_raw": 15000, "electrical_conductivity_S_cm_error_raw": null, "thermal_conductivity_W_mK_raw": 17, "thermal_conductivity_W_mK_error_raw": null} | Steel | 0.1282051
needs_review |  |  |  |  | Au | metal_comparator | fiber_yarn | [12 empty] | check_duplicate_or_multi_sample_group | rec_3057703b0ed3 | XiaO_DATA.xlsx | Sheet1 | 99 | Metal | Au | metal_comparator | fiber_yarn |  |  |  | context_comparator | mixed_peer_reviewed_and_commercial_comparator | context_benchmark_not_primary_literature | Comparator benchmark compiled from a peer-reviewed Ashby/comparison figure plus a commercial/material database source; show with a benchmark-source badge. | 10.1126/science.1228061 | 10.1126/science.1228061 | http://www.matweb.com/ | verified_crossref_openalex | Strong, Light, Multifunctional Fibers of Carbon Nanotubes with Ultrahigh Conductivity | Natnael Behabtu et al. |  | Science | 2013 | 2013-01-11 | 339, 6116, 182-186 | 10.1126/science.1228061 | 8 |  | 0 |  | 19.32 | 19320 | 5.175983e-05 |  |  |  |  | 0.00621 | 6210 | [6 empty] | 74 | 74000000000 |  |  |  |  | 453000 |  | 45300000 | 2344.72 | 315 | 315 | 0.01630435 | [21 empty] | OriginPro export from Xiao Ashby plot workbook | exported_table | http://www.matweb.com/ & 10.1126/science.1228061 | http://www.matweb.com/ & 10.1126/science.1228061 | 1 | Metal | [8 empty] | internal_seed_not_public | needs_reference_unit_condition_review | source_compilation |  | {"record_label": "Metal", "notes": "Au", "citation_raw": "http://www.matweb.com/ & 10.1126/science.1228061", "diameter_um_raw": null, "diameter_um_error_raw": null, "density_g_cm3_raw": 19.32, "density_g_cm3_error_raw": null, "linear_density_tex_raw": null, "linear_density_tex_error_raw": null, "tenacity_N_tex_raw": 0.00621, "tenacity_N_tex_error_raw": null, "tensile_strength_GPa_raw": null, "tensile_strength_GPa_error_raw": null, "initial_modulus_N_tex_raw": null, "initial_modulus_N_tex_error_raw": null, "initial_modulus_GPa_raw": 74, "initial_modulus_GPa_error_raw": null, "breaking_strain_pct_raw": null, "breaking_strain_pct_error_raw": null, "rupture_work_J_g_raw": null, "rupture_work_J_g_error_raw": null, "electrical_conductivity_S_cm_raw": 453000, "electrical_conductivity_S_cm_error_raw": null, "thermal_conductivity_W_mK_raw": 315, "thermal_conductivity_W_mK_error_raw": null} | Au | 0.05175983
needs_review |  |  |  |  | Ag | metal_comparator | fiber_yarn | [12 empty] | check_duplicate_or_multi_sample_group | rec_0e17f1ed1d1a | XiaO_DATA.xlsx | Sheet1 | 100 | Metal | Ag | metal_comparator | fiber_yarn |  |  |  | context_comparator | mixed_peer_reviewed_and_commercial_comparator | context_benchmark_not_primary_literature | Comparator benchmark compiled from a peer-reviewed Ashby/comparison figure plus a commercial/material database source; show with a benchmark-source badge. | 10.1126/science.1228061 | 10.1126/science.1228061 | http://www.matweb.com/ | verified_crossref_openalex | Strong, Light, Multifunctional Fibers of Carbon Nanotubes with Ultrahigh Conductivity | Natnael Behabtu et al. |  | Science | 2013 | 2013-01-11 | 339, 6116, 182-186 | 10.1126/science.1228061 | 8 |  | 0 |  | 10.5 | 10500 | 9.52381e-05 |  |  |  |  | 0.0133 | 13300 | [6 empty] | 72 | 72000000000 |  |  |  |  | 620000 |  | 62000000 | 5904.762 | 427 | 427 | 0.04066667 | [21 empty] | OriginPro export from Xiao Ashby plot workbook | exported_table | http://www.matweb.com/ & 10.1126/science.1228061 | http://www.matweb.com/ & 10.1126/science.1228062 | 1 | Metal | [8 empty] | internal_seed_not_public | needs_reference_unit_condition_review | source_compilation |  | {"record_label": "Metal", "notes": "Ag", "citation_raw": "http://www.matweb.com/ & 10.1126/science.1228062", "diameter_um_raw": null, "diameter_um_error_raw": null, "density_g_cm3_raw": 10.5, "density_g_cm3_error_raw": null, "linear_density_tex_raw": null, "linear_density_tex_error_raw": null, "tenacity_N_tex_raw": 0.0133, "tenacity_N_tex_error_raw": null, "tensile_strength_GPa_raw": null, "tensile_strength_GPa_error_raw": null, "initial_modulus_N_tex_raw": null, "initial_modulus_N_tex_error_raw": null, "initial_modulus_GPa_raw": 72, "initial_modulus_GPa_error_raw": null, "breaking_strain_pct_raw": null, "breaking_strain_pct_error_raw": null, "rupture_work_J_g_raw": null, "rupture_work_J_g_error_raw": null, "electrical_conductivity_S_cm_raw": 620000, "electrical_conductivity_S_cm_error_raw": null, "thermal_conductivity_W_mK_raw": 427, "thermal_conductivity_W_mK_error_raw": null} | Ag | 0.0952381
needs_review |  |  |  |  | Ni | metal_comparator | fiber_yarn | [12 empty] | check_duplicate_or_multi_sample_group | rec_212fa86cda7c | XiaO_DATA.xlsx | Sheet1 | 102 | Metal | Ni | metal_comparator | fiber_yarn |  |  |  | context_comparator | mixed_peer_reviewed_and_commercial_comparator | context_benchmark_not_primary_literature | Comparator benchmark compiled from a peer-reviewed Ashby/comparison figure plus a commercial/material database source; show with a benchmark-source badge. | 10.1126/science.1228061 | 10.1126/science.1228061 | http://www.matweb.com/ | verified_crossref_openalex | Strong, Light, Multifunctional Fibers of Carbon Nanotubes with Ultrahigh Conductivity | Natnael Behabtu et al. |  | Science | 2013 | 2013-01-11 | 339, 6116, 182-186 | 10.1126/science.1228061 | 8 |  | 0 |  | 8.73 | 8730 | 0.0001145475 |  |  |  |  | 0.0357 | 35700 | [6 empty] | 170 | 170000000000 |  |  |  |  | 153648 |  | 15364800 | 1760 | 91.4 | 91.4 | 0.01046964 | [21 empty] | OriginPro export from Xiao Ashby plot workbook | exported_table | http://www.matweb.com/ & 10.1126/science.1228061 | http://www.matweb.com/ & 10.1126/science.1228064 | 1 | Metal | [8 empty] | internal_seed_not_public | needs_reference_unit_condition_review | source_compilation |  | {"record_label": "Metal", "notes": "Ni", "citation_raw": "http://www.matweb.com/ & 10.1126/science.1228064", "diameter_um_raw": null, "diameter_um_error_raw": null, "density_g_cm3_raw": 8.73, "density_g_cm3_error_raw": null, "linear_density_tex_raw": null, "linear_density_tex_error_raw": null, "tenacity_N_tex_raw": 0.0357, "tenacity_N_tex_error_raw": null, "tensile_strength_GPa_raw": null, "tensile_strength_GPa_error_raw": null, "initial_modulus_N_tex_raw": null, "initial_modulus_N_tex_error_raw": null, "initial_modulus_GPa_raw": 170, "initial_modulus_GPa_error_raw": null, "breaking_strain_pct_raw": null, "breaking_strain_pct_error_raw": null, "rupture_work_J_g_raw": null, "rupture_work_J_g_error_raw": null, "electrical_conductivity_S_cm_raw": 153648, "electrical_conductivity_S_cm_error_raw": null, "thermal_conductivity_W_mK_raw": 91.4, "thermal_conductivity_W_mK_error_raw": null} | Ni | 0.1145475
needs_review |  |  |  |  | Copper | metal_comparator | fiber_yarn | [12 empty] | review_non_literature_comparator_disclosure | rec_3ff0b78bd107 | RadarFigureSource.xlsx | Radar | 67 | Copper | Copper | metal_comparator | fiber_yarn |  |  |  | context_comparator | commercial_or_web_specsheet_comparator | context_benchmark_non_peer_reviewed | Comparator benchmark from manufacturer, MatWeb, or other web/spec-sheet source; cite as non-peer-reviewed contextual benchmark. |  |  | https://www.matweb.com/search/datasheet.aspx?matguid=1980eb23287a4408adc404dd39293942&ckck=1 | missing_doi | [7 empty] | https://www.matweb.com/search/datasheet.aspx?matguid=1980eb23287a4408adc404dd39293942&ckck=1 | 1 |  | 0 |  | 8.96 | 8960 | 0.0001116071 | [6 empty] | 0.344 | 0.344 | 344000000 | raw_value_as_GPa | [6 empty] | 6.2 | 6200 |  | 58.82353 | 58823529.4 | 6565.126 | 385 | 385 | 0.04296875 | 0.14 | 0.14 | [19 empty] | derived radar/plot workbook | derived_plot_workbook | https://www.matweb.com/search/datasheet.aspx?matguid=1980eb23287a4408adc404dd39293942&ckck=1 |  | 2 | [9 empty] | internal_seed_not_public | needs_reference_unit_condition_review | source_compilation |  | {"Name": "Copper", "Comments": null, "Density [g cm−3] ±": 8.96, "Specific Volume [cm3g-1]": 0.11160714285714285, "Tenacity [N tex−1 = GPa/SG = GPa/(g/cm^3)]": 0.03839285714285714, "Initial Modulus [N tex−1 = GPa/SG = GPa/(g/cm^3)]": 12.276785714285714, "Work of Rupture [J g−1]": 6.2, "E Cond [MS m^2/g]": 6.565126050420167, "Thermal Conductivity [W m−1 K−1]": 385, "Electrical Conductivity [MS m−1]": 58.8235294117647, "Tensile [GPa]": 0.344, "G:D Ratio": 0.14, "Publication": "https://www.matweb.com/search/datasheet.aspx?matguid=1980eb23287a4408adc404dd39293942&ckck=1", "Unnamed: 14": null, "Unnamed: 15": null} |  | 0.1116071
needs_review |  |  |  |  | Aluminum 1199-H18 | metal_comparator | fiber_yarn | [12 empty] | review_non_literature_comparator_disclosure | rec_874e08c38894 | RadarFigureSource.xlsx | Radar | 68 | Aluminum 1199-H18 | Aluminum 1199-H18 | metal_comparator | fiber_yarn |  |  |  | context_comparator | commercial_or_web_specsheet_comparator | context_benchmark_non_peer_reviewed | Comparator benchmark from manufacturer, MatWeb, or other web/spec-sheet source; cite as non-peer-reviewed contextual benchmark. |  |  | https://www.matweb.com/search/DataSheet.aspx?MatGUID=7a321b89269943629bb6d7a0a4a357b2 | missing_doi | [7 empty] | https://www.matweb.com/search/DataSheet.aspx?MatGUID=7a321b89269943629bb6d7a0a4a357b2 | 1 |  | 0 |  | 2.7 | 2700 | 0.0003703704 | [6 empty] | 0.115 | 0.115 | 115000000 | raw_value_as_GPa | [6 empty] | 4.2 | 4200 |  | 35.71429 | 35714285.7 | 13227.51 | 210 | 210 | 0.07777778 | [21 empty] | derived radar/plot workbook | derived_plot_workbook | https://www.matweb.com/search/DataSheet.aspx?MatGUID=7a321b89269943629bb6d7a0a4a357b2 |  | 2 | [9 empty] | internal_seed_not_public | needs_reference_unit_condition_review | source_compilation |  | {"Name": "Aluminum 1199-H18", "Comments": null, "Density [g cm−3] ±": 2.7, "Specific Volume [cm3g-1]": 0.37037037037037035, "Tenacity [N tex−1 = GPa/SG = GPa/(g/cm^3)]": 0.04259259259259259, "Initial Modulus [N tex−1 = GPa/SG = GPa/(g/cm^3)]": 25.185185185185183, "Work of Rupture [J g−1]": 4.2, "E Cond [MS m^2/g]": 13.227513227513228, "Thermal Conductivity [W m−1 K−1]": 210, "Electrical Conductivity [MS m−1]": 35.714285714285715, "Tensile [GPa]": 0.115, "G:D Ratio": null, "Publication": "https://www.matweb.com/search/DataSheet.aspx?MatGUID=7a321b89269943629bb6d7a0a4a357b2", "Unnamed: 14": null, "Unnamed: 15": null} |  | 0.3703704
needs_review |  |  |  |  | AERMet Steel | metal_comparator | fiber_yarn | [12 empty] | find_primary_publication | rec_0b07a4d12b8e | RadarFigureSource.xlsx | Radar | 69 | AERMet Steel | AERMet Steel | metal_comparator | fiber_yarn |  |  |  | context_comparator | unresolved_or_internal_source | needs_source_review | Record lacks DOI-backed provenance; keep internal until source is resolved. |  |  |  | missing_doi | [7 empty] | source:RadarFigureSource.xlsx:Radar:69 | 1 |  | 0 |  | 7.86 | 7860 | 0.0001272265 | [6 empty] | 2.43 | 2.43 | 2430000000 | raw_value_as_GPa | [6 empty] | 17.5 | 17500 |  | 5.9 | 5900000 | 750.6361 | 54 | 54 | 0.006870229 | [21 empty] | derived radar/plot workbook | derived_plot_workbook | Carpenter AerMet® 340 Datasheet |  | 2 | [9 empty] | internal_seed_not_public | needs_reference_unit_condition_review | source_compilation |  | {"Name": "AERMet Steel", "Comments": null, "Density [g cm−3] ±": 7.86, "Specific Volume [cm3g-1]": 0.1272264631043257, "Tenacity [N tex−1 = GPa/SG = GPa/(g/cm^3)]": 0.30916030534351147, "Initial Modulus [N tex−1 = GPa/SG = GPa/(g/cm^3)]": 24.427480916030532, "Work of Rupture [J g−1]": 17.5, "E Cond [MS m^2/g]": 0.7506361323155216, "Thermal Conductivity [W m−1 K−1]": 54, "Electrical Conductivity [MS m−1]": 5.9, "Tensile [GPa]": 2.43, "G:D Ratio": null, "Publication": "Carpenter AerMet® 340 Datasheet", "Unnamed: 14": null, "Unnamed: 15": null} |  | 0.1272265
needs_review |  |  |  |  | ASTM A36 Steel | metal_comparator | fiber_yarn | [12 empty] | find_primary_publication | rec_81eb1bbffc48 | RadarFigureSource.xlsx | Radar | 70 | ASTM A36 Steel | ASTM A36 Steel | metal_comparator | fiber_yarn |  |  |  | context_comparator | unresolved_or_internal_source | needs_source_review | Record lacks DOI-backed provenance; keep internal until source is resolved. |  |  |  | missing_doi | [7 empty] | source:RadarFigureSource.xlsx:Radar:70 | 1 |  | 0 |  | 7.85 | 7850 | 0.0001273885 | [6 empty] | 0.48 | 0.48 | 480000000 | raw_value_as_GPa | [6 empty] | 6 | 6000 |  | 6.96 | 6960000 | 886.6242 | 50.1 | 50.1 | 0.006382166 | [21 empty] | derived radar/plot workbook | derived_plot_workbook |  |  | 2 | [9 empty] | internal_seed_not_public | needs_reference_unit_condition_review | source_compilation |  | {"Name": "ASTM A36 Steel", "Comments": null, "Density [g cm−3] ±": 7.85, "Specific Volume [cm3g-1]": 0.12738853503184713, "Tenacity [N tex−1 = GPa/SG = GPa/(g/cm^3)]": 0.061146496815286625, "Initial Modulus [N tex−1 = GPa/SG = GPa/(g/cm^3)]": 25.477707006369428, "Work of Rupture [J g−1]": 6, "E Cond [MS m^2/g]": 0.8866242038216561, "Thermal Conductivity [W m−1 K−1]": 50.1, "Electrical Conductivity [MS m−1]": 6.96, "Tensile [GPa]": 0.48, "G:D Ratio": null, "Publication": null, "Unnamed: 14": null, "Unnamed: 15": null} |  | 0.1273885
needs_review |  |  |  |  | Cu wire, current for luminosity | metal_comparator | fiber_yarn |  |  | heat_treated;As-is | alignment: Not Reported/ Can not calculate; ampacity: Two-probe |  | Air |  |  | Bulmer/James meta-analysis supporting workbook, Main sheet |  |  |  | check_duplicate_or_multi_sample_group | rec_97880fd19509 | 20210409_Metaanalysis_database.xlsx | Main | 2 | 1888_On the heating effects of electric currents | Cu wire, current for luminosity | metal_comparator | fiber_yarn |  |  | heat_treated;As-is | context_comparator | peer_reviewed_meta_analysis_record | secondary_meta_analysis_with_original_doi | Peer-reviewed meta-analysis workbook row with original DOI resolved by Crossref/OpenAlex; not re-extracted from the primary paper in this pipeline. | 10.1038/scientificamerican08181888-10524asupp | 10.1038/scientificamerican08181888-10524asupp |  | verified_crossref_openalex | On the Heating Effects of Electric Currents |  |  | Scientific American | 1888 | 1888-08-18 | 26, 659supp, 10524-10524 | 10.1038/scientificamerican08181888-10524asupp | 12 |  | 0 |  | 8.9 | 8900 | 0.0001123596 | 203.2 | 0.0002032 | [26 empty] | 118689041.5 |  |  | Air | alignment: Not Reported/ Can not calculate; ampacity: Two-probe |  |  | Bulmer/James meta-analysis supporting workbook, Main sheet | 10.1002/adma.202008432 | A Meta-Analysis of Conductive and Strong Carbon Nanotube Materials | John S. Bulmer et al. | Advanced Materials | 2021 | 1888_On the heating effects of electric currents | accepted | 0.9451 |  |  | Bulmer/James CNT meta-analysis supporting workbook | peer_reviewed_meta_analysis_workbook | 10.1038/scientificamerican08181888-10524asupp | Original DOI resolved from James/Bulmer workbook reference: 10.1038/scientificamerican08181888-10524asupp; compiled data source DOI: 10.1002/adma.202008432 | 4 | Metal |  | On the Heating Effects of Electric Currents |  | Scientific American | 1888 |  |  |  | secondary_public_candidate | needs_primary_value_crosscheck | James_Bulmer_meta_analysis_workbook | 3 | {"Category": "Metal", "Conductivity (MSm-1)": "Not Reported/ Can not calculate", "Density (g cm-3)": 8.9, "Specific Conductivity (kS m2/kg)": "Not Reported/ Can not calculate", "Electrical Anisotropy": "Not Reported/ Can not calculate", "Alignment figure of merit": "Not Reported/ Can not calculate", "Alignment method": "Not Reported/ Can not calculate", "Alignment FWHM": "Not Reported/ Can not calculate", "FWHM type": "Not Reported/ Can not calculate", "Raman G:D": "Not Reported/ Can not calculate", "Raman wavelength": "Not Reported/ Can not calculate", "(10^-12)*G:D λ^4": "Not Reported/ Can not calculate", "Doped or Acid Exposure (Yes/ No)": "No", "Tensile Strength (MPa)": "Not Reported/ Can not calculate", "Specific Strength (N/Tex)": "Not Reported/ Can not calculate", "Young's Modulus (GPa)": "Not Reported/ Can not calculate", "Unnamed: 16": null, "Uber Parameter": "Not Reported/ Can not calculate", "Specific Uber Parameter": "Not Reported/ Can not calculate", "CNT Diameter (nm)": "Not Reported/ Can not calculate", "Plottable CNT Diameter (nm)": "Not Reported/ Can not calculate", "Date Entered and Checked ": 20200508, "Notes": "Cu wire, current for luminosity", "Year": 1888, "Production Process": "Not Reported/ Can not calculate", "Post Process": "As-is", "Intentionally added intercalation dope": "Not Reported/ Can not calculate", "Host Conductivity (MSm-1)": "Not Reported/ Can not calculate", "Sorted Status": "Not Reported/ Can not calculate", "Bulk Fiber Diameter (microns)": 203.20000000000002, "G Peak Position (cm-1)": "Not Reported/ Can not calculate", "Thermal Conductivity (W/(m K))": "Not Reported/ Can not calculate", "T Star (K)": "Not Reported/ Can not calculate", "R value at lowest temp": "Not Reported/ Can not calculate", "R value at 4.2 K": "Not Reported/ Can not calculate", "R value at 10 K": "Not Reported/ Can not calculate", "R value at 77 K": "Not Reported/ Can not calculate", "R value at 300 K": "Not Reported/ Can not calculate", "R(300K)/R(4.2K)": null, "R(300K)/R(10K)": null, "Reference": "1888_On the heating effects of electric currents", "Unnamed: 41": null, "Unnamed: 42": null, "Unnamed: 43": null, "Unnamed: 44": null, "Unnamed: 45": 12, "Log Conductivity": null, "Log Density": 0.9493900066449128, "Log Specific Conductivity": null, "Log Tensile Strength": null, "Log Specific Strength": null, "Log Youngs Modulus": null, "Log Raman G:D Ratio": null, "Log Raman (10^-12)*G:D λ^4": null, "Log CNT Diameter": null, "Log Fiber Diameter": 2.307923703611882, "Log Thermal Conductivity": null, "Log (R(300K)/R(4.2))": null, "Log (R(300K)/R(10))": null, "Log Host Conductivity ": null, "Log Thermal Conductivity ": null, "Ampacity Measurement Config": "Two-probe", "Medium 1": "Air", "Substrate": "Not Reported/ Can not calculate", "Absolute I max (mA)": 3849, "Absolute J max (A/m2)": 118689041.47046955, "Specific J max (mA/tex)": 13.335847356232534, "Absolute J failure (A/m2": "Not Reported/ Can not calculate", "Specific J failure (mA/tex)": "Not Reported/ Can not calculate", "Breakdown Temp (oC)": "Not Reported/ Can not calculate", "Medium 2": "Not Reported/ Can not calculate", "Substrate 2": "Not Reported/ Can not calculate", "Absolute I max (mA).1": "Not Reported/ Can not calculate", "Absolute J max (A/m2).1": "Not Reported/ Can not calculate", "Specific J max (mA/tex).1": "Not Reported/ Can not calculate", "Absolute J failure (A/m2.1": "Not Reported/ Can not calculate", "Specific J failure (mA/tex).1": "Not Reported/ Can not calculate", "Probe separation for Electrical conductivity (microns)": "Not Reported/ Can not calculate", "Probe separation for Ampacity (microns)": "Not Reported/ Can not calculate", "Notes on ampacity": null, "Substrate for ampacity (Yes/No)": "no", "Notes on substrate ": null, "Log (Jmax in Air (A/m2))": 8.074410622504656, "Log (Jmax in Vacuum(A/m2))": null, "Bulk fibre diameter (nm)": 203200.00000000003, "Log (Bulk fibre diameter (nm))": 5.307923703611881, "Effective diameter for ampacity (nm)": 203200.00000000003, "Log (Effective diameter for ampacity (nm))": 5.307923703611881, "Notes on diameter": null, "Category 2": "Metal", "Diameter Regime": "large", "Log (Probe separation for ampacity (microns))": "Not reported/Can not calculate", "Probe separation regime": "Not reported/Can not calculate"} |  | 0.1123596
needs_review |  |  |  |  | Cu wire, current for luminosity | metal_comparator | fiber_yarn |  |  | heat_treated;As-is | alignment: Not Reported/ Can not calculate; ampacity: Two-probe |  | Air |  |  | Bulmer/James meta-analysis supporting workbook, Main sheet |  |  |  | check_duplicate_or_multi_sample_group | rec_d4de78232e01 | 20210409_Metaanalysis_database.xlsx | Main | 3 | 1888_On the heating effects of electric currents | Cu wire, current for luminosity | metal_comparator | fiber_yarn |  |  | heat_treated;As-is | context_comparator | peer_reviewed_meta_analysis_record | secondary_meta_analysis_with_original_doi | Peer-reviewed meta-analysis workbook row with original DOI resolved by Crossref/OpenAlex; not re-extracted from the primary paper in this pipeline. | 10.1038/scientificamerican08181888-10524asupp | 10.1038/scientificamerican08181888-10524asupp |  | verified_crossref_openalex | On the Heating Effects of Electric Currents |  |  | Scientific American | 1888 | 1888-08-18 | 26, 659supp, 10524-10524 | 10.1038/scientificamerican08181888-10524asupp | 12 |  | 0 |  | 8.9 | 8900 | 0.0001123596 | 355.6 | 0.0003556 | [26 empty] | 77068174.5 |  |  | Air | alignment: Not Reported/ Can not calculate; ampacity: Two-probe |  |  | Bulmer/James meta-analysis supporting workbook, Main sheet | 10.1002/adma.202008432 | A Meta-Analysis of Conductive and Strong Carbon Nanotube Materials | John S. Bulmer et al. | Advanced Materials | 2021 | 1888_On the heating effects of electric currents | accepted | 0.9451 |  |  | Bulmer/James CNT meta-analysis supporting workbook | peer_reviewed_meta_analysis_workbook | 10.1038/scientificamerican08181888-10524asupp | Original DOI resolved from James/Bulmer workbook reference: 10.1038/scientificamerican08181888-10524asupp; compiled data source DOI: 10.1002/adma.202008432 | 4 | Metal |  | On the Heating Effects of Electric Currents |  | Scientific American | 1888 |  |  |  | secondary_public_candidate | needs_primary_value_crosscheck | James_Bulmer_meta_analysis_workbook | 3 | {"Category": "Metal", "Conductivity (MSm-1)": "Not Reported/ Can not calculate", "Density (g cm-3)": 8.9, "Specific Conductivity (kS m2/kg)": "Not Reported/ Can not calculate", "Electrical Anisotropy": "Not Reported/ Can not calculate", "Alignment figure of merit": "Not Reported/ Can not calculate", "Alignment method": "Not Reported/ Can not calculate", "Alignment FWHM": "Not Reported/ Can not calculate", "FWHM type": "Not Reported/ Can not calculate", "Raman G:D": "Not Reported/ Can not calculate", "Raman wavelength": "Not Reported/ Can not calculate", "(10^-12)*G:D λ^4": "Not Reported/ Can not calculate", "Doped or Acid Exposure (Yes/ No)": "No", "Tensile Strength (MPa)": "Not Reported/ Can not calculate", "Specific Strength (N/Tex)": "Not Reported/ Can not calculate", "Young's Modulus (GPa)": "Not Reported/ Can not calculate", "Unnamed: 16": null, "Uber Parameter": "Not Reported/ Can not calculate", "Specific Uber Parameter": "Not Reported/ Can not calculate", "CNT Diameter (nm)": "Not Reported/ Can not calculate", "Plottable CNT Diameter (nm)": "Not Reported/ Can not calculate", "Date Entered and Checked ": 20200508, "Notes": "Cu wire, current for luminosity", "Year": 1888, "Production Process": "Not Reported/ Can not calculate", "Post Process": "As-is", "Intentionally added intercalation dope": "Not Reported/ Can not calculate", "Host Conductivity (MSm-1)": "Not Reported/ Can not calculate", "Sorted Status": "Not Reported/ Can not calculate", "Bulk Fiber Diameter (microns)": 355.6, "G Peak Position (cm-1)": "Not Reported/ Can not calculate", "Thermal Conductivity (W/(m K))": "Not Reported/ Can not calculate", "T Star (K)": "Not Reported/ Can not calculate", "R value at lowest temp": "Not Reported/ Can not calculate", "R value at 4.2 K": "Not Reported/ Can not calculate", "R value at 10 K": "Not Reported/ Can not calculate", "R value at 77 K": "Not Reported/ Can not calculate", "R value at 300 K": "Not Reported/ Can not calculate", "R(300K)/R(4.2K)": null, "R(300K)/R(10K)": null, "Reference": "1888_On the heating effects of electric currents", "Unnamed: 41": null, "Unnamed: 42": null, "Unnamed: 43": null, "Unnamed: 44": null, "Unnamed: 45": 12, "Log Conductivity": null, "Log Density": 0.9493900066449128, "Log Specific Conductivity": null, "Log Tensile Strength": null, "Log Specific Strength": null, "Log Youngs Modulus": null, "Log Raman G:D Ratio": null, "Log Raman (10^-12)*G:D λ^4": null, "Log CNT Diameter": null, "Log Fiber Diameter": 2.5509617522981762, "Log Thermal Conductivity": null, "Log (R(300K)/R(4.2))": null, "Log (R(300K)/R(10))": null, "Log Host Conductivity ": null, "Log Thermal Conductivity ": null, "Ampacity Measurement Config": "Two-probe", "Medium 1": "Air", "Substrate": "Not Reported/ Can not calculate", "Absolute I max (mA)": 7654, "Absolute J max (A/m2)": 77068174.47754563, "Specific J max (mA/tex)": 8.659345446915239, "Absolute J failure (A/m2": "Not Reported/ Can not calculate", "Specific J failure (mA/tex)": "Not Reported/ Can not calculate", "Breakdown Temp (oC)": "Not Reported/ Can not calculate", "Medium 2": "Not Reported/ Can not calculate", "Substrate 2": "Not Reported/ Can not calculate", "Absolute I max (mA).1": "Not Reported/ Can not calculate", "Absolute J max (A/m2).1": "Not Reported/ Can not calculate", "Specific J max (mA/tex).1": "Not Reported/ Can not calculate", "Absolute J failure (A/m2.1": "Not Reported/ Can not calculate", "Specific J failure (mA/tex).1": "Not Reported/ Can not calculate", "Probe separation for Electrical conductivity (microns)": "Not Reported/ Can not calculate", "Probe separation for Ampacity (microns)": "Not Reported/ Can not calculate", "Notes on ampacity": null, "Substrate for ampacity (Yes/No)": "no", "Notes on substrate ": null, "Log (Jmax in Air (A/m2))": 7.886875071925957, "Log (Jmax in Vacuum(A/m2))": null, "Bulk fibre diameter (nm)": 355600, "Log (Bulk fibre diameter (nm))": 5.550961752298176, "Effective diameter for ampacity (nm)": 355600, "Log (Effective diameter for ampacity (nm))": 5.550961752298176, "Notes on diameter": null, "Category 2": "Metal", "Diameter Regime": "large", "Log (Probe separation for ampacity (microns))": "Not reported/Can not calculate", "Probe separation regime": "Not reported/Can not calculate"} |  | 0.1123596
needs_review |  |  |  |  | Cu wire, current for luminosity | metal_comparator | fiber_yarn |  |  | heat_treated;As-is | alignment: Not Reported/ Can not calculate; ampacity: Two-probe |  | Air |  |  | Bulmer/James meta-analysis supporting workbook, Main sheet |  |  |  | check_duplicate_or_multi_sample_group | rec_2029977acb59 | 20210409_Metaanalysis_database.xlsx | Main | 4 | 1888_On the heating effects of electric currents | Cu wire, current for luminosity | metal_comparator | fiber_yarn |  |  | heat_treated;As-is | context_comparator | peer_reviewed_meta_analysis_record | secondary_meta_analysis_with_original_doi | Peer-reviewed meta-analysis workbook row with original DOI resolved by Crossref/OpenAlex; not re-extracted from the primary paper in this pipeline. | 10.1038/scientificamerican08181888-10524asupp | 10.1038/scientificamerican08181888-10524asupp |  | verified_crossref_openalex | On the Heating Effects of Electric Currents |  |  | Scientific American | 1888 | 1888-08-18 | 26, 659supp, 10524-10524 | 10.1038/scientificamerican08181888-10524asupp | 12 |  | 0 |  | 8.9 | 8900 | 0.0001123596 | 457.2 | 0.0004572 | [26 empty] | 68640913.4 |  |  | Air | alignment: Not Reported/ Can not calculate; ampacity: Two-probe |  |  | Bulmer/James meta-analysis supporting workbook, Main sheet | 10.1002/adma.202008432 | A Meta-Analysis of Conductive and Strong Carbon Nanotube Materials | John S. Bulmer et al. | Advanced Materials | 2021 | 1888_On the heating effects of electric currents | accepted | 0.9451 |  |  | Bulmer/James CNT meta-analysis supporting workbook | peer_reviewed_meta_analysis_workbook | 10.1038/scientificamerican08181888-10524asupp | Original DOI resolved from James/Bulmer workbook reference: 10.1038/scientificamerican08181888-10524asupp; compiled data source DOI: 10.1002/adma.202008432 | 4 | Metal |  | On the Heating Effects of Electric Currents |  | Scientific American | 1888 |  |  |  | secondary_public_candidate | needs_primary_value_crosscheck | James_Bulmer_meta_analysis_workbook | 3 | {"Category": "Metal", "Conductivity (MSm-1)": "Not Reported/ Can not calculate", "Density (g cm-3)": 8.9, "Specific Conductivity (kS m2/kg)": "Not Reported/ Can not calculate", "Electrical Anisotropy": "Not Reported/ Can not calculate", "Alignment figure of merit": "Not Reported/ Can not calculate", "Alignment method": "Not Reported/ Can not calculate", "Alignment FWHM": "Not Reported/ Can not calculate", "FWHM type": "Not Reported/ Can not calculate", "Raman G:D": "Not Reported/ Can not calculate", "Raman wavelength": "Not Reported/ Can not calculate", "(10^-12)*G:D λ^4": "Not Reported/ Can not calculate", "Doped or Acid Exposure (Yes/ No)": "No", "Tensile Strength (MPa)": "Not Reported/ Can not calculate", "Specific Strength (N/Tex)": "Not Reported/ Can not calculate", "Young's Modulus (GPa)": "Not Reported/ Can not calculate", "Unnamed: 16": null, "Uber Parameter": "Not Reported/ Can not calculate", "Specific Uber Parameter": "Not Reported/ Can not calculate", "CNT Diameter (nm)": "Not Reported/ Can not calculate", "Plottable CNT Diameter (nm)": "Not Reported/ Can not calculate", "Date Entered and Checked ": 20200510, "Notes": "Cu wire, current for luminosity", "Year": 1888, "Production Process": "Not Reported/ Can not calculate", "Post Process": "As-is", "Intentionally added intercalation dope": "Not Reported/ Can not calculate", "Host Conductivity (MSm-1)": "Not Reported/ Can not calculate", "Sorted Status": "Not Reported/ Can not calculate", "Bulk Fiber Diameter (microns)": 457.2, "G Peak Position (cm-1)": "Not Reported/ Can not calculate", "Thermal Conductivity (W/(m K))": "Not Reported/ Can not calculate", "T Star (K)": "Not Reported/ Can not calculate", "R value at lowest temp": "Not Reported/ Can not calculate", "R value at 4.2 K": "Not Reported/ Can not calculate", "R value at 10 K": "Not Reported/ Can not calculate", "R value at 77 K": "Not Reported/ Can not calculate", "R value at 300 K": "Not Reported/ Can not calculate", "R(300K)/R(4.2K)": null, "R(300K)/R(10K)": null, "Reference": "1888_On the heating effects of electric currents", "Unnamed: 41": null, "Unnamed: 42": null, "Unnamed: 43": null, "Unnamed: 44": null, "Unnamed: 45": 12, "Log Conductivity": null, "Log Density": 0.9493900066449128, "Log Specific Conductivity": null, "Log Tensile Strength": null, "Log Specific Strength": null, "Log Youngs Modulus": null, "Log Raman G:D Ratio": null, "Log Raman (10^-12)*G:D λ^4": null, "Log CNT Diameter": null, "Log Fiber Diameter": 2.660106221723244, "Log Thermal Conductivity": null, "Log (R(300K)/R(4.2))": null, "Log (R(300K)/R(10))": null, "Log Host Conductivity ": null, "Log Thermal Conductivity ": null, "Ampacity Measurement Config": "Two-probe", "Medium 1": "Air", "Substrate": "Not Reported/ Can not calculate", "Absolute I max (mA)": 11269, "Absolute J max (A/m2)": 68640913.41118439, "Specific J max (mA/tex)": 7.712462181031953, "Absolute J failure (A/m2": "Not Reported/ Can not calculate", "Specific J failure (mA/tex)": "Not Reported/ Can not calculate", "Breakdown Temp (oC)": "Not Reported/ Can not calculate", "Medium 2": "Not Reported/ Can not calculate", "Substrate 2": "Not Reported/ Can not calculate", "Absolute I max (mA).1": "Not Reported/ Can not calculate", "Absolute J max (A/m2).1": "Not Reported/ Can not calculate", "Specific J max (mA/tex).1": "Not Reported/ Can not calculate", "Absolute J failure (A/m2.1": "Not Reported/ Can not calculate", "Specific J failure (mA/tex).1": "Not Reported/ Can not calculate", "Probe separation for Electrical conductivity (microns)": "Not Reported/ Can not calculate", "Probe separation for Ampacity (microns)": "Not Reported/ Can not calculate", "Notes on ampacity": null, "Substrate for ampacity (Yes/No)": "no", "Notes on substrate ": null, "Log (Jmax in Air (A/m2))": 7.836583054077212, "Log (Jmax in Vacuum(A/m2))": null, "Bulk fibre diameter (nm)": 457200, "Log (Bulk fibre diameter (nm))": 5.660106221723244, "Effective diameter for ampacity (nm)": 457200, "Log (Effective diameter for ampacity (nm))": 5.660106221723244, "Notes on diameter": null, "Category 2": "Metal", "Diameter Regime": "large", "Log (Probe separation for ampacity (microns))": "Not reported/Can not calculate", "Probe separation regime": "Not reported/Can not calculate"} |  | 0.1123596
needs_review |  |  |  |  | Cu wire, current for luminosity | metal_comparator | fiber_yarn |  |  | heat_treated;As-is | alignment: Not Reported/ Can not calculate; ampacity: Two-probe |  | Air |  |  | Bulmer/James meta-analysis supporting workbook, Main sheet |  |  |  | check_duplicate_or_multi_sample_group | rec_047a565e9d07 | 20210409_Metaanalysis_database.xlsx | Main | 5 | 1888_On the heating effects of electric currents | Cu wire, current for luminosity | metal_comparator | fiber_yarn |  |  | heat_treated;As-is | context_comparator | peer_reviewed_meta_analysis_record | secondary_meta_analysis_with_original_doi | Peer-reviewed meta-analysis workbook row with original DOI resolved by Crossref/OpenAlex; not re-extracted from the primary paper in this pipeline. | 10.1038/scientificamerican08181888-10524asupp | 10.1038/scientificamerican08181888-10524asupp |  | verified_crossref_openalex | On the Heating Effects of Electric Currents |  |  | Scientific American | 1888 | 1888-08-18 | 26, 659supp, 10524-10524 | 10.1038/scientificamerican08181888-10524asupp | 12 |  | 0 |  | 8.9 | 8900 | 0.0001123596 | 508 | 0.000508 | [26 empty] | 67647511.5 |  |  | Air | alignment: Not Reported/ Can not calculate; ampacity: Two-probe |  |  | Bulmer/James meta-analysis supporting workbook, Main sheet | 10.1002/adma.202008432 | A Meta-Analysis of Conductive and Strong Carbon Nanotube Materials | John S. Bulmer et al. | Advanced Materials | 2021 | 1888_On the heating effects of electric currents | accepted | 0.9451 |  |  | Bulmer/James CNT meta-analysis supporting workbook | peer_reviewed_meta_analysis_workbook | 10.1038/scientificamerican08181888-10524asupp | Original DOI resolved from James/Bulmer workbook reference: 10.1038/scientificamerican08181888-10524asupp; compiled data source DOI: 10.1002/adma.202008432 | 4 | Metal |  | On the Heating Effects of Electric Currents |  | Scientific American | 1888 |  |  |  | secondary_public_candidate | needs_primary_value_crosscheck | James_Bulmer_meta_analysis_workbook | 3 | {"Category": "Metal", "Conductivity (MSm-1)": "Not Reported/ Can not calculate", "Density (g cm-3)": 8.9, "Specific Conductivity (kS m2/kg)": "Not Reported/ Can not calculate", "Electrical Anisotropy": "Not Reported/ Can not calculate", "Alignment figure of merit": "Not Reported/ Can not calculate", "Alignment method": "Not Reported/ Can not calculate", "Alignment FWHM": "Not Reported/ Can not calculate", "FWHM type": "Not Reported/ Can not calculate", "Raman G:D": "Not Reported/ Can not calculate", "Raman wavelength": "Not Reported/ Can not calculate", "(10^-12)*G:D λ^4": "Not Reported/ Can not calculate", "Doped or Acid Exposure (Yes/ No)": "No", "Tensile Strength (MPa)": "Not Reported/ Can not calculate", "Specific Strength (N/Tex)": "Not Reported/ Can not calculate", "Young's Modulus (GPa)": "Not Reported/ Can not calculate", "Unnamed: 16": null, "Uber Parameter": "Not Reported/ Can not calculate", "Specific Uber Parameter": "Not Reported/ Can not calculate", "CNT Diameter (nm)": "Not Reported/ Can not calculate", "Plottable CNT Diameter (nm)": "Not Reported/ Can not calculate", "Date Entered and Checked ": 20200510, "Notes": "Cu wire, current for luminosity", "Year": 1888, "Production Process": "Not Reported/ Can not calculate", "Post Process": "As-is", "Intentionally added intercalation dope": "Not Reported/ Can not calculate", "Host Conductivity (MSm-1)": "Not Reported/ Can not calculate", "Sorted Status": "Not Reported/ Can not calculate", "Bulk Fiber Diameter (microns)": 508, "G Peak Position (cm-1)": "Not Reported/ Can not calculate", "Thermal Conductivity (W/(m K))": "Not Reported/ Can not calculate", "T Star (K)": "Not Reported/ Can not calculate", "R value at lowest temp": "Not Reported/ Can not calculate", "R value at 4.2 K": "Not Reported/ Can not calculate", "R value at 10 K": "Not Reported/ Can not calculate", "R value at 77 K": "Not Reported/ Can not calculate", "R value at 300 K": "Not Reported/ Can not calculate", "R(300K)/R(4.2K)": null, "R(300K)/R(10K)": null, "Reference": "1888_On the heating effects of electric currents", "Unnamed: 41": null, "Unnamed: 42": null, "Unnamed: 43": null, "Unnamed: 44": null, "Unnamed: 45": 12, "Log Conductivity": null, "Log Density": 0.9493900066449128, "Log Specific Conductivity": null, "Log Tensile Strength": null, "Log Specific Strength": null, "Log Youngs Modulus": null, "Log Raman G:D Ratio": null, "Log Raman (10^-12)*G:D λ^4": null, "Log CNT Diameter": null, "Log Fiber Diameter": 2.7058637122839193, "Log Thermal Conductivity": null, "Log (R(300K)/R(4.2))": null, "Log (R(300K)/R(10))": null, "Log Host Conductivity ": null, "Log Thermal Conductivity ": null, "Ampacity Measurement Config": "Two-probe", "Medium 1": "Air", "Substrate": "Not Reported/ Can not calculate", "Absolute I max (mA)": 13711, "Absolute J max (A/m2)": 67647511.46174522, "Specific J max (mA/tex)": 7.6008439844657545, "Absolute J failure (A/m2": "Not Reported/ Can not calculate", "Specific J failure (mA/tex)": "Not Reported/ Can not calculate", "Breakdown Temp (oC)": "Not Reported/ Can not calculate", "Medium 2": "Not Reported/ Can not calculate", "Substrate 2": "Not Reported/ Can not calculate", "Absolute I max (mA).1": "Not Reported/ Can not calculate", "Absolute J max (A/m2).1": "Not Reported/ Can not calculate", "Specific J max (mA/tex).1": "Not Reported/ Can not calculate", "Absolute J failure (A/m2.1": "Not Reported/ Can not calculate", "Specific J failure (mA/tex).1": "Not Reported/ Can not calculate", "Probe separation for Electrical conductivity (microns)": "Not Reported/ Can not calculate", "Probe separation for Ampacity (microns)": "Not Reported/ Can not calculate", "Notes on ampacity": null, "Substrate for ampacity (Yes/No)": "no", "Notes on substrate ": null, "Log (Jmax in Air (A/m2))": 7.830251824905399, "Log (Jmax in Vacuum(A/m2))": null, "Bulk fibre diameter (nm)": 508000, "Log (Bulk fibre diameter (nm))": 5.705863712283919, "Effective diameter for ampacity (nm)": 508000, "Log (Effective diameter for ampacity (nm))": 5.705863712283919, "Notes on diameter": null, "Category 2": "Metal", "Diameter Regime": "large", "Log (Probe separation for ampacity (microns))": "Not reported/Can not calculate", "Probe separation regime": "Not reported/Can not calculate"} |  | 0.1123596
needs_review |  |  |  |  | Cu wire, current for luminosity | metal_comparator | fiber_yarn |  |  | heat_treated;As-is | alignment: Not Reported/ Can not calculate; ampacity: Two-probe |  | Air |  |  | Bulmer/James meta-analysis supporting workbook, Main sheet |  |  |  | check_duplicate_or_multi_sample_group | rec_1ebfcc95d88e | 20210409_Metaanalysis_database.xlsx | Main | 6 | 1888_On the heating effects of electric currents | Cu wire, current for luminosity | metal_comparator | fiber_yarn |  |  | heat_treated;As-is | context_comparator | peer_reviewed_meta_analysis_record | secondary_meta_analysis_with_original_doi | Peer-reviewed meta-analysis workbook row with original DOI resolved by Crossref/OpenAlex; not re-extracted from the primary paper in this pipeline. | 10.1038/scientificamerican08181888-10524asupp | 10.1038/scientificamerican08181888-10524asupp |  | verified_crossref_openalex | On the Heating Effects of Electric Currents |  |  | Scientific American | 1888 | 1888-08-18 | 26, 659supp, 10524-10524 | 10.1038/scientificamerican08181888-10524asupp | 12 |  | 0 |  | 8.9 | 8900 | 0.0001123596 | 609.6 | 0.0006096 | [26 empty] | 57670793.2 |  |  | Air | alignment: Not Reported/ Can not calculate; ampacity: Two-probe |  |  | Bulmer/James meta-analysis supporting workbook, Main sheet | 10.1002/adma.202008432 | A Meta-Analysis of Conductive and Strong Carbon Nanotube Materials | John S. Bulmer et al. | Advanced Materials | 2021 | 1888_On the heating effects of electric currents | accepted | 0.9451 |  |  | Bulmer/James CNT meta-analysis supporting workbook | peer_reviewed_meta_analysis_workbook | 10.1038/scientificamerican08181888-10524asupp | Original DOI resolved from James/Bulmer workbook reference: 10.1038/scientificamerican08181888-10524asupp; compiled data source DOI: 10.1002/adma.202008432 | 4 | Metal |  | On the Heating Effects of Electric Currents |  | Scientific American | 1888 |  |  |  | secondary_public_candidate | needs_primary_value_crosscheck | James_Bulmer_meta_analysis_workbook | 3 | {"Category": "Metal", "Conductivity (MSm-1)": "Not Reported/ Can not calculate", "Density (g cm-3)": 8.9, "Specific Conductivity (kS m2/kg)": "Not Reported/ Can not calculate", "Electrical Anisotropy": "Not Reported/ Can not calculate", "Alignment figure of merit": "Not Reported/ Can not calculate", "Alignment method": "Not Reported/ Can not calculate", "Alignment FWHM": "Not Reported/ Can not calculate", "FWHM type": "Not Reported/ Can not calculate", "Raman G:D": "Not Reported/ Can not calculate", "Raman wavelength": "Not Reported/ Can not calculate", "(10^-12)*G:D λ^4": "Not Reported/ Can not calculate", "Doped or Acid Exposure (Yes/ No)": "No", "Tensile Strength (MPa)": "Not Reported/ Can not calculate", "Specific Strength (N/Tex)": "Not Reported/ Can not calculate", "Young's Modulus (GPa)": "Not Reported/ Can not calculate", "Unnamed: 16": null, "Uber Parameter": "Not Reported/ Can not calculate", "Specific Uber Parameter": "Not Reported/ Can not calculate", "CNT Diameter (nm)": "Not Reported/ Can not calculate", "Plottable CNT Diameter (nm)": "Not Reported/ Can not calculate", "Date Entered and Checked ": 20200512, "Notes": "Cu wire, current for luminosity", "Year": 1888, "Production Process": "Not Reported/ Can not calculate", "Post Process": "As-is", "Intentionally added intercalation dope": "Not Reported/ Can not calculate", "Host Conductivity (MSm-1)": "Not Reported/ Can not calculate", "Sorted Status": "Not Reported/ Can not calculate", "Bulk Fiber Diameter (microns)": 609.6, "G Peak Position (cm-1)": "Not Reported/ Can not calculate", "Thermal Conductivity (W/(m K))": "Not Reported/ Can not calculate", "T Star (K)": "Not Reported/ Can not calculate", "R value at lowest temp": "Not Reported/ Can not calculate", "R value at 4.2 K": "Not Reported/ Can not calculate", "R value at 10 K": "Not Reported/ Can not calculate", "R value at 77 K": "Not Reported/ Can not calculate", "R value at 300 K": "Not Reported/ Can not calculate", "R(300K)/R(4.2K)": null, "R(300K)/R(10K)": null, "Reference": "1888_On the heating effects of electric currents", "Unnamed: 41": null, "Unnamed: 42": null, "Unnamed: 43": null, "Unnamed: 44": null, "Unnamed: 45": 12, "Log Conductivity": null, "Log Density": 0.9493900066449128, "Log Specific Conductivity": null, "Log Tensile Strength": null, "Log Specific Strength": null, "Log Youngs Modulus": null, "Log Raman G:D Ratio": null, "Log Raman (10^-12)*G:D λ^4": null, "Log CNT Diameter": null, "Log Fiber Diameter": 2.785044958331544, "Log Thermal Conductivity": null, "Log (R(300K)/R(4.2))": null, "Log (R(300K)/R(10))": null, "Log Host Conductivity ": null, "Log Thermal Conductivity ": null, "Ampacity Measurement Config": "Two-probe", "Medium 1": "Air", "Substrate": "Not Reported/ Can not calculate", "Absolute I max (mA)": 16832, "Absolute J max (A/m2)": 57670793.16506289, "Specific J max (mA/tex)": 6.479864400568864, "Absolute J failure (A/m2": "Not Reported/ Can not calculate", "Specific J failure (mA/tex)": "Not Reported/ Can not calculate", "Breakdown Temp (oC)": "Not Reported/ Can not calculate", "Medium 2": "Not Reported/ Can not calculate", "Substrate 2": "Not Reported/ Can not calculate", "Absolute I max (mA).1": "Not Reported/ Can not calculate", "Absolute J max (A/m2).1": "Not Reported/ Can not calculate", "Specific J max (mA/tex).1": "Not Reported/ Can not calculate", "Absolute J failure (A/m2.1": "Not Reported/ Can not calculate", "Specific J failure (mA/tex).1": "Not Reported/ Can not calculate", "Probe separation for Electrical conductivity (microns)": "Not Reported/ Can not calculate", "Probe separation for Ampacity (microns)": "Not Reported/ Can not calculate", "Notes on ampacity": null, "Substrate for ampacity (Yes/No)": "no", "Notes on substrate ": null, "Log (Jmax in Air (A/m2))": 7.760955924444385, "Log (Jmax in Vacuum(A/m2))": null, "Bulk fibre diameter (nm)": 609600, "Log (Bulk fibre diameter (nm))": 5.785044958331544, "Effective diameter for ampacity (nm)": 609600, "Log (Effective diameter for ampacity (nm))": 5.785044958331544, "Notes on diameter": null, "Category 2": "Metal", "Diameter Regime": "large", "Log (Probe separation for ampacity (microns))": "Not reported/Can not calculate", "Probe separation regime": "Not reported/Can not calculate"} |  | 0.1123596
needs_review |  |  |  |  | Cu wire, current for luminosity | metal_comparator | fiber_yarn |  |  | heat_treated;As-is | alignment: Not Reported/ Can not calculate; ampacity: Two-probe |  | Air |  |  | Bulmer/James meta-analysis supporting workbook, Main sheet |  |  |  | check_duplicate_or_multi_sample_group | rec_1fe72e5bd072 | 20210409_Metaanalysis_database.xlsx | Main | 7 | 1888_On the heating effects of electric currents | Cu wire, current for luminosity | metal_comparator | fiber_yarn |  |  | heat_treated;As-is | context_comparator | peer_reviewed_meta_analysis_record | secondary_meta_analysis_with_original_doi | Peer-reviewed meta-analysis workbook row with original DOI resolved by Crossref/OpenAlex; not re-extracted from the primary paper in this pipeline. | 10.1038/scientificamerican08181888-10524asupp | 10.1038/scientificamerican08181888-10524asupp |  | verified_crossref_openalex | On the Heating Effects of Electric Currents |  |  | Scientific American | 1888 | 1888-08-18 | 26, 659supp, 10524-10524 | 10.1038/scientificamerican08181888-10524asupp | 12 |  | 0 |  | 8.9 | 8900 | 0.0001123596 | 762 | 0.000762 | [26 empty] | 52559362.8 |  |  | Air | alignment: Not Reported/ Can not calculate; ampacity: Two-probe |  |  | Bulmer/James meta-analysis supporting workbook, Main sheet | 10.1002/adma.202008432 | A Meta-Analysis of Conductive and Strong Carbon Nanotube Materials | John S. Bulmer et al. | Advanced Materials | 2021 | 1888_On the heating effects of electric currents | accepted | 0.9451 |  |  | Bulmer/James CNT meta-analysis supporting workbook | peer_reviewed_meta_analysis_workbook | 10.1038/scientificamerican08181888-10524asupp | Original DOI resolved from James/Bulmer workbook reference: 10.1038/scientificamerican08181888-10524asupp; compiled data source DOI: 10.1002/adma.202008432 | 4 | Metal |  | On the Heating Effects of Electric Currents |  | Scientific American | 1888 |  |  |  | secondary_public_candidate | needs_primary_value_crosscheck | James_Bulmer_meta_analysis_workbook | 3 | {"Category": "Metal", "Conductivity (MSm-1)": "Not Reported/ Can not calculate", "Density (g cm-3)": 8.9, "Specific Conductivity (kS m2/kg)": "Not Reported/ Can not calculate", "Electrical Anisotropy": "Not Reported/ Can not calculate", "Alignment figure of merit": "Not Reported/ Can not calculate", "Alignment method": "Not Reported/ Can not calculate", "Alignment FWHM": "Not Reported/ Can not calculate", "FWHM type": "Not Reported/ Can not calculate", "Raman G:D": "Not Reported/ Can not calculate", "Raman wavelength": "Not Reported/ Can not calculate", "(10^-12)*G:D λ^4": "Not Reported/ Can not calculate", "Doped or Acid Exposure (Yes/ No)": "No", "Tensile Strength (MPa)": "Not Reported/ Can not calculate", "Specific Strength (N/Tex)": "Not Reported/ Can not calculate", "Young's Modulus (GPa)": "Not Reported/ Can not calculate", "Unnamed: 16": null, "Uber Parameter": "Not Reported/ Can not calculate", "Specific Uber Parameter": "Not Reported/ Can not calculate", "CNT Diameter (nm)": "Not Reported/ Can not calculate", "Plottable CNT Diameter (nm)": "Not Reported/ Can not calculate", "Date Entered and Checked ": 20200512, "Notes": "Cu wire, current for luminosity", "Year": 1888, "Production Process": "Not Reported/ Can not calculate", "Post Process": "As-is", "Intentionally added intercalation dope": "Not Reported/ Can not calculate", "Host Conductivity (MSm-1)": "Not Reported/ Can not calculate", "Sorted Status": "Not Reported/ Can not calculate", "Bulk Fiber Diameter (microns)": 762, "G Peak Position (cm-1)": "Not Reported/ Can not calculate", "Thermal Conductivity (W/(m K))": "Not Reported/ Can not calculate", "T Star (K)": "Not Reported/ Can not calculate", "R value at lowest temp": "Not Reported/ Can not calculate", "R value at 4.2 K": "Not Reported/ Can not calculate", "R value at 10 K": "Not Reported/ Can not calculate", "R value at 77 K": "Not Reported/ Can not calculate", "R value at 300 K": "Not Reported/ Can not calculate", "R(300K)/R(4.2K)": null, "R(300K)/R(10K)": null, "Reference": "1888_On the heating effects of electric currents", "Unnamed: 41": null, "Unnamed: 42": null, "Unnamed: 43": null, "Unnamed: 44": null, "Unnamed: 45": 12, "Log Conductivity": null, "Log Density": 0.9493900066449128, "Log Specific Conductivity": null, "Log Tensile Strength": null, "Log Specific Strength": null, "Log Youngs Modulus": null, "Log Raman G:D Ratio": null, "Log Raman (10^-12)*G:D λ^4": null, "Log CNT Diameter": null, "Log Fiber Diameter": 2.8819549713396007, "Log Thermal Conductivity": null, "Log (R(300K)/R(4.2))": null, "Log (R(300K)/R(10))": null, "Log Host Conductivity ": null, "Log Thermal Conductivity ": null, "Ampacity Measurement Config": "Two-probe", "Medium 1": "Air", "Substrate": "Not Reported/ Can not calculate", "Absolute I max (mA)": 23969, "Absolute J max (A/m2)": 52559362.78986284, "Specific J max (mA/tex)": 5.905546380883465, "Absolute J failure (A/m2": "Not Reported/ Can not calculate", "Specific J failure (mA/tex)": "Not Reported/ Can not calculate", "Breakdown Temp (oC)": "Not Reported/ Can not calculate", "Medium 2": "Not Reported/ Can not calculate", "Substrate 2": "Not Reported/ Can not calculate", "Absolute I max (mA).1": "Not Reported/ Can not calculate", "Absolute J max (A/m2).1": "Not Reported/ Can not calculate", "Specific J max (mA/tex).1": "Not Reported/ Can not calculate", "Absolute J failure (A/m2.1": "Not Reported/ Can not calculate", "Specific J failure (mA/tex).1": "Not Reported/ Can not calculate", "Probe separation for Electrical conductivity (microns)": "Not Reported/ Can not calculate", "Probe separation for Ampacity (microns)": "Not Reported/ Can not calculate", "Notes on ampacity": null, "Substrate for ampacity (Yes/No)": "no", "Notes on substrate ": null, "Log (Jmax in Air (A/m2))": 7.720650091359108, "Log (Jmax in Vacuum(A/m2))": null, "Bulk fibre diameter (nm)": 762000, "Log (Bulk fibre diameter (nm))": 5.8819549713396, "Effective diameter for ampacity (nm)": 762000, "Log (Effective diameter for ampacity (nm))": 5.8819549713396, "Notes on diameter": null, "Category 2": "Metal", "Diameter Regime": "large", "Log (Probe separation for ampacity (microns))": "Not reported/Can not calculate", "Probe separation regime": "Not reported/Can not calculate"} |  | 0.1123596
needs_review |  |  |  |  | Pt wire, current for luminosity | metal_comparator | fiber_yarn |  |  | heat_treated;As-is | alignment: Not Reported/ Can not calculate; ampacity: Two-probe |  | Air |  |  | Bulmer/James meta-analysis supporting workbook, Main sheet |  |  |  | check_duplicate_or_multi_sample_group | rec_d53e02133829 | 20210409_Metaanalysis_database.xlsx | Main | 8 | 1888_On the heating effects of electric currents | Pt wire, current for luminosity | metal_comparator | fiber_yarn |  |  | heat_treated;As-is | context_comparator | peer_reviewed_meta_analysis_record | secondary_meta_analysis_with_original_doi | Peer-reviewed meta-analysis workbook row with original DOI resolved by Crossref/OpenAlex; not re-extracted from the primary paper in this pipeline. | 10.1038/scientificamerican08181888-10524asupp | 10.1038/scientificamerican08181888-10524asupp |  | verified_crossref_openalex | On the Heating Effects of Electric Currents |  |  | Scientific American | 1888 | 1888-08-18 | 26, 659supp, 10524-10524 | 10.1038/scientificamerican08181888-10524asupp | 12 |  | 0 |  | 21.45 | 21450 | 4.662005e-05 | 965.2 | 0.0009652 | [26 empty] | 18397246.0 |  |  | Air | alignment: Not Reported/ Can not calculate; ampacity: Two-probe |  |  | Bulmer/James meta-analysis supporting workbook, Main sheet | 10.1002/adma.202008432 | A Meta-Analysis of Conductive and Strong Carbon Nanotube Materials | John S. Bulmer et al. | Advanced Materials | 2021 | 1888_On the heating effects of electric currents | accepted | 0.9451 |  |  | Bulmer/James CNT meta-analysis supporting workbook | peer_reviewed_meta_analysis_workbook | 10.1038/scientificamerican08181888-10524asupp | Original DOI resolved from James/Bulmer workbook reference: 10.1038/scientificamerican08181888-10524asupp; compiled data source DOI: 10.1002/adma.202008432 | 4 | Metal |  | On the Heating Effects of Electric Currents |  | Scientific American | 1888 |  |  |  | secondary_public_candidate | needs_primary_value_crosscheck | James_Bulmer_meta_analysis_workbook | 3 | {"Category": "Metal", "Conductivity (MSm-1)": "Not Reported/ Can not calculate", "Density (g cm-3)": 21.45, "Specific Conductivity (kS m2/kg)": "Not Reported/ Can not calculate", "Electrical Anisotropy": "Not Reported/ Can not calculate", "Alignment figure of merit": "Not Reported/ Can not calculate", "Alignment method": "Not Reported/ Can not calculate", "Alignment FWHM": "Not Reported/ Can not calculate", "FWHM type": "Not Reported/ Can not calculate", "Raman G:D": "Not Reported/ Can not calculate", "Raman wavelength": "Not Reported/ Can not calculate", "(10^-12)*G:D λ^4": "Not Reported/ Can not calculate", "Doped or Acid Exposure (Yes/ No)": "No", "Tensile Strength (MPa)": "Not Reported/ Can not calculate", "Specific Strength (N/Tex)": "Not Reported/ Can not calculate", "Young's Modulus (GPa)": "Not Reported/ Can not calculate", "Unnamed: 16": null, "Uber Parameter": "Not Reported/ Can not calculate", "Specific Uber Parameter": "Not Reported/ Can not calculate", "CNT Diameter (nm)": "Not Reported/ Can not calculate", "Plottable CNT Diameter (nm)": "Not Reported/ Can not calculate", "Date Entered and Checked ": 20200516, "Notes": "Pt wire, current for luminosity", "Year": 1888, "Production Process": "Not Reported/ Can not calculate", "Post Process": "As-is", "Intentionally added intercalation dope": "Not Reported/ Can not calculate", "Host Conductivity (MSm-1)": "Not Reported/ Can not calculate", "Sorted Status": "Not Reported/ Can not calculate", "Bulk Fiber Diameter (microns)": 965.2, "G Peak Position (cm-1)": "Not Reported/ Can not calculate", "Thermal Conductivity (W/(m K))": "Not Reported/ Can not calculate", "T Star (K)": "Not Reported/ Can not calculate", "R value at lowest temp": "Not Reported/ Can not calculate", "R value at 4.2 K": "Not Reported/ Can not calculate", "R value at 10 K": "Not Reported/ Can not calculate", "R value at 77 K": "Not Reported/ Can not calculate", "R value at 300 K": "Not Reported/ Can not calculate", "R(300K)/R(4.2K)": null, "R(300K)/R(10K)": null, "Reference": "1888_On the heating effects of electric currents", "Unnamed: 41": null, "Unnamed: 42": null, "Unnamed: 43": null, "Unnamed: 44": null, "Unnamed: 45": 12, "Log Conductivity": null, "Log Density": 1.331427296520743, "Log Specific Conductivity": null, "Log Tensile Strength": null, "Log Specific Strength": null, "Log Youngs Modulus": null, "Log Raman G:D Ratio": null, "Log Raman (10^-12)*G:D λ^4": null, "Log CNT Diameter": null, "Log Fiber Diameter": 2.984617313236748, "Log Thermal Conductivity": null, "Log (R(300K)/R(4.2))": null, "Log (R(300K)/R(10))": null, "Log Host Conductivity ": null, "Log Thermal Conductivity ": null, "Ampacity Measurement Config": "Two-probe", "Medium 1": "Air", "Substrate": "Not Reported/ Can not calculate", "Absolute I max (mA)": 13461, "Absolute J max (A/m2)": 18397246.03486883, "Specific J max (mA/tex)": 0.8576804678260527, "Absolute J failure (A/m2": "Not Reported/ Can not calculate", "Specific J failure (mA/tex)": "Not Reported/ Can not calculate", "Breakdown Temp (oC)": "Not Reported/ Can not calculate", "Medium 2": "Not Reported/ Can not calculate", "Substrate 2": "Not Reported/ Can not calculate", "Absolute I max (mA).1": "Not Reported/ Can not calculate", "Absolute J max (A/m2).1": "Not Reported/ Can not calculate", "Specific J max (mA/tex).1": "Not Reported/ Can not calculate", "Absolute J failure (A/m2.1": "Not Reported/ Can not calculate", "Specific J failure (mA/tex).1": "Not Reported/ Can not calculate", "Probe separation for Electrical conductivity (microns)": "Not Reported/ Can not calculate", "Probe separation for Ampacity (microns)": "Not Reported/ Can not calculate", "Notes on ampacity": null, "Substrate for ampacity (Yes/No)": "no", "Notes on substrate ": null, "Log (Jmax in Air (A/m2))": 7.264752816413069, "Log (Jmax in Vacuum(A/m2))": null, "Bulk fibre diameter (nm)": 965200, "Log (Bulk fibre diameter (nm))": 5.984617313236749, "Effective diameter for ampacity (nm)": 965200, "Log (Effective diameter for ampacity (nm))": 5.984617313236749, "Notes on diameter": null, "Category 2": "Metal", "Diameter Regime": "large", "Log (Probe separation for ampacity (microns))": "Not reported/Can not calculate", "Probe separation regime": "Not reported/Can not calculate"} |  | 0.04662005
needs_review |  |  |  |  | Pt wire, current for luminosity | metal_comparator | fiber_yarn |  |  | heat_treated;As-is | alignment: Not Reported/ Can not calculate; ampacity: Two-probe |  | Air |  |  | Bulmer/James meta-analysis supporting workbook, Main sheet |  |  |  | check_duplicate_or_multi_sample_group | rec_32b3f5a9d6e5 | 20210409_Metaanalysis_database.xlsx | Main | 9 | 1888_On the heating effects of electric currents | Pt wire, current for luminosity | metal_comparator | fiber_yarn |  |  | heat_treated;As-is | context_comparator | peer_reviewed_meta_analysis_record | secondary_meta_analysis_with_original_doi | Peer-reviewed meta-analysis workbook row with original DOI resolved by Crossref/OpenAlex; not re-extracted from the primary paper in this pipeline. | 10.1038/scientificamerican08181888-10524asupp | 10.1038/scientificamerican08181888-10524asupp |  | verified_crossref_openalex | On the Heating Effects of Electric Currents |  |  | Scientific American | 1888 | 1888-08-18 | 26, 659supp, 10524-10524 | 10.1038/scientificamerican08181888-10524asupp | 12 |  | 0 |  | 21.45 | 21450 | 4.662005e-05 | 508 | 0.000508 | [26 empty] | 33752215.4 |  |  | Air | alignment: Not Reported/ Can not calculate; ampacity: Two-probe |  |  | Bulmer/James meta-analysis supporting workbook, Main sheet | 10.1002/adma.202008432 | A Meta-Analysis of Conductive and Strong Carbon Nanotube Materials | John S. Bulmer et al. | Advanced Materials | 2021 | 1888_On the heating effects of electric currents | accepted | 0.9451 |  |  | Bulmer/James CNT meta-analysis supporting workbook | peer_reviewed_meta_analysis_workbook | 10.1038/scientificamerican08181888-10524asupp | Original DOI resolved from James/Bulmer workbook reference: 10.1038/scientificamerican08181888-10524asupp; compiled data source DOI: 10.1002/adma.202008432 | 4 | Metal |  | On the Heating Effects of Electric Currents |  | Scientific American | 1888 |  |  |  | secondary_public_candidate | needs_primary_value_crosscheck | James_Bulmer_meta_analysis_workbook | 3 | {"Category": "Metal", "Conductivity (MSm-1)": "Not Reported/ Can not calculate", "Density (g cm-3)": 21.45, "Specific Conductivity (kS m2/kg)": "Not Reported/ Can not calculate", "Electrical Anisotropy": "Not Reported/ Can not calculate", "Alignment figure of merit": "Not Reported/ Can not calculate", "Alignment method": "Not Reported/ Can not calculate", "Alignment FWHM": "Not Reported/ Can not calculate", "FWHM type": "Not Reported/ Can not calculate", "Raman G:D": "Not Reported/ Can not calculate", "Raman wavelength": "Not Reported/ Can not calculate", "(10^-12)*G:D λ^4": "Not Reported/ Can not calculate", "Doped or Acid Exposure (Yes/ No)": "No", "Tensile Strength (MPa)": "Not Reported/ Can not calculate", "Specific Strength (N/Tex)": "Not Reported/ Can not calculate", "Young's Modulus (GPa)": "Not Reported/ Can not calculate", "Unnamed: 16": null, "Uber Parameter": "Not Reported/ Can not calculate", "Specific Uber Parameter": "Not Reported/ Can not calculate", "CNT Diameter (nm)": "Not Reported/ Can not calculate", "Plottable CNT Diameter (nm)": "Not Reported/ Can not calculate", "Date Entered and Checked ": 20200516, "Notes": "Pt wire, current for luminosity", "Year": 1888, "Production Process": "Not Reported/ Can not calculate", "Post Process": "As-is", "Intentionally added intercalation dope": "Not Reported/ Can not calculate", "Host Conductivity (MSm-1)": "Not Reported/ Can not calculate", "Sorted Status": "Not Reported/ Can not calculate", "Bulk Fiber Diameter (microns)": 508, "G Peak Position (cm-1)": "Not Reported/ Can not calculate", "Thermal Conductivity (W/(m K))": "Not Reported/ Can not calculate", "T Star (K)": "Not Reported/ Can not calculate", "R value at lowest temp": "Not Reported/ Can not calculate", "R value at 4.2 K": "Not Reported/ Can not calculate", "R value at 10 K": "Not Reported/ Can not calculate", "R value at 77 K": "Not Reported/ Can not calculate", "R value at 300 K": "Not Reported/ Can not calculate", "R(300K)/R(4.2K)": null, "R(300K)/R(10K)": null, "Reference": "1888_On the heating effects of electric currents", "Unnamed: 41": null, "Unnamed: 42": null, "Unnamed: 43": null, "Unnamed: 44": null, "Unnamed: 45": 12, "Log Conductivity": null, "Log Density": 1.331427296520743, "Log Specific Conductivity": null, "Log Tensile Strength": null, "Log Specific Strength": null, "Log Youngs Modulus": null, "Log Raman G:D Ratio": null, "Log Raman (10^-12)*G:D λ^4": null, "Log CNT Diameter": null, "Log Fiber Diameter": 2.7058637122839193, "Log Thermal Conductivity": null, "Log (R(300K)/R(4.2))": null, "Log (R(300K)/R(10))": null, "Log Host Conductivity ": null, "Log Thermal Conductivity ": null, "Ampacity Measurement Config": "Two-probe", "Medium 1": "Air", "Substrate": "Not Reported/ Can not calculate", "Absolute I max (mA)": 6841, "Absolute J max (A/m2)": 33752215.44087222, "Specific J max (mA/tex)": 1.5735298573833203, "Absolute J failure (A/m2": "Not Reported/ Can not calculate", "Specific J failure (mA/tex)": "Not Reported/ Can not calculate", "Breakdown Temp (oC)": "Not Reported/ Can not calculate", "Medium 2": "Not Reported/ Can not calculate", "Substrate 2": "Not Reported/ Can not calculate", "Absolute I max (mA).1": "Not Reported/ Can not calculate", "Absolute J max (A/m2).1": "Not Reported/ Can not calculate", "Specific J max (mA/tex).1": "Not Reported/ Can not calculate", "Absolute J failure (A/m2.1": "Not Reported/ Can not calculate", "Specific J failure (mA/tex).1": "Not Reported/ Can not calculate", "Probe separation for Electrical conductivity (microns)": "Not Reported/ Can not calculate", "Probe separation for Ampacity (microns)": "Not Reported/ Can not calculate", "Notes on ampacity": null, "Substrate for ampacity (Yes/No)": "no", "Notes on substrate ": null, "Log (Jmax in Air (A/m2))": 7.52830228449054, "Log (Jmax in Vacuum(A/m2))": null, "Bulk fibre diameter (nm)": 508000, "Log (Bulk fibre diameter (nm))": 5.705863712283919, "Effective diameter for ampacity (nm)": 508000, "Log (Effective diameter for ampacity (nm))": 5.705863712283919, "Notes on diameter": null, "Category 2": "Metal", "Diameter Regime": "large", "Log (Probe separation for ampacity (microns))": "Not reported/Can not calculate", "Probe separation regime": "Not reported/Can not calculate"} |  | 0.04662005
needs_review |  |  |  |  | Pt wire, current for luminosity | metal_comparator | fiber_yarn |  |  | heat_treated;As-is | alignment: Not Reported/ Can not calculate; ampacity: Two-probe |  | Air |  |  | Bulmer/James meta-analysis supporting workbook, Main sheet |  |  |  | check_duplicate_or_multi_sample_group | rec_1776a8ed3310 | 20210409_Metaanalysis_database.xlsx | Main | 10 | 1888_On the heating effects of electric currents | Pt wire, current for luminosity | metal_comparator | fiber_yarn |  |  | heat_treated;As-is | context_comparator | peer_reviewed_meta_analysis_record | secondary_meta_analysis_with_original_doi | Peer-reviewed meta-analysis workbook row with original DOI resolved by Crossref/OpenAlex; not re-extracted from the primary paper in this pipeline. | 10.1038/scientificamerican08181888-10524asupp | 10.1038/scientificamerican08181888-10524asupp |  | verified_crossref_openalex | On the Heating Effects of Electric Currents |  |  | Scientific American | 1888 | 1888-08-18 | 26, 659supp, 10524-10524 | 10.1038/scientificamerican08181888-10524asupp | 12 |  | 0 |  | 21.45 | 21450 | 4.662005e-05 | 457.2 | 0.0004572 | [26 empty] | 35237171.4 |  |  | Air | alignment: Not Reported/ Can not calculate; ampacity: Two-probe |  |  | Bulmer/James meta-analysis supporting workbook, Main sheet | 10.1002/adma.202008432 | A Meta-Analysis of Conductive and Strong Carbon Nanotube Materials | John S. Bulmer et al. | Advanced Materials | 2021 | 1888_On the heating effects of electric currents | accepted | 0.9451 |  |  | Bulmer/James CNT meta-analysis supporting workbook | peer_reviewed_meta_analysis_workbook | 10.1038/scientificamerican08181888-10524asupp | Original DOI resolved from James/Bulmer workbook reference: 10.1038/scientificamerican08181888-10524asupp; compiled data source DOI: 10.1002/adma.202008432 | 4 | Metal |  | On the Heating Effects of Electric Currents |  | Scientific American | 1888 |  |  |  | secondary_public_candidate | needs_primary_value_crosscheck | James_Bulmer_meta_analysis_workbook | 3 | {"Category": "Metal", "Conductivity (MSm-1)": "Not Reported/ Can not calculate", "Density (g cm-3)": 21.45, "Specific Conductivity (kS m2/kg)": "Not Reported/ Can not calculate", "Electrical Anisotropy": "Not Reported/ Can not calculate", "Alignment figure of merit": "Not Reported/ Can not calculate", "Alignment method": "Not Reported/ Can not calculate", "Alignment FWHM": "Not Reported/ Can not calculate", "FWHM type": "Not Reported/ Can not calculate", "Raman G:D": "Not Reported/ Can not calculate", "Raman wavelength": "Not Reported/ Can not calculate", "(10^-12)*G:D λ^4": "Not Reported/ Can not calculate", "Doped or Acid Exposure (Yes/ No)": "No", "Tensile Strength (MPa)": "Not Reported/ Can not calculate", "Specific Strength (N/Tex)": "Not Reported/ Can not calculate", "Young's Modulus (GPa)": "Not Reported/ Can not calculate", "Unnamed: 16": null, "Uber Parameter": "Not Reported/ Can not calculate", "Specific Uber Parameter": "Not Reported/ Can not calculate", "CNT Diameter (nm)": "Not Reported/ Can not calculate", "Plottable CNT Diameter (nm)": "Not Reported/ Can not calculate", "Date Entered and Checked ": 20200516, "Notes": "Pt wire, current for luminosity", "Year": 1888, "Production Process": "Not Reported/ Can not calculate", "Post Process": "As-is", "Intentionally added intercalation dope": "Not Reported/ Can not calculate", "Host Conductivity (MSm-1)": "Not Reported/ Can not calculate", "Sorted Status": "Not Reported/ Can not calculate", "Bulk Fiber Diameter (microns)": 457.2, "G Peak Position (cm-1)": "Not Reported/ Can not calculate", "Thermal Conductivity (W/(m K))": "Not Reported/ Can not calculate", "T Star (K)": "Not Reported/ Can not calculate", "R value at lowest temp": "Not Reported/ Can not calculate", "R value at 4.2 K": "Not Reported/ Can not calculate", "R value at 10 K": "Not Reported/ Can not calculate", "R value at 77 K": "Not Reported/ Can not calculate", "R value at 300 K": "Not Reported/ Can not calculate", "R(300K)/R(4.2K)": null, "R(300K)/R(10K)": null, "Reference": "1888_On the heating effects of electric currents", "Unnamed: 41": null, "Unnamed: 42": null, "Unnamed: 43": null, "Unnamed: 44": null, "Unnamed: 45": 12, "Log Conductivity": null, "Log Density": 1.331427296520743, "Log Specific Conductivity": null, "Log Tensile Strength": null, "Log Specific Strength": null, "Log Youngs Modulus": null, "Log Raman G:D Ratio": null, "Log Raman (10^-12)*G:D λ^4": null, "Log CNT Diameter": null, "Log Fiber Diameter": 2.660106221723244, "Log Thermal Conductivity": null, "Log (R(300K)/R(4.2))": null, "Log (R(300K)/R(10))": null, "Log Host Conductivity ": null, "Log Thermal Conductivity ": null, "Ampacity Measurement Config": "Two-probe", "Medium 1": "Air", "Substrate": "Not Reported/ Can not calculate", "Absolute I max (mA)": 5785, "Absolute J max (A/m2)": 35237171.362472415, "Specific J max (mA/tex)": 1.6427585716770357, "Absolute J failure (A/m2": "Not Reported/ Can not calculate", "Specific J failure (mA/tex)": "Not Reported/ Can not calculate", "Breakdown Temp (oC)": "Not Reported/ Can not calculate", "Medium 2": "Not Reported/ Can not calculate", "Substrate 2": "Not Reported/ Can not calculate", "Absolute I max (mA).1": "Not Reported/ Can not calculate", "Absolute J max (A/m2).1": "Not Reported/ Can not calculate", "Specific J max (mA/tex).1": "Not Reported/ Can not calculate", "Absolute J failure (A/m2.1": "Not Reported/ Can not calculate", "Specific J failure (mA/tex).1": "Not Reported/ Can not calculate", "Probe separation for Electrical conductivity (microns)": "Not Reported/ Can not calculate", "Probe separation for Ampacity (microns)": "Not Reported/ Can not calculate", "Notes on ampacity": null, "Substrate for ampacity (Yes/No)": "no", "Notes on substrate ": null, "Log (Jmax in Air (A/m2))": 7.547001038475108, "Log (Jmax in Vacuum(A/m2))": null, "Bulk fibre diameter (nm)": 457200, "Log (Bulk fibre diameter (nm))": 5.660106221723244, "Effective diameter for ampacity (nm)": 457200, "Log (Effective diameter for ampacity (nm))": 5.660106221723244, "Notes on diameter": null, "Category 2": "Metal", "Diameter Regime": "large", "Log (Probe separation for ampacity (microns))": "Not reported/Can not calculate", "Probe separation regime": "Not reported/Can not calculate"} |  | 0.04662005
needs_review |  |  |  |  | Pt wire, current for luminosity | metal_comparator | fiber_yarn |  |  | heat_treated;As-is | alignment: Not Reported/ Can not calculate; ampacity: Two-probe |  | Air |  |  | Bulmer/James meta-analysis supporting workbook, Main sheet |  |  |  | check_duplicate_or_multi_sample_group | rec_96f49e470a93 | 20210409_Metaanalysis_database.xlsx | Main | 11 | 1888_On the heating effects of electric currents | Pt wire, current for luminosity | metal_comparator | fiber_yarn |  |  | heat_treated;As-is | context_comparator | peer_reviewed_meta_analysis_record | secondary_meta_analysis_with_original_doi | Peer-reviewed meta-analysis workbook row with original DOI resolved by Crossref/OpenAlex; not re-extracted from the primary paper in this pipeline. | 10.1038/scientificamerican08181888-10524asupp | 10.1038/scientificamerican08181888-10524asupp |  | verified_crossref_openalex | On the Heating Effects of Electric Currents |  |  | Scientific American | 1888 | 1888-08-18 | 26, 659supp, 10524-10524 | 10.1038/scientificamerican08181888-10524asupp | 12 |  | 0 |  | 21.45 | 21450 | 4.662005e-05 | 355.6 | 0.0003556 | [26 empty] | 47717021.0 |  |  | Air | alignment: Not Reported/ Can not calculate; ampacity: Two-probe |  |  | Bulmer/James meta-analysis supporting workbook, Main sheet | 10.1002/adma.202008432 | A Meta-Analysis of Conductive and Strong Carbon Nanotube Materials | John S. Bulmer et al. | Advanced Materials | 2021 | 1888_On the heating effects of electric currents | accepted | 0.9451 |  |  | Bulmer/James CNT meta-analysis supporting workbook | peer_reviewed_meta_analysis_workbook | 10.1038/scientificamerican08181888-10524asupp | Original DOI resolved from James/Bulmer workbook reference: 10.1038/scientificamerican08181888-10524asupp; compiled data source DOI: 10.1002/adma.202008432 | 4 | Metal |  | On the Heating Effects of Electric Currents |  | Scientific American | 1888 |  |  |  | secondary_public_candidate | needs_primary_value_crosscheck | James_Bulmer_meta_analysis_workbook | 3 | {"Category": "Metal", "Conductivity (MSm-1)": "Not Reported/ Can not calculate", "Density (g cm-3)": 21.45, "Specific Conductivity (kS m2/kg)": "Not Reported/ Can not calculate", "Electrical Anisotropy": "Not Reported/ Can not calculate", "Alignment figure of merit": "Not Reported/ Can not calculate", "Alignment method": "Not Reported/ Can not calculate", "Alignment FWHM": "Not Reported/ Can not calculate", "FWHM type": "Not Reported/ Can not calculate", "Raman G:D": "Not Reported/ Can not calculate", "Raman wavelength": "Not Reported/ Can not calculate", "(10^-12)*G:D λ^4": "Not Reported/ Can not calculate", "Doped or Acid Exposure (Yes/ No)": "No", "Tensile Strength (MPa)": "Not Reported/ Can not calculate", "Specific Strength (N/Tex)": "Not Reported/ Can not calculate", "Young's Modulus (GPa)": "Not Reported/ Can not calculate", "Unnamed: 16": null, "Uber Parameter": "Not Reported/ Can not calculate", "Specific Uber Parameter": "Not Reported/ Can not calculate", "CNT Diameter (nm)": "Not Reported/ Can not calculate", "Plottable CNT Diameter (nm)": "Not Reported/ Can not calculate", "Date Entered and Checked ": 20200516, "Notes": "Pt wire, current for luminosity", "Year": 1888, "Production Process": "Not Reported/ Can not calculate", "Post Process": "As-is", "Intentionally added intercalation dope": "Not Reported/ Can not calculate", "Host Conductivity (MSm-1)": "Not Reported/ Can not calculate", "Sorted Status": "Not Reported/ Can not calculate", "Bulk Fiber Diameter (microns)": 355.6, "G Peak Position (cm-1)": "Not Reported/ Can not calculate", "Thermal Conductivity (W/(m K))": "Not Reported/ Can not calculate", "T Star (K)": "Not Reported/ Can not calculate", "R value at lowest temp": "Not Reported/ Can not calculate", "R value at 4.2 K": "Not Reported/ Can not calculate", "R value at 10 K": "Not Reported/ Can not calculate", "R value at 77 K": "Not Reported/ Can not calculate", "R value at 300 K": "Not Reported/ Can not calculate", "R(300K)/R(4.2K)": null, "R(300K)/R(10K)": null, "Reference": "1888_On the heating effects of electric currents", "Unnamed: 41": null, "Unnamed: 42": null, "Unnamed: 43": null, "Unnamed: 44": null, "Unnamed: 45": 12, "Log Conductivity": null, "Log Density": 1.331427296520743, "Log Specific Conductivity": null, "Log Tensile Strength": null, "Log Specific Strength": null, "Log Youngs Modulus": null, "Log Raman G:D Ratio": null, "Log Raman (10^-12)*G:D λ^4": null, "Log CNT Diameter": null, "Log Fiber Diameter": 2.5509617522981762, "Log Thermal Conductivity": null, "Log (R(300K)/R(4.2))": null, "Log (R(300K)/R(10))": null, "Log Host Conductivity ": null, "Log Thermal Conductivity ": null, "Ampacity Measurement Config": "Two-probe", "Medium 1": "Air", "Substrate": "Not Reported/ Can not calculate", "Absolute I max (mA)": 4739, "Absolute J max (A/m2)": 47717021.01503642, "Specific J max (mA/tex)": 2.224569744290742, "Absolute J failure (A/m2": "Not Reported/ Can not calculate", "Specific J failure (mA/tex)": "Not Reported/ Can not calculate", "Breakdown Temp (oC)": "Not Reported/ Can not calculate", "Medium 2": "Not Reported/ Can not calculate", "Substrate 2": "Not Reported/ Can not calculate", "Absolute I max (mA).1": "Not Reported/ Can not calculate", "Absolute J max (A/m2).1": "Not Reported/ Can not calculate", "Specific J max (mA/tex).1": "Not Reported/ Can not calculate", "Absolute J failure (A/m2.1": "Not Reported/ Can not calculate", "Specific J failure (mA/tex).1": "Not Reported/ Can not calculate", "Probe separation for Electrical conductivity (microns)": "Not Reported/ Can not calculate", "Probe separation for Ampacity (microns)": "Not Reported/ Can not calculate", "Notes on ampacity": null, "Substrate for ampacity (Yes/No)": "no", "Notes on substrate ": null, "Log (Jmax in Air (A/m2))": 7.678673322736877, "Log (Jmax in Vacuum(A/m2))": null, "Bulk fibre diameter (nm)": 355600, "Log (Bulk fibre diameter (nm))": 5.550961752298176, "Effective diameter for ampacity (nm)": 355600, "Log (Effective diameter for ampacity (nm))": 5.550961752298176, "Notes on diameter": null, "Category 2": "Metal", "Diameter Regime": "large", "Log (Probe separation for ampacity (microns))": "Not reported/Can not calculate", "Probe separation regime": "Not reported/Can not calculate"} |  | 0.04662005
needs_review |  |  |  |  | Pt wire, current for luminosity | metal_comparator | fiber_yarn |  |  | heat_treated;As-is | alignment: Not Reported/ Can not calculate; ampacity: Two-probe |  | Air |  |  | Bulmer/James meta-analysis supporting workbook, Main sheet |  |  |  | check_duplicate_or_multi_sample_group | rec_ab436c9f4631 | 20210409_Metaanalysis_database.xlsx | Main | 12 | 1888_On the heating effects of electric currents | Pt wire, current for luminosity | metal_comparator | fiber_yarn |  |  | heat_treated;As-is | context_comparator | peer_reviewed_meta_analysis_record | secondary_meta_analysis_with_original_doi | Peer-reviewed meta-analysis workbook row with original DOI resolved by Crossref/OpenAlex; not re-extracted from the primary paper in this pipeline. | 10.1038/scientificamerican08181888-10524asupp | 10.1038/scientificamerican08181888-10524asupp |  | verified_crossref_openalex | On the Heating Effects of Electric Currents |  |  | Scientific American | 1888 | 1888-08-18 | 26, 659supp, 10524-10524 | 10.1038/scientificamerican08181888-10524asupp | 12 |  | 0 |  | 21.45 | 21450 | 4.662005e-05 | 279.4 | 0.0002794 | [26 empty] | 54426890.3 |  |  | Air | alignment: Not Reported/ Can not calculate; ampacity: Two-probe |  |  | Bulmer/James meta-analysis supporting workbook, Main sheet | 10.1002/adma.202008432 | A Meta-Analysis of Conductive and Strong Carbon Nanotube Materials | John S. Bulmer et al. | Advanced Materials | 2021 | 1888_On the heating effects of electric currents | accepted | 0.9451 |  |  | Bulmer/James CNT meta-analysis supporting workbook | peer_reviewed_meta_analysis_workbook | 10.1038/scientificamerican08181888-10524asupp | Original DOI resolved from James/Bulmer workbook reference: 10.1038/scientificamerican08181888-10524asupp; compiled data source DOI: 10.1002/adma.202008432 | 4 | Metal |  | On the Heating Effects of Electric Currents |  | Scientific American | 1888 |  |  |  | secondary_public_candidate | needs_primary_value_crosscheck | James_Bulmer_meta_analysis_workbook | 3 | {"Category": "Metal", "Conductivity (MSm-1)": "Not Reported/ Can not calculate", "Density (g cm-3)": 21.45, "Specific Conductivity (kS m2/kg)": "Not Reported/ Can not calculate", "Electrical Anisotropy": "Not Reported/ Can not calculate", "Alignment figure of merit": "Not Reported/ Can not calculate", "Alignment method": "Not Reported/ Can not calculate", "Alignment FWHM": "Not Reported/ Can not calculate", "FWHM type": "Not Reported/ Can not calculate", "Raman G:D": "Not Reported/ Can not calculate", "Raman wavelength": "Not Reported/ Can not calculate", "(10^-12)*G:D λ^4": "Not Reported/ Can not calculate", "Doped or Acid Exposure (Yes/ No)": "No", "Tensile Strength (MPa)": "Not Reported/ Can not calculate", "Specific Strength (N/Tex)": "Not Reported/ Can not calculate", "Young's Modulus (GPa)": "Not Reported/ Can not calculate", "Unnamed: 16": null, "Uber Parameter": "Not Reported/ Can not calculate", "Specific Uber Parameter": "Not Reported/ Can not calculate", "CNT Diameter (nm)": "Not Reported/ Can not calculate", "Plottable CNT Diameter (nm)": "Not Reported/ Can not calculate", "Date Entered and Checked ": 20200516, "Notes": "Pt wire, current for luminosity", "Year": 1888, "Production Process": "Not Reported/ Can not calculate", "Post Process": "As-is", "Intentionally added intercalation dope": "Not Reported/ Can not calculate", "Host Conductivity (MSm-1)": "Not Reported/ Can not calculate", "Sorted Status": "Not Reported/ Can not calculate", "Bulk Fiber Diameter (microns)": 279.40000000000003, "G Peak Position (cm-1)": "Not Reported/ Can not calculate", "Thermal Conductivity (W/(m K))": "Not Reported/ Can not calculate", "T Star (K)": "Not Reported/ Can not calculate", "R value at lowest temp": "Not Reported/ Can not calculate", "R value at 4.2 K": "Not Reported/ Can not calculate", "R value at 10 K": "Not Reported/ Can not calculate", "R value at 77 K": "Not Reported/ Can not calculate", "R value at 300 K": "Not Reported/ Can not calculate", "R(300K)/R(4.2K)": null, "R(300K)/R(10K)": null, "Reference": "1888_On the heating effects of electric currents", "Unnamed: 41": null, "Unnamed: 42": null, "Unnamed: 43": null, "Unnamed: 44": null, "Unnamed: 45": 12, "Log Conductivity": null, "Log Density": 1.331427296520743, "Log Specific Conductivity": null, "Log Tensile Strength": null, "Log Specific Strength": null, "Log Youngs Modulus": null, "Log Raman G:D Ratio": null, "Log Raman (10^-12)*G:D λ^4": null, "Log CNT Diameter": null, "Log Fiber Diameter": 2.446226401778163, "Log Thermal Conductivity": null, "Log (R(300K)/R(4.2))": null, "Log (R(300K)/R(10))": null, "Log Host Conductivity ": null, "Log Thermal Conductivity ": null, "Ampacity Measurement Config": "Two-probe", "Medium 1": "Air", "Substrate": "Not Reported/ Can not calculate", "Absolute I max (mA)": 3337, "Absolute J max (A/m2)": 54426890.334862635, "Specific J max (mA/tex)": 2.5373841647954607, "Absolute J failure (A/m2": "Not Reported/ Can not calculate", "Specific J failure (mA/tex)": "Not Reported/ Can not calculate", "Breakdown Temp (oC)": "Not Reported/ Can not calculate", "Medium 2": "Not Reported/ Can not calculate", "Substrate 2": "Not Reported/ Can not calculate", "Absolute I max (mA).1": "Not Reported/ Can not calculate", "Absolute J max (A/m2).1": "Not Reported/ Can not calculate", "Specific J max (mA/tex).1": "Not Reported/ Can not calculate", "Absolute J failure (A/m2.1": "Not Reported/ Can not calculate", "Specific J failure (mA/tex).1": "Not Reported/ Can not calculate", "Probe separation for Electrical conductivity (microns)": "Not Reported/ Can not calculate", "Probe separation for Ampacity (microns)": "Not Reported/ Can not calculate", "Notes on ampacity": null, "Substrate for ampacity (Yes/No)": "no", "Notes on substrate ": null, "Log (Jmax in Air (A/m2))": 7.735813521732295, "Log (Jmax in Vacuum(A/m2))": null, "Bulk fibre diameter (nm)": 279400.00000000006, "Log (Bulk fibre diameter (nm))": 5.446226401778163, "Effective diameter for ampacity (nm)": 279400.00000000006, "Log (Effective diameter for ampacity (nm))": 5.446226401778163, "Notes on diameter": null, "Category 2": "Metal", "Diameter Regime": "large", "Log (Probe separation for ampacity (microns))": "Not reported/Can not calculate", "Probe separation regime": "Not reported/Can not calculate"} |  | 0.04662005
needs_review |  |  |  |  | Pt wire, current for luminosity | metal_comparator | fiber_yarn |  |  | heat_treated;As-is | alignment: Not Reported/ Can not calculate; ampacity: Two-probe |  | Air |  |  | Bulmer/James meta-analysis supporting workbook, Main sheet |  |  |  | check_duplicate_or_multi_sample_group | rec_d571d459c964 | 20210409_Metaanalysis_database.xlsx | Main | 13 | 1888_On the heating effects of electric currents | Pt wire, current for luminosity | metal_comparator | fiber_yarn |  |  | heat_treated;As-is | context_comparator | peer_reviewed_meta_analysis_record | secondary_meta_analysis_with_original_doi | Peer-reviewed meta-analysis workbook row with original DOI resolved by Crossref/OpenAlex; not re-extracted from the primary paper in this pipeline. | 10.1038/scientificamerican08181888-10524asupp | 10.1038/scientificamerican08181888-10524asupp |  | verified_crossref_openalex | On the Heating Effects of Electric Currents |  |  | Scientific American | 1888 | 1888-08-18 | 26, 659supp, 10524-10524 | 10.1038/scientificamerican08181888-10524asupp | 12 |  | 0 |  | 21.45 | 21450 | 4.662005e-05 | 203.2 | 0.0002032 | [26 empty] | 78200937.7 |  |  | Air | alignment: Not Reported/ Can not calculate; ampacity: Two-probe |  |  | Bulmer/James meta-analysis supporting workbook, Main sheet | 10.1002/adma.202008432 | A Meta-Analysis of Conductive and Strong Carbon Nanotube Materials | John S. Bulmer et al. | Advanced Materials | 2021 | 1888_On the heating effects of electric currents | accepted | 0.9451 |  |  | Bulmer/James CNT meta-analysis supporting workbook | peer_reviewed_meta_analysis_workbook | 10.1038/scientificamerican08181888-10524asupp | Original DOI resolved from James/Bulmer workbook reference: 10.1038/scientificamerican08181888-10524asupp; compiled data source DOI: 10.1002/adma.202008432 | 4 | Metal |  | On the Heating Effects of Electric Currents |  | Scientific American | 1888 |  |  |  | secondary_public_candidate | needs_primary_value_crosscheck | James_Bulmer_meta_analysis_workbook | 3 | {"Category": "Metal", "Conductivity (MSm-1)": "Not Reported/ Can not calculate", "Density (g cm-3)": 21.45, "Specific Conductivity (kS m2/kg)": "Not Reported/ Can not calculate", "Electrical Anisotropy": "Not Reported/ Can not calculate", "Alignment figure of merit": "Not Reported/ Can not calculate", "Alignment method": "Not Reported/ Can not calculate", "Alignment FWHM": "Not Reported/ Can not calculate", "FWHM type": "Not Reported/ Can not calculate", "Raman G:D": "Not Reported/ Can not calculate", "Raman wavelength": "Not Reported/ Can not calculate", "(10^-12)*G:D λ^4": "Not Reported/ Can not calculate", "Doped or Acid Exposure (Yes/ No)": "No", "Tensile Strength (MPa)": "Not Reported/ Can not calculate", "Specific Strength (N/Tex)": "Not Reported/ Can not calculate", "Young's Modulus (GPa)": "Not Reported/ Can not calculate", "Unnamed: 16": null, "Uber Parameter": "Not Reported/ Can not calculate", "Specific Uber Parameter": "Not Reported/ Can not calculate", "CNT Diameter (nm)": "Not Reported/ Can not calculate", "Plottable CNT Diameter (nm)": "Not Reported/ Can not calculate", "Date Entered and Checked ": 20200516, "Notes": "Pt wire, current for luminosity", "Year": 1888, "Production Process": "Not Reported/ Can not calculate", "Post Process": "As-is", "Intentionally added intercalation dope": "Not Reported/ Can not calculate", "Host Conductivity (MSm-1)": "Not Reported/ Can not calculate", "Sorted Status": "Not Reported/ Can not calculate", "Bulk Fiber Diameter (microns)": 203.20000000000002, "G Peak Position (cm-1)": "Not Reported/ Can not calculate", "Thermal Conductivity (W/(m K))": "Not Reported/ Can not calculate", "T Star (K)": "Not Reported/ Can not calculate", "R value at lowest temp": "Not Reported/ Can not calculate", "R value at 4.2 K": "Not Reported/ Can not calculate", "R value at 10 K": "Not Reported/ Can not calculate", "R value at 77 K": "Not Reported/ Can not calculate", "R value at 300 K": "Not Reported/ Can not calculate", "R(300K)/R(4.2K)": null, "R(300K)/R(10K)": null, "Reference": "1888_On the heating effects of electric currents", "Unnamed: 41": null, "Unnamed: 42": null, "Unnamed: 43": null, "Unnamed: 44": null, "Unnamed: 45": 12, "Log Conductivity": null, "Log Density": 1.331427296520743, "Log Specific Conductivity": null, "Log Tensile Strength": null, "Log Specific Strength": null, "Log Youngs Modulus": null, "Log Raman G:D Ratio": null, "Log Raman (10^-12)*G:D λ^4": null, "Log CNT Diameter": null, "Log Fiber Diameter": 2.307923703611882, "Log Thermal Conductivity": null, "Log (R(300K)/R(4.2))": null, "Log (R(300K)/R(10))": null, "Log Host Conductivity ": null, "Log Thermal Conductivity ": null, "Ampacity Measurement Config": "Two-probe", "Medium 1": "Air", "Substrate": "Not Reported/ Can not calculate", "Absolute I max (mA)": 2536, "Absolute J max (A/m2)": 78200937.69007814, "Specific J max (mA/tex)": 3.6457313608428037, "Absolute J failure (A/m2": "Not Reported/ Can not calculate", "Specific J failure (mA/tex)": "Not Reported/ Can not calculate", "Breakdown Temp (oC)": "Not Reported/ Can not calculate", "Medium 2": "Not Reported/ Can not calculate", "Substrate 2": "Not Reported/ Can not calculate", "Absolute I max (mA).1": "Not Reported/ Can not calculate", "Absolute J max (A/m2).1": "Not Reported/ Can not calculate", "Specific J max (mA/tex).1": "Not Reported/ Can not calculate", "Absolute J failure (A/m2.1": "Not Reported/ Can not calculate", "Specific J failure (mA/tex).1": "Not Reported/ Can not calculate", "Probe separation for Electrical conductivity (microns)": "Not Reported/ Can not calculate", "Probe separation for Ampacity (microns)": "Not Reported/ Can not calculate", "Notes on ampacity": null, "Substrate for ampacity (Yes/No)": "no", "Notes on substrate ": null, "Log (Jmax in Air (A/m2))": 7.893211960619761, "Log (Jmax in Vacuum(A/m2))": null, "Bulk fibre diameter (nm)": 203200.00000000003, "Log (Bulk fibre diameter (nm))": 5.307923703611881, "Effective diameter for ampacity (nm)": 203200.00000000003, "Log (Effective diameter for ampacity (nm))": 5.307923703611881, "Notes on diameter": null, "Category 2": "Metal", "Diameter Regime": "large", "Log (Probe separation for ampacity (microns))": "Not reported/Can not calculate", "Probe separation regime": "Not reported/Can not calculate"} |  | 0.04662005
needs_review |  |  |  |  | Was reported as an approximation, copper's conductivity at the density of graphite | metal_comparator | sheet_mat_film |  |  | densified;Not Reported/ Can not calculate | alignment: Not Reported/ Can not calculate |  |  |  |  | Bulmer/James meta-analysis supporting workbook, Main sheet |  |  |  | check_duplicate_or_multi_sample_group | rec_bcfe21e20dc3 | 20210409_Metaanalysis_database.xlsx | Main | 22 | 1981_Intercalation compounds of graphite | Was reported as an approximation, copper's conductivity at the density of graphite | metal_comparator | sheet_mat_film |  |  | densified;Not Reported/ Can not calculate | context_comparator | peer_reviewed_meta_analysis_record | secondary_meta_analysis_with_original_doi | Peer-reviewed meta-analysis workbook row with original DOI resolved by Crossref/OpenAlex; not re-extracted from the primary paper in this pipeline. | 10.1080/00018738100101367 | 10.1080/00018738100101367 |  | verified_crossref_openalex | Intercalation compounds of graphite | M.S. Dresselhaus et al. | M.S. Dresselhaus; G. Dresselhaus | Advances in Physics | 1981 | 1981-04-01 | 30, 2, 139-326 | 10.1080/00018738100101367 | 13 |  | 0 |  | 2.24 | 2240 | 0.0004464286 | [19 empty] | 60 | 60000000 | 26785.71 | [10 empty] | alignment: Not Reported/ Can not calculate |  |  | Bulmer/James meta-analysis supporting workbook, Main sheet | 10.1002/adma.202008432 | A Meta-Analysis of Conductive and Strong Carbon Nanotube Materials | John S. Bulmer et al. | Advanced Materials | 2021 | 1981_Intercalation compounds of graphite | accepted | 1 |  |  | Bulmer/James CNT meta-analysis supporting workbook | peer_reviewed_meta_analysis_workbook | 10.1080/00018738100101367 | Original DOI resolved from James/Bulmer workbook reference: 10.1080/00018738100101367; compiled data source DOI: 10.1002/adma.202008432 | 4 | GIC |  | Intercalation compounds of graphite |  | Advances In Physics | 1981 |  |  |  | secondary_public_candidate | needs_primary_value_crosscheck | James_Bulmer_meta_analysis_workbook | 3 | {"Category": "GIC", "Conductivity (MSm-1)": 60, "Density (g cm-3)": 2.24, "Specific Conductivity (kS m2/kg)": 26.78571428571428, "Electrical Anisotropy": "Not Reported/ Can not calculate", "Alignment figure of merit": "Not Reported/ Can not calculate", "Alignment method": "Not Reported/ Can not calculate", "Alignment FWHM": "Not Reported/ Can not calculate", "FWHM type": "Not Reported/ Can not calculate", "Raman G:D": "Not Reported/ Can not calculate", "Raman wavelength": "Not Reported/ Can not calculate", "(10^-12)*G:D λ^4": null, "Doped or Acid Exposure (Yes/ No)": "Yes", "Tensile Strength (MPa)": "Not Reported/ Can not calculate", "Specific Strength (N/Tex)": "Not Reported/ Can not calculate", "Young's Modulus (GPa)": "Not Reported/ Can not calculate", "Unnamed: 16": null, "Uber Parameter": "Not Reported/ Can not calculate", "Specific Uber Parameter": "Not Reported/ Can not calculate", "CNT Diameter (nm)": "Not Reported/ Can not calculate", "Plottable CNT Diameter (nm)": "Not Reported/ Can not calculate", "Date Entered and Checked ": 20191229, "Notes": "Was reported as an approximation, copper's conductivity at the density of graphite", "Year": 1981, "Production Process": "Not Reported/ Can not calculate", "Post Process": "Not Reported/ Can not calculate", "Intentionally added intercalation dope": "Not Reported/ Can not calculate", "Host Conductivity (MSm-1)": "Not Reported/ Can not calculate", "Sorted Status": "Not Reported/ Can not calculate", "Bulk Fiber Diameter (microns)": "Not Reported/ Can not calculate", "G Peak Position (cm-1)": "Not Reported/ Can not calculate", "Thermal Conductivity (W/(m K))": "Not Reported/ Can not calculate", "T Star (K)": "Not Reported/ Can not calculate", "R value at lowest temp": "Not Reported/ Can not calculate", "R value at 4.2 K": "Not Reported/ Can not calculate", "R value at 10 K": "Not Reported/ Can not calculate", "R value at 77 K": "Not Reported/ Can not calculate", "R value at 300 K": "Not Reported/ Can not calculate", "R(300K)/R(4.2K)": null, "R(300K)/R(10K)": null, "Reference": "1981_Intercalation compounds of graphite", "Unnamed: 41": null, "Unnamed: 42": null, "Unnamed: 43": null, "Unnamed: 44": null, "Unnamed: 45": 13, "Log Conductivity": 1.7781512503836436, "Log Density": 0.35024801833416286, "Log Specific Conductivity": 1.4279032320494807, "Log Tensile Strength": null, "Log Specific Strength": null, "Log Youngs Modulus": null, "Log Raman G:D Ratio": null, "Log Raman (10^-12)*G:D λ^4": null, "Log CNT Diameter": null, "Log Fiber Diameter": null, "Log Thermal Conductivity": null, "Log (R(300K)/R(4.2))": null, "Log (R(300K)/R(10))": null, "Log Host Conductivity ": null, "Log Thermal Conductivity ": null, "Ampacity Measurement Config": null, "Medium 1": null, "Substrate": null, "Absolute I max (mA)": null, "Absolute J max (A/m2)": null, "Specific J max (mA/tex)": null, "Absolute J failure (A/m2": null, "Specific J failure (mA/tex)": null, "Breakdown Temp (oC)": null, "Medium 2": null, "Substrate 2": null, "Absolute I max (mA).1": null, "Absolute J max (A/m2).1": null, "Specific J max (mA/tex).1": null, "Absolute J failure (A/m2.1": null, "Specific J failure (mA/tex).1": null, "Probe separation for Electrical conductivity (microns)": null, "Probe separation for Ampacity (microns)": "Not Reported/ Can not calculate", "Notes on ampacity": null, "Substrate for ampacity (Yes/No)": "Not Reported/ Can not calculate", "Notes on substrate ": null, "Log (Jmax in Air (A/m2))": "Not Reported/ Can not calculate", "Log (Jmax in Vacuum(A/m2))": "Not Reported/ Can not calculate", "Bulk fibre diameter (nm)": "Not Reported/ Can not calculate", "Log (Bulk fibre diameter (nm))": "Not Reported/ Can not calculate", "Effective diameter for ampacity (nm)": "Not Reported/ Can not calculate", "Log (Effective diameter for ampacity (nm))": null, "Notes on diameter": null, "Category 2": "Other Carbon", "Diameter Regime": "Not reported/Can not calculate", "Log (Probe separation for ampacity (microns))": "Not reported/Can not calculate", "Probe separation regime": "Not reported/Can not calculate"} |  | 0.4464286
needs_review |  |  |  |  | Air stable, FeC13-intercalated fibers, yielding fibers with a conductivity to mass density ratio comparable to copper. | metal_comparator | fiber_yarn |  |  | doped_or_intercalated;densified;Graphitized and doped | alignment: Not Reported/ Can not calculate |  |  |  |  | Bulmer/James meta-analysis supporting workbook, Main sheet |  |  |  | check_duplicate_or_multi_sample_group | rec_ef01c0add2eb | 20210409_Metaanalysis_database.xlsx | Main | 42 | 1983 High-field magnetoresistance measurements on highly ordered graphite fibers | Air stable, FeC13-intercalated fibers, yielding fibers with a conductivity to mass density ratio comparable to copper. | metal_comparator | fiber_yarn |  |  | doped_or_intercalated;densified;Graphitized and doped | context_comparator | peer_reviewed_meta_analysis_record | secondary_meta_analysis_with_original_doi | Peer-reviewed meta-analysis workbook row with original DOI resolved by Crossref/OpenAlex; not re-extracted from the primary paper in this pipeline. | 10.1103/physrevb.27.3686 | 10.1103/physrevb.27.3686 |  | verified_crossref_openalex | High-field magnetoresistance measurements on highly ordered graphite fibers | T. C. Chieu et al. | T. C. Chieu; G. Timp; M. S. Dresselhaus; M. Endo; A. W. Moore | Physical Review B | 1983 | 1983-03-15 | 27, 6, 3686-3696 | 10.1103/physrevb.27.3686 | 5 |  | 0 | [23 empty] | 14.28571 | 14285714.3 | [11 empty] | alignment: Not Reported/ Can not calculate |  |  | Bulmer/James meta-analysis supporting workbook, Main sheet | 10.1002/adma.202008432 | A Meta-Analysis of Conductive and Strong Carbon Nanotube Materials | John S. Bulmer et al. | Advanced Materials | 2021 | 1983 High-field magnetoresistance measurements on highly ordered graphite fibers | accepted | 1 |  |  | Bulmer/James CNT meta-analysis supporting workbook | peer_reviewed_meta_analysis_workbook | 10.1103/physrevb.27.3686 | Original DOI resolved from James/Bulmer workbook reference: 10.1103/physrevb.27.3686; compiled data source DOI: 10.1002/adma.202008432 | 4 | GIC |  | High-field magnetoresistance measurements on highly ordered graphite fibers |  | Physical Review B | 1983 |  |  |  | secondary_public_candidate | needs_primary_value_crosscheck | James_Bulmer_meta_analysis_workbook | 3 | {"Category": "GIC", "Conductivity (MSm-1)": 14.285714285714285, "Density (g cm-3)": "Not Reported/ Can not calculate", "Specific Conductivity (kS m2/kg)": "Not Reported/ Can not calculate", "Electrical Anisotropy": "Not Reported/ Can not calculate", "Alignment figure of merit": "Not Reported/ Can not calculate", "Alignment method": "Not Reported/ Can not calculate", "Alignment FWHM": "Not Reported/ Can not calculate", "FWHM type": "Not Reported/ Can not calculate", "Raman G:D": "Not Reported/ Can not calculate", "Raman wavelength": "Not Reported/ Can not calculate", "(10^-12)*G:D λ^4": null, "Doped or Acid Exposure (Yes/ No)": "Yes", "Tensile Strength (MPa)": "Not Reported/ Can not calculate", "Specific Strength (N/Tex)": "Not Reported/ Can not calculate", "Young's Modulus (GPa)": "Not Reported/ Can not calculate", "Unnamed: 16": null, "Uber Parameter": "Not Reported/ Can not calculate", "Specific Uber Parameter": "Not Reported/ Can not calculate", "CNT Diameter (nm)": "Not Reported/ Can not calculate", "Plottable CNT Diameter (nm)": "Not Reported/ Can not calculate", "Date Entered and Checked ": 20191231, "Notes": "Air stable, FeC13-intercalated fibers, yielding fibers with a conductivity to mass density ratio comparable to copper. ", "Year": 1983, "Production Process": "Vapor Grown Carbon Fiber", "Post Process": "Graphitized and doped", "Intentionally added intercalation dope": "FeCl3", "Host Conductivity (MSm-1)": 1.5248191322181621, "Sorted Status": "Not Reported/ Can not calculate", "Bulk Fiber Diameter (microns)": "Not Reported/ Can not calculate", "G Peak Position (cm-1)": "Not Reported/ Can not calculate", "Thermal Conductivity (W/(m K))": "Not Reported/ Can not calculate", "T Star (K)": "Not Reported/ Can not calculate", "R value at lowest temp": 1.31043098592925e-06, "R value at 4.2 K": 1.32857022890551e-06, "R value at 10 K": 1.34676653210792e-06, "R value at 77 K": 1.52110301005141e-06, "R value at 300 K": 6.45937844379478e-06, "R(300K)/R(4.2K)": 4.861902143566835, "R(300K)/R(10K)": 4.796212476177848, "Reference": "1983 High-field magnetoresistance measurements on highly ordered graphite fibers", "Unnamed: 41": null, "Unnamed: 42": null, "Unnamed: 43": null, "Unnamed: 44": null, "Unnamed: 45": 5, "Log Conductivity": 1.154901959985743, "Log Density": null, "Log Specific Conductivity": null, "Log Tensile Strength": null, "Log Specific Strength": null, "Log Youngs Modulus": null, "Log Raman G:D Ratio": null, "Log Raman (10^-12)*G:D λ^4": null, "Log CNT Diameter": null, "Log Fiber Diameter": null, "Log Thermal Conductivity": null, "Log (R(300K)/R(4.2))": 0.6868062134672867, "Log (R(300K)/R(10))": 0.6808984144575797, "Log Host Conductivity ": 0.18321833251031014, "Log Thermal Conductivity ": null, "Ampacity Measurement Config": null, "Medium 1": null, "Substrate": null, "Absolute I max (mA)": null, "Absolute J max (A/m2)": null, "Specific J max (mA/tex)": null, "Absolute J failure (A/m2": null, "Specific J failure (mA/tex)": null, "Breakdown Temp (oC)": null, "Medium 2": null, "Substrate 2": null, "Absolute I max (mA).1": null, "Absolute J max (A/m2).1": null, "Specific J max (mA/tex).1": null, "Absolute J failure (A/m2.1": null, "Specific J failure (mA/tex).1": null, "Probe separation for Electrical conductivity (microns)": null, "Probe separation for Ampacity (microns)": "Not Reported/ Can not calculate", "Notes on ampacity": null, "Substrate for ampacity (Yes/No)": "Not Reported/ Can not calculate", "Notes on substrate ": null, "Log (Jmax in Air (A/m2))": "Not Reported/ Can not calculate", "Log (Jmax in Vacuum(A/m2))": "Not Reported/ Can not calculate", "Bulk fibre diameter (nm)": "Not Reported/ Can not calculate", "Log (Bulk fibre diameter (nm))": "Not Reported/ Can not calculate", "Effective diameter for ampacity (nm)": "Not Reported/ Can not calculate", "Log (Effective diameter for ampacity (nm))": null, "Notes on diameter": null, "Category 2": "Other Carbon", "Diameter Regime": "Not reported/Can not calculate", "Log (Probe separation for ampacity (microns))": "Not reported/Can not calculate", "Probe separation regime": "Not reported/Can not calculate"}
needs_review |  |  |  |  | Iron | metal_comparator | fiber_yarn |  |  | Not Reported/ Can not calculate | alignment: Not Reported/ Can not calculate |  |  |  |  | Bulmer/James meta-analysis supporting workbook, Main sheet |  |  |  | check_duplicate_or_multi_sample_group | rec_50bd9122bff4 | 20210409_Metaanalysis_database.xlsx | Main | 52 | 1984 AN ASSESSMENT OF GRAPHITIZED CARBON FIBER USE FOR ELECTRICAL POWER TRANSMISSION | Iron | metal_comparator | fiber_yarn |  |  | Not Reported/ Can not calculate | context_comparator | peer_reviewed_meta_analysis_record | secondary_meta_analysis_with_original_doi | Peer-reviewed meta-analysis workbook row with original DOI resolved by Crossref/OpenAlex; not re-extracted from the primary paper in this pipeline. | 10.1016/0379-6779(84)90007-9 | 10.1016/0379-6779(84)90007-9 |  | verified_crossref_openalex | An assessment of graphitized carbon fiber use for electrical power transmission | J.S. Murday et al. | J.S. Murday; D.D. Dominguez; J.A. Moran; W.D. Lee; R. Eaton | Synthetic Metals | 1984 | 1984-06-01 | 9, 3, 397-424 | 10.1016/0379-6779(84)90007-9 | 17 |  | 0 |  | 7.874 | 7874 | 0.0001270003 | [19 empty] | 10.40583 | 10405827.3 | 1321.543 | [10 empty] | alignment: Not Reported/ Can not calculate |  |  | Bulmer/James meta-analysis supporting workbook, Main sheet | 10.1002/adma.202008432 | A Meta-Analysis of Conductive and Strong Carbon Nanotube Materials | John S. Bulmer et al. | Advanced Materials | 2021 | 1984 AN ASSESSMENT OF GRAPHITIZED CARBON FIBER USE FOR ELECTRICAL POWER TRANSMISSION | accepted | 1 |  |  | Bulmer/James CNT meta-analysis supporting workbook | peer_reviewed_meta_analysis_workbook | 10.1016/0379-6779(84)90007-9 | Original DOI resolved from James/Bulmer workbook reference: 10.1016/0379-6779(84)90007-9; compiled data source DOI: 10.1002/adma.202008432 | 4 | Metal |  | An assessment of graphitized carbon fiber use for electrical power transmission |  | Synthetic Metals | 1984 |  |  |  | secondary_public_candidate | needs_primary_value_crosscheck | James_Bulmer_meta_analysis_workbook | 3 | {"Category": "Metal", "Conductivity (MSm-1)": 10.40582726326743, "Density (g cm-3)": 7.874, "Specific Conductivity (kS m2/kg)": 1.3215427055203746, "Electrical Anisotropy": "Not Reported/ Can not calculate", "Alignment figure of merit": "Not Reported/ Can not calculate", "Alignment method": "Not Reported/ Can not calculate", "Alignment FWHM": "Not Reported/ Can not calculate", "FWHM type": "Not Reported/ Can not calculate", "Raman G:D": "Not Reported/ Can not calculate", "Raman wavelength": "Not Reported/ Can not calculate", "(10^-12)*G:D λ^4": null, "Doped or Acid Exposure (Yes/ No)": "No", "Tensile Strength (MPa)": "Not Reported/ Can not calculate", "Specific Strength (N/Tex)": "Not Reported/ Can not calculate", "Young's Modulus (GPa)": "Not Reported/ Can not calculate", "Unnamed: 16": null, "Uber Parameter": "Not Reported/ Can not calculate", "Specific Uber Parameter": "Not Reported/ Can not calculate", "CNT Diameter (nm)": "Not Reported/ Can not calculate", "Plottable CNT Diameter (nm)": "Not Reported/ Can not calculate", "Date Entered and Checked ": 20200518, "Notes": "Iron", "Year": 1984, "Production Process": "Not Reported/ Can not calculate", "Post Process": "Not Reported/ Can not calculate", "Intentionally added intercalation dope": "Not Reported/ Can not calculate", "Host Conductivity (MSm-1)": "Not Reported/ Can not calculate", "Sorted Status": "Not Reported/ Can not calculate", "Bulk Fiber Diameter (microns)": "Not Reported/ Can not calculate", "G Peak Position (cm-1)": "Not Reported/ Can not calculate", "Thermal Conductivity (W/(m K))": "Not Reported/ Can not calculate", "T Star (K)": "Not Reported/ Can not calculate", "R value at lowest temp": "Not Reported/ Can not calculate", "R value at 4.2 K": "Not Reported/ Can not calculate", "R value at 10 K": "Not Reported/ Can not calculate", "R value at 77 K": "Not Reported/ Can not calculate", "R value at 300 K": "Not Reported/ Can not calculate", "R(300K)/R(4.2K)": null, "R(300K)/R(10K)": null, "Reference": "1984 AN ASSESSMENT OF GRAPHITIZED CARBON FIBER USE FOR ELECTRICAL POWER TRANSMISSION", "Unnamed: 41": null, "Unnamed: 42": null, "Unnamed: 43": null, "Unnamed: 44": null, "Unnamed: 45": 17, "Log Conductivity": 1.0172766123314547, "Log Density": 0.8961954104542107, "Log Specific Conductivity": 0.12108120187724389, "Log Tensile Strength": null, "Log Specific Strength": null, "Log Youngs Modulus": null, "Log Raman G:D Ratio": null, "Log Raman (10^-12)*G:D λ^4": null, "Log CNT Diameter": null, "Log Fiber Diameter": null, "Log Thermal Conductivity": null, "Log (R(300K)/R(4.2))": null, "Log (R(300K)/R(10))": null, "Log Host Conductivity ": null, "Log Thermal Conductivity ": null, "Ampacity Measurement Config": null, "Medium 1": null, "Substrate": null, "Absolute I max (mA)": null, "Absolute J max (A/m2)": null, "Specific J max (mA/tex)": null, "Absolute J failure (A/m2": null, "Specific J failure (mA/tex)": null, "Breakdown Temp (oC)": null, "Medium 2": null, "Substrate 2": null, "Absolute I max (mA).1": null, "Absolute J max (A/m2).1": null, "Specific J max (mA/tex).1": null, "Absolute J failure (A/m2.1": null, "Specific J failure (mA/tex).1": null, "Probe separation for Electrical conductivity (microns)": null, "Probe separation for Ampacity (microns)": "Not Reported/ Can not calculate", "Notes on ampacity": null, "Substrate for ampacity (Yes/No)": "Not Reported/ Can not calculate", "Notes on substrate ": null, "Log (Jmax in Air (A/m2))": "Not Reported/ Can not calculate", "Log (Jmax in Vacuum(A/m2))": "Not Reported/ Can not calculate", "Bulk fibre diameter (nm)": "Not Reported/ Can not calculate", "Log (Bulk fibre diameter (nm))": "Not Reported/ Can not calculate", "Effective diameter for ampacity (nm)": "Not Reported/ Can not calculate", "Log (Effective diameter for ampacity (nm))": null, "Notes on diameter": null, "Category 2": "Metal", "Diameter Regime": "Not reported/Can not calculate", "Log (Probe separation for ampacity (microns))": "Not reported/Can not calculate", "Probe separation regime": "Not reported/Can not calculate"} |  | 0.1270003
needs_review |  |  |  |  | Copper C10500 | metal_comparator | fiber_yarn |  |  |  | alignment: Not Reported/ Can not calculate |  |  |  |  | Bulmer/James meta-analysis supporting workbook, Main sheet |  |  |  | check_duplicate_or_multi_sample_group | rec_bdd570f50af2 | 20210409_Metaanalysis_database.xlsx | Main | 56 | 1984 AN ASSESSMENT OF GRAPHITIZED CARBON FIBER USE FOR ELECTRICAL POWER TRANSMISSION | Copper C10500 | metal_comparator | fiber_yarn |  |  |  | context_comparator | peer_reviewed_meta_analysis_record | secondary_meta_analysis_with_original_doi | Peer-reviewed meta-analysis workbook row with original DOI resolved by Crossref/OpenAlex; not re-extracted from the primary paper in this pipeline. | 10.1016/0379-6779(84)90007-9 | 10.1016/0379-6779(84)90007-9 |  | verified_crossref_openalex | An assessment of graphitized carbon fiber use for electrical power transmission | J.S. Murday et al. | J.S. Murday; D.D. Dominguez; J.A. Moran; W.D. Lee; R. Eaton | Synthetic Metals | 1984 | 1984-06-01 | 9, 3, 397-424 | 10.1016/0379-6779(84)90007-9 | 17 |  | 0 |  | 8.9 | 8900 | 0.0001123596 |  |  |  |  | 0.03370787 | 33707.87 | 0.3 | 0.3 | 300000000 | raw_value_as_GPa |  |  | 120 | 120000000000 | [5 empty] | 58.82353 | 58823529.4 | 6609.385 | [10 empty] | alignment: Not Reported/ Can not calculate |  |  | Bulmer/James meta-analysis supporting workbook, Main sheet | 10.1002/adma.202008432 | A Meta-Analysis of Conductive and Strong Carbon Nanotube Materials | John S. Bulmer et al. | Advanced Materials | 2021 | 1984 AN ASSESSMENT OF GRAPHITIZED CARBON FIBER USE FOR ELECTRICAL POWER TRANSMISSION | accepted | 1 |  |  | Bulmer/James CNT meta-analysis supporting workbook | peer_reviewed_meta_analysis_workbook | 10.1016/0379-6779(84)90007-9 | Original DOI resolved from James/Bulmer workbook reference: 10.1016/0379-6779(84)90007-9; compiled data source DOI: 10.1002/adma.202008432 | 4 | Metal |  | An assessment of graphitized carbon fiber use for electrical power transmission |  | Synthetic Metals | 1984 |  |  |  | secondary_public_candidate | needs_primary_value_crosscheck | James_Bulmer_meta_analysis_workbook | 3 | {"Category": "Metal", "Conductivity (MSm-1)": 58.8235294117647, "Density (g cm-3)": 8.9, "Specific Conductivity (kS m2/kg)": 6.609385327164573, "Electrical Anisotropy": "Not Reported/ Can not calculate", "Alignment figure of merit": "Not Reported/ Can not calculate", "Alignment method": "Not Reported/ Can not calculate", "Alignment FWHM": "Not Reported/ Can not calculate", "FWHM type": "Not Reported/ Can not calculate", "Raman G:D": "Not Reported/ Can not calculate", "Raman wavelength": "Not Reported/ Can not calculate", "(10^-12)*G:D λ^4": null, "Doped or Acid Exposure (Yes/ No)": "No", "Tensile Strength (MPa)": 300, "Specific Strength (N/Tex)": 0.033707865168539325, "Young's Modulus (GPa)": 120, "Unnamed: 16": null, "Uber Parameter": 17647.058823529413, "Specific Uber Parameter": 0.22278826945498562, "CNT Diameter (nm)": "Not Reported/ Can not calculate", "Plottable CNT Diameter (nm)": "Not Reported/ Can not calculate", "Date Entered and Checked ": 20200518, "Notes": "Copper C10500", "Year": 1984, "Production Process": null, "Post Process": null, "Intentionally added intercalation dope": "Not Reported/ Can not calculate", "Host Conductivity (MSm-1)": "Not Reported/ Can not calculate", "Sorted Status": "Not Reported/ Can not calculate", "Bulk Fiber Diameter (microns)": "Not Reported/ Can not calculate", "G Peak Position (cm-1)": "Not Reported/ Can not calculate", "Thermal Conductivity (W/(m K))": "Not Reported/ Can not calculate", "T Star (K)": "Not Reported/ Can not calculate", "R value at lowest temp": "Not Reported/ Can not calculate", "R value at 4.2 K": "Not Reported/ Can not calculate", "R value at 10 K": "Not Reported/ Can not calculate", "R value at 77 K": "Not Reported/ Can not calculate", "R value at 300 K": "Not Reported/ Can not calculate", "R(300K)/R(4.2K)": null, "R(300K)/R(10K)": null, "Reference": "1984 AN ASSESSMENT OF GRAPHITIZED CARBON FIBER USE FOR ELECTRICAL POWER TRANSMISSION", "Unnamed: 41": null, "Unnamed: 42": null, "Unnamed: 43": null, "Unnamed: 44": null, "Unnamed: 45": 17, "Log Conductivity": 1.7695510786217261, "Log Density": 0.9493900066449128, "Log Specific Conductivity": 0.8201610719768132, "Log Tensile Strength": 2.4771212547196626, "Log Specific Strength": -1.4722687519252504, "Log Youngs Modulus": 2.0791812460476247, "Log Raman G:D Ratio": null, "Log Raman (10^-12)*G:D λ^4": null, "Log CNT Diameter": null, "Log Fiber Diameter": null, "Log Thermal Conductivity": null, "Log (R(300K)/R(4.2))": null, "Log (R(300K)/R(10))": null, "Log Host Conductivity ": null, "Log Thermal Conductivity ": null, "Ampacity Measurement Config": null, "Medium 1": null, "Substrate": null, "Absolute I max (mA)": null, "Absolute J max (A/m2)": null, "Specific J max (mA/tex)": null, "Absolute J failure (A/m2": null, "Specific J failure (mA/tex)": null, "Breakdown Temp (oC)": null, "Medium 2": null, "Substrate 2": null, "Absolute I max (mA).1": null, "Absolute J max (A/m2).1": null, "Specific J max (mA/tex).1": null, "Absolute J failure (A/m2.1": null, "Specific J failure (mA/tex).1": null, "Probe separation for Electrical conductivity (microns)": null, "Probe separation for Ampacity (microns)": "Not Reported/ Can not calculate", "Notes on ampacity": null, "Substrate for ampacity (Yes/No)": "Not Reported/ Can not calculate", "Notes on substrate ": null, "Log (Jmax in Air (A/m2))": "Not Reported/ Can not calculate", "Log (Jmax in Vacuum(A/m2))": "Not Reported/ Can not calculate", "Bulk fibre diameter (nm)": "Not Reported/ Can not calculate", "Log (Bulk fibre diameter (nm))": "Not Reported/ Can not calculate", "Effective diameter for ampacity (nm)": "Not Reported/ Can not calculate", "Log (Effective diameter for ampacity (nm))": null, "Notes on diameter": null, "Category 2": "Metal", "Diameter Regime": "Not reported/Can not calculate", "Log (Probe separation for ampacity (microns))": "Not reported/Can not calculate", "Probe separation regime": "Not reported/Can not calculate"} |  | 0.1123596
needs_review |  |  |  |  | Aluminum 1350-H19 | metal_comparator | fiber_yarn |  |  |  | alignment: Not Reported/ Can not calculate |  |  |  |  | Bulmer/James meta-analysis supporting workbook, Main sheet |  |  |  | check_duplicate_or_multi_sample_group | rec_316a525571a7 | 20210409_Metaanalysis_database.xlsx | Main | 57 | 1984 AN ASSESSMENT OF GRAPHITIZED CARBON FIBER USE FOR ELECTRICAL POWER TRANSMISSION | Aluminum 1350-H19 | metal_comparator | fiber_yarn |  |  |  | context_comparator | peer_reviewed_meta_analysis_record | secondary_meta_analysis_with_original_doi | Peer-reviewed meta-analysis workbook row with original DOI resolved by Crossref/OpenAlex; not re-extracted from the primary paper in this pipeline. | 10.1016/0379-6779(84)90007-9 | 10.1016/0379-6779(84)90007-9 |  | verified_crossref_openalex | An assessment of graphitized carbon fiber use for electrical power transmission | J.S. Murday et al. | J.S. Murday; D.D. Dominguez; J.A. Moran; W.D. Lee; R. Eaton | Synthetic Metals | 1984 | 1984-06-01 | 9, 3, 397-424 | 10.1016/0379-6779(84)90007-9 | 17 |  | 0 |  | 2.7 | 2700 | 0.0003703704 |  |  |  |  | 0.07407407 | 74074.07 | 0.2 | 0.2 | 200000000 | raw_value_as_GPa |  |  | 70 | 70000000000 | [5 empty] | 35.71429 | 35714285.7 | 13227.51 | [10 empty] | alignment: Not Reported/ Can not calculate |  |  | Bulmer/James meta-analysis supporting workbook, Main sheet | 10.1002/adma.202008432 | A Meta-Analysis of Conductive and Strong Carbon Nanotube Materials | John S. Bulmer et al. | Advanced Materials | 2021 | 1984 AN ASSESSMENT OF GRAPHITIZED CARBON FIBER USE FOR ELECTRICAL POWER TRANSMISSION | accepted | 1 |  |  | Bulmer/James CNT meta-analysis supporting workbook | peer_reviewed_meta_analysis_workbook | 10.1016/0379-6779(84)90007-9 | Original DOI resolved from James/Bulmer workbook reference: 10.1016/0379-6779(84)90007-9; compiled data source DOI: 10.1002/adma.202008432 | 4 | Metal |  | An assessment of graphitized carbon fiber use for electrical power transmission |  | Synthetic Metals | 1984 |  |  |  | secondary_public_candidate | needs_primary_value_crosscheck | James_Bulmer_meta_analysis_workbook | 3 | {"Category": "Metal", "Conductivity (MSm-1)": 35.714285714285715, "Density (g cm-3)": 2.7, "Specific Conductivity (kS m2/kg)": 13.227513227513228, "Electrical Anisotropy": "Not Reported/ Can not calculate", "Alignment figure of merit": "Not Reported/ Can not calculate", "Alignment method": "Not Reported/ Can not calculate", "Alignment FWHM": "Not Reported/ Can not calculate", "FWHM type": "Not Reported/ Can not calculate", "Raman G:D": "Not Reported/ Can not calculate", "Raman wavelength": "Not Reported/ Can not calculate", "(10^-12)*G:D λ^4": null, "Doped or Acid Exposure (Yes/ No)": "No", "Tensile Strength (MPa)": 200, "Specific Strength (N/Tex)": 0.07407407407407407, "Young's Modulus (GPa)": 70, "Unnamed: 16": null, "Uber Parameter": 7142.857142857143, "Specific Uber Parameter": 0.9798157946306094, "CNT Diameter (nm)": "Not Reported/ Can not calculate", "Plottable CNT Diameter (nm)": "Not Reported/ Can not calculate", "Date Entered and Checked ": 20200518, "Notes": "Aluminum 1350-H19 ", "Year": 1984, "Production Process": null, "Post Process": null, "Intentionally added intercalation dope": "Not Reported/ Can not calculate", "Host Conductivity (MSm-1)": "Not Reported/ Can not calculate", "Sorted Status": "Not Reported/ Can not calculate", "Bulk Fiber Diameter (microns)": "Not Reported/ Can not calculate", "G Peak Position (cm-1)": "Not Reported/ Can not calculate", "Thermal Conductivity (W/(m K))": "Not Reported/ Can not calculate", "T Star (K)": "Not Reported/ Can not calculate", "R value at lowest temp": "Not Reported/ Can not calculate", "R value at 4.2 K": "Not Reported/ Can not calculate", "R value at 10 K": "Not Reported/ Can not calculate", "R value at 77 K": "Not Reported/ Can not calculate", "R value at 300 K": "Not Reported/ Can not calculate", "R(300K)/R(4.2K)": null, "R(300K)/R(10K)": null, "Reference": "1984 AN ASSESSMENT OF GRAPHITIZED CARBON FIBER USE FOR ELECTRICAL POWER TRANSMISSION", "Unnamed: 41": null, "Unnamed: 42": null, "Unnamed: 43": null, "Unnamed: 44": null, "Unnamed: 45": 17, "Log Conductivity": 1.5528419686577808, "Log Density": 0.43136376415898736, "Log Specific Conductivity": 1.1214782044987934, "Log Tensile Strength": 2.3010299956639813, "Log Specific Strength": -1.130333768495006, "Log Youngs Modulus": 1.845098040014257, "Log Raman G:D Ratio": null, "Log Raman (10^-12)*G:D λ^4": null, "Log CNT Diameter": null, "Log Fiber Diameter": null, "Log Thermal Conductivity": null, "Log (R(300K)/R(4.2))": null, "Log (R(300K)/R(10))": null, "Log Host Conductivity ": null, "Log Thermal Conductivity ": null, "Ampacity Measurement Config": null, "Medium 1": null, "Substrate": null, "Absolute I max (mA)": null, "Absolute J max (A/m2)": null, "Specific J max (mA/tex)": null, "Absolute J failure (A/m2": null, "Specific J failure (mA/tex)": null, "Breakdown Temp (oC)": null, "Medium 2": null, "Substrate 2": null, "Absolute I max (mA).1": null, "Absolute J max (A/m2).1": null, "Specific J max (mA/tex).1": null, "Absolute J failure (A/m2.1": null, "Specific J failure (mA/tex).1": null, "Probe separation for Electrical conductivity (microns)": null, "Probe separation for Ampacity (microns)": "Not Reported/ Can not calculate", "Notes on ampacity": null, "Substrate for ampacity (Yes/No)": "Not Reported/ Can not calculate", "Notes on substrate ": null, "Log (Jmax in Air (A/m2))": "Not Reported/ Can not calculate", "Log (Jmax in Vacuum(A/m2))": "Not Reported/ Can not calculate", "Bulk fibre diameter (nm)": "Not Reported/ Can not calculate", "Log (Bulk fibre diameter (nm))": "Not Reported/ Can not calculate", "Effective diameter for ampacity (nm)": "Not Reported/ Can not calculate", "Log (Effective diameter for ampacity (nm))": null, "Notes on diameter": null, "Category 2": "Metal", "Diameter Regime": "Not reported/Can not calculate", "Log (Probe separation for ampacity (microns))": "Not reported/Can not calculate", "Probe separation regime": "Not reported/Can not calculate"} |  | 0.3703704
needs_review |  |  |  |  | Aluminum 6201-T81 | metal_comparator | fiber_yarn |  |  |  | alignment: Not Reported/ Can not calculate |  |  |  |  | Bulmer/James meta-analysis supporting workbook, Main sheet |  |  |  | check_duplicate_or_multi_sample_group | rec_65e92aefe1fb | 20210409_Metaanalysis_database.xlsx | Main | 58 | 1984 AN ASSESSMENT OF GRAPHITIZED CARBON FIBER USE FOR ELECTRICAL POWER TRANSMISSION | Aluminum 6201-T81 | metal_comparator | fiber_yarn |  |  |  | context_comparator | peer_reviewed_meta_analysis_record | secondary_meta_analysis_with_original_doi | Peer-reviewed meta-analysis workbook row with original DOI resolved by Crossref/OpenAlex; not re-extracted from the primary paper in this pipeline. | 10.1016/0379-6779(84)90007-9 | 10.1016/0379-6779(84)90007-9 |  | verified_crossref_openalex | An assessment of graphitized carbon fiber use for electrical power transmission | J.S. Murday et al. | J.S. Murday; D.D. Dominguez; J.A. Moran; W.D. Lee; R. Eaton | Synthetic Metals | 1984 | 1984-06-01 | 9, 3, 397-424 | 10.1016/0379-6779(84)90007-9 | 17 |  | 0 |  | 2.7 | 2700 | 0.0003703704 |  |  |  |  | 0.1111111 | 111111.1 | 0.3 | 0.3 | 300000000 | raw_value_as_GPa | [9 empty] | 31.25 | 31250000 | 11574.07 | [10 empty] | alignment: Not Reported/ Can not calculate |  |  | Bulmer/James meta-analysis supporting workbook, Main sheet | 10.1002/adma.202008432 | A Meta-Analysis of Conductive and Strong Carbon Nanotube Materials | John S. Bulmer et al. | Advanced Materials | 2021 | 1984 AN ASSESSMENT OF GRAPHITIZED CARBON FIBER USE FOR ELECTRICAL POWER TRANSMISSION | accepted | 1 |  |  | Bulmer/James CNT meta-analysis supporting workbook | peer_reviewed_meta_analysis_workbook | 10.1016/0379-6779(84)90007-9 | Original DOI resolved from James/Bulmer workbook reference: 10.1016/0379-6779(84)90007-9; compiled data source DOI: 10.1002/adma.202008432 | 4 | Metal |  | An assessment of graphitized carbon fiber use for electrical power transmission |  | Synthetic Metals | 1984 |  |  |  | secondary_public_candidate | needs_primary_value_crosscheck | James_Bulmer_meta_analysis_workbook | 3 | {"Category": "Metal", "Conductivity (MSm-1)": 31.249999999999996, "Density (g cm-3)": 2.7, "Specific Conductivity (kS m2/kg)": 11.574074074074073, "Electrical Anisotropy": "Not Reported/ Can not calculate", "Alignment figure of merit": "Not Reported/ Can not calculate", "Alignment method": "Not Reported/ Can not calculate", "Alignment FWHM": "Not Reported/ Can not calculate", "FWHM type": "Not Reported/ Can not calculate", "Raman G:D": "Not Reported/ Can not calculate", "Raman wavelength": "Not Reported/ Can not calculate", "(10^-12)*G:D λ^4": null, "Doped or Acid Exposure (Yes/ No)": "No", "Tensile Strength (MPa)": 300, "Specific Strength (N/Tex)": 0.1111111111111111, "Young's Modulus (GPa)": null, "Unnamed: 16": null, "Uber Parameter": 9374.999999999998, "Specific Uber Parameter": 1.2860082304526748, "CNT Diameter (nm)": "Not Reported/ Can not calculate", "Plottable CNT Diameter (nm)": "Not Reported/ Can not calculate", "Date Entered and Checked ": 20200518, "Notes": "Aluminum 6201-T81 ", "Year": 1984, "Production Process": null, "Post Process": null, "Intentionally added intercalation dope": "Not Reported/ Can not calculate", "Host Conductivity (MSm-1)": "Not Reported/ Can not calculate", "Sorted Status": "Not Reported/ Can not calculate", "Bulk Fiber Diameter (microns)": "Not Reported/ Can not calculate", "G Peak Position (cm-1)": "Not Reported/ Can not calculate", "Thermal Conductivity (W/(m K))": "Not Reported/ Can not calculate", "T Star (K)": "Not Reported/ Can not calculate", "R value at lowest temp": "Not Reported/ Can not calculate", "R value at 4.2 K": "Not Reported/ Can not calculate", "R value at 10 K": "Not Reported/ Can not calculate", "R value at 77 K": "Not Reported/ Can not calculate", "R value at 300 K": "Not Reported/ Can not calculate", "R(300K)/R(4.2K)": null, "R(300K)/R(10K)": null, "Reference": "1984 AN ASSESSMENT OF GRAPHITIZED CARBON FIBER USE FOR ELECTRICAL POWER TRANSMISSION", "Unnamed: 41": null, "Unnamed: 42": null, "Unnamed: 43": null, "Unnamed: 44": null, "Unnamed: 45": 17, "Log Conductivity": 1.494850021680094, "Log Density": 0.43136376415898736, "Log Specific Conductivity": 1.0634862575211066, "Log Tensile Strength": 2.4771212547196626, "Log Specific Strength": -0.9542425094393249, "Log Youngs Modulus": null, "Log Raman G:D Ratio": null, "Log Raman (10^-12)*G:D λ^4": null, "Log CNT Diameter": null, "Log Fiber Diameter": null, "Log Thermal Conductivity": null, "Log (R(300K)/R(4.2))": null, "Log (R(300K)/R(10))": null, "Log Host Conductivity ": null, "Log Thermal Conductivity ": null, "Ampacity Measurement Config": null, "Medium 1": null, "Substrate": null, "Absolute I max (mA)": null, "Absolute J max (A/m2)": null, "Specific J max (mA/tex)": null, "Absolute J failure (A/m2": null, "Specific J failure (mA/tex)": null, "Breakdown Temp (oC)": null, "Medium 2": null, "Substrate 2": null, "Absolute I max (mA).1": null, "Absolute J max (A/m2).1": null, "Specific J max (mA/tex).1": null, "Absolute J failure (A/m2.1": null, "Specific J failure (mA/tex).1": null, "Probe separation for Electrical conductivity (microns)": null, "Probe separation for Ampacity (microns)": "Not Reported/ Can not calculate", "Notes on ampacity": null, "Substrate for ampacity (Yes/No)": "Not Reported/ Can not calculate", "Notes on substrate ": null, "Log (Jmax in Air (A/m2))": "Not Reported/ Can not calculate", "Log (Jmax in Vacuum(A/m2))": "Not Reported/ Can not calculate", "Bulk fibre diameter (nm)": "Not Reported/ Can not calculate", "Log (Bulk fibre diameter (nm))": "Not Reported/ Can not calculate", "Effective diameter for ampacity (nm)": "Not Reported/ Can not calculate", "Log (Effective diameter for ampacity (nm))": null, "Notes on diameter": null, "Category 2": "Metal", "Diameter Regime": "Not reported/Can not calculate", "Log (Probe separation for ampacity (microns))": "Not reported/Can not calculate", "Probe separation regime": "Not reported/Can not calculate"} |  | 0.3703704
needs_review |  |  |  |  | Zinc coated steel AISI-SAE 1078 | metal_comparator | fiber_yarn |  |  |  | alignment: Not Reported/ Can not calculate |  |  |  |  | Bulmer/James meta-analysis supporting workbook, Main sheet |  |  |  | check_duplicate_or_multi_sample_group | rec_5e63d053ad0a | 20210409_Metaanalysis_database.xlsx | Main | 59 | 1984 AN ASSESSMENT OF GRAPHITIZED CARBON FIBER USE FOR ELECTRICAL POWER TRANSMISSION | Zinc coated steel AISI-SAE 1078 | metal_comparator | fiber_yarn |  |  |  | context_comparator | peer_reviewed_meta_analysis_record | secondary_meta_analysis_with_original_doi | Peer-reviewed meta-analysis workbook row with original DOI resolved by Crossref/OpenAlex; not re-extracted from the primary paper in this pipeline. | 10.1016/0379-6779(84)90007-9 | 10.1016/0379-6779(84)90007-9 |  | verified_crossref_openalex | An assessment of graphitized carbon fiber use for electrical power transmission | J.S. Murday et al. | J.S. Murday; D.D. Dominguez; J.A. Moran; W.D. Lee; R. Eaton | Synthetic Metals | 1984 | 1984-06-01 | 9, 3, 397-424 | 10.1016/0379-6779(84)90007-9 | 17 |  | 0 |  | 7.8 | 7800 | 0.0001282051 |  |  |  |  | 0.1282051 | 128205.1 | 1 | 1 | 1000000000 | raw_value_as_GPa |  |  | 200 | 200000000000 | [5 empty] | 5.263158 | 5263157.9 | 674.7638 | [10 empty] | alignment: Not Reported/ Can not calculate |  |  | Bulmer/James meta-analysis supporting workbook, Main sheet | 10.1002/adma.202008432 | A Meta-Analysis of Conductive and Strong Carbon Nanotube Materials | John S. Bulmer et al. | Advanced Materials | 2021 | 1984 AN ASSESSMENT OF GRAPHITIZED CARBON FIBER USE FOR ELECTRICAL POWER TRANSMISSION | accepted | 1 |  |  | Bulmer/James CNT meta-analysis supporting workbook | peer_reviewed_meta_analysis_workbook | 10.1016/0379-6779(84)90007-9 | Original DOI resolved from James/Bulmer workbook reference: 10.1016/0379-6779(84)90007-9; compiled data source DOI: 10.1002/adma.202008432 | 4 | Metal |  | An assessment of graphitized carbon fiber use for electrical power transmission |  | Synthetic Metals | 1984 |  |  |  | secondary_public_candidate | needs_primary_value_crosscheck | James_Bulmer_meta_analysis_workbook | 3 | {"Category": "Metal", "Conductivity (MSm-1)": 5.263157894736842, "Density (g cm-3)": 7.8, "Specific Conductivity (kS m2/kg)": 0.6747638326585694, "Electrical Anisotropy": "Not Reported/ Can not calculate", "Alignment figure of merit": "Not Reported/ Can not calculate", "Alignment method": "Not Reported/ Can not calculate", "Alignment FWHM": "Not Reported/ Can not calculate", "FWHM type": "Not Reported/ Can not calculate", "Raman G:D": "Not Reported/ Can not calculate", "Raman wavelength": "Not Reported/ Can not calculate", "(10^-12)*G:D λ^4": null, "Doped or Acid Exposure (Yes/ No)": "No", "Tensile Strength (MPa)": 1000, "Specific Strength (N/Tex)": 0.12820512820512822, "Young's Modulus (GPa)": 200, "Unnamed: 16": null, "Uber Parameter": 5263.157894736842, "Specific Uber Parameter": 0.08650818367417558, "CNT Diameter (nm)": "Not Reported/ Can not calculate", "Plottable CNT Diameter (nm)": "Not Reported/ Can not calculate", "Date Entered and Checked ": 20200518, "Notes": "Zinc coated steel AISI-SAE 1078 ", "Year": 1984, "Production Process": null, "Post Process": null, "Intentionally added intercalation dope": "Not Reported/ Can not calculate", "Host Conductivity (MSm-1)": "Not Reported/ Can not calculate", "Sorted Status": "Not Reported/ Can not calculate", "Bulk Fiber Diameter (microns)": "Not Reported/ Can not calculate", "G Peak Position (cm-1)": "Not Reported/ Can not calculate", "Thermal Conductivity (W/(m K))": "Not Reported/ Can not calculate", "T Star (K)": "Not Reported/ Can not calculate", "R value at lowest temp": "Not Reported/ Can not calculate", "R value at 4.2 K": "Not Reported/ Can not calculate", "R value at 10 K": "Not Reported/ Can not calculate", "R value at 77 K": "Not Reported/ Can not calculate", "R value at 300 K": "Not Reported/ Can not calculate", "R(300K)/R(4.2K)": null, "R(300K)/R(10K)": null, "Reference": "1984 AN ASSESSMENT OF GRAPHITIZED CARBON FIBER USE FOR ELECTRICAL POWER TRANSMISSION", "Unnamed: 41": null, "Unnamed: 42": null, "Unnamed: 43": null, "Unnamed: 44": null, "Unnamed: 45": 17, "Log Conductivity": 0.721246399047171, "Log Density": 0.8920946026904804, "Log Specific Conductivity": -0.1708482036433094, "Log Tensile Strength": 3, "Log Specific Strength": -0.8920946026904804, "Log Youngs Modulus": 2.3010299956639813, "Log Raman G:D Ratio": null, "Log Raman (10^-12)*G:D λ^4": null, "Log CNT Diameter": null, "Log Fiber Diameter": null, "Log Thermal Conductivity": null, "Log (R(300K)/R(4.2))": null, "Log (R(300K)/R(10))": null, "Log Host Conductivity ": null, "Log Thermal Conductivity ": null, "Ampacity Measurement Config": null, "Medium 1": null, "Substrate": null, "Absolute I max (mA)": null, "Absolute J max (A/m2)": null, "Specific J max (mA/tex)": null, "Absolute J failure (A/m2": null, "Specific J failure (mA/tex)": null, "Breakdown Temp (oC)": null, "Medium 2": null, "Substrate 2": null, "Absolute I max (mA).1": null, "Absolute J max (A/m2).1": null, "Specific J max (mA/tex).1": null, "Absolute J failure (A/m2.1": null, "Specific J failure (mA/tex).1": null, "Probe separation for Electrical conductivity (microns)": null, "Probe separation for Ampacity (microns)": "Not Reported/ Can not calculate", "Notes on ampacity": null, "Substrate for ampacity (Yes/No)": "Not Reported/ Can not calculate", "Notes on substrate ": null, "Log (Jmax in Air (A/m2))": "Not Reported/ Can not calculate", "Log (Jmax in Vacuum(A/m2))": "Not Reported/ Can not calculate", "Bulk fibre diameter (nm)": "Not Reported/ Can not calculate", "Log (Bulk fibre diameter (nm))": "Not Reported/ Can not calculate", "Effective diameter for ampacity (nm)": "Not Reported/ Can not calculate", "Log (Effective diameter for ampacity (nm))": null, "Notes on diameter": null, "Category 2": "Metal", "Diameter Regime": "Not reported/Can not calculate", "Log (Probe separation for ampacity (microns))": "Not reported/Can not calculate", "Probe separation regime": "Not reported/Can not calculate"} |  | 0.1282051
needs_review |  |  |  |  | Metal Chlorides | metal_comparator | fiber_yarn | [8 empty] | Bulmer/James meta-analysis supporting workbook, Main sheet |  |  |  | check_duplicate_or_multi_sample_group | rec_3d4a37ff254d | 20210409_Metaanalysis_database.xlsx | Main | 133 | 1989 Applications of graphite intercalation compounds | Metal Chlorides | metal_comparator | fiber_yarn |  |  |  | context_comparator | peer_reviewed_meta_analysis_record | secondary_meta_analysis_with_original_doi | Peer-reviewed meta-analysis workbook row with original DOI resolved by Crossref/OpenAlex; not re-extracted from the primary paper in this pipeline. | 10.1557/jmr.1989.1560 | 10.1557/jmr.1989.1560 |  | verified_crossref_openalex | Applications of graphite intercalation compounds | M. Inagaki | M. Inagaki | Journal of Materials Research | 1989 | 1989-12-01 | 4, 6, 1560-1568 | 10.1557/jmr.1989.1560 | 4 |  | 0 | [23 empty] | 7.8 | 7800000 | [14 empty] | Bulmer/James meta-analysis supporting workbook, Main sheet | 10.1002/adma.202008432 | A Meta-Analysis of Conductive and Strong Carbon Nanotube Materials | John S. Bulmer et al. | Advanced Materials | 2021 | 1989 Applications of graphite intercalation compounds | accepted | 1 |  |  | Bulmer/James CNT meta-analysis supporting workbook | peer_reviewed_meta_analysis_workbook | 10.1557/jmr.1989.1560 | Original DOI resolved from James/Bulmer workbook reference: 10.1557/jmr.1989.1560; compiled data source DOI: 10.1002/adma.202008432 | 4 | GIC |  | Applications of graphite intercalation compounds |  | Journal of materials research/Pratt's guide to venture capital sources | 1989 |  |  |  | secondary_public_candidate | needs_primary_value_crosscheck | James_Bulmer_meta_analysis_workbook | 3 | {"Category": "GIC", "Conductivity (MSm-1)": 7.8, "Density (g cm-3)": null, "Specific Conductivity (kS m2/kg)": null, "Electrical Anisotropy": null, "Alignment figure of merit": null, "Alignment method": null, "Alignment FWHM": null, "FWHM type": null, "Raman G:D": null, "Raman wavelength": null, "(10^-12)*G:D λ^4": null, "Doped or Acid Exposure (Yes/ No)": "Yes", "Tensile Strength (MPa)": null, "Specific Strength (N/Tex)": null, "Young's Modulus (GPa)": null, "Unnamed: 16": null, "Uber Parameter": null, "Specific Uber Parameter": null, "CNT Diameter (nm)": null, "Plottable CNT Diameter (nm)": null, "Date Entered and Checked ": 20200101, "Notes": "Metal Chlorides", "Year": 1989, "Production Process": null, "Post Process": null, "Intentionally added intercalation dope": null, "Host Conductivity (MSm-1)": null, "Sorted Status": null, "Bulk Fiber Diameter (microns)": null, "G Peak Position (cm-1)": null, "Thermal Conductivity (W/(m K))": null, "T Star (K)": null, "R value at lowest temp": null, "R value at 4.2 K": null, "R value at 10 K": null, "R value at 77 K": null, "R value at 300 K": null, "R(300K)/R(4.2K)": null, "R(300K)/R(10K)": null, "Reference": "1989 Applications of graphite intercalation compounds", "Unnamed: 41": null, "Unnamed: 42": null, "Unnamed: 43": null, "Unnamed: 44": null, "Unnamed: 45": 4, "Log Conductivity": 0.8920946026904804, "Log Density": null, "Log Specific Conductivity": null, "Log Tensile Strength": null, "Log Specific Strength": null, "Log Youngs Modulus": null, "Log Raman G:D Ratio": null, "Log Raman (10^-12)*G:D λ^4": null, "Log CNT Diameter": null, "Log Fiber Diameter": null, "Log Thermal Conductivity": null, "Log (R(300K)/R(4.2))": null, "Log (R(300K)/R(10))": null, "Log Host Conductivity ": null, "Log Thermal Conductivity ": null, "Ampacity Measurement Config": null, "Medium 1": null, "Substrate": null, "Absolute I max (mA)": null, "Absolute J max (A/m2)": null, "Specific J max (mA/tex)": null, "Absolute J failure (A/m2": null, "Specific J failure (mA/tex)": null, "Breakdown Temp (oC)": null, "Medium 2": null, "Substrate 2": null, "Absolute I max (mA).1": null, "Absolute J max (A/m2).1": null, "Specific J max (mA/tex).1": null, "Absolute J failure (A/m2.1": null, "Specific J failure (mA/tex).1": null, "Probe separation for Electrical conductivity (microns)": null, "Probe separation for Ampacity (microns)": "Not Reported/ Can not calculate", "Notes on ampacity": null, "Substrate for ampacity (Yes/No)": "Not Reported/ Can not calculate", "Notes on substrate ": null, "Log (Jmax in Air (A/m2))": "Not Reported/ Can not calculate", "Log (Jmax in Vacuum(A/m2))": "Not Reported/ Can not calculate", "Bulk fibre diameter (nm)": "Not Reported/ Can not calculate", "Log (Bulk fibre diameter (nm))": "Not Reported/ Can not calculate", "Effective diameter for ampacity (nm)": "Not Reported/ Can not calculate", "Log (Effective diameter for ampacity (nm))": null, "Notes on diameter": null, "Category 2": "Other Carbon", "Diameter Regime": "Not reported/Can not calculate", "Log (Probe separation for ampacity (microns))": "Not reported/Can not calculate", "Probe separation regime": "Not reported/Can not calculate"}
needs_review |  |  |  |  | Metal Chlorides | metal_comparator | fiber_yarn | [8 empty] | Bulmer/James meta-analysis supporting workbook, Main sheet |  |  |  | check_duplicate_or_multi_sample_group | rec_265befe2a5a5 | 20210409_Metaanalysis_database.xlsx | Main | 134 | 1989 Applications of graphite intercalation compounds | Metal Chlorides | metal_comparator | fiber_yarn |  |  |  | context_comparator | peer_reviewed_meta_analysis_record | secondary_meta_analysis_with_original_doi | Peer-reviewed meta-analysis workbook row with original DOI resolved by Crossref/OpenAlex; not re-extracted from the primary paper in this pipeline. | 10.1557/jmr.1989.1560 | 10.1557/jmr.1989.1560 |  | verified_crossref_openalex | Applications of graphite intercalation compounds | M. Inagaki | M. Inagaki | Journal of Materials Research | 1989 | 1989-12-01 | 4, 6, 1560-1568 | 10.1557/jmr.1989.1560 | 4 |  | 0 | [23 empty] | 14 | 14000000 | [14 empty] | Bulmer/James meta-analysis supporting workbook, Main sheet | 10.1002/adma.202008432 | A Meta-Analysis of Conductive and Strong Carbon Nanotube Materials | John S. Bulmer et al. | Advanced Materials | 2021 | 1989 Applications of graphite intercalation compounds | accepted | 1 |  |  | Bulmer/James CNT meta-analysis supporting workbook | peer_reviewed_meta_analysis_workbook | 10.1557/jmr.1989.1560 | Original DOI resolved from James/Bulmer workbook reference: 10.1557/jmr.1989.1560; compiled data source DOI: 10.1002/adma.202008432 | 4 | GIC |  | Applications of graphite intercalation compounds |  | Journal of materials research/Pratt's guide to venture capital sources | 1989 |  |  |  | secondary_public_candidate | needs_primary_value_crosscheck | James_Bulmer_meta_analysis_workbook | 3 | {"Category": "GIC", "Conductivity (MSm-1)": 14, "Density (g cm-3)": null, "Specific Conductivity (kS m2/kg)": null, "Electrical Anisotropy": null, "Alignment figure of merit": null, "Alignment method": null, "Alignment FWHM": null, "FWHM type": null, "Raman G:D": null, "Raman wavelength": null, "(10^-12)*G:D λ^4": null, "Doped or Acid Exposure (Yes/ No)": "Yes", "Tensile Strength (MPa)": null, "Specific Strength (N/Tex)": null, "Young's Modulus (GPa)": null, "Unnamed: 16": null, "Uber Parameter": null, "Specific Uber Parameter": null, "CNT Diameter (nm)": null, "Plottable CNT Diameter (nm)": null, "Date Entered and Checked ": 20200101, "Notes": "Metal Chlorides", "Year": 1989, "Production Process": null, "Post Process": null, "Intentionally added intercalation dope": null, "Host Conductivity (MSm-1)": null, "Sorted Status": null, "Bulk Fiber Diameter (microns)": null, "G Peak Position (cm-1)": null, "Thermal Conductivity (W/(m K))": null, "T Star (K)": null, "R value at lowest temp": null, "R value at 4.2 K": null, "R value at 10 K": null, "R value at 77 K": null, "R value at 300 K": null, "R(300K)/R(4.2K)": null, "R(300K)/R(10K)": null, "Reference": "1989 Applications of graphite intercalation compounds", "Unnamed: 41": null, "Unnamed: 42": null, "Unnamed: 43": null, "Unnamed: 44": null, "Unnamed: 45": 4, "Log Conductivity": 1.146128035678238, "Log Density": null, "Log Specific Conductivity": null, "Log Tensile Strength": null, "Log Specific Strength": null, "Log Youngs Modulus": null, "Log Raman G:D Ratio": null, "Log Raman (10^-12)*G:D λ^4": null, "Log CNT Diameter": null, "Log Fiber Diameter": null, "Log Thermal Conductivity": null, "Log (R(300K)/R(4.2))": null, "Log (R(300K)/R(10))": null, "Log Host Conductivity ": null, "Log Thermal Conductivity ": null, "Ampacity Measurement Config": null, "Medium 1": null, "Substrate": null, "Absolute I max (mA)": null, "Absolute J max (A/m2)": null, "Specific J max (mA/tex)": null, "Absolute J failure (A/m2": null, "Specific J failure (mA/tex)": null, "Breakdown Temp (oC)": null, "Medium 2": null, "Substrate 2": null, "Absolute I max (mA).1": null, "Absolute J max (A/m2).1": null, "Specific J max (mA/tex).1": null, "Absolute J failure (A/m2.1": null, "Specific J failure (mA/tex).1": null, "Probe separation for Electrical conductivity (microns)": null, "Probe separation for Ampacity (microns)": "Not Reported/ Can not calculate", "Notes on ampacity": null, "Substrate for ampacity (Yes/No)": "Not Reported/ Can not calculate", "Notes on substrate ": null, "Log (Jmax in Air (A/m2))": "Not Reported/ Can not calculate", "Log (Jmax in Vacuum(A/m2))": "Not Reported/ Can not calculate", "Bulk fibre diameter (nm)": "Not Reported/ Can not calculate", "Log (Bulk fibre diameter (nm))": "Not Reported/ Can not calculate", "Effective diameter for ampacity (nm)": "Not Reported/ Can not calculate", "Log (Effective diameter for ampacity (nm))": null, "Notes on diameter": null, "Category 2": "Other Carbon", "Diameter Regime": "Not reported/Can not calculate", "Log (Probe separation for ampacity (microns))": "Not reported/Can not calculate", "Probe separation regime": "Not reported/Can not calculate"}
needs_review |  |  |  |  | Cu | metal_comparator | fiber_yarn |  |  | Not Reported/ Can not calculate | alignment: Not Reported/ Can not calculate; ampacity: Not Reported/ Can not calculate |  | Air |  |  | Bulmer/James meta-analysis supporting workbook, Main sheet |  |  |  | ready_for_manual_review | rec_751708435edf | 20210409_Metaanalysis_database.xlsx | Main | 189 | 1995_Electromigration in copper conductors | Cu | metal_comparator | fiber_yarn |  |  | Not Reported/ Can not calculate | context_comparator | peer_reviewed_meta_analysis_record | secondary_meta_analysis_with_original_doi | Peer-reviewed meta-analysis workbook row with original DOI resolved by Crossref/OpenAlex; not re-extracted from the primary paper in this pipeline. | 10.1016/0040-6090(94)05806-7 | 10.1016/0040-6090(94)05806-7 |  | verified_crossref_openalex | Electromigration in copper conductors | J.R. Lloyd et al. | J.R. Lloyd; J.J. Clement | Thin Solid Films | 1995 | 1995-06-01 | 262, 1-2, 135-141 | 10.1016/0040-6090(94)05806-7 | 1 |  | 0 |  | 8.9 | 8900 | 0.0001123596 | [28 empty] | 180000000000 |  |  | Air | alignment: Not Reported/ Can not calculate; ampacity: Not Reported/ Can not calculate |  |  | Bulmer/James meta-analysis supporting workbook, Main sheet | 10.1002/adma.202008432 | A Meta-Analysis of Conductive and Strong Carbon Nanotube Materials | John S. Bulmer et al. | Advanced Materials | 2021 | 1995_Electromigration in copper conductors | accepted | 1 |  |  | Bulmer/James CNT meta-analysis supporting workbook | peer_reviewed_meta_analysis_workbook | 10.1016/0040-6090(94)05806-7 | Original DOI resolved from James/Bulmer workbook reference: 10.1016/0040-6090(94)05806-7; compiled data source DOI: 10.1002/adma.202008432 | 4 | Metal |  | Electromigration in copper conductors |  | Thin Solid Films | 1995 |  |  |  | secondary_public_candidate | needs_primary_value_crosscheck | James_Bulmer_meta_analysis_workbook | 3 | {"Category": "Metal", "Conductivity (MSm-1)": "Not Reported/ Can not calculate", "Density (g cm-3)": 8.9, "Specific Conductivity (kS m2/kg)": "Not Reported/ Can not calculate", "Electrical Anisotropy": "Not Reported/ Can not calculate", "Alignment figure of merit": "Not Reported/ Can not calculate", "Alignment method": "Not Reported/ Can not calculate", "Alignment FWHM": "Not Reported/ Can not calculate", "FWHM type": "Not Reported/ Can not calculate", "Raman G:D": "Not Reported/ Can not calculate", "Raman wavelength": "Not Reported/ Can not calculate", "(10^-12)*G:D λ^4": null, "Doped or Acid Exposure (Yes/ No)": "No", "Tensile Strength (MPa)": "Not Reported/ Can not calculate", "Specific Strength (N/Tex)": "Not Reported/ Can not calculate", "Young's Modulus (GPa)": "Not Reported/ Can not calculate", "Unnamed: 16": null, "Uber Parameter": "Not Reported/ Can not calculate", "Specific Uber Parameter": "Not Reported/ Can not calculate", "CNT Diameter (nm)": "Not Reported/ Can not calculate", "Plottable CNT Diameter (nm)": "Not Reported/ Can not calculate", "Date Entered and Checked ": 20200519, "Notes": "Cu", "Year": 1995, "Production Process": "Sputtered", "Post Process": "Not Reported/ Can not calculate", "Intentionally added intercalation dope": "Not Reported/ Can not calculate", "Host Conductivity (MSm-1)": "Not Reported/ Can not calculate", "Sorted Status": "Not Reported/ Can not calculate", "Bulk Fiber Diameter (microns)": "Not Reported/ Can not calculate", "G Peak Position (cm-1)": "Not Reported/ Can not calculate", "Thermal Conductivity (W/(m K))": "Not Reported/ Can not calculate", "T Star (K)": "Not Reported/ Can not calculate", "R value at lowest temp": "Not Reported/ Can not calculate", "R value at 4.2 K": "Not Reported/ Can not calculate", "R value at 10 K": "Not Reported/ Can not calculate", "R value at 77 K": "Not Reported/ Can not calculate", "R value at 300 K": "Not Reported/ Can not calculate", "R(300K)/R(4.2K)": null, "R(300K)/R(10K)": null, "Reference": "1995_Electromigration in copper conductors", "Unnamed: 41": null, "Unnamed: 42": null, "Unnamed: 43": null, "Unnamed: 44": null, "Unnamed: 45": 1, "Log Conductivity": null, "Log Density": 0.9493900066449128, "Log Specific Conductivity": null, "Log Tensile Strength": null, "Log Specific Strength": null, "Log Youngs Modulus": null, "Log Raman G:D Ratio": null, "Log Raman (10^-12)*G:D λ^4": null, "Log CNT Diameter": null, "Log Fiber Diameter": null, "Log Thermal Conductivity": null, "Log (R(300K)/R(4.2))": null, "Log (R(300K)/R(10))": null, "Log Host Conductivity ": null, "Log Thermal Conductivity ": null, "Ampacity Measurement Config": "Not Reported/ Can not calculate", "Medium 1": "Air", "Substrate": "Not Reported/ Can not calculate", "Absolute I max (mA)": "Not Reported/ Can not calculate", "Absolute J max (A/m2)": 180000000000, "Specific J max (mA/tex)": 20224.719101123595, "Absolute J failure (A/m2": "Not Reported/ Can not calculate", "Specific J failure (mA/tex)": "Not Reported/ Can not calculate", "Breakdown Temp (oC)": "Not Reported/ Can not calculate", "Medium 2": "Not Reported/ Can not calculate", "Substrate 2": "Not Reported/ Can not calculate", "Absolute I max (mA).1": "Not Reported/ Can not calculate", "Absolute J max (A/m2).1": "Not Reported/ Can not calculate", "Specific J max (mA/tex).1": "Not Reported/ Can not calculate", "Absolute J failure (A/m2.1": "Not Reported/ Can not calculate", "Specific J failure (mA/tex).1": "Not Reported/ Can not calculate", "Probe separation for Electrical conductivity (microns)": "Not Reported/ Can not calculate", "Probe separation for Ampacity (microns)": "Not Reported/ Can not calculate", "Notes on ampacity": null, "Substrate for ampacity (Yes/No)": "yes", "Notes on substrate ": null, "Log (Jmax in Air (A/m2))": 11.255272505103306, "Log (Jmax in Vacuum(A/m2))": null, "Bulk fibre diameter (nm)": null, "Log (Bulk fibre diameter (nm))": null, "Effective diameter for ampacity (nm)": 1000, "Log (Effective diameter for ampacity (nm))": 3, "Notes on diameter": "Effective diameter calculated from rectangular c.s. area 1 x 5 micron 1520 microdn, but if height is used, d=1micorn", "Category 2": "Metal", "Diameter Regime": "large", "Log (Probe separation for ampacity (microns))": "Not reported/Can not calculate", "Probe separation regime": "Not reported/Can not calculate"} |  | 0.1123596
needs_review |  |  |  |  | straight tube, measured btwn conductive tip and gold electrodes, approc length 1.3 micron, , conductivity value is modified to change area from annulus to full cross section, density estimated to be 2.1 g/cm3 | metal_comparator | individual_nanotube_or_bundle | MWCNT |  | densified;As-is | alignment: Not Reported/ Can not calculate; ampacity: Two-probe; electrical probe separation 15 um |  | Air | 0.015 |  | Bulmer/James meta-analysis supporting workbook, Main sheet |  |  |  | check_duplicate_or_multi_sample_group | rec_23180cc67b8b | 20210409_Metaanalysis_database.xlsx | Main | 193 | 1996 Probing Electrical Transport in Nanomaterials: Individual Singlewalled Carbon Nanotubes | straight tube, measured btwn conductive tip and gold electrodes, approc length 1.3 micron, , conductivity value is modified to change area from annulus to full cross section, density estimated to be 2.1 g/cm3 | metal_comparator | individual_nanotube_or_bundle | MWCNT |  | densified;As-is | context_comparator | peer_reviewed_meta_analysis_record | secondary_meta_analysis_with_original_doi | Peer-reviewed meta-analysis workbook row with original DOI resolved by Crossref/OpenAlex; not re-extracted from the primary paper in this pipeline. | 10.1126/science.272.5261.523 | 10.1126/science.272.5261.523 |  | verified_crossref_openalex | Probing Electrical Transport in Nanomaterials: Conductivity of Individual Carbon Nanotubes | Hongjie Dai et al. | Hongjie Dai; Eric W. Wong; Charles M. Lieber | Science | 1996 | 1996-04-26 | 272, 5261, 523-526 | 10.1126/science.272.5261.523 | 6 |  | 0 |  | 2.1 | 2100 | 0.0004761905 | 0.0085 | 8.5e-09 | [17 empty] | 0.04300398 | 43003.98 | 20.47808 | [6 empty] | 17631631146.3 | 0.015 |  | Air | alignment: Not Reported/ Can not calculate; ampacity: Two-probe; electrical probe separation 15 um | 0.015 |  | Bulmer/James meta-analysis supporting workbook, Main sheet | 10.1002/adma.202008432 | A Meta-Analysis of Conductive and Strong Carbon Nanotube Materials | John S. Bulmer et al. | Advanced Materials | 2021 | 1996 Probing Electrical Transport in Nanomaterials: Individual Singlewalled Carbon Nanotubes | accepted | 0.9143 |  |  | Bulmer/James CNT meta-analysis supporting workbook | peer_reviewed_meta_analysis_workbook | 10.1126/science.272.5261.523 | Original DOI resolved from James/Bulmer workbook reference: 10.1126/science.272.5261.523; compiled data source DOI: 10.1002/adma.202008432 | 4 | Individual Multiwall CNTs |  | Probing Electrical Transport in Nanomaterials: Conductivity of Individual Carbon Nanotubes |  | Science | 1996 |  |  |  | secondary_public_candidate | needs_primary_value_crosscheck | James_Bulmer_meta_analysis_workbook | 3 | {"Category": "Individual Multiwall CNTs", "Conductivity (MSm-1)": 0.04300397840555223, "Density (g cm-3)": 2.1, "Specific Conductivity (kS m2/kg)": 0.02047808495502487, "Electrical Anisotropy": "Not Reported/ Can not calculate", "Alignment figure of merit": "Not Reported/ Can not calculate", "Alignment method": "Not Reported/ Can not calculate", "Alignment FWHM": "Not Reported/ Can not calculate", "FWHM type": "Not Reported/ Can not calculate", "Raman G:D": "Not Reported/ Can not calculate", "Raman wavelength": "Not Reported/ Can not calculate", "(10^-12)*G:D λ^4": null, "Doped or Acid Exposure (Yes/ No)": "No", "Tensile Strength (MPa)": "Not Reported/ Can not calculate", "Specific Strength (N/Tex)": "Not Reported/ Can not calculate", "Young's Modulus (GPa)": "Not Reported/ Can not calculate", "Unnamed: 16": null, "Uber Parameter": "Not Reported/ Can not calculate", "Specific Uber Parameter": "Not Reported/ Can not calculate", "CNT Diameter (nm)": 8.5, "Plottable CNT Diameter (nm)": 8.5, "Date Entered and Checked ": 20200518, "Notes": "straight tube, measured btwn conductive tip and gold electrodes, approc length 1.3 micron, , conductivity value is modified to change area from annulus to full cross section, density estimated to be 2.1 g/cm3", "Year": 1996, "Production Process": "Chemical Vapor Deposition", "Post Process": "As-is", "Intentionally added intercalation dope": "Not Reported/ Can not calculate", "Host Conductivity (MSm-1)": "Not Reported/ Can not calculate", "Sorted Status": "Unsorted", "Bulk Fiber Diameter (microns)": "Not Reported/ Can not calculate", "G Peak Position (cm-1)": "Not Reported/ Can not calculate", "Thermal Conductivity (W/(m K))": "Not Reported/ Can not calculate", "T Star (K)": "Not Reported/ Can not calculate", "R value at lowest temp": "Not Reported/ Can not calculate", "R value at 4.2 K": "Not Reported/ Can not calculate", "R value at 10 K": "Not Reported/ Can not calculate", "R value at 77 K": "Not Reported/ Can not calculate", "R value at 300 K": "Not Reported/ Can not calculate", "R(300K)/R(4.2K)": null, "R(300K)/R(10K)": null, "Reference": "1996 Probing Electrical Transport in Nanomaterials: Individual Singlewalled Carbon Nanotubes", "Unnamed: 41": null, "Unnamed: 42": null, "Unnamed: 43": null, "Unnamed: 44": null, "Unnamed: 45": 6, "Log Conductivity": -1.3664913648935737, "Log Density": 0.3222192947339193, "Log Specific Conductivity": -1.688710659627493, "Log Tensile Strength": null, "Log Specific Strength": null, "Log Youngs Modulus": null, "Log Raman G:D Ratio": null, "Log Raman (10^-12)*G:D λ^4": null, "Log CNT Diameter": 0.9294189257142927, "Log Fiber Diameter": null, "Log Thermal Conductivity": null, "Log (R(300K)/R(4.2))": null, "Log (R(300K)/R(10))": null, "Log Host Conductivity ": null, "Log Thermal Conductivity ": null, "Ampacity Measurement Config": "Two-probe", "Medium 1": "Air", "Substrate": "Si/SiO2", "Absolute I max (mA)": 0.001, "Absolute J max (A/m2)": 17631631146.276417, "Specific J max (mA/tex)": 8396.014831560198, "Absolute J failure (A/m2": "Not Reported/ Can not calculate", "Specific J failure (mA/tex)": "Not Reported/ Can not calculate", "Breakdown Temp (oC)": "Not Reported/ Can not calculate", "Medium 2": "Not Reported/ Can not calculate", "Substrate 2": "Not Reported/ Can not calculate", "Absolute I max (mA).1": "Not Reported/ Can not calculate", "Absolute J max (A/m2).1": "Not Reported/ Can not calculate", "Specific J max (mA/tex).1": "Not Reported/ Can not calculate", "Absolute J failure (A/m2.1": "Not Reported/ Can not calculate", "Specific J failure (mA/tex).1": "Not Reported/ Can not calculate", "Probe separation for Electrical conductivity (microns)": 15, "Probe separation for Ampacity (microns)": 15, "Notes on ampacity": "Current density values are not maximum burn values, rather low currents for conductivity measurements", "Substrate for ampacity (Yes/No)": "yes", "Notes on substrate ": null, "Log (Jmax in Air (A/m2))": 10.246292491826162, "Log (Jmax in Vacuum(A/m2))": null, "Bulk fibre diameter (nm)": null, "Log (Bulk fibre diameter (nm))": null, "Effective diameter for ampacity (nm)": 8.5, "Log (Effective diameter for ampacity (nm))": 0.9294189257142927, "Notes on diameter": null, "Category 2": "CNT", "Diameter Regime": "sub-micron", "Log (Probe separation for ampacity (microns))": 1.1760912590556813, "Probe separation regime": "sub-mm"} |  | 0.4761905
needs_review |  |  |  |  | Alkali metal, long term air exposed | metal_comparator | sheet_mat_film |  |  | Not Reported/ Can not calculate | alignment: Not Reported/ Can not calculate |  |  |  |  | Bulmer/James meta-analysis supporting workbook, Main sheet |  |  |  | check_duplicate_or_multi_sample_group | rec_4732578fba44 | 20210409_Metaanalysis_database.xlsx | Main | 497 | 2012 Alkali-metal-graphite intercalation compounds prepared from flexible graphite sheets exhibiting high air stability and electrical conductivity | Alkali metal, long term air exposed | metal_comparator | sheet_mat_film |  |  | Not Reported/ Can not calculate | context_comparator | peer_reviewed_meta_analysis_record | secondary_meta_analysis_with_original_doi | Peer-reviewed meta-analysis workbook row with original DOI resolved by Crossref/OpenAlex; not re-extracted from the primary paper in this pipeline. | 10.1016/j.synthmet.2012.10.010 | 10.1016/j.synthmet.2012.10.010 |  | verified_crossref_openalex | Alkali-metal-graphite intercalation compounds prepared from flexible graphite sheets exhibiting high air stability and electrical conductivity | Rika Matsumoto et al. | Rika Matsumoto; Masahiko Arakawa; Hiroshi Yoshida; Noboru Akuzawa | Synthetic Metals | 2012 | 2012-12-01 | 162, 23, 2149-2154 | 10.1016/j.synthmet.2012.10.010 | 2 |  | 0 | [23 empty] | 3 | 3000000 | [11 empty] | alignment: Not Reported/ Can not calculate |  |  | Bulmer/James meta-analysis supporting workbook, Main sheet | 10.1002/adma.202008432 | A Meta-Analysis of Conductive and Strong Carbon Nanotube Materials | John S. Bulmer et al. | Advanced Materials | 2021 | 2012 Alkali-metal-graphite intercalation compounds prepared from flexible graphite sheets exhibiting high air stability and electrical conductivity | accepted | 1 |  |  | Bulmer/James CNT meta-analysis supporting workbook | peer_reviewed_meta_analysis_workbook | 10.1016/j.synthmet.2012.10.010 | Original DOI resolved from James/Bulmer workbook reference: 10.1016/j.synthmet.2012.10.010; compiled data source DOI: 10.1002/adma.202008432 | 4 | GIC |  | Alkali-metal-graphite intercalation compounds prepared from flexible graphite sheets exhibiting high air stability and electrical conductivity |  | Synthetic Metals | 2012 |  |  |  | secondary_public_candidate | needs_primary_value_crosscheck | James_Bulmer_meta_analysis_workbook | 3 | {"Category": "GIC", "Conductivity (MSm-1)": 3, "Density (g cm-3)": "Not Reported/ Can not calculate", "Specific Conductivity (kS m2/kg)": "Not Reported/ Can not calculate", "Electrical Anisotropy": "Not Reported/ Can not calculate", "Alignment figure of merit": "Not Reported/ Can not calculate", "Alignment method": "Not Reported/ Can not calculate", "Alignment FWHM": "Not Reported/ Can not calculate", "FWHM type": "Not Reported/ Can not calculate", "Raman G:D": "Not Reported/ Can not calculate", "Raman wavelength": "Not Reported/ Can not calculate", "(10^-12)*G:D λ^4": null, "Doped or Acid Exposure (Yes/ No)": "Yes", "Tensile Strength (MPa)": "Not Reported/ Can not calculate", "Specific Strength (N/Tex)": "Not Reported/ Can not calculate", "Young's Modulus (GPa)": "Not Reported/ Can not calculate", "Unnamed: 16": null, "Uber Parameter": "Not Reported/ Can not calculate", "Specific Uber Parameter": "Not Reported/ Can not calculate", "CNT Diameter (nm)": "Not Reported/ Can not calculate", "Plottable CNT Diameter (nm)": "Not Reported/ Can not calculate", "Date Entered and Checked ": 20200518, "Notes": "Alkali metal, long term air exposed", "Year": 2012, "Production Process": "Graphite sheets", "Post Process": "Not Reported/ Can not calculate", "Intentionally added intercalation dope": "K", "Host Conductivity (MSm-1)": 0.45, "Sorted Status": "Not Reported/ Can not calculate", "Bulk Fiber Diameter (microns)": "Not Reported/ Can not calculate", "G Peak Position (cm-1)": "Not Reported/ Can not calculate", "Thermal Conductivity (W/(m K))": "Not Reported/ Can not calculate", "T Star (K)": "Not Reported/ Can not calculate", "R value at lowest temp": "Not Reported/ Can not calculate", "R value at 4.2 K": "Not Reported/ Can not calculate", "R value at 10 K": "Not Reported/ Can not calculate", "R value at 77 K": "Not Reported/ Can not calculate", "R value at 300 K": "Not Reported/ Can not calculate", "R(300K)/R(4.2K)": null, "R(300K)/R(10K)": null, "Reference": "2012 Alkali-metal-graphite intercalation compounds prepared from flexible graphite sheets exhibiting high air stability and electrical conductivity ", "Unnamed: 41": null, "Unnamed: 42": null, "Unnamed: 43": null, "Unnamed: 44": null, "Unnamed: 45": 2, "Log Conductivity": 0.47712125471966244, "Log Density": null, "Log Specific Conductivity": null, "Log Tensile Strength": null, "Log Specific Strength": null, "Log Youngs Modulus": null, "Log Raman G:D Ratio": null, "Log Raman (10^-12)*G:D λ^4": null, "Log CNT Diameter": null, "Log Fiber Diameter": null, "Log Thermal Conductivity": null, "Log (R(300K)/R(4.2))": null, "Log (R(300K)/R(10))": null, "Log Host Conductivity ": -0.3467874862246563, "Log Thermal Conductivity ": null, "Ampacity Measurement Config": null, "Medium 1": null, "Substrate": null, "Absolute I max (mA)": null, "Absolute J max (A/m2)": null, "Specific J max (mA/tex)": null, "Absolute J failure (A/m2": null, "Specific J failure (mA/tex)": null, "Breakdown Temp (oC)": null, "Medium 2": null, "Substrate 2": null, "Absolute I max (mA).1": null, "Absolute J max (A/m2).1": null, "Specific J max (mA/tex).1": null, "Absolute J failure (A/m2.1": null, "Specific J failure (mA/tex).1": null, "Probe separation for Electrical conductivity (microns)": null, "Probe separation for Ampacity (microns)": "Not Reported/ Can not calculate", "Notes on ampacity": null, "Substrate for ampacity (Yes/No)": "Not Reported/ Can not calculate", "Notes on substrate ": null, "Log (Jmax in Air (A/m2))": "Not Reported/ Can not calculate", "Log (Jmax in Vacuum(A/m2))": "Not Reported/ Can not calculate", "Bulk fibre diameter (nm)": null, "Log (Bulk fibre diameter (nm))": null, "Effective diameter for ampacity (nm)": "Not Reported/ Can not calculate", "Log (Effective diameter for ampacity (nm))": null, "Notes on diameter": null, "Category 2": "Other Carbon", "Diameter Regime": "Not reported/Can not calculate", "Log (Probe separation for ampacity (microns))": "Not reported/Can not calculate", "Probe separation regime": "Not reported/Can not calculate"}
needs_review |  |  |  |  | Alkali metal, long term air exposed | metal_comparator | sheet_mat_film |  |  | Not Reported/ Can not calculate | alignment: Not Reported/ Can not calculate |  |  |  |  | Bulmer/James meta-analysis supporting workbook, Main sheet |  |  |  | check_duplicate_or_multi_sample_group | rec_ec8ff0ed52ba | 20210409_Metaanalysis_database.xlsx | Main | 498 | 2012 Alkali-metal-graphite intercalation compounds prepared from flexible graphite sheets exhibiting high air stability and electrical conductivity | Alkali metal, long term air exposed | metal_comparator | sheet_mat_film |  |  | Not Reported/ Can not calculate | context_comparator | peer_reviewed_meta_analysis_record | secondary_meta_analysis_with_original_doi | Peer-reviewed meta-analysis workbook row with original DOI resolved by Crossref/OpenAlex; not re-extracted from the primary paper in this pipeline. | 10.1016/j.synthmet.2012.10.010 | 10.1016/j.synthmet.2012.10.010 |  | verified_crossref_openalex | Alkali-metal-graphite intercalation compounds prepared from flexible graphite sheets exhibiting high air stability and electrical conductivity | Rika Matsumoto et al. | Rika Matsumoto; Masahiko Arakawa; Hiroshi Yoshida; Noboru Akuzawa | Synthetic Metals | 2012 | 2012-12-01 | 162, 23, 2149-2154 | 10.1016/j.synthmet.2012.10.010 | 2 |  | 0 | [23 empty] | 5 | 5000000 | [11 empty] | alignment: Not Reported/ Can not calculate |  |  | Bulmer/James meta-analysis supporting workbook, Main sheet | 10.1002/adma.202008432 | A Meta-Analysis of Conductive and Strong Carbon Nanotube Materials | John S. Bulmer et al. | Advanced Materials | 2021 | 2012 Alkali-metal-graphite intercalation compounds prepared from flexible graphite sheets exhibiting high air stability and electrical conductivity | accepted | 1 |  |  | Bulmer/James CNT meta-analysis supporting workbook | peer_reviewed_meta_analysis_workbook | 10.1016/j.synthmet.2012.10.010 | Original DOI resolved from James/Bulmer workbook reference: 10.1016/j.synthmet.2012.10.010; compiled data source DOI: 10.1002/adma.202008432 | 4 | GIC |  | Alkali-metal-graphite intercalation compounds prepared from flexible graphite sheets exhibiting high air stability and electrical conductivity |  | Synthetic Metals | 2012 |  |  |  | secondary_public_candidate | needs_primary_value_crosscheck | James_Bulmer_meta_analysis_workbook | 3 | {"Category": "GIC", "Conductivity (MSm-1)": 5, "Density (g cm-3)": "Not Reported/ Can not calculate", "Specific Conductivity (kS m2/kg)": "Not Reported/ Can not calculate", "Electrical Anisotropy": "Not Reported/ Can not calculate", "Alignment figure of merit": "Not Reported/ Can not calculate", "Alignment method": "Not Reported/ Can not calculate", "Alignment FWHM": "Not Reported/ Can not calculate", "FWHM type": "Not Reported/ Can not calculate", "Raman G:D": "Not Reported/ Can not calculate", "Raman wavelength": "Not Reported/ Can not calculate", "(10^-12)*G:D λ^4": null, "Doped or Acid Exposure (Yes/ No)": "Yes", "Tensile Strength (MPa)": "Not Reported/ Can not calculate", "Specific Strength (N/Tex)": "Not Reported/ Can not calculate", "Young's Modulus (GPa)": "Not Reported/ Can not calculate", "Unnamed: 16": null, "Uber Parameter": "Not Reported/ Can not calculate", "Specific Uber Parameter": "Not Reported/ Can not calculate", "CNT Diameter (nm)": "Not Reported/ Can not calculate", "Plottable CNT Diameter (nm)": "Not Reported/ Can not calculate", "Date Entered and Checked ": 20200518, "Notes": "Alkali metal, long term air exposed", "Year": 2012, "Production Process": "Graphite sheets", "Post Process": "Not Reported/ Can not calculate", "Intentionally added intercalation dope": "Cs", "Host Conductivity (MSm-1)": 0.45, "Sorted Status": "Not Reported/ Can not calculate", "Bulk Fiber Diameter (microns)": "Not Reported/ Can not calculate", "G Peak Position (cm-1)": "Not Reported/ Can not calculate", "Thermal Conductivity (W/(m K))": "Not Reported/ Can not calculate", "T Star (K)": "Not Reported/ Can not calculate", "R value at lowest temp": "Not Reported/ Can not calculate", "R value at 4.2 K": "Not Reported/ Can not calculate", "R value at 10 K": "Not Reported/ Can not calculate", "R value at 77 K": "Not Reported/ Can not calculate", "R value at 300 K": "Not Reported/ Can not calculate", "R(300K)/R(4.2K)": null, "R(300K)/R(10K)": null, "Reference": "2012 Alkali-metal-graphite intercalation compounds prepared from flexible graphite sheets exhibiting high air stability and electrical conductivity ", "Unnamed: 41": null, "Unnamed: 42": null, "Unnamed: 43": null, "Unnamed: 44": null, "Unnamed: 45": 2, "Log Conductivity": 0.6989700043360189, "Log Density": null, "Log Specific Conductivity": null, "Log Tensile Strength": null, "Log Specific Strength": null, "Log Youngs Modulus": null, "Log Raman G:D Ratio": null, "Log Raman (10^-12)*G:D λ^4": null, "Log CNT Diameter": null, "Log Fiber Diameter": null, "Log Thermal Conductivity": null, "Log (R(300K)/R(4.2))": null, "Log (R(300K)/R(10))": null, "Log Host Conductivity ": -0.3467874862246563, "Log Thermal Conductivity ": null, "Ampacity Measurement Config": null, "Medium 1": null, "Substrate": null, "Absolute I max (mA)": null, "Absolute J max (A/m2)": null, "Specific J max (mA/tex)": null, "Absolute J failure (A/m2": null, "Specific J failure (mA/tex)": null, "Breakdown Temp (oC)": null, "Medium 2": null, "Substrate 2": null, "Absolute I max (mA).1": null, "Absolute J max (A/m2).1": null, "Specific J max (mA/tex).1": null, "Absolute J failure (A/m2.1": null, "Specific J failure (mA/tex).1": null, "Probe separation for Electrical conductivity (microns)": null, "Probe separation for Ampacity (microns)": "Not Reported/ Can not calculate", "Notes on ampacity": null, "Substrate for ampacity (Yes/No)": "Not Reported/ Can not calculate", "Notes on substrate ": null, "Log (Jmax in Air (A/m2))": "Not Reported/ Can not calculate", "Log (Jmax in Vacuum(A/m2))": "Not Reported/ Can not calculate", "Bulk fibre diameter (nm)": null, "Log (Bulk fibre diameter (nm))": null, "Effective diameter for ampacity (nm)": "Not Reported/ Can not calculate", "Log (Effective diameter for ampacity (nm))": null, "Notes on diameter": null, "Category 2": "Other Carbon", "Diameter Regime": "Not reported/Can not calculate", "Log (Probe separation for ampacity (microns))": "Not reported/Can not calculate", "Probe separation regime": "Not reported/Can not calculate"}
needs_review |  |  |  |  | Cu | metal_comparator | fiber_yarn |  |  | As-is | alignment: Not Reported/ Can not calculate; ampacity: Two-probe |  | Not Reported/ Can not calculate |  |  | Bulmer/James meta-analysis supporting workbook, Main sheet |  |  |  | check_duplicate_or_multi_sample_group | rec_40ec064b7262 | 20210409_Metaanalysis_database.xlsx | Main | 627 | 2013_One hundred fold increase in current carrying capacity in a carbon nanotube–copper composite | Cu | metal_comparator | fiber_yarn |  |  | As-is | context_comparator | peer_reviewed_meta_analysis_record | secondary_meta_analysis_with_original_doi | Peer-reviewed meta-analysis workbook row with original DOI resolved by Crossref/OpenAlex; not re-extracted from the primary paper in this pipeline. | 10.1038/ncomms3202 | 10.1038/ncomms3202 |  | verified_crossref_openalex | One hundred fold increase in current carrying capacity in a carbon nanotube–copper composite | Chandramouli Subramaniam et al. | Chandramouli Subramaniam; Takeo Yamada; Kazufumi Kobashi; Atsuko Sekiguchi; Don N. Futaba; Motoo Yumura; Kenji Hata | Nature Communications | 2013 | 2013-07-23 | 4, 1 | 10.1038/ncomms3202 | 3 |  | 0 |  | 8.9 | 8900 | 0.0001123596 | [19 empty] | 58 | 58000000 | 6516.854 | [7 empty] | 0.05 |  | Not Reported/ Can not calculate | alignment: Not Reported/ Can not calculate; ampacity: Two-probe |  |  | Bulmer/James meta-analysis supporting workbook, Main sheet | 10.1002/adma.202008432 | A Meta-Analysis of Conductive and Strong Carbon Nanotube Materials | John S. Bulmer et al. | Advanced Materials | 2021 | 2013_One hundred fold increase in current carrying capacity in a carbon nanotube–copper composite | accepted | 1 |  |  | Bulmer/James CNT meta-analysis supporting workbook | peer_reviewed_meta_analysis_workbook | 10.1038/ncomms3202 | Original DOI resolved from James/Bulmer workbook reference: 10.1038/ncomms3202; compiled data source DOI: 10.1002/adma.202008432 | 4 | Metal |  | One hundred fold increase in current carrying capacity in a carbon nanotube–copper composite |  | Nature Communications | 2013 |  |  |  | secondary_public_candidate | needs_primary_value_crosscheck | James_Bulmer_meta_analysis_workbook | 3 | {"Category": "Metal", "Conductivity (MSm-1)": 58, "Density (g cm-3)": 8.9, "Specific Conductivity (kS m2/kg)": 6.51685393258427, "Electrical Anisotropy": "Not Reported/ Can not calculate", "Alignment figure of merit": "Not Reported/ Can not calculate", "Alignment method": "Not Reported/ Can not calculate", "Alignment FWHM": "Not Reported/ Can not calculate", "FWHM type": "Not Reported/ Can not calculate", "Raman G:D": "Not Reported/ Can not calculate", "Raman wavelength": "Not Reported/ Can not calculate", "(10^-12)*G:D λ^4": null, "Doped or Acid Exposure (Yes/ No)": "No", "Tensile Strength (MPa)": "Not Reported/ Can not calculate", "Specific Strength (N/Tex)": "Not Reported/ Can not calculate", "Young's Modulus (GPa)": "Not Reported/ Can not calculate", "Unnamed: 16": null, "Uber Parameter": "Not Reported/ Can not calculate", "Specific Uber Parameter": "Not Reported/ Can not calculate", "CNT Diameter (nm)": "Not Reported/ Can not calculate", "Plottable CNT Diameter (nm)": "Not Reported/ Can not calculate", "Date Entered and Checked ": 20200519, "Notes": "Cu ", "Year": 2013, "Production Process": "Sputtered", "Post Process": "As-is", "Intentionally added intercalation dope": "Not Reported/ Can not calculate", "Host Conductivity (MSm-1)": "Not Reported/ Can not calculate", "Sorted Status": null, "Bulk Fiber Diameter (microns)": "Not Reported/ Can not calculate", "G Peak Position (cm-1)": "Not Reported/ Can not calculate", "Thermal Conductivity (W/(m K))": null, "T Star (K)": null, "R value at lowest temp": null, "R value at 4.2 K": null, "R value at 10 K": null, "R value at 77 K": null, "R value at 300 K": null, "R(300K)/R(4.2K)": null, "R(300K)/R(10K)": null, "Reference": "2013_One hundred fold increase in current carrying capacity in a carbon nanotube–copper composite", "Unnamed: 41": null, "Unnamed: 42": null, "Unnamed: 43": null, "Unnamed: 44": null, "Unnamed: 45": 3, "Log Conductivity": 1.7634279935629373, "Log Density": 0.9493900066449128, "Log Specific Conductivity": 0.8140379869180245, "Log Tensile Strength": null, "Log Specific Strength": null, "Log Youngs Modulus": null, "Log Raman G:D Ratio": null, "Log Raman (10^-12)*G:D λ^4": null, "Log CNT Diameter": null, "Log Fiber Diameter": null, "Log Thermal Conductivity": null, "Log (R(300K)/R(4.2))": null, "Log (R(300K)/R(10))": null, "Log Host Conductivity ": null, "Log Thermal Conductivity ": null, "Ampacity Measurement Config": "Two-probe", "Medium 1": "Not Reported/ Can not calculate", "Substrate": "Not Reported/ Can not calculate", "Absolute I max (mA)": "Not Reported/ Can not calculate", "Absolute J max (A/m2)": "Not Reported/ Can not calculate", "Specific J max (mA/tex)": null, "Absolute J failure (A/m2": "Not Reported/ Can not calculate", "Specific J failure (mA/tex)": "Not Reported/ Can not calculate", "Breakdown Temp (oC)": "Not Reported/ Can not calculate", "Medium 2": "Vacuum", "Substrate 2": "Not Reported/ Can not calculate", "Absolute I max (mA).1": null, "Absolute J max (A/m2).1": 61000000000, "Specific J max (mA/tex).1": null, "Absolute J failure (A/m2.1": "Not Reported/ Can not calculate", "Specific J failure (mA/tex).1": "Not Reported/ Can not calculate", "Probe separation for Electrical conductivity (microns)": "Not Reported/ Can not calculate", "Probe separation for Ampacity (microns)": 50, "Notes on ampacity": "probe separation estimated from the length of the structure", "Substrate for ampacity (Yes/No)": "yes", "Notes on substrate ": null, "Log (Jmax in Air (A/m2))": null, "Log (Jmax in Vacuum(A/m2))": 10.785329835010767, "Bulk fibre diameter (nm)": null, "Log (Bulk fibre diameter (nm))": null, "Effective diameter for ampacity (nm)": 900, "Log (Effective diameter for ampacity (nm))": 2.9542425094393248, "Notes on diameter": "effective diameter: rectangular c.s. area 0.9 height x 0.8 micron width, d = 957.461472963438 assuming a circular area, or d = height", "Category 2": "Metal", "Diameter Regime": "sub-micron", "Log (Probe separation for ampacity (microns))": 1.6989700043360187, "Probe separation regime": "sub-mm"} |  | 0.1123596
needs_review |  |  |  |  | Cu Vacuum | metal_comparator | fiber_yarn |  |  | As-is | Two-probe |  | Vacuum | 0.05 |  | Bulmer/James meta-analysis supporting workbook, Main sheet |  |  |  | find_primary_publication | rec_3ee7f330bd8a | 20210409_Metaanalysis_database.xlsx | Main | 627 | 2013_One hundred fold increase in current carrying capacity in a carbon nanotube–copper composite secondary ampacity condition | Cu Vacuum | metal_comparator | fiber_yarn |  |  | As-is | context_comparator | peer_reviewed_meta_analysis_record | secondary_meta_analysis_with_original_doi | Peer-reviewed meta-analysis workbook row with original DOI resolved by Crossref/OpenAlex; not re-extracted from the primary paper in this pipeline. |  |  |  | missing_doi | [7 empty] | source:20210409_Metaanalysis_database.xlsx:Main:627 | 1 |  | 0 | [32 empty] | 61000000000 | 0.05 |  | Vacuum | Two-probe | 0.05 |  | Bulmer/James meta-analysis supporting workbook, Main sheet |  | A Meta-Analysis of Conductive and Strong Carbon Nanotube Materials | John S. Bulmer et al. | Advanced Materials | 2021 |  | accepted | 1 |  |  | Bulmer/James CNT meta-analysis supporting workbook | peer_reviewed_meta_analysis_workbook |  |  | 4 | Metal |  | One hundred fold increase in current carrying capacity in a carbon nanotube–copper composite |  | Nature Communications | 2013 |  |  |  | secondary_public_candidate | needs_primary_value_crosscheck | James_Bulmer_meta_analysis_workbook | 3 | {"Category": "Metal", "Conductivity (MSm-1)": 58, "Density (g cm-3)": 8.9, "Specific Conductivity (kS m2/kg)": 6.51685393258427, "Electrical Anisotropy": "Not Reported/ Can not calculate", "Alignment figure of merit": "Not Reported/ Can not calculate", "Alignment method": "Not Reported/ Can not calculate", "Alignment FWHM": "Not Reported/ Can not calculate", "FWHM type": "Not Reported/ Can not calculate", "Raman G:D": "Not Reported/ Can not calculate", "Raman wavelength": "Not Reported/ Can not calculate", "(10^-12)*G:D λ^4": null, "Doped or Acid Exposure (Yes/ No)": "No", "Tensile Strength (MPa)": "Not Reported/ Can not calculate", "Specific Strength (N/Tex)": "Not Reported/ Can not calculate", "Young's Modulus (GPa)": "Not Reported/ Can not calculate", "Unnamed: 16": null, "Uber Parameter": "Not Reported/ Can not calculate", "Specific Uber Parameter": "Not Reported/ Can not calculate", "CNT Diameter (nm)": "Not Reported/ Can not calculate", "Plottable CNT Diameter (nm)": "Not Reported/ Can not calculate", "Date Entered and Checked ": 20200519, "Notes": "Cu ", "Year": 2013, "Production Process": "Sputtered", "Post Process": "As-is", "Intentionally added intercalation dope": "Not Reported/ Can not calculate", "Host Conductivity (MSm-1)": "Not Reported/ Can not calculate", "Sorted Status": null, "Bulk Fiber Diameter (microns)": "Not Reported/ Can not calculate", "G Peak Position (cm-1)": "Not Reported/ Can not calculate", "Thermal Conductivity (W/(m K))": null, "T Star (K)": null, "R value at lowest temp": null, "R value at 4.2 K": null, "R value at 10 K": null, "R value at 77 K": null, "R value at 300 K": null, "R(300K)/R(4.2K)": null, "R(300K)/R(10K)": null, "Reference": "2013_One hundred fold increase in current carrying capacity in a carbon nanotube–copper composite", "Unnamed: 41": null, "Unnamed: 42": null, "Unnamed: 43": null, "Unnamed: 44": null, "Unnamed: 45": 3, "Log Conductivity": 1.7634279935629373, "Log Density": 0.9493900066449128, "Log Specific Conductivity": 0.8140379869180245, "Log Tensile Strength": null, "Log Specific Strength": null, "Log Youngs Modulus": null, "Log Raman G:D Ratio": null, "Log Raman (10^-12)*G:D λ^4": null, "Log CNT Diameter": null, "Log Fiber Diameter": null, "Log Thermal Conductivity": null, "Log (R(300K)/R(4.2))": null, "Log (R(300K)/R(10))": null, "Log Host Conductivity ": null, "Log Thermal Conductivity ": null, "Ampacity Measurement Config": "Two-probe", "Medium 1": "Not Reported/ Can not calculate", "Substrate": "Not Reported/ Can not calculate", "Absolute I max (mA)": "Not Reported/ Can not calculate", "Absolute J max (A/m2)": "Not Reported/ Can not calculate", "Specific J max (mA/tex)": null, "Absolute J failure (A/m2": "Not Reported/ Can not calculate", "Specific J failure (mA/tex)": "Not Reported/ Can not calculate", "Breakdown Temp (oC)": "Not Reported/ Can not calculate", "Medium 2": "Vacuum", "Substrate 2": "Not Reported/ Can not calculate", "Absolute I max (mA).1": null, "Absolute J max (A/m2).1": 61000000000, "Specific J max (mA/tex).1": null, "Absolute J failure (A/m2.1": "Not Reported/ Can not calculate", "Specific J failure (mA/tex).1": "Not Reported/ Can not calculate", "Probe separation for Electrical conductivity (microns)": "Not Reported/ Can not calculate", "Probe separation for Ampacity (microns)": 50, "Notes on ampacity": "probe separation estimated from the length of the structure", "Substrate for ampacity (Yes/No)": "yes", "Notes on substrate ": null, "Log (Jmax in Air (A/m2))": null, "Log (Jmax in Vacuum(A/m2))": 10.785329835010767, "Bulk fibre diameter (nm)": null, "Log (Bulk fibre diameter (nm))": null, "Effective diameter for ampacity (nm)": 900, "Log (Effective diameter for ampacity (nm))": 2.9542425094393248, "Notes on diameter": "effective diameter: rectangular c.s. area 0.9 height x 0.8 micron width, d = 957.461472963438 assuming a circular area, or d = height", "Category 2": "Metal", "Diameter Regime": "sub-micron", "Log (Probe separation for ampacity (microns))": 1.6989700043360187, "Probe separation regime": "sub-mm"}
needs_review |  |  |  |  | Au | metal_comparator | fiber_yarn |  |  | As-is | alignment: Not Reported/ Can not calculate; ampacity: Two-probe |  | Not Reported/ Can not calculate |  |  | Bulmer/James meta-analysis supporting workbook, Main sheet |  |  |  | check_duplicate_or_multi_sample_group | rec_0b707e57aa65 | 20210409_Metaanalysis_database.xlsx | Main | 628 | 2013_One hundred fold increase in current carrying capacity in a carbon nanotube–copper composite | Au | metal_comparator | fiber_yarn |  |  | As-is | context_comparator | peer_reviewed_meta_analysis_record | secondary_meta_analysis_with_original_doi | Peer-reviewed meta-analysis workbook row with original DOI resolved by Crossref/OpenAlex; not re-extracted from the primary paper in this pipeline. | 10.1038/ncomms3202 | 10.1038/ncomms3202 |  | verified_crossref_openalex | One hundred fold increase in current carrying capacity in a carbon nanotube–copper composite | Chandramouli Subramaniam et al. | Chandramouli Subramaniam; Takeo Yamada; Kazufumi Kobashi; Atsuko Sekiguchi; Don N. Futaba; Motoo Yumura; Kenji Hata | Nature Communications | 2013 | 2013-07-23 | 4, 1 | 10.1038/ncomms3202 | 3 |  | 0 |  | 19.3 | 19300 | 5.181347e-05 | [29 empty] | 0.05 |  | Not Reported/ Can not calculate | alignment: Not Reported/ Can not calculate; ampacity: Two-probe |  |  | Bulmer/James meta-analysis supporting workbook, Main sheet | 10.1002/adma.202008432 | A Meta-Analysis of Conductive and Strong Carbon Nanotube Materials | John S. Bulmer et al. | Advanced Materials | 2021 | 2013_One hundred fold increase in current carrying capacity in a carbon nanotube–copper composite | accepted | 1 |  |  | Bulmer/James CNT meta-analysis supporting workbook | peer_reviewed_meta_analysis_workbook | 10.1038/ncomms3202 | Original DOI resolved from James/Bulmer workbook reference: 10.1038/ncomms3202; compiled data source DOI: 10.1002/adma.202008432 | 4 | Metal |  | One hundred fold increase in current carrying capacity in a carbon nanotube–copper composite |  | Nature Communications | 2013 |  |  |  | secondary_public_candidate | needs_primary_value_crosscheck | James_Bulmer_meta_analysis_workbook | 3 | {"Category": "Metal", "Conductivity (MSm-1)": "Not Reported/ Can not calculate", "Density (g cm-3)": 19.3, "Specific Conductivity (kS m2/kg)": null, "Electrical Anisotropy": "Not Reported/ Can not calculate", "Alignment figure of merit": "Not Reported/ Can not calculate", "Alignment method": "Not Reported/ Can not calculate", "Alignment FWHM": "Not Reported/ Can not calculate", "FWHM type": "Not Reported/ Can not calculate", "Raman G:D": "Not Reported/ Can not calculate", "Raman wavelength": "Not Reported/ Can not calculate", "(10^-12)*G:D λ^4": null, "Doped or Acid Exposure (Yes/ No)": "No", "Tensile Strength (MPa)": "Not Reported/ Can not calculate", "Specific Strength (N/Tex)": "Not Reported/ Can not calculate", "Young's Modulus (GPa)": "Not Reported/ Can not calculate", "Unnamed: 16": null, "Uber Parameter": "Not Reported/ Can not calculate", "Specific Uber Parameter": "Not Reported/ Can not calculate", "CNT Diameter (nm)": "Not Reported/ Can not calculate", "Plottable CNT Diameter (nm)": "Not Reported/ Can not calculate", "Date Entered and Checked ": 20200519, "Notes": "Au", "Year": 2013, "Production Process": "Sputtered", "Post Process": "As-is", "Intentionally added intercalation dope": "Not Reported/ Can not calculate", "Host Conductivity (MSm-1)": "Not Reported/ Can not calculate", "Sorted Status": null, "Bulk Fiber Diameter (microns)": "Not Reported/ Can not calculate", "G Peak Position (cm-1)": "Not Reported/ Can not calculate", "Thermal Conductivity (W/(m K))": null, "T Star (K)": null, "R value at lowest temp": null, "R value at 4.2 K": null, "R value at 10 K": null, "R value at 77 K": null, "R value at 300 K": null, "R(300K)/R(4.2K)": null, "R(300K)/R(10K)": null, "Reference": "2013_One hundred fold increase in current carrying capacity in a carbon nanotube–copper composite", "Unnamed: 41": null, "Unnamed: 42": null, "Unnamed: 43": null, "Unnamed: 44": null, "Unnamed: 45": 3, "Log Conductivity": null, "Log Density": 1.2855573090077739, "Log Specific Conductivity": null, "Log Tensile Strength": null, "Log Specific Strength": null, "Log Youngs Modulus": null, "Log Raman G:D Ratio": null, "Log Raman (10^-12)*G:D λ^4": null, "Log CNT Diameter": null, "Log Fiber Diameter": null, "Log Thermal Conductivity": null, "Log (R(300K)/R(4.2))": null, "Log (R(300K)/R(10))": null, "Log Host Conductivity ": null, "Log Thermal Conductivity ": null, "Ampacity Measurement Config": "Two-probe", "Medium 1": "Not Reported/ Can not calculate", "Substrate": "Not Reported/ Can not calculate", "Absolute I max (mA)": "Not Reported/ Can not calculate", "Absolute J max (A/m2)": "Not Reported/ Can not calculate", "Specific J max (mA/tex)": null, "Absolute J failure (A/m2": "Not Reported/ Can not calculate", "Specific J failure (mA/tex)": "Not Reported/ Can not calculate", "Breakdown Temp (oC)": "Not Reported/ Can not calculate", "Medium 2": "Vacuum", "Substrate 2": "Not Reported/ Can not calculate", "Absolute I max (mA).1": null, "Absolute J max (A/m2).1": 63000000000, "Specific J max (mA/tex).1": null, "Absolute J failure (A/m2.1": "Not Reported/ Can not calculate", "Specific J failure (mA/tex).1": "Not Reported/ Can not calculate", "Probe separation for Electrical conductivity (microns)": "Not Reported/ Can not calculate", "Probe separation for Ampacity (microns)": 50, "Notes on ampacity": "probe separation estimated from the length of the structure", "Substrate for ampacity (Yes/No)": "yes", "Notes on substrate ": null, "Log (Jmax in Air (A/m2))": null, "Log (Jmax in Vacuum(A/m2))": 10.799340549453582, "Bulk fibre diameter (nm)": null, "Log (Bulk fibre diameter (nm))": null, "Effective diameter for ampacity (nm)": 900, "Log (Effective diameter for ampacity (nm))": 2.9542425094393248, "Notes on diameter": "effective diameter: rectangular c.s. area 0.9 height x 0.8 micron width, d = 957.461472963438 assuming a circular area, or d = height", "Category 2": "Metal", "Diameter Regime": "sub-micron", "Log (Probe separation for ampacity (microns))": 1.6989700043360187, "Probe separation regime": "sub-mm"} |  | 0.05181347
needs_review |  |  |  |  | Au Vacuum | metal_comparator | fiber_yarn |  |  | As-is | Two-probe |  | Vacuum | 0.05 |  | Bulmer/James meta-analysis supporting workbook, Main sheet |  |  |  | find_primary_publication | rec_65d169d33404 | 20210409_Metaanalysis_database.xlsx | Main | 628 | 2013_One hundred fold increase in current carrying capacity in a carbon nanotube–copper composite secondary ampacity condition | Au Vacuum | metal_comparator | fiber_yarn |  |  | As-is | context_comparator | peer_reviewed_meta_analysis_record | secondary_meta_analysis_with_original_doi | Peer-reviewed meta-analysis workbook row with original DOI resolved by Crossref/OpenAlex; not re-extracted from the primary paper in this pipeline. |  |  |  | missing_doi | [7 empty] | source:20210409_Metaanalysis_database.xlsx:Main:628 | 1 |  | 0 | [32 empty] | 63000000000 | 0.05 |  | Vacuum | Two-probe | 0.05 |  | Bulmer/James meta-analysis supporting workbook, Main sheet |  | A Meta-Analysis of Conductive and Strong Carbon Nanotube Materials | John S. Bulmer et al. | Advanced Materials | 2021 |  | accepted | 1 |  |  | Bulmer/James CNT meta-analysis supporting workbook | peer_reviewed_meta_analysis_workbook |  |  | 4 | Metal |  | One hundred fold increase in current carrying capacity in a carbon nanotube–copper composite |  | Nature Communications | 2013 |  |  |  | secondary_public_candidate | needs_primary_value_crosscheck | James_Bulmer_meta_analysis_workbook | 3 | {"Category": "Metal", "Conductivity (MSm-1)": "Not Reported/ Can not calculate", "Density (g cm-3)": 19.3, "Specific Conductivity (kS m2/kg)": null, "Electrical Anisotropy": "Not Reported/ Can not calculate", "Alignment figure of merit": "Not Reported/ Can not calculate", "Alignment method": "Not Reported/ Can not calculate", "Alignment FWHM": "Not Reported/ Can not calculate", "FWHM type": "Not Reported/ Can not calculate", "Raman G:D": "Not Reported/ Can not calculate", "Raman wavelength": "Not Reported/ Can not calculate", "(10^-12)*G:D λ^4": null, "Doped or Acid Exposure (Yes/ No)": "No", "Tensile Strength (MPa)": "Not Reported/ Can not calculate", "Specific Strength (N/Tex)": "Not Reported/ Can not calculate", "Young's Modulus (GPa)": "Not Reported/ Can not calculate", "Unnamed: 16": null, "Uber Parameter": "Not Reported/ Can not calculate", "Specific Uber Parameter": "Not Reported/ Can not calculate", "CNT Diameter (nm)": "Not Reported/ Can not calculate", "Plottable CNT Diameter (nm)": "Not Reported/ Can not calculate", "Date Entered and Checked ": 20200519, "Notes": "Au", "Year": 2013, "Production Process": "Sputtered", "Post Process": "As-is", "Intentionally added intercalation dope": "Not Reported/ Can not calculate", "Host Conductivity (MSm-1)": "Not Reported/ Can not calculate", "Sorted Status": null, "Bulk Fiber Diameter (microns)": "Not Reported/ Can not calculate", "G Peak Position (cm-1)": "Not Reported/ Can not calculate", "Thermal Conductivity (W/(m K))": null, "T Star (K)": null, "R value at lowest temp": null, "R value at 4.2 K": null, "R value at 10 K": null, "R value at 77 K": null, "R value at 300 K": null, "R(300K)/R(4.2K)": null, "R(300K)/R(10K)": null, "Reference": "2013_One hundred fold increase in current carrying capacity in a carbon nanotube–copper composite", "Unnamed: 41": null, "Unnamed: 42": null, "Unnamed: 43": null, "Unnamed: 44": null, "Unnamed: 45": 3, "Log Conductivity": null, "Log Density": 1.2855573090077739, "Log Specific Conductivity": null, "Log Tensile Strength": null, "Log Specific Strength": null, "Log Youngs Modulus": null, "Log Raman G:D Ratio": null, "Log Raman (10^-12)*G:D λ^4": null, "Log CNT Diameter": null, "Log Fiber Diameter": null, "Log Thermal Conductivity": null, "Log (R(300K)/R(4.2))": null, "Log (R(300K)/R(10))": null, "Log Host Conductivity ": null, "Log Thermal Conductivity ": null, "Ampacity Measurement Config": "Two-probe", "Medium 1": "Not Reported/ Can not calculate", "Substrate": "Not Reported/ Can not calculate", "Absolute I max (mA)": "Not Reported/ Can not calculate", "Absolute J max (A/m2)": "Not Reported/ Can not calculate", "Specific J max (mA/tex)": null, "Absolute J failure (A/m2": "Not Reported/ Can not calculate", "Specific J failure (mA/tex)": "Not Reported/ Can not calculate", "Breakdown Temp (oC)": "Not Reported/ Can not calculate", "Medium 2": "Vacuum", "Substrate 2": "Not Reported/ Can not calculate", "Absolute I max (mA).1": null, "Absolute J max (A/m2).1": 63000000000, "Specific J max (mA/tex).1": null, "Absolute J failure (A/m2.1": "Not Reported/ Can not calculate", "Specific J failure (mA/tex).1": "Not Reported/ Can not calculate", "Probe separation for Electrical conductivity (microns)": "Not Reported/ Can not calculate", "Probe separation for Ampacity (microns)": 50, "Notes on ampacity": "probe separation estimated from the length of the structure", "Substrate for ampacity (Yes/No)": "yes", "Notes on substrate ": null, "Log (Jmax in Air (A/m2))": null, "Log (Jmax in Vacuum(A/m2))": 10.799340549453582, "Bulk fibre diameter (nm)": null, "Log (Bulk fibre diameter (nm))": null, "Effective diameter for ampacity (nm)": 900, "Log (Effective diameter for ampacity (nm))": 2.9542425094393248, "Notes on diameter": "effective diameter: rectangular c.s. area 0.9 height x 0.8 micron width, d = 957.461472963438 assuming a circular area, or d = height", "Category 2": "Metal", "Diameter Regime": "sub-micron", "Log (Probe separation for ampacity (microns))": 1.6989700043360187, "Probe separation regime": "sub-mm"}
needs_review |  |  |  |  | Al wire | metal_comparator | fiber_yarn |  |  | Not Reported/ Can not calculate | alignment: Not Reported/ Can not calculate; ampacity: Not Reported/ Can not calculate |  | Air |  |  | Bulmer/James meta-analysis supporting workbook, Main sheet |  |  |  | check_duplicate_or_multi_sample_group | rec_4462d7250f7b | 20210409_Metaanalysis_database.xlsx | Main | 671 | 2014_Electrical Properties of Carbon Nanotube Based Fibers and Their Future Use in Electrical Wiring | Al wire | metal_comparator | fiber_yarn |  |  | Not Reported/ Can not calculate | context_comparator | peer_reviewed_meta_analysis_record | secondary_meta_analysis_with_original_doi | Peer-reviewed meta-analysis workbook row with original DOI resolved by Crossref/OpenAlex; not re-extracted from the primary paper in this pipeline. | 10.1002/adfm.201303716 | 10.1002/adfm.201303716 |  | verified_crossref_openalex | Electrical Properties of Carbon Nanotube Based Fibers and Their Future Use in Electrical Wiring | Agnieszka Lekawa‐Raus et al. | Agnieszka Lekawa‐Raus; Jeff Patmore; Lukasz Kurzepa; John Bulmer; Krzysztof Koziol | Advanced Functional Materials | 2014 | 2014-06-01 | 24, 24, 3661-3682 | 10.1002/adfm.201303716 | 3 |  | 0 | [32 empty] | 105000000 |  |  | Air | alignment: Not Reported/ Can not calculate; ampacity: Not Reported/ Can not calculate |  |  | Bulmer/James meta-analysis supporting workbook, Main sheet | 10.1002/adma.202008432 | A Meta-Analysis of Conductive and Strong Carbon Nanotube Materials | John S. Bulmer et al. | Advanced Materials | 2021 | 2014_Electrical Properties of Carbon Nanotube Based Fibers and Their Future Use in Electrical Wiring | accepted | 1 |  |  | Bulmer/James CNT meta-analysis supporting workbook | peer_reviewed_meta_analysis_workbook | 10.1002/adfm.201303716 | Original DOI resolved from James/Bulmer workbook reference: 10.1002/adfm.201303716; compiled data source DOI: 10.1002/adma.202008432 | 4 | Metal |  | Electrical Properties of Carbon Nanotube Based Fibers and Their Future Use in Electrical Wiring |  | Advanced Functional Materials | 2014 |  |  |  | secondary_public_candidate | needs_primary_value_crosscheck | James_Bulmer_meta_analysis_workbook | 3 | {"Category": "Metal", "Conductivity (MSm-1)": "Not Reported/ Can not calculate", "Density (g cm-3)": "Not Reported/ Can not calculate", "Specific Conductivity (kS m2/kg)": "Not Reported/ Can not calculate", "Electrical Anisotropy": "Not Reported/ Can not calculate", "Alignment figure of merit": "Not Reported/ Can not calculate", "Alignment method": "Not Reported/ Can not calculate", "Alignment FWHM": "Not Reported/ Can not calculate", "FWHM type": "Not Reported/ Can not calculate", "Raman G:D": "Not Reported/ Can not calculate", "Raman wavelength": "Not Reported/ Can not calculate", "(10^-12)*G:D λ^4": null, "Doped or Acid Exposure (Yes/ No)": "No", "Tensile Strength (MPa)": "Not Reported/ Can not calculate", "Specific Strength (N/Tex)": "Not Reported/ Can not calculate", "Young's Modulus (GPa)": "Not Reported/ Can not calculate", "Unnamed: 16": null, "Uber Parameter": null, "Specific Uber Parameter": null, "CNT Diameter (nm)": "Not Reported/ Can not calculate", "Plottable CNT Diameter (nm)": "Not Reported/ Can not calculate", "Date Entered and Checked ": 20200701, "Notes": "Al wire", "Year": 2014, "Production Process": "Not Reported/ Can not calculate", "Post Process": "Not Reported/ Can not calculate", "Intentionally added intercalation dope": "Not Reported/ Can not calculate", "Host Conductivity (MSm-1)": "Not Reported/ Can not calculate", "Sorted Status": "Unsorted", "Bulk Fiber Diameter (microns)": "Not Reported/ Can not calculate", "G Peak Position (cm-1)": "Not Reported/ Can not calculate", "Thermal Conductivity (W/(m K))": "Not Reported/ Can not calculate", "T Star (K)": "Not Reported/ Can not calculate", "R value at lowest temp": "Not Reported/ Can not calculate", "R value at 4.2 K": "Not Reported/ Can not calculate", "R value at 10 K": "Not Reported/ Can not calculate", "R value at 77 K": "Not Reported/ Can not calculate", "R value at 300 K": "Not Reported/ Can not calculate", "R(300K)/R(4.2K)": null, "R(300K)/R(10K)": null, "Reference": "2014_Electrical Properties of Carbon Nanotube Based Fibers and Their Future Use in Electrical Wiring", "Unnamed: 41": null, "Unnamed: 42": null, "Unnamed: 43": null, "Unnamed: 44": null, "Unnamed: 45": 3, "Log Conductivity": null, "Log Density": null, "Log Specific Conductivity": null, "Log Tensile Strength": null, "Log Specific Strength": null, "Log Youngs Modulus": null, "Log Raman G:D Ratio": null, "Log Raman (10^-12)*G:D λ^4": null, "Log CNT Diameter": null, "Log Fiber Diameter": null, "Log Thermal Conductivity": null, "Log (R(300K)/R(4.2))": null, "Log (R(300K)/R(10))": null, "Log Host Conductivity ": null, "Log Thermal Conductivity ": null, "Ampacity Measurement Config": "Not Reported/ Can not calculate", "Medium 1": "Air", "Substrate": "Not Reported/ Can not calculate", "Absolute I max (mA)": "Not Reported/ Can not calculate", "Absolute J max (A/m2)": 105000000, "Specific J max (mA/tex)": "Not Reported/ Can not calculate", "Absolute J failure (A/m2": "Not Reported/ Can not calculate", "Specific J failure (mA/tex)": "Not Reported/ Can not calculate", "Breakdown Temp (oC)": "Not Reported/ Can not calculate", "Medium 2": "Not Reported/ Can not calculate", "Substrate 2": "Not Reported/ Can not calculate", "Absolute I max (mA).1": "Not Reported/ Can not calculate", "Absolute J max (A/m2).1": "Not Reported/ Can not calculate", "Specific J max (mA/tex).1": "Not Reported/ Can not calculate", "Absolute J failure (A/m2.1": "Not Reported/ Can not calculate", "Specific J failure (mA/tex).1": "Not Reported/ Can not calculate", "Probe separation for Electrical conductivity (microns)": "Not Reported/ Can not calculate", "Probe separation for Ampacity (microns)": "Not Reported/ Can not calculate", "Notes on ampacity": null, "Substrate for ampacity (Yes/No)": "no", "Notes on substrate ": ">judgement call", "Log (Jmax in Air (A/m2))": 8.021189299069938, "Log (Jmax in Vacuum(A/m2))": null, "Bulk fibre diameter (nm)": null, "Log (Bulk fibre diameter (nm))": null, "Effective diameter for ampacity (nm)": "Not Reported/ Can not calculate", "Log (Effective diameter for ampacity (nm))": null, "Notes on diameter": null, "Category 2": "Metal", "Diameter Regime": "Not reported/Can not calculate", "Log (Probe separation for ampacity (microns))": "Not reported/Can not calculate", "Probe separation regime": "Not reported/Can not calculate"}
needs_review |  |  |  |  | Steel wire | metal_comparator | fiber_yarn |  |  | Not Reported/ Can not calculate | alignment: Not Reported/ Can not calculate; ampacity: Not Reported/ Can not calculate |  | Air |  |  | Bulmer/James meta-analysis supporting workbook, Main sheet |  |  |  | check_duplicate_or_multi_sample_group | rec_a3c25385319a | 20210409_Metaanalysis_database.xlsx | Main | 672 | 2014_Electrical Properties of Carbon Nanotube Based Fibers and Their Future Use in Electrical Wiring | Steel wire | metal_comparator | fiber_yarn |  |  | Not Reported/ Can not calculate | context_comparator | peer_reviewed_meta_analysis_record | secondary_meta_analysis_with_original_doi | Peer-reviewed meta-analysis workbook row with original DOI resolved by Crossref/OpenAlex; not re-extracted from the primary paper in this pipeline. | 10.1002/adfm.201303716 | 10.1002/adfm.201303716 |  | verified_crossref_openalex | Electrical Properties of Carbon Nanotube Based Fibers and Their Future Use in Electrical Wiring | Agnieszka Lekawa‐Raus et al. | Agnieszka Lekawa‐Raus; Jeff Patmore; Lukasz Kurzepa; John Bulmer; Krzysztof Koziol | Advanced Functional Materials | 2014 | 2014-06-01 | 24, 24, 3661-3682 | 10.1002/adfm.201303716 | 3 |  | 0 | [32 empty] | 58000000 |  |  | Air | alignment: Not Reported/ Can not calculate; ampacity: Not Reported/ Can not calculate |  |  | Bulmer/James meta-analysis supporting workbook, Main sheet | 10.1002/adma.202008432 | A Meta-Analysis of Conductive and Strong Carbon Nanotube Materials | John S. Bulmer et al. | Advanced Materials | 2021 | 2014_Electrical Properties of Carbon Nanotube Based Fibers and Their Future Use in Electrical Wiring | accepted | 1 |  |  | Bulmer/James CNT meta-analysis supporting workbook | peer_reviewed_meta_analysis_workbook | 10.1002/adfm.201303716 | Original DOI resolved from James/Bulmer workbook reference: 10.1002/adfm.201303716; compiled data source DOI: 10.1002/adma.202008432 | 4 | Metal |  | Electrical Properties of Carbon Nanotube Based Fibers and Their Future Use in Electrical Wiring |  | Advanced Functional Materials | 2014 |  |  |  | secondary_public_candidate | needs_primary_value_crosscheck | James_Bulmer_meta_analysis_workbook | 3 | {"Category": "Metal", "Conductivity (MSm-1)": "Not Reported/ Can not calculate", "Density (g cm-3)": "Not Reported/ Can not calculate", "Specific Conductivity (kS m2/kg)": "Not Reported/ Can not calculate", "Electrical Anisotropy": "Not Reported/ Can not calculate", "Alignment figure of merit": "Not Reported/ Can not calculate", "Alignment method": "Not Reported/ Can not calculate", "Alignment FWHM": "Not Reported/ Can not calculate", "FWHM type": "Not Reported/ Can not calculate", "Raman G:D": "Not Reported/ Can not calculate", "Raman wavelength": "Not Reported/ Can not calculate", "(10^-12)*G:D λ^4": null, "Doped or Acid Exposure (Yes/ No)": "No", "Tensile Strength (MPa)": "Not Reported/ Can not calculate", "Specific Strength (N/Tex)": "Not Reported/ Can not calculate", "Young's Modulus (GPa)": "Not Reported/ Can not calculate", "Unnamed: 16": null, "Uber Parameter": null, "Specific Uber Parameter": null, "CNT Diameter (nm)": "Not Reported/ Can not calculate", "Plottable CNT Diameter (nm)": "Not Reported/ Can not calculate", "Date Entered and Checked ": 20200701, "Notes": "Steel wire", "Year": 2014, "Production Process": "Not Reported/ Can not calculate", "Post Process": "Not Reported/ Can not calculate", "Intentionally added intercalation dope": "Not Reported/ Can not calculate", "Host Conductivity (MSm-1)": "Not Reported/ Can not calculate", "Sorted Status": "Unsorted", "Bulk Fiber Diameter (microns)": "Not Reported/ Can not calculate", "G Peak Position (cm-1)": "Not Reported/ Can not calculate", "Thermal Conductivity (W/(m K))": "Not Reported/ Can not calculate", "T Star (K)": "Not Reported/ Can not calculate", "R value at lowest temp": "Not Reported/ Can not calculate", "R value at 4.2 K": "Not Reported/ Can not calculate", "R value at 10 K": "Not Reported/ Can not calculate", "R value at 77 K": "Not Reported/ Can not calculate", "R value at 300 K": "Not Reported/ Can not calculate", "R(300K)/R(4.2K)": null, "R(300K)/R(10K)": null, "Reference": "2014_Electrical Properties of Carbon Nanotube Based Fibers and Their Future Use in Electrical Wiring", "Unnamed: 41": null, "Unnamed: 42": null, "Unnamed: 43": null, "Unnamed: 44": null, "Unnamed: 45": 3, "Log Conductivity": null, "Log Density": null, "Log Specific Conductivity": null, "Log Tensile Strength": null, "Log Specific Strength": null, "Log Youngs Modulus": null, "Log Raman G:D Ratio": null, "Log Raman (10^-12)*G:D λ^4": null, "Log CNT Diameter": null, "Log Fiber Diameter": null, "Log Thermal Conductivity": null, "Log (R(300K)/R(4.2))": null, "Log (R(300K)/R(10))": null, "Log Host Conductivity ": null, "Log Thermal Conductivity ": null, "Ampacity Measurement Config": "Not Reported/ Can not calculate", "Medium 1": "Air", "Substrate": "Not Reported/ Can not calculate", "Absolute I max (mA)": "Not Reported/ Can not calculate", "Absolute J max (A/m2)": 58000000, "Specific J max (mA/tex)": "Not Reported/ Can not calculate", "Absolute J failure (A/m2": "Not Reported/ Can not calculate", "Specific J failure (mA/tex)": "Not Reported/ Can not calculate", "Breakdown Temp (oC)": "Not Reported/ Can not calculate", "Medium 2": "Not Reported/ Can not calculate", "Substrate 2": "Not Reported/ Can not calculate", "Absolute I max (mA).1": "Not Reported/ Can not calculate", "Absolute J max (A/m2).1": "Not Reported/ Can not calculate", "Specific J max (mA/tex).1": "Not Reported/ Can not calculate", "Absolute J failure (A/m2.1": "Not Reported/ Can not calculate", "Specific J failure (mA/tex).1": "Not Reported/ Can not calculate", "Probe separation for Electrical conductivity (microns)": "Not Reported/ Can not calculate", "Probe separation for Ampacity (microns)": "Not Reported/ Can not calculate", "Notes on ampacity": null, "Substrate for ampacity (Yes/No)": "no", "Notes on substrate ": ">judgement call", "Log (Jmax in Air (A/m2))": 7.763427993562937, "Log (Jmax in Vacuum(A/m2))": null, "Bulk fibre diameter (nm)": null, "Log (Bulk fibre diameter (nm))": null, "Effective diameter for ampacity (nm)": "Not Reported/ Can not calculate", "Log (Effective diameter for ampacity (nm))": null, "Notes on diameter": null, "Category 2": "Metal", "Diameter Regime": "Not reported/Can not calculate", "Log (Probe separation for ampacity (microns))": "Not reported/Can not calculate", "Probe separation regime": "Not reported/Can not calculate"}
needs_review |  |  |  |  | Cu | metal_comparator | fiber_yarn |  |  | As-is | alignment: Not Reported/ Can not calculate; ampacity: Two-probe; electrical probe separation 5000 um |  | Air | 5 |  | Bulmer/James meta-analysis supporting workbook, Main sheet |  |  |  | check_duplicate_or_multi_sample_group | rec_3f2508e4eced | 20210409_Metaanalysis_database.xlsx | Main | 870 | 2017_Electrical performance of lightweight CNT-Cu composite wires impacted by surface and internal Cu spatial distribution | Cu | metal_comparator | fiber_yarn |  |  | As-is | context_comparator | peer_reviewed_meta_analysis_record | secondary_meta_analysis_with_original_doi | Peer-reviewed meta-analysis workbook row with original DOI resolved by Crossref/OpenAlex; not re-extracted from the primary paper in this pipeline. | 10.1038/s41598-017-09279-x | 10.1038/s41598-017-09279-x |  | verified_crossref_openalex | Electrical performance of lightweight CNT-Cu composite wires impacted by surface and internal Cu spatial distribution | Rajyashree Sundaram et al. | Rajyashree Sundaram; Takeo Yamada; Kenji Hata; Atsuko Sekiguchi | Scientific Reports | 2017 | 2017-08-24 | 7, 1 | 10.1038/s41598-017-09279-x | 6 |  | 0 |  | 8.9 | 8900 | 0.0001123596 | 50 | 5e-05 | [17 empty] | 62.5 | 62500000 | 7022.472 | [6 empty] | 390000000 | 5 |  | Air | alignment: Not Reported/ Can not calculate; ampacity: Two-probe; electrical probe separation 5000 um | 5 |  | Bulmer/James meta-analysis supporting workbook, Main sheet | 10.1002/adma.202008432 | A Meta-Analysis of Conductive and Strong Carbon Nanotube Materials | John S. Bulmer et al. | Advanced Materials | 2021 | 2017_Electrical performance of lightweight CNT-Cu composite wires impacted by surface and internal Cu spatial distribution | accepted | 1 |  |  | Bulmer/James CNT meta-analysis supporting workbook | peer_reviewed_meta_analysis_workbook | 10.1038/s41598-017-09279-x | Original DOI resolved from James/Bulmer workbook reference: 10.1038/s41598-017-09279-x; compiled data source DOI: 10.1002/adma.202008432 | 4 | Metal |  | Electrical performance of lightweight CNT-Cu composite wires impacted by surface and internal Cu spatial distribution |  | Scientific Reports | 2017 |  |  |  | secondary_public_candidate | needs_primary_value_crosscheck | James_Bulmer_meta_analysis_workbook | 3 | {"Category": "Metal", "Conductivity (MSm-1)": 62.50000000000001, "Density (g cm-3)": 8.9, "Specific Conductivity (kS m2/kg)": 7.02247191011236, "Electrical Anisotropy": "Not Reported/ Can not calculate", "Alignment figure of merit": "Not Reported/ Can not calculate", "Alignment method": "Not Reported/ Can not calculate", "Alignment FWHM": "Not Reported/ Can not calculate", "FWHM type": "Not Reported/ Can not calculate", "Raman G:D": "Not Reported/ Can not calculate", "Raman wavelength": "Not Reported/ Can not calculate", "(10^-12)*G:D λ^4": null, "Doped or Acid Exposure (Yes/ No)": "No", "Tensile Strength (MPa)": "Not Reported/ Can not calculate", "Specific Strength (N/Tex)": "Not Reported/ Can not calculate", "Young's Modulus (GPa)": "Not Reported/ Can not calculate", "Unnamed: 16": null, "Uber Parameter": "Not Reported/ Can not calculate", "Specific Uber Parameter": "Not Reported/ Can not calculate", "CNT Diameter (nm)": "Not Reported/ Can not calculate", "Plottable CNT Diameter (nm)": "Not Reported/ Can not calculate", "Date Entered and Checked ": 20200520, "Notes": "Cu", "Year": 2017, "Production Process": "Metal", "Post Process": "As-is", "Intentionally added intercalation dope": "Not Reported/ Can not calculate", "Host Conductivity (MSm-1)": "Not Reported/ Can not calculate", "Sorted Status": "Unsorted", "Bulk Fiber Diameter (microns)": 50, "G Peak Position (cm-1)": "Not Reported/ Can not calculate", "Thermal Conductivity (W/(m K))": "Not Reported/ Can not calculate", "T Star (K)": 0.0033, "R value at lowest temp": "Not Reported/ Can not calculate", "R value at 4.2 K": "Not Reported/ Can not calculate", "R value at 10 K": "Not Reported/ Can not calculate", "R value at 77 K": "Not Reported/ Can not calculate", "R value at 300 K": null, "R(300K)/R(4.2K)": null, "R(300K)/R(10K)": null, "Reference": "2017_Electrical performance of lightweight CNT-Cu composite wires impacted by surface and internal Cu spatial distribution", "Unnamed: 41": null, "Unnamed: 42": null, "Unnamed: 43": null, "Unnamed: 44": null, "Unnamed: 45": 6, "Log Conductivity": 1.7958800173440752, "Log Density": 0.9493900066449128, "Log Specific Conductivity": 0.8464900106991625, "Log Tensile Strength": null, "Log Specific Strength": null, "Log Youngs Modulus": null, "Log Raman G:D Ratio": null, "Log Raman (10^-12)*G:D λ^4": null, "Log CNT Diameter": null, "Log Fiber Diameter": 1.6989700043360187, "Log Thermal Conductivity": null, "Log (R(300K)/R(4.2))": null, "Log (R(300K)/R(10))": null, "Log Host Conductivity ": null, "Log Thermal Conductivity ": null, "Ampacity Measurement Config": "Two-probe", "Medium 1": "Air", "Substrate": "Suspended", "Absolute I max (mA)": "Not Reported/ Can not calculate", "Absolute J max (A/m2)": 390000000, "Specific J max (mA/tex)": 43.82022471910113, "Absolute J failure (A/m2": "Not Reported/ Can not calculate", "Specific J failure (mA/tex)": "Not Reported/ Can not calculate", "Breakdown Temp (oC)": "Not Reported/ Can not calculate", "Medium 2": "Vacuum", "Substrate 2": "Suspended", "Absolute I max (mA).1": "Not Reported/ Can not calculate", "Absolute J max (A/m2).1": 490000000, "Specific J max (mA/tex).1": 55.056179775280896, "Absolute J failure (A/m2.1": "Not Reported/ Can not calculate", "Specific J failure (mA/tex).1": "Not Reported/ Can not calculate", "Probe separation for Electrical conductivity (microns)": 5000, "Probe separation for Ampacity (microns)": 5000, "Notes on ampacity": null, "Substrate for ampacity (Yes/No)": "no", "Notes on substrate ": null, "Log (Jmax in Air (A/m2))": 8.5910646070265, "Log (Jmax in Vacuum(A/m2))": 8.690196080028514, "Bulk fibre diameter (nm)": 50000, "Log (Bulk fibre diameter (nm))": 4.698970004336019, "Effective diameter for ampacity (nm)": 50000, "Log (Effective diameter for ampacity (nm))": 4.698970004336019, "Notes on diameter": null, "Category 2": "Metal", "Diameter Regime": "large", "Log (Probe separation for ampacity (microns))": 3.6989700043360187, "Probe separation regime": "large"} |  | 0.1123596
needs_review |  |  |  |  | Cu Vacuum | metal_comparator | fiber_yarn |  |  | As-is | Two-probe |  | Vacuum | 5 |  | Bulmer/James meta-analysis supporting workbook, Main sheet |  |  |  | find_primary_publication | rec_4a3fef03ac6c | 20210409_Metaanalysis_database.xlsx | Main | 870 | 2017_Electrical performance of lightweight CNT-Cu composite wires impacted by surface and internal Cu spatial distribution secondary ampacity condition | Cu Vacuum | metal_comparator | fiber_yarn |  |  | As-is | context_comparator | peer_reviewed_meta_analysis_record | secondary_meta_analysis_with_original_doi | Peer-reviewed meta-analysis workbook row with original DOI resolved by Crossref/OpenAlex; not re-extracted from the primary paper in this pipeline. |  |  |  | missing_doi | [7 empty] | source:20210409_Metaanalysis_database.xlsx:Main:870 | 1 |  | 0 | [32 empty] | 490000000 | 5 |  | Vacuum | Two-probe | 5 |  | Bulmer/James meta-analysis supporting workbook, Main sheet |  | A Meta-Analysis of Conductive and Strong Carbon Nanotube Materials | John S. Bulmer et al. | Advanced Materials | 2021 |  | accepted | 1 |  |  | Bulmer/James CNT meta-analysis supporting workbook | peer_reviewed_meta_analysis_workbook |  |  | 4 | Metal |  | Electrical performance of lightweight CNT-Cu composite wires impacted by surface and internal Cu spatial distribution |  | Scientific Reports | 2017 |  |  |  | secondary_public_candidate | needs_primary_value_crosscheck | James_Bulmer_meta_analysis_workbook | 3 | {"Category": "Metal", "Conductivity (MSm-1)": 62.50000000000001, "Density (g cm-3)": 8.9, "Specific Conductivity (kS m2/kg)": 7.02247191011236, "Electrical Anisotropy": "Not Reported/ Can not calculate", "Alignment figure of merit": "Not Reported/ Can not calculate", "Alignment method": "Not Reported/ Can not calculate", "Alignment FWHM": "Not Reported/ Can not calculate", "FWHM type": "Not Reported/ Can not calculate", "Raman G:D": "Not Reported/ Can not calculate", "Raman wavelength": "Not Reported/ Can not calculate", "(10^-12)*G:D λ^4": null, "Doped or Acid Exposure (Yes/ No)": "No", "Tensile Strength (MPa)": "Not Reported/ Can not calculate", "Specific Strength (N/Tex)": "Not Reported/ Can not calculate", "Young's Modulus (GPa)": "Not Reported/ Can not calculate", "Unnamed: 16": null, "Uber Parameter": "Not Reported/ Can not calculate", "Specific Uber Parameter": "Not Reported/ Can not calculate", "CNT Diameter (nm)": "Not Reported/ Can not calculate", "Plottable CNT Diameter (nm)": "Not Reported/ Can not calculate", "Date Entered and Checked ": 20200520, "Notes": "Cu", "Year": 2017, "Production Process": "Metal", "Post Process": "As-is", "Intentionally added intercalation dope": "Not Reported/ Can not calculate", "Host Conductivity (MSm-1)": "Not Reported/ Can not calculate", "Sorted Status": "Unsorted", "Bulk Fiber Diameter (microns)": 50, "G Peak Position (cm-1)": "Not Reported/ Can not calculate", "Thermal Conductivity (W/(m K))": "Not Reported/ Can not calculate", "T Star (K)": 0.0033, "R value at lowest temp": "Not Reported/ Can not calculate", "R value at 4.2 K": "Not Reported/ Can not calculate", "R value at 10 K": "Not Reported/ Can not calculate", "R value at 77 K": "Not Reported/ Can not calculate", "R value at 300 K": null, "R(300K)/R(4.2K)": null, "R(300K)/R(10K)": null, "Reference": "2017_Electrical performance of lightweight CNT-Cu composite wires impacted by surface and internal Cu spatial distribution", "Unnamed: 41": null, "Unnamed: 42": null, "Unnamed: 43": null, "Unnamed: 44": null, "Unnamed: 45": 6, "Log Conductivity": 1.7958800173440752, "Log Density": 0.9493900066449128, "Log Specific Conductivity": 0.8464900106991625, "Log Tensile Strength": null, "Log Specific Strength": null, "Log Youngs Modulus": null, "Log Raman G:D Ratio": null, "Log Raman (10^-12)*G:D λ^4": null, "Log CNT Diameter": null, "Log Fiber Diameter": 1.6989700043360187, "Log Thermal Conductivity": null, "Log (R(300K)/R(4.2))": null, "Log (R(300K)/R(10))": null, "Log Host Conductivity ": null, "Log Thermal Conductivity ": null, "Ampacity Measurement Config": "Two-probe", "Medium 1": "Air", "Substrate": "Suspended", "Absolute I max (mA)": "Not Reported/ Can not calculate", "Absolute J max (A/m2)": 390000000, "Specific J max (mA/tex)": 43.82022471910113, "Absolute J failure (A/m2": "Not Reported/ Can not calculate", "Specific J failure (mA/tex)": "Not Reported/ Can not calculate", "Breakdown Temp (oC)": "Not Reported/ Can not calculate", "Medium 2": "Vacuum", "Substrate 2": "Suspended", "Absolute I max (mA).1": "Not Reported/ Can not calculate", "Absolute J max (A/m2).1": 490000000, "Specific J max (mA/tex).1": 55.056179775280896, "Absolute J failure (A/m2.1": "Not Reported/ Can not calculate", "Specific J failure (mA/tex).1": "Not Reported/ Can not calculate", "Probe separation for Electrical conductivity (microns)": 5000, "Probe separation for Ampacity (microns)": 5000, "Notes on ampacity": null, "Substrate for ampacity (Yes/No)": "no", "Notes on substrate ": null, "Log (Jmax in Air (A/m2))": 8.5910646070265, "Log (Jmax in Vacuum(A/m2))": 8.690196080028514, "Bulk fibre diameter (nm)": 50000, "Log (Bulk fibre diameter (nm))": 4.698970004336019, "Effective diameter for ampacity (nm)": 50000, "Log (Effective diameter for ampacity (nm))": 4.698970004336019, "Notes on diameter": null, "Category 2": "Metal", "Diameter Regime": "large", "Log (Probe separation for ampacity (microns))": 3.6989700043360187, "Probe separation regime": "large"}
needs_review |  |  |  |  | nanoIntegris metal doped | metal_comparator | fiber_yarn | FWCNT |  | doped_or_intercalated;KAuBr doped | alignment: Not Reported/ Can not calculate |  |  |  |  | Bulmer/James meta-analysis supporting workbook, Main sheet |  |  |  | check_duplicate_or_multi_sample_group | rec_a45a47ed4e09 | 20210409_Metaanalysis_database.xlsx | Main | 956 | 2018_Electrical Transport Degradation of Chemically Doped Electronic-Type-Separated Single-Wall Carbon Nanotubes From Radiation-Induced Defects | nanoIntegris metal doped | metal_comparator | fiber_yarn | FWCNT |  | doped_or_intercalated;KAuBr doped | context_comparator | peer_reviewed_meta_analysis_record | secondary_meta_analysis_with_original_doi | Peer-reviewed meta-analysis workbook row with original DOI resolved by Crossref/OpenAlex; not re-extracted from the primary paper in this pipeline. | 10.1109/tns.2017.2779580 | 10.1109/tns.2017.2779580 |  | verified_crossref_openalex | Electrical Transport Degradation of Chemically Doped Electronic-Type-Separated Single-Wall Carbon Nanotubes From Radiation-Induced Defects | Ivan Puchades et al. | Ivan Puchades; Jamie E. Rossi; Nathanael D. Cox; Andrew R. Bucossi; Karen J. Soule; Cory D. Cress; Brian J. Landi | IEEE Transactions on Nuclear Science | 2018 | 2018-01-01 | 65, 1, 573-578 | 10.1109/tns.2017.2779580 | 4 |  | 0 | [23 empty] | 0.1122 | 112200 | [11 empty] | alignment: Not Reported/ Can not calculate |  |  | Bulmer/James meta-analysis supporting workbook, Main sheet | 10.1002/adma.202008432 | A Meta-Analysis of Conductive and Strong Carbon Nanotube Materials | John S. Bulmer et al. | Advanced Materials | 2021 | 2018_Electrical Transport Degradation of Chemically Doped Electronic-Type-Separated Single-Wall Carbon Nanotubes From Radiation-Induced Defects | accepted | 1 |  |  | Bulmer/James CNT meta-analysis supporting workbook | peer_reviewed_meta_analysis_workbook | 10.1109/tns.2017.2779580 | Original DOI resolved from James/Bulmer workbook reference: 10.1109/tns.2017.2779580; compiled data source DOI: 10.1002/adma.202008432 | 4 | Unaligned Few-wall CNTs |  | Electrical Transport Degradation of Chemically Doped Electronic-Type-Separated Single-Wall Carbon Nanotubes From Radiation-Induced Defects |  | IEEE Transactions on Nuclear Science | 2018 |  |  |  | secondary_public_candidate | needs_primary_value_crosscheck | James_Bulmer_meta_analysis_workbook | 3 | {"Category": "Unaligned Few-wall CNTs", "Conductivity (MSm-1)": 0.1122, "Density (g cm-3)": "Not Reported/ Can not calculate", "Specific Conductivity (kS m2/kg)": "Not Reported/ Can not calculate", "Electrical Anisotropy": "Not Reported/ Can not calculate", "Alignment figure of merit": "Not Reported/ Can not calculate", "Alignment method": "Not Reported/ Can not calculate", "Alignment FWHM": "Not Reported/ Can not calculate", "FWHM type": "Not Reported/ Can not calculate", "Raman G:D": null, "Raman wavelength": 632.82, "(10^-12)*G:D λ^4": null, "Doped or Acid Exposure (Yes/ No)": "Yes", "Tensile Strength (MPa)": "Not Reported/ Can not calculate", "Specific Strength (N/Tex)": "Not Reported/ Can not calculate", "Young's Modulus (GPa)": "Not Reported/ Can not calculate", "Unnamed: 16": null, "Uber Parameter": "Not Reported/ Can not calculate", "Specific Uber Parameter": "Not Reported/ Can not calculate", "CNT Diameter (nm)": "1.2--1.7", "Plottable CNT Diameter (nm)": 1.45, "Date Entered and Checked ": 20200524, "Notes": "nanoIntegris metal doped", "Year": 2018, "Production Process": "Buckypaper", "Post Process": "KAuBr doped", "Intentionally added intercalation dope": "KAuBr4", "Host Conductivity (MSm-1)": 0.06219, "Sorted Status": "Metallic", "Bulk Fiber Diameter (microns)": "Not Reported/ Can not calculate", "G Peak Position (cm-1)": null, "Thermal Conductivity (W/(m K))": "Not Reported/ Can not calculate", "T Star (K)": "Not Reported/ Can not calculate", "R value at lowest temp": "Not Reported/ Can not calculate", "R value at 4.2 K": "Not Reported/ Can not calculate", "R value at 10 K": "Not Reported/ Can not calculate", "R value at 77 K": "Not Reported/ Can not calculate", "R value at 300 K": "Not Reported/ Can not calculate", "R(300K)/R(4.2K)": null, "R(300K)/R(10K)": null, "Reference": "2018_Electrical Transport Degradation of Chemically Doped Electronic-Type-Separated Single-Wall Carbon Nanotubes From Radiation-Induced Defects", "Unnamed: 41": null, "Unnamed: 42": null, "Unnamed: 43": null, "Unnamed: 44": null, "Unnamed: 45": 4, "Log Conductivity": -0.9500071430798575, "Log Density": null, "Log Specific Conductivity": null, "Log Tensile Strength": null, "Log Specific Strength": null, "Log Youngs Modulus": null, "Log Raman G:D Ratio": null, "Log Raman (10^-12)*G:D λ^4": null, "Log CNT Diameter": 0.16136800223497488, "Log Fiber Diameter": null, "Log Thermal Conductivity": null, "Log (R(300K)/R(4.2))": null, "Log (R(300K)/R(10))": null, "Log Host Conductivity ": -1.2062794431864767, "Log Thermal Conductivity ": null, "Ampacity Measurement Config": null, "Medium 1": null, "Substrate": null, "Absolute I max (mA)": null, "Absolute J max (A/m2)": null, "Specific J max (mA/tex)": null, "Absolute J failure (A/m2": null, "Specific J failure (mA/tex)": null, "Breakdown Temp (oC)": null, "Medium 2": null, "Substrate 2": null, "Absolute I max (mA).1": null, "Absolute J max (A/m2).1": null, "Specific J max (mA/tex).1": null, "Absolute J failure (A/m2.1": null, "Specific J failure (mA/tex).1": null, "Probe separation for Electrical conductivity (microns)": null, "Probe separation for Ampacity (microns)": "Not Reported/ Can not calculate", "Notes on ampacity": null, "Substrate for ampacity (Yes/No)": "Not Reported/ Can not calculate", "Notes on substrate ": null, "Log (Jmax in Air (A/m2))": "Not Reported/ Can not calculate", "Log (Jmax in Vacuum(A/m2))": "Not Reported/ Can not calculate", "Bulk fibre diameter (nm)": null, "Log (Bulk fibre diameter (nm))": null, "Effective diameter for ampacity (nm)": 1.45, "Log (Effective diameter for ampacity (nm))": 0.16136800223497488, "Notes on diameter": null, "Category 2": "CNT", "Diameter Regime": "sub-micron", "Log (Probe separation for ampacity (microns))": "Not reported/Can not calculate", "Probe separation regime": "Not reported/Can not calculate"}
needs_review |  |  |  |  | nanoIntegris metal | metal_comparator | fiber_yarn | FWCNT |  | doped_or_intercalated;As-is | alignment: Not Reported/ Can not calculate |  |  |  |  | Bulmer/James meta-analysis supporting workbook, Main sheet |  |  |  | check_duplicate_or_multi_sample_group | rec_7a4c48b276e5 | 20210409_Metaanalysis_database.xlsx | Main | 957 | 2018_Electrical Transport Degradation of Chemically Doped Electronic-Type-Separated Single-Wall Carbon Nanotubes From Radiation-Induced Defects | nanoIntegris metal | metal_comparator | fiber_yarn | FWCNT |  | doped_or_intercalated;As-is | context_comparator | peer_reviewed_meta_analysis_record | secondary_meta_analysis_with_original_doi | Peer-reviewed meta-analysis workbook row with original DOI resolved by Crossref/OpenAlex; not re-extracted from the primary paper in this pipeline. | 10.1109/tns.2017.2779580 | 10.1109/tns.2017.2779580 |  | verified_crossref_openalex | Electrical Transport Degradation of Chemically Doped Electronic-Type-Separated Single-Wall Carbon Nanotubes From Radiation-Induced Defects | Ivan Puchades et al. | Ivan Puchades; Jamie E. Rossi; Nathanael D. Cox; Andrew R. Bucossi; Karen J. Soule; Cory D. Cress; Brian J. Landi | IEEE Transactions on Nuclear Science | 2018 | 2018-01-01 | 65, 1, 573-578 | 10.1109/tns.2017.2779580 | 4 |  | 0 | [23 empty] | 0.06219 | 62190 | [11 empty] | alignment: Not Reported/ Can not calculate |  |  | Bulmer/James meta-analysis supporting workbook, Main sheet | 10.1002/adma.202008432 | A Meta-Analysis of Conductive and Strong Carbon Nanotube Materials | John S. Bulmer et al. | Advanced Materials | 2021 | 2018_Electrical Transport Degradation of Chemically Doped Electronic-Type-Separated Single-Wall Carbon Nanotubes From Radiation-Induced Defects | accepted | 1 |  |  | Bulmer/James CNT meta-analysis supporting workbook | peer_reviewed_meta_analysis_workbook | 10.1109/tns.2017.2779580 | Original DOI resolved from James/Bulmer workbook reference: 10.1109/tns.2017.2779580; compiled data source DOI: 10.1002/adma.202008432 | 4 | Unaligned Few-wall CNTs |  | Electrical Transport Degradation of Chemically Doped Electronic-Type-Separated Single-Wall Carbon Nanotubes From Radiation-Induced Defects |  | IEEE Transactions on Nuclear Science | 2018 |  |  |  | secondary_public_candidate | needs_primary_value_crosscheck | James_Bulmer_meta_analysis_workbook | 3 | {"Category": "Unaligned Few-wall CNTs", "Conductivity (MSm-1)": 0.06219, "Density (g cm-3)": "Not Reported/ Can not calculate", "Specific Conductivity (kS m2/kg)": "Not Reported/ Can not calculate", "Electrical Anisotropy": "Not Reported/ Can not calculate", "Alignment figure of merit": "Not Reported/ Can not calculate", "Alignment method": "Not Reported/ Can not calculate", "Alignment FWHM": "Not Reported/ Can not calculate", "FWHM type": "Not Reported/ Can not calculate", "Raman G:D": null, "Raman wavelength": 632.82, "(10^-12)*G:D λ^4": null, "Doped or Acid Exposure (Yes/ No)": "No", "Tensile Strength (MPa)": "Not Reported/ Can not calculate", "Specific Strength (N/Tex)": "Not Reported/ Can not calculate", "Young's Modulus (GPa)": "Not Reported/ Can not calculate", "Unnamed: 16": null, "Uber Parameter": "Not Reported/ Can not calculate", "Specific Uber Parameter": "Not Reported/ Can not calculate", "CNT Diameter (nm)": "1.2--1.7", "Plottable CNT Diameter (nm)": 1.45, "Date Entered and Checked ": 20200524, "Notes": "nanoIntegris metal", "Year": 2018, "Production Process": "Buckypaper", "Post Process": "As-is", "Intentionally added intercalation dope": null, "Host Conductivity (MSm-1)": null, "Sorted Status": "Metallic", "Bulk Fiber Diameter (microns)": "Not Reported/ Can not calculate", "G Peak Position (cm-1)": null, "Thermal Conductivity (W/(m K))": "Not Reported/ Can not calculate", "T Star (K)": "Not Reported/ Can not calculate", "R value at lowest temp": "Not Reported/ Can not calculate", "R value at 4.2 K": "Not Reported/ Can not calculate", "R value at 10 K": "Not Reported/ Can not calculate", "R value at 77 K": "Not Reported/ Can not calculate", "R value at 300 K": "Not Reported/ Can not calculate", "R(300K)/R(4.2K)": null, "R(300K)/R(10K)": null, "Reference": "2018_Electrical Transport Degradation of Chemically Doped Electronic-Type-Separated Single-Wall Carbon Nanotubes From Radiation-Induced Defects", "Unnamed: 41": null, "Unnamed: 42": null, "Unnamed: 43": null, "Unnamed: 44": null, "Unnamed: 45": 4, "Log Conductivity": -1.2062794431864767, "Log Density": null, "Log Specific Conductivity": null, "Log Tensile Strength": null, "Log Specific Strength": null, "Log Youngs Modulus": null, "Log Raman G:D Ratio": null, "Log Raman (10^-12)*G:D λ^4": null, "Log CNT Diameter": 0.16136800223497488, "Log Fiber Diameter": null, "Log Thermal Conductivity": null, "Log (R(300K)/R(4.2))": null, "Log (R(300K)/R(10))": null, "Log Host Conductivity ": null, "Log Thermal Conductivity ": null, "Ampacity Measurement Config": null, "Medium 1": null, "Substrate": null, "Absolute I max (mA)": null, "Absolute J max (A/m2)": null, "Specific J max (mA/tex)": null, "Absolute J failure (A/m2": null, "Specific J failure (mA/tex)": null, "Breakdown Temp (oC)": null, "Medium 2": null, "Substrate 2": null, "Absolute I max (mA).1": null, "Absolute J max (A/m2).1": null, "Specific J max (mA/tex).1": null, "Absolute J failure (A/m2.1": null, "Specific J failure (mA/tex).1": null, "Probe separation for Electrical conductivity (microns)": null, "Probe separation for Ampacity (microns)": "Not Reported/ Can not calculate", "Notes on ampacity": null, "Substrate for ampacity (Yes/No)": "Not Reported/ Can not calculate", "Notes on substrate ": null, "Log (Jmax in Air (A/m2))": "Not Reported/ Can not calculate", "Log (Jmax in Vacuum(A/m2))": "Not Reported/ Can not calculate", "Bulk fibre diameter (nm)": null, "Log (Bulk fibre diameter (nm))": null, "Effective diameter for ampacity (nm)": 1.45, "Log (Effective diameter for ampacity (nm))": 0.16136800223497488, "Notes on diameter": null, "Category 2": "CNT", "Diameter Regime": "sub-micron", "Log (Probe separation for ampacity (microns))": "Not reported/Can not calculate", "Probe separation regime": "Not reported/Can not calculate"}
needs_review |  |  |  |  | Cu microwire, d=15 micron for ampacity, 50 micron for tensile | metal_comparator | fiber_yarn |  |  | densified;As-is | alignment: Not Reported/ Can not calculate; ampacity: Four-probe |  | Not Reported/ Can not calculate |  |  | Bulmer/James meta-analysis supporting workbook, Main sheet |  |  |  | check_duplicate_or_multi_sample_group | rec_22c1f77887d2 | 20210409_Metaanalysis_database.xlsx | Main | 970 | 2018_Metal nanofibrils embedded in long free-standing carbon nanotube fibers with a high critical current density | Cu microwire, d=15 micron for ampacity, 50 micron for tensile | metal_comparator | fiber_yarn |  |  | densified;As-is | context_comparator | peer_reviewed_meta_analysis_record | secondary_meta_analysis_with_original_doi | Peer-reviewed meta-analysis workbook row with original DOI resolved by Crossref/OpenAlex; not re-extracted from the primary paper in this pipeline. | 10.1038/s41427-018-0028-3 | 10.1038/s41427-018-0028-3 |  | verified_crossref_openalex | Metal nanofibrils embedded in long free-standing carbon nanotube fibers with a high critical current density | Hokyun Rho et al. | Hokyun Rho; Min Park; Mina Park; Junbeom Park; Jiyoon Han; Aram Lee; Sukang Bae; Tae-Wook Kim; Jun-Seok Ha; Seung Min Kim; Dong Su Lee; Sang Hyun Lee | NPG Asia Materials | 2018 | 2018-04-01 | 10, 4, 146-155 | 10.1038/s41427-018-0028-3 | 3 |  | 0 |  | 8.9 | 8900 | 0.0001123596 | 15 | 1.5e-05 |  |  |  |  | 0.19 | 0.19 | 190000000 | raw_value_as_GPa | [9 empty] | 30 | 30000000 | 3370.787 | [9 empty] | Not Reported/ Can not calculate | alignment: Not Reported/ Can not calculate; ampacity: Four-probe |  |  | Bulmer/James meta-analysis supporting workbook, Main sheet | 10.1002/adma.202008432 | A Meta-Analysis of Conductive and Strong Carbon Nanotube Materials | John S. Bulmer et al. | Advanced Materials | 2021 | 2018_Metal nanofibrils embedded in long free-standing carbon nanotube fibers with a high critical current density | accepted | 1 |  |  | Bulmer/James CNT meta-analysis supporting workbook | peer_reviewed_meta_analysis_workbook | 10.1038/s41427-018-0028-3 | Original DOI resolved from James/Bulmer workbook reference: 10.1038/s41427-018-0028-3; compiled data source DOI: 10.1002/adma.202008432 | 4 | Metal |  | Metal nanofibrils embedded in long free-standing carbon nanotube fibers with a high critical current density |  | NPG Asia Materials | 2018 |  |  |  | secondary_public_candidate | needs_primary_value_crosscheck | James_Bulmer_meta_analysis_workbook | 3 | {"Category": "Metal", "Conductivity (MSm-1)": 30, "Density (g cm-3)": 8.9, "Specific Conductivity (kS m2/kg)": 3.3707865168539324, "Electrical Anisotropy": "Not Reported/ Can not calculate", "Alignment figure of merit": "Not Reported/ Can not calculate", "Alignment method": "Not Reported/ Can not calculate", "Alignment FWHM": "Not Reported/ Can not calculate", "FWHM type": "Not Reported/ Can not calculate", "Raman G:D": "Not Reported/ Can not calculate", "Raman wavelength": "Not Reported/ Can not calculate", "(10^-12)*G:D λ^4": null, "Doped or Acid Exposure (Yes/ No)": "No", "Tensile Strength (MPa)": 190, "Specific Strength (N/Tex)": null, "Young's Modulus (GPa)": "Not Reported/ Can not calculate", "Unnamed: 16": null, "Uber Parameter": "Not Reported/ Can not calculate", "Specific Uber Parameter": "Not Reported/ Can not calculate", "CNT Diameter (nm)": "Not Reported/ Can not calculate", "Plottable CNT Diameter (nm)": "Not Reported/ Can not calculate", "Date Entered and Checked ": 20200520, "Notes": "Cu microwire, d=15 micron for ampacity, 50 micron for tensile", "Year": 2018, "Production Process": "Commercial", "Post Process": "As-is", "Intentionally added intercalation dope": "Not Reported/ Can not calculate", "Host Conductivity (MSm-1)": "Not Reported/ Can not calculate", "Sorted Status": "Unsorted", "Bulk Fiber Diameter (microns)": 15, "G Peak Position (cm-1)": "Not Reported/ Can not calculate", "Thermal Conductivity (W/(m K))": "Not Reported/ Can not calculate", "T Star (K)": "Not Reported/ Can not calculate", "R value at lowest temp": null, "R value at 4.2 K": null, "R value at 10 K": null, "R value at 77 K": null, "R value at 300 K": null, "R(300K)/R(4.2K)": null, "R(300K)/R(10K)": null, "Reference": "2018_Metal nanofibrils embedded in long free-standing carbon nanotube fibers with a high critical current density", "Unnamed: 41": null, "Unnamed: 42": null, "Unnamed: 43": null, "Unnamed: 44": null, "Unnamed: 45": 3, "Log Conductivity": 1.4771212547196624, "Log Density": 0.9493900066449128, "Log Specific Conductivity": 0.5277312480747496, "Log Tensile Strength": 2.278753600952829, "Log Specific Strength": null, "Log Youngs Modulus": null, "Log Raman G:D Ratio": null, "Log Raman (10^-12)*G:D λ^4": null, "Log CNT Diameter": null, "Log Fiber Diameter": 1.1760912590556813, "Log Thermal Conductivity": null, "Log (R(300K)/R(4.2))": null, "Log (R(300K)/R(10))": null, "Log Host Conductivity ": null, "Log Thermal Conductivity ": null, "Ampacity Measurement Config": "Four-probe", "Medium 1": "Not Reported/ Can not calculate", "Substrate": "Not Reported/ Can not calculate", "Absolute I max (mA)": "Not Reported/ Can not calculate", "Absolute J max (A/m2)": "Not Reported/ Can not calculate", "Specific J max (mA/tex)": "Not Reported/ Can not calculate", "Absolute J failure (A/m2": "Not Reported/ Can not calculate", "Specific J failure (mA/tex)": "Not Reported/ Can not calculate", "Breakdown Temp (oC)": "Not Reported/ Can not calculate", "Medium 2": "Vacuum", "Substrate 2": "Suspended", "Absolute I max (mA).1": "Not Reported/ Can not calculate", "Absolute J max (A/m2).1": 2170000000, "Specific J max (mA/tex).1": 243.82022471910113, "Absolute J failure (A/m2.1": "Not Reported/ Can not calculate", "Specific J failure (mA/tex).1": "Not Reported/ Can not calculate", "Probe separation for Electrical conductivity (microns)": "Not Reported/ Can not calculate", "Probe separation for Ampacity (microns)": "Not Reported/ Can not calculate", "Notes on ampacity": null, "Substrate for ampacity (Yes/No)": "no", "Notes on substrate ": null, "Log (Jmax in Air (A/m2))": null, "Log (Jmax in Vacuum(A/m2))": 9.33645973384853, "Bulk fibre diameter (nm)": 15000, "Log (Bulk fibre diameter (nm))": 4.176091259055681, "Effective diameter for ampacity (nm)": 15000, "Log (Effective diameter for ampacity (nm))": 4.176091259055681, "Notes on diameter": null, "Category 2": "Metal", "Diameter Regime": "large", "Log (Probe separation for ampacity (microns))": "Not reported/Can not calculate", "Probe separation regime": "Not reported/Can not calculate"} |  | 0.1123596
needs_review |  |  |  |  | Cu microwire, d=15 micron for ampacity, 50 micron for tensile Vacuum | metal_comparator | fiber_yarn |  |  | densified;As-is | Four-probe |  | Vacuum |  |  | Bulmer/James meta-analysis supporting workbook, Main sheet |  |  |  | find_primary_publication | rec_818d7974e8b2 | 20210409_Metaanalysis_database.xlsx | Main | 970 | 2018_Metal nanofibrils embedded in long free-standing carbon nanotube fibers with a high critical current density secondary ampacity condition | Cu microwire, d=15 micron for ampacity, 50 micron for tensile Vacuum | metal_comparator | fiber_yarn |  |  | densified;As-is | context_comparator | peer_reviewed_meta_analysis_record | secondary_meta_analysis_with_original_doi | Peer-reviewed meta-analysis workbook row with original DOI resolved by Crossref/OpenAlex; not re-extracted from the primary paper in this pipeline. |  |  |  | missing_doi | [7 empty] | source:20210409_Metaanalysis_database.xlsx:Main:970 | 1 |  | 0 | [32 empty] | 2170000000 |  |  | Vacuum | Four-probe |  |  | Bulmer/James meta-analysis supporting workbook, Main sheet |  | A Meta-Analysis of Conductive and Strong Carbon Nanotube Materials | John S. Bulmer et al. | Advanced Materials | 2021 |  | accepted | 1 |  |  | Bulmer/James CNT meta-analysis supporting workbook | peer_reviewed_meta_analysis_workbook |  |  | 4 | Metal |  | Metal nanofibrils embedded in long free-standing carbon nanotube fibers with a high critical current density |  | NPG Asia Materials | 2018 |  |  |  | secondary_public_candidate | needs_primary_value_crosscheck | James_Bulmer_meta_analysis_workbook | 3 | {"Category": "Metal", "Conductivity (MSm-1)": 30, "Density (g cm-3)": 8.9, "Specific Conductivity (kS m2/kg)": 3.3707865168539324, "Electrical Anisotropy": "Not Reported/ Can not calculate", "Alignment figure of merit": "Not Reported/ Can not calculate", "Alignment method": "Not Reported/ Can not calculate", "Alignment FWHM": "Not Reported/ Can not calculate", "FWHM type": "Not Reported/ Can not calculate", "Raman G:D": "Not Reported/ Can not calculate", "Raman wavelength": "Not Reported/ Can not calculate", "(10^-12)*G:D λ^4": null, "Doped or Acid Exposure (Yes/ No)": "No", "Tensile Strength (MPa)": 190, "Specific Strength (N/Tex)": null, "Young's Modulus (GPa)": "Not Reported/ Can not calculate", "Unnamed: 16": null, "Uber Parameter": "Not Reported/ Can not calculate", "Specific Uber Parameter": "Not Reported/ Can not calculate", "CNT Diameter (nm)": "Not Reported/ Can not calculate", "Plottable CNT Diameter (nm)": "Not Reported/ Can not calculate", "Date Entered and Checked ": 20200520, "Notes": "Cu microwire, d=15 micron for ampacity, 50 micron for tensile", "Year": 2018, "Production Process": "Commercial", "Post Process": "As-is", "Intentionally added intercalation dope": "Not Reported/ Can not calculate", "Host Conductivity (MSm-1)": "Not Reported/ Can not calculate", "Sorted Status": "Unsorted", "Bulk Fiber Diameter (microns)": 15, "G Peak Position (cm-1)": "Not Reported/ Can not calculate", "Thermal Conductivity (W/(m K))": "Not Reported/ Can not calculate", "T Star (K)": "Not Reported/ Can not calculate", "R value at lowest temp": null, "R value at 4.2 K": null, "R value at 10 K": null, "R value at 77 K": null, "R value at 300 K": null, "R(300K)/R(4.2K)": null, "R(300K)/R(10K)": null, "Reference": "2018_Metal nanofibrils embedded in long free-standing carbon nanotube fibers with a high critical current density", "Unnamed: 41": null, "Unnamed: 42": null, "Unnamed: 43": null, "Unnamed: 44": null, "Unnamed: 45": 3, "Log Conductivity": 1.4771212547196624, "Log Density": 0.9493900066449128, "Log Specific Conductivity": 0.5277312480747496, "Log Tensile Strength": 2.278753600952829, "Log Specific Strength": null, "Log Youngs Modulus": null, "Log Raman G:D Ratio": null, "Log Raman (10^-12)*G:D λ^4": null, "Log CNT Diameter": null, "Log Fiber Diameter": 1.1760912590556813, "Log Thermal Conductivity": null, "Log (R(300K)/R(4.2))": null, "Log (R(300K)/R(10))": null, "Log Host Conductivity ": null, "Log Thermal Conductivity ": null, "Ampacity Measurement Config": "Four-probe", "Medium 1": "Not Reported/ Can not calculate", "Substrate": "Not Reported/ Can not calculate", "Absolute I max (mA)": "Not Reported/ Can not calculate", "Absolute J max (A/m2)": "Not Reported/ Can not calculate", "Specific J max (mA/tex)": "Not Reported/ Can not calculate", "Absolute J failure (A/m2": "Not Reported/ Can not calculate", "Specific J failure (mA/tex)": "Not Reported/ Can not calculate", "Breakdown Temp (oC)": "Not Reported/ Can not calculate", "Medium 2": "Vacuum", "Substrate 2": "Suspended", "Absolute I max (mA).1": "Not Reported/ Can not calculate", "Absolute J max (A/m2).1": 2170000000, "Specific J max (mA/tex).1": 243.82022471910113, "Absolute J failure (A/m2.1": "Not Reported/ Can not calculate", "Specific J failure (mA/tex).1": "Not Reported/ Can not calculate", "Probe separation for Electrical conductivity (microns)": "Not Reported/ Can not calculate", "Probe separation for Ampacity (microns)": "Not Reported/ Can not calculate", "Notes on ampacity": null, "Substrate for ampacity (Yes/No)": "no", "Notes on substrate ": null, "Log (Jmax in Air (A/m2))": null, "Log (Jmax in Vacuum(A/m2))": 9.33645973384853, "Bulk fibre diameter (nm)": 15000, "Log (Bulk fibre diameter (nm))": 4.176091259055681, "Effective diameter for ampacity (nm)": 15000, "Log (Effective diameter for ampacity (nm))": 4.176091259055681, "Notes on diameter": null, "Category 2": "Metal", "Diameter Regime": "large", "Log (Probe separation for ampacity (microns))": "Not reported/Can not calculate", "Probe separation regime": "Not reported/Can not calculate"}
needs_review |  |  |  |  | C-Glass | ceramic_or_glass_comparator | fiber_yarn | [12 empty] | review_non_literature_comparator_disclosure;verify_tensile_strength_unit;check_duplicate_or_multi_sample_group | rec_afd138fbbdbf | XiaO_DATA.xlsx | Sheet1 | 92 | Glass | C-Glass | ceramic_or_glass_comparator | fiber_yarn |  |  |  | context_comparator | commercial_or_web_specsheet_comparator | context_benchmark_non_peer_reviewed | Comparator benchmark from manufacturer, MatWeb, or other web/spec-sheet source; cite as non-peer-reviewed contextual benchmark. |  |  | http://www.matweb.com/ | missing_doi | [7 empty] | http://www.matweb.com/ | 15 | unit_inference | 1 | Raw tensile value 3310.0 is >100 under GPa label; stored canonical value as MPa/1000. | 2.54 | 2540 | 0.0003937008 |  |  |  |  | 1.30315 | 1303149.6 | 3310 | 3.31 | 3310000000 | raw_value_assumed_MPa_due_to_scale | 27.12598 | 27125984.3 | 68.9 | 68900000000 | 4.8 | 0.048 | [6 empty] | 1.1 | 1.1 | 0.0004330709 | [21 empty] | OriginPro export from Xiao Ashby plot workbook | exported_table | http://www.matweb.com/ | http://www.matweb.com/ | 1 | Glass | [8 empty] | internal_seed_not_public | needs_reference_unit_condition_review | source_compilation |  | {"record_label": "Glass", "notes": "C-Glass", "citation_raw": "http://www.matweb.com/", "diameter_um_raw": null, "diameter_um_error_raw": null, "density_g_cm3_raw": 2.54, "density_g_cm3_error_raw": null, "linear_density_tex_raw": null, "linear_density_tex_error_raw": null, "tenacity_N_tex_raw": 1.30314960629921, "tenacity_N_tex_error_raw": null, "tensile_strength_GPa_raw": 3310, "tensile_strength_GPa_error_raw": null, "initial_modulus_N_tex_raw": 27.1259842519685, "initial_modulus_N_tex_error_raw": null, "initial_modulus_GPa_raw": 68.9, "initial_modulus_GPa_error_raw": null, "breaking_strain_pct_raw": 4.8, "breaking_strain_pct_error_raw": null, "rupture_work_J_g_raw": null, "rupture_work_J_g_error_raw": null, "electrical_conductivity_S_cm_raw": null, "electrical_conductivity_S_cm_error_raw": null, "thermal_conductivity_W_mK_raw": 1.1, "thermal_conductivity_W_mK_error_raw": null} | C-Glass | 0.3937008
needs_review |  |  |  |  | E-Glass | ceramic_or_glass_comparator | fiber_yarn | [12 empty] | review_non_literature_comparator_disclosure;verify_tensile_strength_unit;check_duplicate_or_multi_sample_group | rec_9d070371cb83 | XiaO_DATA.xlsx | Sheet1 | 93 | Glass | E-Glass | ceramic_or_glass_comparator | fiber_yarn |  |  |  | context_comparator | commercial_or_web_specsheet_comparator | context_benchmark_non_peer_reviewed | Comparator benchmark from manufacturer, MatWeb, or other web/spec-sheet source; cite as non-peer-reviewed contextual benchmark. |  |  | http://www.matweb.com/ | missing_doi | [7 empty] | http://www.matweb.com/ | 15 | unit_inference | 1 | Raw tensile value 3620.0 is >100 under GPa label; stored canonical value as MPa/1000. | 2.57 | 2570 | 0.0003891051 |  |  |  |  | 1.40856 | 1408560.3 | 3620 | 3.62 | 3620000000 | raw_value_assumed_MPa_due_to_scale | 28.17121 | 28171206.2 | 72.4 | 72400000000 | 4.8 | 0.048 |  |  | 0 |  | 0 | 0 | 1.3 | 1.3 | 0.0005058366 | [21 empty] | OriginPro export from Xiao Ashby plot workbook | exported_table | http://www.matweb.com/ & A. Mikhalchan, J.J. Vilatela / Carbon 150 (2019) 191e21 | http://www.matweb.com/ & A. Mikhalchan, J.J. Vilatela / Carbon 150 (2019) 191e21 | 1 | Glass | [8 empty] | internal_seed_not_public | needs_reference_unit_condition_review | source_compilation |  | {"record_label": "Glass", "notes": "E-Glass", "citation_raw": "http://www.matweb.com/ & A. Mikhalchan, J.J. Vilatela / Carbon 150 (2019) 191e21", "diameter_um_raw": null, "diameter_um_error_raw": null, "density_g_cm3_raw": 2.57, "density_g_cm3_error_raw": null, "linear_density_tex_raw": null, "linear_density_tex_error_raw": null, "tenacity_N_tex_raw": 1.40856031128405, "tenacity_N_tex_error_raw": null, "tensile_strength_GPa_raw": 3620, "tensile_strength_GPa_error_raw": null, "initial_modulus_N_tex_raw": 28.1712062256809, "initial_modulus_N_tex_error_raw": null, "initial_modulus_GPa_raw": 72.4, "initial_modulus_GPa_error_raw": null, "breaking_strain_pct_raw": 4.8, "breaking_strain_pct_error_raw": null, "rupture_work_J_g_raw": null, "rupture_work_J_g_error_raw": null, "electrical_conductivity_S_cm_raw": 0, "electrical_conductivity_S_cm_error_raw": null, "thermal_conductivity_W_mK_raw": 1.3, "thermal_conductivity_W_mK_error_raw": null} | E-Glass | 0.3891051
needs_review |  |  |  |  | S-Glass | ceramic_or_glass_comparator | fiber_yarn | [12 empty] | review_non_literature_comparator_disclosure;verify_tensile_strength_unit;check_duplicate_or_multi_sample_group | rec_d9b2d84e26b1 | XiaO_DATA.xlsx | Sheet1 | 94 | Glass | S-Glass | ceramic_or_glass_comparator | fiber_yarn |  |  |  | context_comparator | commercial_or_web_specsheet_comparator | context_benchmark_non_peer_reviewed | Comparator benchmark from manufacturer, MatWeb, or other web/spec-sheet source; cite as non-peer-reviewed contextual benchmark. |  |  | http://www.matweb.com/ | missing_doi | [7 empty] | http://www.matweb.com/ | 15 | unit_inference | 1 | Raw tensile value 4585.0 is >100 under GPa label; stored canonical value as MPa/1000. | 2.485 | 2485 | 0.0004024145 |  |  |  |  | 1.84507 | 1845070.4 | 4585 | 4.585 | 4585000000 | raw_value_assumed_MPa_due_to_scale | 34.68813 | 34688128.8 | 86.2 | 86200000000 | 5.4 | 0.054 | 31 | 31000 | 0.011 |  | 1.1 | 0.0004426559 | 1.45 | 1.45 | 0.000583501 | [21 empty] | OriginPro export from Xiao Ashby plot workbook | exported_table | http://www.matweb.com/ & A. Mikhalchan, J.J. Vilatela / Carbon 150 (2019) 191e21 | http://www.matweb.com/ & A. Mikhalchan, J.J. Vilatela / Carbon 150 (2019) 191e21 | 1 | Glass | [8 empty] | internal_seed_not_public | needs_reference_unit_condition_review | source_compilation |  | {"record_label": "Glass", "notes": "S-Glass", "citation_raw": "http://www.matweb.com/ & A. Mikhalchan, J.J. Vilatela / Carbon 150 (2019) 191e21", "diameter_um_raw": null, "diameter_um_error_raw": null, "density_g_cm3_raw": 2.485, "density_g_cm3_error_raw": null, "linear_density_tex_raw": null, "linear_density_tex_error_raw": null, "tenacity_N_tex_raw": 1.84507042253521, "tenacity_N_tex_error_raw": null, "tensile_strength_GPa_raw": 4585, "tensile_strength_GPa_error_raw": null, "initial_modulus_N_tex_raw": 34.6881287726358, "initial_modulus_N_tex_error_raw": null, "initial_modulus_GPa_raw": 86.2, "initial_modulus_GPa_error_raw": null, "breaking_strain_pct_raw": 5.4, "breaking_strain_pct_error_raw": null, "rupture_work_J_g_raw": 31, "rupture_work_J_g_error_raw": null, "electrical_conductivity_S_cm_raw": 0.011, "electrical_conductivity_S_cm_error_raw": null, "thermal_conductivity_W_mK_raw": 1.45, "thermal_conductivity_W_mK_error_raw": null} | S-Glass | 0.4024145
needs_review |  |  |  |  | R-Glass | ceramic_or_glass_comparator | fiber_yarn | [12 empty] | review_non_literature_comparator_disclosure;verify_tensile_strength_unit;check_duplicate_or_multi_sample_group | rec_7320f74bf4ae | XiaO_DATA.xlsx | Sheet1 | 95 | Glass | R-Glass | ceramic_or_glass_comparator | fiber_yarn |  |  |  | context_comparator | commercial_or_web_specsheet_comparator | context_benchmark_non_peer_reviewed | Comparator benchmark from manufacturer, MatWeb, or other web/spec-sheet source; cite as non-peer-reviewed contextual benchmark. |  |  | http://www.matweb.com/ | missing_doi | [7 empty] | http://www.matweb.com/ | 15 | unit_inference | 1 | Raw tensile value 4135.0 is >100 under GPa label; stored canonical value as MPa/1000. | 2.54 | 2540 | 0.0003937008 |  |  |  |  | 1.627953 | 1627952.8 | 4135 | 4.135 | 4135000000 | raw_value_assumed_MPa_due_to_scale | 33.66142 | 33661417.3 | 85.5 | 85500000000 | 4.8 | 0.048 | 37 | 37000 | 0 |  | 0 | 0 | [24 empty] | OriginPro export from Xiao Ashby plot workbook | exported_table | http://www.matweb.com/ | http://www.matweb.com/ | 1 | Glass | [8 empty] | internal_seed_not_public | needs_reference_unit_condition_review | source_compilation |  | {"record_label": "Glass", "notes": "R-Glass", "citation_raw": "http://www.matweb.com/", "diameter_um_raw": null, "diameter_um_error_raw": null, "density_g_cm3_raw": 2.54, "density_g_cm3_error_raw": null, "linear_density_tex_raw": null, "linear_density_tex_error_raw": null, "tenacity_N_tex_raw": 1.62795275590551, "tenacity_N_tex_error_raw": null, "tensile_strength_GPa_raw": 4135, "tensile_strength_GPa_error_raw": null, "initial_modulus_N_tex_raw": 33.6614173228346, "initial_modulus_N_tex_error_raw": null, "initial_modulus_GPa_raw": 85.5, "initial_modulus_GPa_error_raw": null, "breaking_strain_pct_raw": 4.8, "breaking_strain_pct_error_raw": null, "rupture_work_J_g_raw": 37, "rupture_work_J_g_error_raw": null, "electrical_conductivity_S_cm_raw": 0, "electrical_conductivity_S_cm_error_raw": null, "thermal_conductivity_W_mK_raw": null, "thermal_conductivity_W_mK_error_raw": null} | R-Glass | 0.3937008
needs_review |  |  |  |  | Silicon carbide Whisker | ceramic_or_glass_comparator | fiber_yarn | [12 empty] | find_primary_publication;verify_tensile_strength_unit | rec_c66eddd4241b | XiaO_DATA.xlsx | Sheet1 | 97 |  | Silicon carbide Whisker | ceramic_or_glass_comparator | fiber_yarn |  |  |  | context_comparator | unresolved_or_internal_source | needs_source_review | Record lacks DOI-backed provenance; keep internal until source is resolved. |  |  |  | missing_doi | [7 empty] | source:XiaO_DATA.xlsx:Sheet1:97 | 1 | unit_inference | 1 | Raw tensile value 8400.0 is >100 under GPa label; stored canonical value as MPa/1000. | 2.636364 | 2636.364 | 0.0003793103 |  |  |  |  | 3.2 | 3200000 | 8400 | 8.4 | 8400000000 | raw_value_assumed_MPa_due_to_scale | 220 | 220000000 | 580 | 580000000000 | 1.2 | 0.012 | [30 empty] | OriginPro export from Xiao Ashby plot workbook | exported_table | book： Physical properties of textile fibres | book： Physical properties of textile fibres | 1 | Glass | [8 empty] | internal_seed_not_public | needs_reference_unit_condition_review | source_compilation |  | {"record_label": null, "notes": "Silicon carbide Whisker", "citation_raw": "book： Physical properties of textile fibres", "diameter_um_raw": null, "diameter_um_error_raw": null, "density_g_cm3_raw": 2.63636363636364, "density_g_cm3_error_raw": null, "linear_density_tex_raw": null, "linear_density_tex_error_raw": null, "tenacity_N_tex_raw": 3.2, "tenacity_N_tex_error_raw": null, "tensile_strength_GPa_raw": 8400, "tensile_strength_GPa_error_raw": null, "initial_modulus_N_tex_raw": 220, "initial_modulus_N_tex_error_raw": null, "initial_modulus_GPa_raw": 580, "initial_modulus_GPa_error_raw": null, "breaking_strain_pct_raw": 1.2, "breaking_strain_pct_error_raw": null, "rupture_work_J_g_raw": null, "rupture_work_J_g_error_raw": null, "electrical_conductivity_S_cm_raw": null, "electrical_conductivity_S_cm_error_raw": null, "thermal_conductivity_W_mK_raw": null, "thermal_conductivity_W_mK_error_raw": null} | Silicon carbide Whisker | 0.3793103

## Publication Queue
publication_id | doi_input | doi_verified | url_input | title_input | title_verified | authors_short_verified | authors_full_verified | journal_verified | publisher_verified | type_verified | year_verified | published_date_verified | issue_pages_verified | citation_count_crossref | citation_count_openalex | openalex_id | crossref_status_code | openalex_status_code | validation_status_enriched | source_record_count | citation_raw_examples
pub_6ea9cde71fbe | 10.1002/adfm.200900663 | 10.1002/adfm.200900663 |  |  | High Mechanical Performance Composite Conductor: Multi‐Walled Carbon Nanotube Sheet/Bismaleimide Nanocomposites | Qunfeng Cheng et al. | Qunfeng Cheng; Jianwen Bao; JinGyu Park; Zhiyong Liang; Chuck Zhang; Ben Wang | Advanced Functional Materials | Wiley | journal-article | 2009 | 2009-10-23 | 19, 20, 3219-3225 | 289 | 319 | https://openalex.org/W2054566347 | 200 | 200 | verified_crossref_openalex | 6 | 10.1002/adfm.200900663
pub_a518243e3fa7 | 10.1002/adfm.201303716 | 10.1002/adfm.201303716 |  |  | Electrical Properties of Carbon Nanotube Based Fibers and Their Future Use in Electrical Wiring | Agnieszka Lekawa‐Raus et al. | Agnieszka Lekawa‐Raus; Jeff Patmore; Lukasz Kurzepa; John Bulmer; Krzysztof Koziol | Advanced Functional Materials | Wiley | journal-article | 2014 | 2014-06-01 | 24, 24, 3661-3682 | 479 | 502 | https://openalex.org/W2007321344 | 200 | 200 | verified_crossref_openalex | 3 | 10.1002/adfm.201303716
pub_38d35f463813 | 10.1002/adfm.201303865 | 10.1002/adfm.201303865 |  |  | High‐Ampacity Power Cables of Tightly‐Packed and Aligned Carbon Nanotubes | Xuan Wang et al. | Xuan Wang; Natnael Behabtu; Colin C. Young; Dmitri E. Tsentalovich; Matteo Pasquali; Junichiro Kono | Advanced Functional Materials | Wiley | journal-article | 2014 | 2014-06-01 | 24, 21, 3241-3249 | 120 | 124 | https://openalex.org/W2150622078 | 200 | 200 | verified_crossref_openalex | 5 | 10.1002/adfm.201303865
pub_d7f3dd56f6aa | 10.1002/adma.200602520 | 10.1002/adma.200602520 |  |  | Multifunctional Macroarchitectures of Double‐Walled Carbon Nanotube Fibers | L. Ci et al. | L. Ci; N. Punbusayakul; J. Wei; R. Vajtai; S. Talapatra; P. M. Ajayan | Advanced Materials | Wiley | journal-article | 2007 | 2007-07-02 | 19, 13, 1719-1723 | 49 | 52 | https://openalex.org/W2081959013 | 200 | 200 | verified_crossref_openalex | 1 | 10.1002/adma.200602520
pub_b8bf0337f0f9 | 10.1002/adma.200700516 | 10.1002/adma.200700516 |  |  | High Performance Fibres from ‘Dog Bone’ Carbon Nanotubes | M. Motta et al. |  | Advanced Materials | Wiley | journal-article | 2007 | 2007-11-05 | 19, 21, 3721-3726 | 225 | 244 | https://openalex.org/W2075748273 | 200 | 200 | verified_crossref_openalex | 7 | 10.1002/adma.200700516
pub_4679fc454c41 | 10.1002/adma.200902943 | 10.1002/adma.200902943 |  |  | Continuous Multilayered Carbon Nanotube Yarns | Xiao‐Hua Zhong et al. | Xiao‐Hua Zhong; Ya‐Li Li; Ya‐Kun Liu; Xiao‐Hua Qiao; Yan Feng; Ji Liang; Jun Jin; Lu Zhu; Feng Hou; Jin‐You Li | Advanced Materials | Wiley | journal-article | 2010 | 2010-02-09 | 22, 6, 692-696 | 268 | 283 | https://openalex.org/W2032660906 | 200 | 200 | verified_crossref_openalex | 1 | 10.1002/adma.200902943
pub_460e35543ae3 | 10.1002/adma.201704482 | 10.1002/adma.201704482 |  |  | Structure–Property Relations in Carbon Nanotube Fibers by Downscaling Solution Processing | Robert J. Headrick et al. |  | Advanced Materials | Wiley | journal-article | 2018 | 2018-03-01 | 30, 9 | 129 | 134 | https://openalex.org/W2782608421 | 200 | 200 | verified_crossref_openalex | 23 | 10.1002/adma.201704482
pub_0fad32c50285 | 10.1002/adma.202004277 | 10.1002/adma.202004277 |  |  | Transparent and Freestanding Single‐Walled Carbon Nanotube Films Synthesized Directly and Continuously via a Blown Aerosol Technique | Qiang Zhang et al. | Qiang Zhang; Weiya Zhou; Xiaogang Xia; Kewei Li; Zhang; Yanchun Wang; Zhuojian Xiao; Qingxia Fan; Esko I. Kauppinen; Sishen Xie | Advanced Materials | Wiley | journal-article | 2020 | 2020-10-01 | 32, 39 | 57 | 66 | https://openalex.org/W3080405409 | 200 | 200 | verified_crossref_openalex | 11 | 10.1002/adma.202004277
pub_62e8d02d9761 | 10.1002/adma.202008432 | 10.1002/adma.202008432 |  |  | A Meta‐Analysis of Conductive and Strong Carbon Nanotube Materials | John S. Bulmer et al. | John S. Bulmer; Adarsh Kaniyoor; James A. Elliott | Advanced Materials | Wiley | journal-article | 2021 | 2021-09-01 | 33, 36 | 160 | 164 | https://openalex.org/W3185516774 | 200 | 200 | verified_crossref_openalex | 1258 | 10.1038/scientificamerican08181888-10524asupp ¦¦ 10.1103/physrev.95.1095 ¦¦ 10.1098/rspa.1972.0046
pub_47a9ec41ccdf | 10.1002/advs.202203008 | 10.1002/advs.202203008 |  |  | Ultrastrong Hybrid Fibers with Tunable Macromolecular Interfaces of Graphene Oxide and Carbon Nanotube for Multifunctional Applications | Seo Gyun Kim et al. |  | Advanced Science | Wiley | journal-article | 2022 | 2022-10-01 | 9, 29 | 43 | 42 | https://openalex.org/W4292517131 | 200 | 200 | verified_crossref_openalex | 4 | https://onlinelibrary.wiley.com/doi/10.1002/advs.202203008
pub_911b8f9c0186 | 10.1002/advs.202204250 | 10.1002/advs.202204250 |  |  | Superstrong Carbon Nanotube Yarns by Developing Multiscale Bundle Structures on the Direct Spin‐Line without Post‐Treatment | Young Shik Cho et al. |  | Advanced Science | Wiley | journal-article | 2023 | 2023-01-01 | 10, 2 | 12 | 25 | https://openalex.org/W4309519238 | 200 | 200 | verified_crossref_openalex | 1 | Cho, Y. S. et al. Superstrong Carbon Nanotube Yarns by Developing Multiscale Bundle Structures on the Direct Spin-Line without Post-Treatment. Adv. Sci. 10, 2204250 (2023).
pub_7a0b265d392e | 10.1002/aelm.201800910 | 10.1002/aelm.201800910 |  |  | Intrinsic and Extrinsically Limited Thermoelectric Transport within Semiconducting Single‐Walled Carbon Nanotube Networks | Jeffrey L. Blackburn et al. | Jeffrey L. Blackburn; Stephen D. Kang; Michael J. Roos; Brenna Norton‐Baker; Elisa M. Miller; Andrew J. Ferguson | Advanced Electronic Materials | Wiley | journal-article | 2019 | 2019-11-01 | 5, 11 | 39 | 42 | https://openalex.org/W2920313567 | 200 | 200 | verified_crossref_openalex | 2 | 10.1002/aelm.201800910
pub_d190c096c814 | 10.1002/aelm.202001213 | 10.1002/aelm.202001213 |  |  | Fabrication of High Specific Electrical Conductivity and High Ampacity Carbon Nanotube/Copper Composite Wires | Mohamed B. Bazbouz et al. |  | Advanced Electronic Materials | Wiley | journal-article | 2021 | 2021-04-01 | 7, 4 | 44 | 46 | https://openalex.org/W3139332111 | 200 | 200 | verified_crossref_openalex | 4 | 10.1002/aelm.202001213
pub_f4f6e41b488f | 10.1002/smll.200600368 | 10.1002/smll.200600368 |  |  | Strong Carbon‐Nanotube Fibers Spun from Long Carbon‐Nanotube Arrays | Xiefei Zhang et al. | Xiefei Zhang; Qingwen Li; Yi Tu; Yuan Li; James Y. Coulter; Lianxi Zheng; Yonghao Zhao; Qianxi Jia; Dean E. Peterson; Yuntian Zhu | Small | Wiley | journal-article | 2007 | 2007-02-05 | 3, 2, 244-248 | 375 | 392 | https://openalex.org/W1989467392 | 200 | 200 | verified_crossref_openalex | 4 | 10.1002/smll.200600368
pub_177a99d06900 | 10.1002/smll.200700998 | 10.1002/smll.200700998 |  |  | Macroscopic Fibers of Well‐Aligned Carbon Nanotubes by Wet Spinning | Shanju Zhang et al. | Shanju Zhang; Krzysztof K. K. Koziol; Ian A. Kinloch; Alan H. Windle | Small | Wiley | journal-article | 2008 | 2008-08-01 | 4, 8, 1217-1222 | 167 | 178 | https://openalex.org/W2116209222 | 200 | 200 | verified_crossref_openalex | 2 | 10.1002/smll.200700998
pub_034a3e401cb2 | 10.1002/smll.200900741 | 10.1002/smll.200900741 |  |  | Flexible High‐Conductivity Carbon‐Nanotube Interconnects Made by Rolling and Printing | S. Tawfick et al. | S. Tawfick; K. O'Brien; A. J. Hart | Small | Wiley | journal-article | 2009 | 2009-11-02 | 5, 21, 2467-2473 | 108 | 114 | https://openalex.org/W2103536186 | 200 | 200 | verified_crossref_openalex | 1 | 10.1002/smll.200900741
pub_f313d56aa523 | 10.1002/smll.201001120 | 10.1002/smll.201001120 |  |  | Double‐Peak Mechanical Properties of Carbon‐Nanotube Fibers | Jingna Zhao et al. | Jingna Zhao; Xiaohua Zhang; Jiangtao Di; Geng Xu; Xiaojie Yang; Xiangyang Liu; Zhenzhong Yong; Minghai Chen; Qingwen Li | Small | Wiley | journal-article | 2010 | 2010-11-22 | 6, 22, 2612-2617 | 93 | 95 | https://openalex.org/W2020917073 | 200 | 200 | verified_crossref_openalex | 10 | 10.1002/smll.201001120
pub_cd9c29406b60 | 10.1002/smll.201500111 | 10.1002/smll.201500111 |  |  | Strong and Conductive Dry Carbon Nanotube Films by Microcombing | Liwen Zhang et al. | Liwen Zhang; Xin Wang; Weizong Xu; Yongyi Zhang; Qingwen Li; Philip D. Bradford; Yuntian Zhu | Small | Wiley | journal-article | 2015 | 2015-08-01 | 11, 31, 3830-3836 | 59 | 59 | https://openalex.org/W1557193613 | 200 | 200 | verified_crossref_openalex | 2 | 10.1002/smll.201500111
pub_5d7cde28a5bf | 10.1002/smll.201701131 | 10.1002/smll.201701131 |  |  | Significantly Increased Solubility of Carbon Nanotubes in Superacid by Oxidation and Their Assembly into High‐Performance Fibers | Jaegeun Lee et al. | Jaegeun Lee; Dong‐Myeong Lee; Young‐Kwan Kim; Hyeon Su Jeong; Seung Min Kim | Small | Wiley | journal-article | 2017 | 2017-10-01 | 13, 38 | 53 | 55 | https://openalex.org/W2743129363 | 200 | 200 | verified_crossref_openalex | 4 | 10.1002/smll.201701131
pub_e56e37a0f304 | 10.1007/bf00540981 | 10.1007/bf00540981 |  |  | The electrical conductivity of graphite intercalated with superacid fluorides: experiments with antimony pentafluoride | F. Lincoln Vogel | F. Lincoln Vogel | Journal of Materials Science | Springer Science and Business Media LLC | journal-article | 1977 | 1977-05-01 | 12, 5, 982-986 | 119 | 125 | https://openalex.org/W2029166109 | 200 | 200 | verified_crossref_openalex | 1 | 10.1007/bf00540981
pub_1d92eea2400b | 10.1007/s00339-008-4606-z | 10.1007/s00339-008-4606-z |  |  | The feasibility of producing MWCNT paper and strong MWCNT film from VACNT array | Guanghui Xu et al. | Guanghui Xu; Qiang Zhang; Weiping Zhou; Jiaqi Huang; Fei Wei | Applied Physics A | Springer Science and Business Media LLC | journal-article | 2008 | 2008-08-01 | 92, 3, 531-539 | 88 | 100 | https://openalex.org/W2022419956 | 200 | 200 | verified_crossref_openalex | 5 | 10.1007/s00339-008-4606-z
pub_e676330b38b7 | 10.1007/s10853-008-2558-5 | 10.1007/s10853-008-2558-5 |  |  | Solid-state spun fibers and yarns from 1-mm long carbon nanotube forests synthesized by water-assisted chemical vapor deposition | Shanju Zhang et al. | Shanju Zhang; Lingbo Zhu; Marilyn L. Minus; Han Gi Chae; Sudhakar Jagannathan; Ching-Ping Wong; Janusz Kowalik; Luke B. Roberson; Satish Kumar | Journal of Materials Science | Springer Science and Business Media LLC | journal-article | 2008 | 2008-07-01 | 43, 13, 4356-4362 | 97 | 106 | https://openalex.org/W1970072073 | 200 | 200 | verified_crossref_openalex | 3 | 10.1007/s10853-008-2558-5
pub_e33ceccc27d5 | 10.1007/s13204-019-01133-y | 10.1007/s13204-019-01133-y |  |  | Convenient but powerful method to dope single-walled carbon nanotube films with iodonium salts | B. Kumanek et al. | B. Kumanek; Ł. Przypis; P. S. Wróbel; M. Krzywiecki; K. Z. Walczak; D. Janas | Applied Nanoscience | Springer Science and Business Media LLC | journal-article | 2020 | 2020-02-01 | 10, 2, 529-539 | 22 | 22 | https://openalex.org/W2969892327 | 200 | 200 | verified_crossref_openalex | 5 | 10.1007/s13204-019-01133-y
pub_0ef432405091 | 10.1016/0008-6223(82)90494-8 | 10.1016/0008-6223(82)90494-8 |  |  | 75. Intercalation of vapor grown graphite fibers | G.P. Davis et al. | G.P. Davis; M. Endo; F.L. Vogel | Carbon | Elsevier BV | journal-article | 1982 | 1982-01-01 | 20, 2, 133 | 0 | 1 | https://openalex.org/W1975875200 | 200 | 200 | verified_crossref_openalex | 4 | 10.1016/0008-6223(82)90494-8
pub_d960133f483e | 10.1016/0008-6223(85)90235-0 | 10.1016/0008-6223(85)90235-0 |  |  | Electrical resistivity and magnetoresistance of carbon/graphite fibers intercalated with nitric acid and arsenic pentafluoride | W.David Lee et al. | W.David Lee; Glenn P. Davis; F.Lincoln Vogel | Carbon | Elsevier BV | journal-article | 1985 | 1985-01-01 | 23, 6, 731-737 | 9 | 10 | https://openalex.org/W2006839516 | 200 | 200 | verified_crossref_openalex | 16 | 10.1016/0008-6223(85)90235-0
pub_07d4d28970d4 | 10.1016/0008-6223(88)90230-8 | 10.1016/0008-6223(88)90230-8 |  |  | Stability of the electrical resistivity of bromine, iodine monochloride, copper(II) chloride, and nickel(II) chloride intercalated pitch-based graphite fibers | James R. Gaier et al. | James R. Gaier; Melissa E. Slabe; Nanette Shaffer | Carbon | Elsevier BV | journal-article | 1988 | 1988-01-01 | 26, 3, 381-387 | 34 | 40 | https://openalex.org/W2078235874 | 200 | 200 | verified_crossref_openalex | 8 | 10.1016/0008-6223(88)90230-8
pub_f862fbdf5612 | 10.1016/0008-6223(89)90074-2 | 10.1016/0008-6223(89)90074-2 |  |  | Raman and X-Ray study of AsF5/vapor-grown graphite fibers | I. Ohana et al. | I. Ohana; M.S. Dresselhaus; M. Endo | Carbon | Elsevier BV | journal-article | 1989 | 1989-01-01 | 27, 3, 417-421 | 17 | 19 | https://openalex.org/W1977071883 | 200 | 200 | verified_crossref_openalex | 2 | 10.1016/0008-6223(89)90074-2
pub_46df9b25f858 | 10.1016/0025-5416(77)90043-x | 10.1016/0025-5416(77)90043-x |  |  | High electrical conductivity in graphite intercalated with acid fluorides | F.L Vogel et al. | F.L Vogel; G.M.T Foley; C Zeller; E.R Falardeau; J Gan | Materials Science and Engineering | Elsevier BV | journal-article | 1977 | 1977-12-01 | 31, 261-265 | 65 | 71 | https://openalex.org/W2037956422 | 200 | 200 | verified_crossref_openalex | 1 | 10.1016/0025-5416(77)90043-x
pub_c383d9f28e59 | 10.1016/0032-3861(91)90223-6 | 10.1016/0032-3861(91)90223-6 |  |  | Mechanical and electrical properties of polyacetylene films oriented by tensile drawing | Yong Cao et al. | Yong Cao; Paul Smith; Alan J. Heeger | Polymer | Elsevier BV | journal-article | 1991 | 1991-01-01 | 32, 7, 1210-1218 | 101 | 105 | https://openalex.org/W2035757217 | 200 | 200 | verified_crossref_openalex | 9 | 10.1016/0032-3861(91)90223-6
pub_dff9341eea9e | 10.1016/0038-1098(77)90985-1 | 10.1016/0038-1098(77)90985-1 |  |  | Room temperature electrical conductivity of a highly two dimensional synthetic metal: AsF5-graphite | G.M.T. Foley et al. | G.M.T. Foley; C. Zeller; E.R. Falardeau; F.L. Vogel | Solid State Communications | Elsevier BV | journal-article | 1977 | 1977-11-01 | 24, 5, 371-375 | 135 | 143 | https://openalex.org/W2001869755 | 200 | 200 | verified_crossref_openalex | 1 | 10.1016/0038-1098(77)90985-1
pub_8827a79d6956 | 10.1016/0038-1098(88)90675-8 | 10.1016/0038-1098(88)90675-8 |  |  | Electrical conductivity of highly-oriented-polyacetylene | Y.W. Park et al. | Y.W. Park; C. Park; Y.S. Lee; C.O. Yoon; H. Shirakawa; Y. Suezaki; K. Akagi | Solid State Communications | Elsevier BV | journal-article | 1988 | 1988-01-01 | 65, 2, 147-150 | 87 | 90 | https://openalex.org/W1984402676 | 200 | 200 | verified_crossref_openalex | 3 | 10.1016/0038-1098(88)90675-8
pub_e55423a4d05a | 10.1016/0040-6090(94)05806-7 | 10.1016/0040-6090(94)05806-7 |  |  | Electromigration in copper conductors | J.R. Lloyd et al. | J.R. Lloyd; J.J. Clement | Thin Solid Films | Elsevier BV | journal-article | 1995 | 1995-06-01 | 262, 1-2, 135-141 | 209 | 234 | https://openalex.org/W2072494209 | 200 | 200 | verified_crossref_openalex | 1 | 10.1016/0040-6090(94)05806-7
pub_50ee2674c81e | 10.1016/0379-6779(81)90006-0 | 10.1016/0379-6779(81)90006-0 |  |  | Preparation and electronic properties of intercalation compounds of graphite fibers | Morinobu Endo et al. | Morinobu Endo; Tsuneo Koyama; Michio Inagaki | Synthetic Metals | Elsevier BV | journal-article | 1981 | 1981-04-01 | 3, 3-4, 177-186 | 23 | 24 | https://openalex.org/W2016373185 | 200 | 200 | verified_crossref_openalex | 1 | 10.1016/0379-6779(81)90006-0
pub_756cbb963ab3 | 10.1016/0379-6779(83)90092-9 | 10.1016/0379-6779(83)90092-9 |  |  | Graphite intercalation compound of fluorine with lithium fluoride | Tsuyoshi Nakajima et al. | Tsuyoshi Nakajima; Masayuki Kawaguchi; Nobuatsu Watanabe | Synthetic Metals | Elsevier BV | journal-article | 1983 | 1983-12-01 | 7, 1-2, 117-124 | 35 | 35 | https://openalex.org/W2019184624 | 200 | 200 | verified_crossref_openalex | 2 | 10.1016/0379-6779(83)90092-9
pub_a39d26f0eb57 | 10.1016/0379-6779(83)90125-x | 10.1016/0379-6779(83)90125-x |  |  | Electrical and mechanical properties of copper chloride-intercalated pitch-based carbon fibers | Hisashi Oshima et al. | Hisashi Oshima; John A. Woollam; Andre Yavrouian; Michael B. Dowell | Synthetic Metals | Elsevier BV | journal-article | 1983 | 1983-01-01 | 5, 2, 113-123 | 20 | 25 | https://openalex.org/W1980202849 | 200 | 200 | verified_crossref_openalex | 3 | 10.1016/0379-6779(83)90125-x
pub_eaffad0cf57b | 10.1016/0379-6779(84)90007-9 | 10.1016/0379-6779(84)90007-9 |  |  | An assessment of graphitized carbon fiber use for electrical power transmission | J.S. Murday et al. | J.S. Murday; D.D. Dominguez; J.A. Moran; W.D. Lee; R. Eaton | Synthetic Metals | Elsevier BV | journal-article | 1984 | 1984-06-01 | 9, 3, 397-424 | 31 | 33 | https://openalex.org/W1989848056 | 200 | 200 | verified_crossref_openalex | 17 | 10.1016/0379-6779(84)90007-9
pub_1865cd352812 | 10.1016/0379-6779(86)90133-5 | 10.1016/0379-6779(86)90133-5 |  |  | Properties of AsF5-intercalated vapor-grown graphite | J. Shioya et al. | J. Shioya; H. Matsubara; S. Murakami | Synthetic Metals | Elsevier BV | journal-article | 1986 | 1986-03-01 | 14, 1-2, 113-123 | 45 | 48 | https://openalex.org/W1976981240 | 200 | 200 | verified_crossref_openalex | 2 | 10.1016/0379-6779(86)90133-5
pub_a189969e0e46 | 10.1016/0379-6779(87)90930-1 | 10.1016/0379-6779(87)90930-1 |  |  | Preparation and properties of graphite grown in vapor phase | H. Matsubara et al. | H. Matsubara; Y. Yamaguchi; J. Shioya; S. Murakami | Synthetic Metals | Elsevier BV | journal-article | 1987 | 1987-02-01 | 18, 1-3, 503-507 | 19 | 21 | https://openalex.org/W2056943896 | 200 | 200 | verified_crossref_openalex | 1 | 10.1016/0379-6779(87)90930-1
pub_32e8f0f4729c | 10.1016/0379-6779(87)90941-6 | 10.1016/0379-6779(87)90941-6 |  |  | Electrical conductivity, mechanical properties and stability of intercalated graphite fibers | Ph. Touzain et al. | Ph. Touzain; G.R. Bagga; S. Blazewicz | Synthetic Metals | Elsevier BV | journal-article | 1987 | 1987-02-01 | 18, 1-3, 565-572 | 13 | 14 | https://openalex.org/W2040078404 | 200 | 200 | verified_crossref_openalex | 22 | 10.1016/0379-6779(87)90941-6
pub_d2302b172a24 | 10.1016/0379-6779(89)90379-2 | 10.1016/0379-6779(89)90379-2 |  |  | Preparation and properties of vapor grown graphite | J Shioya et al. | J Shioya; A Mizoguchi; Y Yamaguchi; N Yasuda | Synthetic Metals | Elsevier BV | journal-article | 1989 | 1989-12-01 | 34, 1-3, 151-156 | 3 | 3 | https://openalex.org/W1973467902 | 200 | 200 | verified_crossref_openalex | 6 | 10.1016/0379-6779(89)90379-2
pub_c9fdaaf8cbcb | 10.1016/0379-6779(89)90818-7 | 10.1016/0379-6779(89)90818-7 |  |  | Effect of heat-treatment temperature of vapor-grown graphite fibers I. Properties of their bromine intercalation compounds | James R. Gaier et al. | James R. Gaier; Paul D. Hambourger; Melissa E. Slabe | Synthetic Metals | Elsevier BV | journal-article | 1989 | 1989-08-01 | 31, 2, 229-240 | 10 | 13 | https://openalex.org/W2007053221 | 200 | 200 | verified_crossref_openalex | 9 | 10.1016/0379-6779(89)90818-7
pub_756ae9fdc990 | 10.1016/0379-6779(91)91033-7 | 10.1016/0379-6779(91)91033-7 |  |  | Mechanical and electrical properties of highly oriented polyacetylene films | Yong Cao et al. | Yong Cao; Paul Smith; Alan J. Heeger | Synthetic Metals | Elsevier BV | journal-article | 1991 | 1991-04-01 | 41, 1-2, 181-184 | 25 | 25 | https://openalex.org/W2063517953 | 200 | 200 | verified_crossref_openalex | 9 | 10.1016/0379-6779(91)91033-7
pub_363fac3795e3 | 10.1016/0379-6779(94)90175-9 | 10.1016/0379-6779(94)90175-9 |  |  | Electrical conductance in metallic phases of fully doped polyacetylene | Hiroshi Kaneko et al. | Hiroshi Kaneko; Takehiko Ishiguro | Synthetic Metals | Elsevier BV | journal-article | 1994 | 1994-08-01 | 65, 2-3, 141-148 | 22 | 23 | https://openalex.org/W2024975980 | 200 | 200 | verified_crossref_openalex | 4 | 10.1016/0379-6779(94)90175-9
pub_1d56e652eeaa | 10.1016/j.applthermaleng.2018.06.049 | 10.1016/j.applthermaleng.2018.06.049 |  |  | Iodine nanoparticle-enhancing electrical and thermal transport for carbon nanotube fibers | Lin Qiu et al. | Lin Qiu; Hanying Zou; Ning Zhu; Yanhui Feng; Xiaoliang Zhang; Xinxin Zhang | Applied Thermal Engineering | Elsevier BV | journal-article | 2018 | 2018-08-01 | 141, 913-920 | 49 | 50 | https://openalex.org/W2807992164 | 200 | 200 | verified_crossref_openalex | 2 | 10.1016/j.applthermaleng.2018.06.049
pub_9b02aea7c1ea | 10.1016/j.cap.2005.01.053 | 10.1016/j.cap.2005.01.053 |  |  | Thermal conductivity of magnetically aligned carbon nanotube buckypapers and nanocomposites | Philippe Gonnet et al. | Philippe Gonnet; Zhiyong Liang; Eun Sang Choi; Ravi Shankar Kadambala; Chuck Zhang; James. S. Brooks; Ben Wang; Leslie Kramer | Current Applied Physics | Elsevier BV | journal-article | 2006 | 2006-01-01 | 6, 1, 119-122 | 187 | 204 | https://openalex.org/W2065065827 | 200 | 200 | verified_crossref_openalex | 2 | 10.1016/j.cap.2005.01.053
pub_3cad79d5991d | 10.1016/j.cap.2020.10.015 | 10.1016/j.cap.2020.10.015 |  |  | Large variation in Young's modulus of carbon nanotube yarns with different diameters | Jeong-Gyun Kim et al. | Jeong-Gyun Kim; Dongseok Suh; Haeyong Kang | Current Applied Physics | Elsevier BV | journal-article | 2021 | 2021-01-01 | 21, 96-100 | 12 | 12 | https://openalex.org/W3096087837 | 200 | 200 | verified_crossref_openalex | 7 | 10.1016/j.cap.2020.10.015
pub_04d2434dc6ac | 10.1016/j.carbon.2007.10.010 | 10.1016/j.carbon.2007.10.010 |  |  | Thermal transport in MWCNT sheets and yarns | Ali E. Aliev et al. | Ali E. Aliev; Csaba Guthy; Mei Zhang; Shaoli Fang; Anvar A. Zakhidov; John E. Fischer; Ray H. Baughman | Carbon | Elsevier BV | journal-article | 2007 | 2007-12-01 | 45, 15, 2880-2888 | 189 | 203 | https://openalex.org/W2085947389 | 200 | 200 | verified_crossref_openalex | 2 | 10.1016/j.carbon.2007.10.010
pub_b51693e25405 | 10.1016/j.carbon.2008.12.041 | 10.1016/j.carbon.2008.12.041 |  |  | Transport properties of hot-pressed bulk carbon nanotubes compacted by spark plasma sintering | Jianlin Li et al. | Jianlin Li; Lianjun Wang; Tin He; Wan Jiang | Carbon | Elsevier BV | journal-article | 2009 | 2009-04-01 | 47, 4, 1135-1140 | 25 | 25 | https://openalex.org/W1995003454 | 200 | 200 | verified_crossref_openalex | 1 | 10.1016/j.carbon.2008.12.041
pub_ddc07e4ed60c | 10.1016/j.carbon.2009.01.011 | 10.1016/j.carbon.2009.01.011 |  |  | Density measurement of size selected multiwalled carbon nanotubes by mobility-mass characterization | S.H. Kim et al. | S.H. Kim; G.W. Mulholland; M.R. Zachariah | Carbon | Elsevier BV | journal-article | 2009 | 2009-04-01 | 47, 5, 1297-1302 | 128 | 146 | https://openalex.org/W2039681257 | 200 | 200 | verified_crossref_openalex | 1 | 10.1016/j.carbon.2009.01.011
pub_9389a595a031 | 10.1016/j.carbon.2009.03.039 | 10.1016/j.carbon.2009.03.039 |  |  | Highly conductive multiwall carbon nanotube and epoxy composites produced by three-roll milling | Iosif D. Rosca et al. | Iosif D. Rosca; Suong V. Hoa | Carbon | Elsevier BV | journal-article | 2009 | 2009-07-01 | 47, 8, 1958-1968 | 167 | 187 | https://openalex.org/W1985886464 | 200 | 200 | verified_crossref_openalex | 4 | 10.1016/j.carbon.2009.03.039
pub_02df395e62f3 | 10.1016/j.carbon.2010.06.016 | 10.1016/j.carbon.2010.06.016 |  |  | Spinnable carbon nanotube forests grown on thin, flexible metallic substrates | Xavier Lepró et al. | Xavier Lepró; Márcio D. Lima; Ray H. Baughman | Carbon | Elsevier BV | journal-article | 2010 | 2010-10-01 | 48, 12, 3621-3627 | 115 | 128 | https://openalex.org/W2041893308 | 200 | 200 | verified_crossref_openalex | 1 | 10.1016/j.carbon.2010.06.016
pub_6ca1ef1b2ee9 | 10.1016/j.carbon.2010.06.063 | 10.1016/j.carbon.2010.06.063 |  |  | Thermal and electrical conductivity of tall, vertically aligned carbon nanotube arrays | Michael B. Jakubinek et al. | Michael B. Jakubinek; Mary Anne White; Ge Li; Chaminda Jayasinghe; Wondong Cho; Mark J. Schulz; Vesselin Shanov | Carbon | Elsevier BV | journal-article | 2010 | 2010-11-01 | 48, 13, 3947-3952 | 135 | 149 | https://openalex.org/W1994627728 | 200 | 200 | verified_crossref_openalex | 1 | 10.1016/j.carbon.2010.06.063
pub_769b7421edcb | 10.1016/j.carbon.2010.11.054 | 10.1016/j.carbon.2010.11.054 |  |  | A comparison of the mechanical properties of fibers spun from different carbon nanotubes | Jingjing Jia et al. | Jingjing Jia; Jingna Zhao; Geng Xu; Jiangtao Di; Zhenzhong Yong; Yuyu Tao; Chao Fang; Zuoguang Zhang; Xiaohua Zhang; Lianxi Zheng; Qingwen Li | Carbon | Elsevier BV | journal-article | 2011 | 2011-04-01 | 49, 4, 1333-1339 | 144 | 153 | https://openalex.org/W1997180048 | 200 | 200 | verified_crossref_openalex | 4 | 10.1016/j.carbon.2010.11.054
pub_4109e6436055 | 10.1016/j.carbon.2011.02.010 | 10.1016/j.carbon.2011.02.010 |  |  | Anisotropic carbon nanotube papers fabricated from multiwalled carbon nanotube webs | Yoku Inoue et al. | Yoku Inoue; Yusuke Suzuki; Yoshitaka Minami; Junichi Muramatsu; Yoshinobu Shimamura; Katsunori Suzuki; Adrian Ghemes; Morihiro Okada; Shingo Sakakibara; Hidenori Mimura; Kimiyoshi Naito | Carbon | Elsevier BV | journal-article | 2011 | 2011-06-01 | 49, 7, 2437-2443 | 139 | 152 | https://openalex.org/W2040221477 | 200 | 200 | verified_crossref_openalex | 1 | 10.1016/j.carbon.2011.02.010
pub_ccda59bb81c8 | 10.1016/j.carbon.2011.05.008 | 10.1016/j.carbon.2011.05.008 |  |  | Electrical conductivity of pure carbon nanotube yarns | Menghe Miao | Menghe Miao | Carbon | Elsevier BV | journal-article | 2011 | 2011-10-01 | 49, 12, 3755-3761 | 225 | 235 | https://openalex.org/W2091767542 | 200 | 200 | verified_crossref_openalex | 10 | 10.1016/j.carbon.2011.05.008
pub_757960e827ac | 10.1016/j.carbon.2011.08.041 | 10.1016/j.carbon.2011.08.041 |  |  | Thermal and electrical conductivity of array-spun multi-walled carbon nanotube yarns | Michael B. Jakubinek et al. | Michael B. Jakubinek; Michel B. Johnson; Mary Anne White; Chaminda Jayasinghe; Ge Li; Wondong Cho; Mark J. Schulz; Vesselin Shanov | Carbon | Elsevier BV | journal-article | 2012 | 2012-01-01 | 50, 1, 244-248 | 136 | 143 | https://openalex.org/W2059432979 | 200 | 200 | verified_crossref_openalex | 12 | 10.1016/j.carbon.2011.08.041
pub_6c601db3e0a9 | 10.1016/j.carbon.2012.01.077 | 10.1016/j.carbon.2012.01.077 |  |  | Tensile loading behavior of carbon nanotube wires | V. Sabelkin et al. | V. Sabelkin; H.E. Misak; S. Mall; R. Asmatulu; P.E. Kladitis | Carbon | Elsevier BV | journal-article | 2012 | 2012-06-01 | 50, 7, 2530-2538 | 25 | 26 | https://openalex.org/W2063602212 | 200 | 200 | verified_crossref_openalex | 4 | 10.1016/j.carbon.2012.01.077
pub_e99c161d354d | 10.1016/j.carbon.2012.04.029 | 10.1016/j.carbon.2012.04.029 |  |  | In situ characterization of structural changes and the fraction of aligned carbon nanotube networks produced by stretching | Shu Li et al. | Shu Li; Jin Gyu Park; Zhiyong Liang; Theo Siegrist; Tao Liu; Mei Zhang; Qunfeng Cheng; Ben Wang; Chuck Zhang | Carbon | Elsevier BV | journal-article | 2012 | 2012-08-01 | 50, 10, 3859-3867 | 61 | 64 | https://openalex.org/W2026590329 | 200 | 200 | verified_crossref_openalex | 3 | 10.1016/j.carbon.2012.04.029
pub_70a7cdf78dde | 10.1016/j.carbon.2012.04.067 | 10.1016/j.carbon.2012.04.067 |  |  | Physical properties of carbon nanotube sheets drawn from nanotube arrays | Jan-Hendrik Pöhls et al. | Jan-Hendrik Pöhls; Michel B. Johnson; Mary Anne White; Rachit Malik; Brad Ruff; Chaminda Jayasinghe; Mark J. Schulz; Vesselin Shanov | Carbon | Elsevier BV | journal-article | 2012 | 2012-09-01 | 50, 11, 4175-4183 | 81 | 97 | https://openalex.org/W2134437589 | 200 | 200 | verified_crossref_openalex | 1 | 10.1016/j.carbon.2012.04.067
pub_63d15656d393 | 10.1016/j.carbon.2012.05.043 | 10.1016/j.carbon.2012.05.043 |  |  | Fabrication and mechanical properties of carbon nanotube yarns spun from ultra-long multi-walled carbon nanotube arrays | Adrian Ghemes et al. | Adrian Ghemes; Yoshitaka Minami; Junichi Muramatsu; Morihiro Okada; Hidenori Mimura; Yoku Inoue | Carbon | Elsevier BV | journal-article | 2012 | 2012-10-01 | 50, 12, 4579-4587 | 93 | 98 | https://openalex.org/W1978527872 | 200 | 200 | verified_crossref_openalex | 17 | 10.1016/j.carbon.2012.05.043
pub_56230201d426 | 10.1016/j.carbon.2012.06.035 | 10.1016/j.carbon.2012.06.035 |  |  | Production, structure and properties of twistless carbon nanotube yarns with a high density sheath | Menghe Miao | Menghe Miao | Carbon | Elsevier BV | journal-article | 2012 | 2012-11-01 | 50, 13, 4973-4983 | 34 | 36 | https://openalex.org/W2030981347 | 200 | 200 | verified_crossref_openalex | 1 | 10.1016/j.carbon.2012.06.035
pub_a38e819ba895 | 10.1016/j.carbon.2013.03.042 | 10.1016/j.carbon.2013.03.042 |  |  | A simultaneous increase in the thermal and electrical transport in carbon nanotube yarns induced by inter-tube metallic welding | Sabyasachi Ganguli et al. | Sabyasachi Ganguli; Amber Reed; Chaminda Jayasinghe; Joe Sprengard; Ajit K. Roy; Andrey A. Voevodin; Chris Muratore | Carbon | Elsevier BV | journal-article | 2013 | 2013-08-01 | 59, 479-486 | 13 | 13 | https://openalex.org/W2072695434 | 200 | 200 | verified_crossref_openalex | 1 | 10.1016/j.carbon.2013.03.042
pub_696ba0d3b783 | 10.1016/j.carbon.2013.10.001 | 10.1016/j.carbon.2013.10.001 |  |  | Interplay of wall number and diameter on the electrical conductivity of carbon nanotube thin films | Guohai Chen et al. | Guohai Chen; Don N. Futaba; Shunsuke Sakurai; Motoo Yumura; Kenji Hata | Carbon | Elsevier BV | journal-article | 2014 | 2014-02-01 | 67, 318-325 | 71 | 74 | https://openalex.org/W2083943068 | 200 | 200 | verified_crossref_openalex | 13 | 10.1016/j.carbon.2013.10.001
pub_0bb39d11d115 | 10.1016/j.carbon.2014.02.058 | 10.1016/j.carbon.2014.02.058 |  |  | Iodine monochloride as a powerful enhancer of electrical conductivity of carbon nanotube wires | Dawid Janas et al. | Dawid Janas; Artur P. Herman; Slawomir Boncel; Krzysztof K.K. Koziol | Carbon | Elsevier BV | journal-article | 2014 | 2014-07-01 | 73, 225-233 | 110 | 115 | https://openalex.org/W1989520683 | 200 | 200 | verified_crossref_openalex | 4 | 10.1016/j.carbon.2014.02.058
pub_cde87f59e95b | 10.1016/j.carbon.2014.08.082 | 10.1016/j.carbon.2014.08.082 |  |  | Anisotropic buckypaper through shear-induced mechanical alignment of carbon nanotubes in water | Danny Vennerberg et al. | Danny Vennerberg; Michael R. Kessler | Carbon | Elsevier BV | journal-article | 2014 | 2014-12-01 | 80, 433-439 | 16 | 18 | https://openalex.org/W2058580048 | 200 | 200 | verified_crossref_openalex | 7 | 10.1016/j.carbon.2014.08.082
pub_a3237d00f20b | 10.1016/j.carbon.2015.12.014 | 10.1016/j.carbon.2015.12.014 |  |  | Influence of annealing on thermal and electrical properties of carbon nanotube yarns | John F. Niven et al. | John F. Niven; Michel B. Johnson; Stefan M. Juckes; Mary Anne White; Noe T. Alvarez; Vesselin Shanov | Carbon | Elsevier BV | journal-article | 2016 | 2016-04-01 | 99, 485-490 | 67 | 69 | https://openalex.org/W2287452620 | 200 | 200 | verified_crossref_openalex | 9 | 10.1016/j.carbon.2015.12.014
pub_301d334c1fda | 10.1016/j.carbon.2015.12.048 | 10.1016/j.carbon.2015.12.048 |  |  | Super-strong and highly conductive carbon nanotube ribbons from post-treatment methods | Thang Q. Tran et al. | Thang Q. Tran; Zeng Fan; Peng Liu; Sandar Myo Myint; Hai M. Duong | Carbon | Elsevier BV | journal-article | 2016 | 2016-04-01 | 99, 407-415 | 117 | 119 | https://openalex.org/W2202992540 | 200 | 200 | verified_crossref_openalex | 3 | 10.1016/j.carbon.2015.12.048
pub_7b58d14746cc | 10.1016/j.carbon.2016.02.009 | 10.1016/j.carbon.2016.02.009 |  |  | Strengthening and failure mechanisms of individual carbon nanotube fibers under dynamic tensile loading | Pengfei Wang et al. | Pengfei Wang; Xin Zhang; Reinack Varghese Hansen; Gengzhi Sun; He Zhang; Lianxi Zheng; T.X. Yu; Guoxing Lu; Jinglei Yang | Carbon | Elsevier BV | journal-article | 2016 | 2016-06-01 | 102, 18-31 | 47 | 48 | https://openalex.org/W2257798264 | 200 | 200 | verified_crossref_openalex | 1 | 10.1016/j.carbon.2016.02.009
pub_9294eb97e8ec | 10.1016/j.carbon.2016.04.043 | 10.1016/j.carbon.2016.04.043 |  |  | Functionalization and densification of inter-bundle interfaces for improvement in electrical and thermal transport of carbon nanotube fibers | Lin Qiu et al. | Lin Qiu; Xiaotian Wang; Dawei Tang; Xinghua Zheng; Pamela M. Norris; Dongsheng Wen; Jingna Zhao; Xiaohua Zhang; Qingwen Li | Carbon | Elsevier BV | journal-article | 2016 | 2016-08-01 | 105, 248-259 | 80 | 86 | https://openalex.org/W2337410797 | 200 | 200 | verified_crossref_openalex | 4 | 10.1016/j.carbon.2016.04.043
pub_f6f4767311bb | 10.1016/j.carbon.2016.12.006 | 10.1016/j.carbon.2016.12.006 |  |  | High thermal conductivities of carbon nanotube films and micro-fibres and their dependence on morphology | Thurid S. Gspann et al. |  | Carbon | Elsevier BV | journal-article | 2017 | 2017-04-01 | 114, 160-168 | 152 | 160 | https://openalex.org/W2558170520 | 200 | 200 | verified_crossref_openalex | 8 | https://www.sciencedirect.com/science/article/pii/S0008622316310752#appsec1 ¦¦ 10.1016/j.carbon.2016.12.006
pub_cc293df6d364 | 10.1016/j.carbon.2017.03.101 | 10.1016/j.carbon.2017.03.101 |  |  | High-strength carbon nanotube fibers by twist-induced self-strengthening | Yuanyuan Shang et al. | Yuanyuan Shang; Ying Wang; Shuhui Li; Chunfei Hua; Mingchu Zou; Anyuan Cao | Carbon | Elsevier BV | journal-article | 2017 | 2017-08-01 | 119, 47-55 | 84 | 86 | https://openalex.org/W2606205216 | 200 | 200 | verified_crossref_openalex | 1 | 10.1016/j.carbon.2017.03.101
pub_0640d864ff0f | 10.1016/j.carbon.2017.04.072 | 10.1016/j.carbon.2017.04.072 |  |  | Preparation of carbon nanotube film with high alignment and elevated density | Baoshuai Han et al. | Baoshuai Han; Xiang Xue; Yanjin Xu; Zhiyong Zhao; Enyu Guo; Chen Liu; Liangshun Luo; Hongliang Hou | Carbon | Elsevier BV | journal-article | 2017 | 2017-10-01 | 122, 496-503 | 67 | 69 | https://openalex.org/W2609557907 | 200 | 200 | verified_crossref_openalex | 2 | 10.1016/j.carbon.2017.04.072
pub_31d044830a00 | 10.1016/j.carbon.2017.06.028 | 10.1016/j.carbon.2017.06.028 |  |  | Three-dimensional texture analysis of aligned carbon nanotube structures | Seyram Gbordzoe et al. | Seyram Gbordzoe; Sergey Yarmolenko; Yu-Yun Hsieh; Paa Kwasi Adusei; Noe T. Alvarez; Svitlana Fialkova; Vesselin Shanov | Carbon | Elsevier BV | journal-article | 2017 | 2017-09-01 | 121, 591-601 | 19 | 21 | https://openalex.org/W2627082530 | 200 | 200 | verified_crossref_openalex | 8 | 10.1016/j.carbon.2017.06.028
pub_ad50d8b6cadf | 10.1016/j.carbon.2017.09.089 | 10.1016/j.carbon.2017.09.089 |  |  | Ultra-high conductivity and metallic conduction mechanism of scale-up continuous carbon nanotube sheets by mechanical stretching and stable chemical doping | Songlin Zhang et al. | Songlin Zhang; Jin Gyu Park; Nam Nguyen; Claire Jolowsky; Ayou Hao; Richard Liang | Carbon | Elsevier BV | journal-article | 2017 | 2017-12-01 | 125, 649-658 | 54 | 56 | https://openalex.org/W2756633785 | 200 | 200 | verified_crossref_openalex | 4 | 10.1016/j.carbon.2017.09.089
pub_edb273a2e75a | 10.1016/j.carbon.2017.10.072 | 10.1016/j.carbon.2017.10.072 |  |  | Terahertz spectroscopy of charge transport in films of pristine and doped single-wall carbon nanotubes | B.P. Gorshunov et al. | B.P. Gorshunov; E.S. Zhukova; Ju.S. Starovatykh; M.A. Belyanchikov; A.K. Grebenko; A.V. Bubis; V.I. Tsebro; A.A. Tonkikh; D.V. Rybkovskiy; A.G. Nasibulin; E.I. Kauppinen; E.D. Obraztsova | Carbon | Elsevier BV | journal-article | 2018 | 2018-01-01 | 126, 544-551 | 38 | 38 | https://openalex.org/W2766427537 | 200 | 200 | verified_crossref_openalex | 3 | 10.1016/j.carbon.2017.10.072
pub_7737fa665c78 | 10.1016/j.carbon.2018.03.006 | 10.1016/j.carbon.2018.03.006 |  |  | Tensile properties of carbon nanotube fibres described by the fibrillar crystallite model | Juan C. Fernández-Toribio et al. |  | Carbon | Elsevier BV | journal-article | 2018 | 2018-07-01 | 133, 44-52 | 57 | 59 | https://openalex.org/W2794047362 | 200 | 200 | verified_crossref_openalex | 2 | 10.1016/j.carbon.2018.03.006
pub_8a016ba7eb62 | 10.1016/j.carbon.2018.04.071 | 10.1016/j.carbon.2018.04.071 |  |  | Hierarchical structure of carbon nanotube fibers, and the change of structure during densification by wet stretching | Hyunjung Cho et al. |  | Carbon | Elsevier BV | journal-article | 2018 | 2018-09-01 | 136, 409-416 | 85 | 87 | https://openalex.org/W2800077474 | 200 | 200 | verified_crossref_openalex | 8 | 10.1016/j.carbon.2018.04.071
pub_7d134fcf0dec | 10.1016/j.carbon.2018.09.073 | 10.1016/j.carbon.2018.09.073 |  |  | Enhancing the interfacial interaction of carbon nanotubes fibers by Au nanoparticles with improved performance of the electrical and thermal conductivity | Lin Qiu et al. | Lin Qiu; Hanying Zou; Xiaotian Wang; Yanhui Feng; Xinxin Zhang; Jingna Zhao; Xiaohua Zhang; Qingwen Li | Carbon | Elsevier BV | journal-article | 2019 | 2019-01-01 | 141, 497-505 | 172 | 175 | https://openalex.org/W2895283928 | 200 | 200 | verified_crossref_openalex | 2 | 10.1016/j.carbon.2018.09.073
pub_2cc822bf601b | 10.1016/j.carbon.2018.11.036 | 10.1016/j.carbon.2018.11.036 |  |  | Tailoring physical properties of carbon nanotube threads during assembly | Noe T. Alvarez et al. | Noe T. Alvarez; Peter Miller; Mark R. Haase; Rui Lobo; Rachit Malik; Vesselin Shanov | Carbon | Elsevier BV | journal-article | 2019 | 2019-04-01 | 144, 55-62 | 33 | 34 | https://openalex.org/W2901437257 | 200 | 200 | verified_crossref_openalex | 25 | 10.1016/j.carbon.2018.11.036
pub_ab9623ab6e28 | 10.1016/j.carbon.2018.12.041 | 10.1016/j.carbon.2018.12.041 |  |  | How to overcome the electrical conductivity limitation of carbon nanotube yarns drawn from carbon nanotube arrays | Yoann Dini et al. | Yoann Dini; Jérôme Faure-Vincent; Jean Dijon | Carbon | Elsevier BV | journal-article | 2019 | 2019-04-01 | 144, 301-311 | 29 | 29 | https://openalex.org/W2905194477 | 200 | 200 | verified_crossref_openalex | 10 | 10.1016/j.carbon.2018.12.041
pub_5af6ba0cd671 | 10.1016/j.carbon.2019.05.023 | 10.1016/j.carbon.2019.05.023 |  |  | Enhancing the strength, toughness, and electrical conductivity of twist-spun carbon nanotube yarns by π bridging | Xiumin Liang et al. | Xiumin Liang; Yuan Gao; Jianli Duan; Zunfeng Liu; Shaoli Fang; Ray H. Baughman; Lei Jiang; Qunfeng Cheng | Carbon | Elsevier BV | journal-article | 2019 | 2019-09-01 | 150, 268-274 | 44 | 45 | https://openalex.org/W2944187854 | 200 | 200 | verified_crossref_openalex | 7 | 10.1016/j.carbon.2019.05.023
pub_51c7feeb25ac | 10.1016/j.carbon.2019.05.062 | 10.1016/j.carbon.2019.05.062 |  |  | Nanotube length and density dependences of electrical and mechanical properties of carbon nanotube fibres made by wet spinning | Naoko Tajima et al. | Naoko Tajima; Takayuki Watanabe; Takahiro Morimoto; Kazufumi Kobashi; Ken Mukai; Kinji Asaka; Toshiya Okazaki | Carbon | Elsevier BV | journal-article | 2019 | 2019-11-01 | 152, 1-6 | 43 | 43 | https://openalex.org/W2945549237 | 200 | 200 | verified_crossref_openalex | 40 | 10.1016/j.carbon.2019.05.062
pub_22f978531069 | 10.1016/j.carbon.2019.07.061 | 10.1016/j.carbon.2019.07.061 |  |  | Extreme stretching of high G:D ratio carbon nanotube fibers using super-acid | John S. Bulmer et al. | John S. Bulmer; Jenifer E. Mizen; Thurid S. Gspann; Adarsh Kaniyoor; James B. Ryley; Patrick J. Kiley; Martin R. Sparkes; Bill O'Neill; James A. Elliott | Carbon | Elsevier BV | journal-article | 2019 | 2019-11-01 | 153, 725-736 | 34 | 35 | https://openalex.org/W2956824787 | 200 | 200 | verified_crossref_openalex | 25 | 10.1016/j.carbon.2019.07.061
pub_9ef95d68da1d | 10.1016/j.carbon.2019.09.022 | 10.1016/j.carbon.2019.09.022 |  |  | Large improvement of CNT yarn electrical conductivity by varying chemical doping and annealing treatment | Yoann Dini et al. | Yoann Dini; Denis Rouchon; Jérôme Faure-Vincent; Jean Dijon | Carbon | Elsevier BV | journal-article | 2020 | 2020-01-01 | 156, 38-48 | 56 | 56 | https://openalex.org/W2972878912 | 200 | 200 | verified_crossref_openalex | 7 | 10.1016/j.carbon.2019.09.022
pub_12d03d56c269 | 10.1016/j.carbon.2019.09.090 | 10.1016/j.carbon.2019.09.090 |  |  | Toward ultralight high-strength structural materials via collapsed carbon nanotube bonding | Benjamin D. Jensen et al. | Benjamin D. Jensen; Jae-Woo Kim; Godfrey Sauti; Kristopher E. Wise; Liang Dong; Haydn N.G. Wadley; Jin Gyu Park; Richard Liang; Emilie J. Siochi | Carbon | Elsevier BV | journal-article | 2020 | 2020-01-01 | 156, 538-548 | 28 | 29 | https://openalex.org/W2978932627 | 200 | 200 | verified_crossref_openalex | 7 | 10.1016/j.carbon.2019.09.090
pub_dd8ce9775a33 | 10.1016/j.carbon.2020.07.058 | 10.1016/j.carbon.2020.07.058 |  |  | Improved properties, increased production, and the path to broad adoption of carbon nanotube fibers | Lauren W. Taylor et al. |  | Carbon | Elsevier BV | journal-article | 2021 | 2021-01-01 | 171, 689-694 | 197 | 211 | https://openalex.org/W3047875429 | 200 | 200 | verified_crossref_openalex | 4 | 10.1016/j.carbon.2020.07.058 ¦¦ https://doi.org/10.1016/j.carbon.2020.07.058
pub_d1c16c59e1f9 | 10.1016/j.carbon.2020.09.014 | 10.1016/j.carbon.2020.09.014 |  |  | Nanostructural characterization of carbon nanotube yarn high-strengthened by joule heating | Takaya Tezuka et al. | Takaya Tezuka; Norio Mori; Takuya Murayama; Takuma Sano; Tomohiro Nakagawa; Hirotaka Inoue; Yasuhiko Hayashi; Toru Kuzumaki | Carbon | Elsevier BV | journal-article | 2021 | 2021-01-01 | 171, 437-443 | 11 | 11 | https://openalex.org/W3084051083 | 200 | 200 | verified_crossref_openalex | 5 | 10.1016/j.carbon.2020.09.014
pub_2379626435ee | 10.1016/j.carbon.2020.10.066 | 10.1016/j.carbon.2020.10.066 |  |  | Ultra-long carbon nanotube forest via in situ supplements of iron and aluminum vapor sources | Hisashi Sugime et al. | Hisashi Sugime; Toshihiro Sato; Rei Nakagawa; Tatsuhiro Hayashi; Yoku Inoue; Suguru Noda | Carbon | Elsevier BV | journal-article | 2021 | 2021-02-01 | 172, 772-780 | 62 | 66 | https://openalex.org/W3094621902 | 200 | 200 | verified_crossref_openalex | 3 | 10.1016/j.carbon.2020.10.066
pub_380d9eaa3722 | 10.1016/j.carbon.2020.10.068 | 10.1016/j.carbon.2020.10.068 |  |  | Improving mechanical and physical properties of ultra-thick carbon nanotube fiber by fast swelling and stretching process | Dong-Myeong Lee et al. | Dong-Myeong Lee; Junbeom Park; Jaegeun Lee; Sung-Hyun Lee; Shin-Hyun Kim; Seung Min Kim; Hyeon Su Jeong | Carbon | Elsevier BV | journal-article | 2021 | 2021-02-01 | 172, 733-741 | 34 | 34 | https://openalex.org/W3094532171 | 200 | 200 | verified_crossref_openalex | 6 | 10.1016/j.carbon.2020.10.068
pub_da3690dd76bf | 10.1016/j.carbon.2020.11.065 | 10.1016/j.carbon.2020.11.065 |  |  | Deep-injection floating-catalyst chemical vapor deposition to continuously synthesize carbon nanotubes with high aspect ratio and high crystallinity | Sung-Hyun Lee et al. | Sung-Hyun Lee; Junbeom Park; Ji Hong Park; Dong-Myeong Lee; Anna Lee; Sook Young Moon; Sei Young Lee; Hyeon Su Jeong; Seung Min Kim | Carbon | Elsevier BV | journal-article | 2021 | 2021-03-01 | 173, 901-909 | 89 | 92 | https://openalex.org/W3107501827 | 200 | 200 | verified_crossref_openalex | 1 | 10.1016/j.carbon.2020.11.065
pub_5f0df3eddde1 | 10.1016/j.carbon.2021.01.139 | 10.1016/j.carbon.2021.01.139 |  |  | Study on the mechanical and electrical properties of twisted CNT yarns fabricated from CNTs with various diameters | Yoku Inoue et al. | Yoku Inoue; Kohei Hayashi; Motoyuki Karita; Takayuki Nakano; Yoshinobu Shimamura; Keiichi Shirasu; Go Yamamoto; Toshiyuki Hashida | Carbon | Elsevier BV | journal-article | 2021 | 2021-05-01 | 176, 400-410 | 37 | 37 | https://openalex.org/W3126172287 | 200 | 200 | verified_crossref_openalex | 6 | 10.1016/j.carbon.2021.01.139
pub_387827321996 | 10.1016/j.carbon.2021.04.033 | 10.1016/j.carbon.2021.04.033 |  |  | Simultaneous improvements in conversion and properties of molecularly controlled CNT fibres | Anastasiia Mikhalchan et al. |  | Carbon | Elsevier BV | journal-article | 2021 | 2021-07-01 | 179, 417-424 | 36 | 36 | https://openalex.org/W3152607615 | 200 | 200 | verified_crossref_openalex | 1 | https://www.sciencedirect.com/science/article/pii/S0008622321004140
pub_6b76cd5f8c09 | 10.1016/j.carbon.2022.04.040 | 10.1016/j.carbon.2022.04.040 |  |  | Hierarchical structure control in solution spinning for strong and multifunctional carbon nanotube fibers | Seo Gyun Kim et al. |  | Carbon | Elsevier BV | journal-article | 2022 | 2022-08-01 | 196, 59-69 | 79 | 79 | https://openalex.org/W4224995042 | 200 | 200 | verified_crossref_openalex | 1 | https://www.sciencedirect.com/science/article/pii/S0008622322003189
pub_8d5a656d9a2b | 10.1016/j.carbon.2024.118947 | 10.1016/j.carbon.2024.118947 |  |  | Large-scale preparation of thermally conductive graphene fiber filaments | Hang Shi et al. |  | Carbon | Elsevier BV | journal-article | 2024 | 2024-03-01 | 221, 118947 | 31 | 30 | https://openalex.org/W4391896945 | 200 | 200 | verified_crossref_openalex | 1 | https://doi.org/10.1016/j.carbon.2024.118947
pub_2306a40e08f6 | 10.1016/j.carbon.2026.121575 | 10.1016/j.carbon.2026.121575 |  |  | Structural and electronic properties of iodine-intercalated carbon nanotube fibers and their conductivity mechanism | Satoshi Yamazaki et al. |  | Carbon | Elsevier BV | journal-article | 2026 | 2026-05-01 | 255, 121575 | 0 | 0 | https://openalex.org/W7152101294 | 200 | 200 | verified_crossref_openalex | 3 | 10.1016/j.carbon.2026.121575
pub_16cf6e7204b2 | 10.1016/j.colsurfa.2016.09.036 | 10.1016/j.colsurfa.2016.09.036 |  |  | Electrical property enhancement of carbon nanotube fibers from post treatments | Peng Liu et al. | Peng Liu; Dennis C.M. Hu; Thang Q. Tran; Daniel Jewell; Hai M. Duong | Colloids and Surfaces A: Physicochemical and Engineering Aspects | Elsevier BV | journal-article | 2016 | 2016-11-01 | 509, 384-389 | 55 | 56 | https://openalex.org/W2518835112 | 200 | 200 | verified_crossref_openalex | 3 | 10.1016/j.colsurfa.2016.09.036
pub_eeab89480b2e | 10.1016/j.compositesa.2015.06.009 | 10.1016/j.compositesa.2015.06.009 |  |  | Effects of CNT diameter on mechanical properties of aligned CNT sheets and composites | Tran Huu Nam et al. | Tran Huu Nam; Ken Goto; Yudai Yamaguchi; E.V.A. Premalal; Yoshinobu Shimamura; Yoku Inoue; Kimiyoshi Naito; Shinji Ogihara | Composites Part A: Applied Science and Manufacturing | Elsevier BV | journal-article | 2015 | 2015-09-01 | 76, 289-298 | 86 | 94 | https://openalex.org/W744461844 | 200 | 200 | verified_crossref_openalex | 6 | 10.1016/j.compositesa.2015.06.009
pub_84f92f56cf6c | 10.1016/j.compositesa.2016.10.018 | 10.1016/j.compositesa.2016.10.018 |  |  | Processing, structure, and properties of carbon fibers | Bradley A. Newcomb | Bradley A. Newcomb | Composites Part A: Applied Science and Manufacturing | Elsevier BV | journal-article | 2016 | 2016-12-01 | 91, 262-282 | 708 | 736 | https://openalex.org/W2535579109 | 200 | 200 | verified_crossref_openalex | 1 | 10.1016/j.compositesa.2016.10.018
pub_4eebad81ec6d | 10.1016/j.eml.2018.03.003 | 10.1016/j.eml.2018.03.003 |  |  | The mechanical and electrical properties of direct-spun carbon nanotube mats | J.C. Stallard et al. | J.C. Stallard; W. Tan; F.R. Smail; T.S. Gspann; A.M. Boies; N.A. Fleck | Extreme Mechanics Letters | Elsevier BV | journal-article | 2018 | 2018-05-01 | 21, 65-75 | 77 | 80 | https://openalex.org/W2794530192 | 200 | 200 | verified_crossref_openalex | 1 | 10.1016/j.eml.2018.03.003
pub_57839f990d94 | 10.1016/j.matchemphys.2012.05.080 | 10.1016/j.matchemphys.2012.05.080 |  |  | Freestanding bucky paper with high strength from multi-wall carbon nanotubes | Zhonglai Li et al. | Zhonglai Li; Ju Xu; Justin P. O'Byrne; Lan Chen; Kaixue Wang; Michael A. Morris; Justin D. Holmes | Materials Chemistry and Physics | Elsevier BV | journal-article | 2012 | 2012-08-01 | 135, 2-3, 921-927 | 22 | 25 | https://openalex.org/W2013159114 | 200 | 200 | verified_crossref_openalex | 1 | 10.1016/j.matchemphys.2012.05.080
pub_de4248f01a34 | 10.1016/j.matdes.2016.07.045 | 10.1016/j.matdes.2016.07.045 |  |  | Multi-property enhancement of aligned carbon nanotube thin films from floating catalyst method | Peng Liu et al. | Peng Liu; Yu Feng Tan; Dennis C.M. Hu; Daniel Jewell; Hai M. Duong | Materials &amp; Design | Elsevier BV | journal-article | 2016 | 2016-10-01 | 108, 754-760 | 47 | 50 | https://openalex.org/W2469779015 | 200 | 200 | verified_crossref_openalex | 12 | 10.1016/j.matdes.2016.07.045
pub_628d0dd6dff6 | 10.1016/j.matdes.2016.11.109 | 10.1016/j.matdes.2016.11.109 |  |  | Relationships between tensile behavior, physical parameters and manufacturing parameters of carbon nanotube sheet | Jacob W. Singleton et al. | Jacob W. Singleton; Heath E. Misak; Shankar Mall | Materials &amp; Design | Elsevier BV | journal-article | 2017 | 2017-02-01 | 116, 199-206 | 8 | 8 | https://openalex.org/W2559160242 | 200 | 200 | verified_crossref_openalex | 8 | 10.1016/j.matdes.2016.11.109
pub_71b4d31eaebe | 10.1016/j.matdes.2017.02.062 | 10.1016/j.matdes.2017.02.062 |  |  | Free-standing films from chirality-controlled carbon nanotubes | Dawid Janas et al. | Dawid Janas; Monika Rdest; Krzysztof K.K. Koziol | Materials &amp; Design | Elsevier BV | journal-article | 2017 | 2017-05-01 | 121, 119-125 | 35 | 35 | https://openalex.org/W2590278911 | 200 | 200 | verified_crossref_openalex | 4 | 10.1016/j.matdes.2017.02.062
pub_092377c75b17 | 10.1016/j.matdes.2017.04.011 | 10.1016/j.matdes.2017.04.011 |  |  | One-step purification of direct-spun CNT fibers by post-production sonication | Rajyashree M. Sundaram et al. | Rajyashree M. Sundaram; Alan H. Windle | Materials &amp; Design | Elsevier BV | journal-article | 2017 | 2017-07-01 | 126, 85-90 | 43 | 46 | https://openalex.org/W2604411719 | 200 | 200 | verified_crossref_openalex | 3 | 10.1016/j.matdes.2017.04.011
pub_0c1a3474c537 | 10.1016/j.matdes.2018.02.004 | 10.1016/j.matdes.2018.02.004 |  |  | Enhancement of the twisted carbon nanotube fibers properties by drawing processing and acid treatment | Baoshuai Han et al. | Baoshuai Han; Enyu Guo; Xiang Xue; Zhiyong Zhao; Tiejun Li; Yanjin Xu; Liangshun Luo; Hongliang Hou | Materials &amp; Design | Elsevier BV | journal-article | 2018 | 2018-04-01 | 143, 238-247 | 26 | 26 | https://openalex.org/W2789828410 | 200 | 200 | verified_crossref_openalex | 4 | 10.1016/j.matdes.2018.02.004
pub_4bfe676cca83 | 10.1016/j.matdes.2018.02.068 | 10.1016/j.matdes.2018.02.068 |  |  | A comparison of the twisted and untwisted structures for one-dimensional carbon nanotube assemblies | Jingna Zhao et al. | Jingna Zhao; Xiaohua Zhang; Yuyao Huang; Jingyun Zou; Tong Liu; Ningning Liang; Fapeng Yu; Zhijuan Pan; Yuntian Zhu; Menghe Miao; Qingwen Li | Materials &amp; Design | Elsevier BV | journal-article | 2018 | 2018-05-01 | 146, 20-27 | 35 | 35 | https://openalex.org/W2791043946 | 200 | 200 | verified_crossref_openalex | 2 | 10.1016/j.matdes.2018.02.068
pub_da92c65c17dc | 10.1016/j.matdes.2019.108463 | 10.1016/j.matdes.2019.108463 |  |  | Influence of transverse compression on axial electromechanical properties of carbon nanotube fibers | Yuanyuan Li et al. | Yuanyuan Li; Baozhong Sun; Subramani Sockalingam; Zhijuan Pan; Weibang Lu; Tsu-Wei Chou | Materials &amp; Design | Elsevier BV | journal-article | 2020 | 2020-03-01 | 188, 108463 | 11 | 14 | https://openalex.org/W2999208380 | 200 | 200 | verified_crossref_openalex | 9 | 10.1016/j.matdes.2019.108463
pub_5de907a1d18d | 10.1016/j.matdes.2020.108740 | 10.1016/j.matdes.2020.108740 |  |  | Semiconducting carbon nanotube fibers for electrochemical biosensor platforms | Jin Yong Lee et al. | Jin Yong Lee; Dong-guk Cho; Sung-Pyo Cho; Jae-Hyuk Choi; Sae Jin Sung; Seunghun Hong; Woong-Ryeol Yu | Materials &amp; Design | Elsevier BV | journal-article | 2020 | 2020-07-01 | 192, 108740 | 19 | 19 | https://openalex.org/W3019825495 | 200 | 200 | verified_crossref_openalex | 2 | 10.1016/j.matdes.2020.108740
pub_34383c339a4a | 10.1016/j.matdes.2021.109557 | 10.1016/j.matdes.2021.109557 |  |  | The synergetic relationship between the length and orientation of carbon nanotubes in direct spinning of high-strength carbon nanotube fibers | Tao Zhou et al. | Tao Zhou; Yutao Niu; Zhi Li; Huifang Li; Zhenzhong Yong; Kunjie Wu; Yongyi Zhang; Qingwen Li | Materials &amp; Design | Elsevier BV | journal-article | 2021 | 2021-05-01 | 203, 109557 | 70 | 73 | https://openalex.org/W3128708636 | 200 | 200 | verified_crossref_openalex | 1 | 10.1016/j.matdes.2021.109557
pub_968e8aaf498c | 10.1016/j.matlet.2024.136601 | 10.1016/j.matlet.2024.136601 |  |  | Ultra-strong and conductive graphene fiber via sacrificial layer technology | Bo Zhang et al. |  | Materials Letters | Elsevier BV | journal-article | 2024 | 2024-07-01 | 367, 136601 | 1 | 1 | https://openalex.org/W4396701771 | 200 | 200 | verified_crossref_openalex | 1 | https://doi.org/10.1016/j.matlet.2024.136601
pub_684f68de6fe8 | 10.1016/j.micron.2015.04.004 | 10.1016/j.micron.2015.04.004 |  |  | In situ observation of carbon nanotube yarn during voltage application | Tomoharu Tokunaga et al. | Tomoharu Tokunaga; Yasuhiko Hayashi; Toru Iijima; Yuki Uesugi; Masaki Unten; Katsuhiro Sasaki; Takahisa Yamamoto | Micron | Elsevier BV | journal-article | 2015 | 2015-07-01 | 74, 30-34 | 4 | 4 | https://openalex.org/W2065574432 | 200 | 200 | verified_crossref_openalex | 1 | 10.1016/j.micron.2015.04.004
pub_0092d354905d | 10.1016/j.physb.2006.06.135 | 10.1016/j.physb.2006.06.135 |  |  | The effect of annealing on the electrical and thermal transport properties of macroscopic bundles of long multi-wall carbon nanotubes | R. Jin et al. | R. Jin; Z.X. Zhou; D. Mandrus; I.N. Ivanov; G. Eres; J.Y. Howe; A.A. Puretzky; D.B. Geohegan | Physica B: Condensed Matter | Elsevier BV | journal-article | 2007 | 2007-01-01 | 388, 1-2, 326-330 | 59 | 64 | https://openalex.org/W2085723923 | 200 | 200 | verified_crossref_openalex | 4 | 10.1016/j.physb.2006.06.135
pub_b762ef704d9d | 10.1016/j.physb.2006.12.061 | 10.1016/j.physb.2006.12.061 |  |  | Multifunctional carbon nanotube yarns and transparent sheets: Fabrication, properties, and applications | Ken R. Atkinson et al. |  | Physica B: Condensed Matter | Elsevier BV | journal-article | 2007 | 2007-05-01 | 394, 2, 339-343 | 110 | 131 | https://openalex.org/W2023363368 | 200 | 200 | verified_crossref_openalex | 1 | 10.1016/j.physb.2006.12.061
pub_7193459a31e2 | 10.1016/j.rinma.2020.100059 | 10.1016/j.rinma.2020.100059 |  |  | Quantifying the electrical behavior of carbon nanotube sheet enhanced with acid functionalization and polymer intercalation | Jacob W. Singleton et al. | Jacob W. Singleton; Gregory R. Cobb; Heath E. Misak; Ryan A. Kemnitz | Results in Materials | Elsevier BV | journal-article | 2020 | 2020-03-01 | 5, 100059 | 5 | 5 | https://openalex.org/W3000563792 | 200 | 200 | verified_crossref_openalex | 9 | 10.1016/j.rinma.2020.100059
pub_e726169c5f76 | 10.1016/j.synthmet.2012.10.010 | 10.1016/j.synthmet.2012.10.010 |  |  | Alkali-metal-graphite intercalation compounds prepared from flexible graphite sheets exhibiting high air stability and electrical conductivity | Rika Matsumoto et al. | Rika Matsumoto; Masahiko Arakawa; Hiroshi Yoshida; Noboru Akuzawa | Synthetic Metals | Elsevier BV | journal-article | 2012 | 2012-12-01 | 162, 23, 2149-2154 | 28 | 28 | https://openalex.org/W2002591559 | 200 | 200 | verified_crossref_openalex | 2 | 10.1016/j.synthmet.2012.10.010
pub_749cb3fbc2f3 | 10.1016/j.vacuum.2017.12.013 | 10.1016/j.vacuum.2017.12.013 |  |  | Powerful doping of chirality-sorted carbon nanotube films | Dawid Janas | Dawid Janas | Vacuum | Elsevier BV | journal-article | 2018 | 2018-03-01 | 149, 48-52 | 21 | 21 | https://openalex.org/W2775426827 | 200 | 200 | verified_crossref_openalex | 6 | 10.1016/j.vacuum.2017.12.013
pub_6471dcadaa4e | 10.1016/s0008-6223(97)00189-9 | 10.1016/s0008-6223(97)00189-9 |  |  | Characterization of high thermal conductivity carbon fibers and a self-reinforced graphite panel | P.M. Adams et al. | P.M. Adams; H.A. Katzman; G.S. Rellick; G.W. Stupian | Carbon | Elsevier BV | journal-article | 1998 | 1998-01-01 | 36, 3, 233-245 | 113 | 121 | https://openalex.org/W1999393688 | 200 | 200 | verified_crossref_openalex | 5 | 10.1016/s0008-6223(97)00189-9
pub_943e65d1c3d2 | 10.1016/s0379-6779(98)00078-2 | 10.1016/s0379-6779(98)00078-2 |  |  | Metallic temperature dependence of resistivity in perchlorate doped polyacetylene | Y.W. Park et al. | Y.W. Park; E.S. Choi; D.S. Suh | Synthetic Metals | Elsevier BV | journal-article | 1998 | 1998-07-01 | 96, 1, 81-86 | 42 | 45 | https://openalex.org/W2004233935 | 200 | 200 | verified_crossref_openalex | 5 | 10.1016/s0379-6779(98)00078-2
pub_30a2b050c7ec | 10.1021/acs.jpcc.6b06746 | 10.1021/acs.jpcc.6b06746 |  |  | Relationship between Mechanical and Electrical Properties of Continuous Polymer-Free Carbon Nanotube Fibers by Wet-Spinning Method and Nanotube-Length Estimated by Far-Infrared Spectroscopy | Xueli Wu et al. | Xueli Wu; Takahiro Morimoto; Ken Mukai; Kinji Asaka; Toshiya Okazaki | The Journal of Physical Chemistry C | American Chemical Society (ACS) | journal-article | 2016 | 2016-09-15 | 120, 36, 20419-20427 | 37 | 39 | https://openalex.org/W2513647808 | 200 | 200 | verified_crossref_openalex | 29 | 10.1021/acs.jpcc.6b06746
pub_19d4065b20d0 | 10.1021/acs.nanolett.5b03863 | 10.1021/acs.nanolett.5b03863 |  |  | High-Strength Carbon Nanotube Film from Improving Alignment and Densification | Wei Xu et al. | Wei Xu; Yun Chen; Hang Zhan; Jian Nong Wang | Nano Letters | American Chemical Society (ACS) | journal-article | 2016 | 2016-02-10 | 16, 2, 946-952 | 219 | 227 | https://openalex.org/W2236222382 | 200 | 200 | verified_crossref_openalex | 4 | 10.1021/acs.nanolett.5b03863
pub_ed613fb42357 | 10.1021/acs.nanolett.7b02522 | 10.1021/acs.nanolett.7b02522 |  |  | Strong and Broadly Tunable Plasmon Resonances in Thick Films of Aligned Carbon Nanotubes | Kuan-Chang Chiu et al. | Kuan-Chang Chiu; Abram L. Falk; Po-Hsun Ho; Damon B. Farmer; George Tulevski; Yi-Hsien Lee; Phaedon Avouris; Shu-Jen Han | Nano Letters | American Chemical Society (ACS) | journal-article | 2017 | 2017-09-13 | 17, 9, 5641-5645 | 51 | 53 | https://openalex.org/W2688208073 | 200 | 200 | verified_crossref_openalex | 2 | 10.1021/acs.nanolett.7b02522
pub_7d7ffc77384c | 10.1021/acs.nanolett.9b03022 | 10.1021/acs.nanolett.9b03022 |  |  | Solving the Thermoelectric Trade-Off Problem with Metallic Carbon Nanotubes | Yota Ichinose et al. | Yota Ichinose; Akari Yoshida; Kanako Horiuchi; Kengo Fukuhara; Natsumi Komatsu; Weilu Gao; Yohei Yomogida; Manaho Matsubara; Takahiro Yamamoto; Junichiro Kono; Kazuhiro Yanagi | Nano Letters | American Chemical Society (ACS) | journal-article | 2019 | 2019-10-09 | 19, 10, 7370-7376 | 71 | 75 | https://openalex.org/W2971818266 | 200 | 200 | verified_crossref_openalex | 10 | 10.1021/acs.nanolett.9b03022
pub_c47d0aac036d | 10.1021/acsami.5b08668 | 10.1021/acsami.5b08668 |  |  | Enhanced Electrical Conductivity in Extruded Single-Wall Carbon Nanotube Wires from Modified Coagulation Parameters and Mechanical Processing | Andrew R. Bucossi et al. | Andrew R. Bucossi; Cory D. Cress; Christopher M. Schauerman; Jamie E. Rossi; Ivan Puchades; Brian J. Landi | ACS Applied Materials &amp; Interfaces | American Chemical Society (ACS) | journal-article | 2015 | 2015-12-16 | 7, 49, 27299-27305 | 73 | 74 | https://openalex.org/W2231761186 | 200 | 200 | verified_crossref_openalex | 1 | 10.1021/acsami.5b08668
pub_b70df26e0b56 | 10.1021/acsami.5b09912 | 10.1021/acsami.5b09912 |  |  | Post-Treatments for Multifunctional Property Enhancement of Carbon Nanotube Fibers from the Floating Catalyst Method | Thang Q. Tran et al. | Thang Q. Tran; Zeng Fan; Anastasiia Mikhalchan; Peng Liu; Hai M. Duong | ACS Applied Materials &amp; Interfaces | American Chemical Society (ACS) | journal-article | 2016 | 2016-03-30 | 8, 12, 7948-7956 | 74 | 76 | https://openalex.org/W2296595448 | 200 | 200 | verified_crossref_openalex | 9 | 10.1021/acsami.5b09912
pub_54f05179c6b4 | 10.1021/acsami.5b11600 | 10.1021/acsami.5b11600 |  |  | Lightweight, Flexible, High-Performance Carbon Nanotube Cables Made by Scalable Flow Coating | Francesca Mirri et al. | Francesca Mirri; Nathan D. Orloff; Aaron M. Forster; Rana Ashkar; Robert J. Headrick; E. Amram Bengio; Christian J. Long; April Choi; Yimin Luo; Angela R. Hight Walker; Paul Butler; Kalman B. Migler; Matteo Pasquali | ACS Applied Materials &amp; Interfaces | American Chemical Society (ACS) | journal-article | 2016 | 2016-02-24 | 8, 7, 4903-4910 | 49 | 50 | https://openalex.org/W2269478401 | 200 | 200 | verified_crossref_openalex | 3 | 10.1021/acsami.5b11600
pub_f5f064d17d18 | 10.1021/acsami.7b09287 | 10.1021/acsami.7b09287 |  |  | Purification and Dissolution of Carbon Nanotube Fibers Spun from the Floating Catalyst Method | Thang Q. Tran et al. | Thang Q. Tran; Robert J. Headrick; E. Amram Bengio; Sandar Myo Myint; Hamed Khoshnevis; Vida Jamali; Hai M. Duong; Matteo Pasquali | ACS Applied Materials &amp; Interfaces | American Chemical Society (ACS) | journal-article | 2017 | 2017-10-25 | 9, 42, 37112-37119 | 59 | 63 | https://openalex.org/W2758671454 | 200 | 200 | verified_crossref_openalex | 2 | 10.1021/acsami.7b09287
pub_113a1375d033 | 10.1021/acsami.7b10968 | 10.1021/acsami.7b10968 |  |  | Influence of Carbon Nanotube Characteristics on Macroscopic Fiber Properties | Dmitri E. Tsentalovich et al. |  | ACS Applied Materials &amp; Interfaces | American Chemical Society (ACS) | journal-article | 2017 | 2017-10-18 | 9, 41, 36189-36198 | 237 | 241 | https://openalex.org/W2759733244 | 200 | 200 | verified_crossref_openalex | 12 | 10.1021/acsami.7b10968 ¦¦ 10.1126/science.1228061 10.1021/acsami.7b10968
pub_e08ee65507a3 | 10.1021/acsami.7b19012 | 10.1021/acsami.7b19012 |  |  | Ni Nanobuffer Layer Provides Light-Weight CNT/Cu Fibers with Superior Robustness, Conductivity, and Ampacity | Jingyun Zou et al. | Jingyun Zou; Dandan Liu; Jingna Zhao; Ligan Hou; Tong Liu; Xiaohua Zhang; Yonghao Zhao; Yuntian T. Zhu; Qingwen Li | ACS Applied Materials &amp; Interfaces | American Chemical Society (ACS) | journal-article | 2018 | 2018-03-07 | 10, 9, 8197-8204 | 72 | 72 | https://openalex.org/W2788034582 | 200 | 200 | verified_crossref_openalex | 5 | 10.1021/acsami.7b19012
pub_aee7d18d90c9 | 10.1021/acsami.9b19861 | 10.1021/acsami.9b19861 |  |  | Super-Strong Carbon Nanotube Fibers Achieved by Engineering Gas Flow and Postsynthesis Treatment | Eugene Oh et al. | Eugene Oh; Hyunjung Cho; Juhan Kim; Ji Eun Kim; Youngjin Yi; Junwon Choi; Haemin Lee; Ye Hoon Im; Kun-Hong Lee; Won Jae Lee | ACS Applied Materials &amp; Interfaces | American Chemical Society (ACS) | journal-article | 2020 | 2020-03-18 | 12, 11, 13107-13115 | 59 | 59 | https://openalex.org/W3008674986 | 200 | 200 | verified_crossref_openalex | 10 | 10.1021/acsami.9b19861
pub_027abd0dac9c | 10.1021/acsanm.9b01859 | 10.1021/acsanm.9b01859 |  |  | Sustaining Enhanced Electrical Conductivity in KAuBr<sub>4</sub>-Doped Carbon Nanotube Wires at High Current Densities | Karen J. Soule et al. | Karen J. Soule; Colleen C. Lawlor; Andrew R. Bucossi; Cory D. Cress; Ivan Puchades; Brian J. Landi | ACS Applied Nano Materials | American Chemical Society (ACS) | journal-article | 2019 | 2019-11-22 | 2, 11, 7340-7349 | 9 | 11 | https://openalex.org/W2978246316 | 200 | 200 | verified_crossref_openalex | 3 | 10.1021/acsanm.9b01859
pub_e1fcc3c30131 | 10.1021/acsnano.5b02408 | 10.1021/acsnano.5b02408 |  |  | Strong Carbon Nanotube Fibers by Drawing Inspiration from Polymer Fiber Spinning | Belén Alemán et al. | Belén Alemán; Víctor Reguero; Bartolomé Mas; Juan J. Vilatela | ACS Nano | American Chemical Society (ACS) | journal-article | 2015 | 2015-07-28 | 9, 7, 7392-7398 | 134 | 143 | https://openalex.org/W2417601262 | 200 | 200 | verified_crossref_openalex | 4 | 10.1021/acsnano.5b02408
pub_9b53b7a02b96 | 10.1021/am401524q | 10.1021/am401524q |  |  | Enhancing the Tensile Properties of Continuous Millimeter-Scale Carbon Nanotube Fibers by Densification | Frances A. Hill et al. |  | ACS Applied Materials &amp; Interfaces | American Chemical Society (ACS) | journal-article | 2013 | 2013-08-14 | 5, 15, 7198-7207 | 37 | 39 | https://openalex.org/W2126228543 | 200 | 200 | verified_crossref_openalex | 4 | 10.1021/am401524q
pub_a3eb5314128e | 10.1021/ja046685a | 10.1021/ja046685a |  |  | Effect of SOCl<sub>2</sub> Treatment on Electrical and Mechanical Properties of Single-Wall Carbon Nanotube Networks | Urszula Dettlaff-Weglikowska et al. | Urszula Dettlaff-Weglikowska; Viera Skákalová; Ralf Graupner; Sung Ho Jhang; Byung Hoon Kim; Hyun Jung Lee; Lothar Ley; Yung Woo Park; Savas Berber; David Tománek; Siegmar Roth | Journal of the American Chemical Society | American Chemical Society (ACS) | journal-article | 2005 | 2005-04-01 | 127, 14, 5125-5131 | 327 | 333 | https://openalex.org/W2057107480 | 200 | 200 | verified_crossref_openalex | 6 | 10.1021/ja046685a
pub_a2fa7924b6c1 | 10.1021/jp044741o | 10.1021/jp044741o |  |  | Effect of Chemical Treatment on Electrical Conductivity, Infrared Absorption, and Raman Spectra of Single-Walled Carbon Nanotubes | V. Skákalová et al. | V. Skákalová; A. B. Kaiser; U. Dettlaff-Weglikowska; K. Hrnčariková; S. Roth | The Journal of Physical Chemistry B | American Chemical Society (ACS) | journal-article | 2005 | 2005-04-01 | 109, 15, 7174-7181 | 206 | 217 | https://openalex.org/W2048120351 | 200 | 200 | verified_crossref_openalex | 5 | 10.1021/jp044741o
pub_b61d6f23fde5 | 10.1021/jp063660k | 10.1021/jp063660k |  |  | Determination of Carbon Nanotube Density by Gradient Sedimentation | Qi Lu et al. | Qi Lu; Gayatri Keskar; Razvan Ciocan; Rahul Rao; Rakesh B. Mathur; Apparao M. Rao; Lyndon L. Larcom | The Journal of Physical Chemistry B | American Chemical Society (ACS) | journal-article | 2006 | 2006-12-01 | 110, 48, 24371-24376 | 100 | 116 | https://openalex.org/W1994805631 | 200 | 200 | verified_crossref_openalex | 5 | 10.1021/jp063660k
pub_007c4770c583 | 10.1021/ma400612y | 10.1021/ma400612y |  |  | Thermal Conductivity of High-Modulus Polymer Fibers | Xiaojia Wang et al. |  | Macromolecules | American Chemical Society (ACS) | journal-article | 2013 | 2013-06-25 | 46, 12, 4937-4943 | 280 | 293 | https://openalex.org/W2318706839 | 200 | 200 | verified_crossref_openalex | 5 | https://www.hexcel.com/Resources/DataSheets/Carbon-Fiber & https://doi.org/10.1021/ma400612y & A. Mikhalchan, J.J. Vilatela / Carbon 150 (2019) 191e21 ¦¦ http://toyobo.cn/seihin/kc/pbo/zylon-p/bussei-p/technical.pdf & https://doi.org/10.1021/ma400612y ¦¦ http://www.matweb.com/ & https://doi.org/10.1021/ma400612y & A. Mikhalchan, J.J. Vilatela / Carbon 150 (2019) 191e21
pub_1b21fffbc4e3 | 10.1021/nl052145f | 10.1021/nl052145f |  |  | Thermal Conductance of an Individual Single-Wall Carbon Nanotube above Room Temperature | Eric Pop et al. | Eric Pop; David Mann; Qian Wang; Kenneth Goodson; Hongjie Dai | Nano Letters | American Chemical Society (ACS) | journal-article | 2006 | 2006-01-01 | 6, 1, 96-100 | 1624 | 1813 | https://openalex.org/W2124674816 | 200 | 200 | verified_crossref_openalex | 1 | 10.1021/nl052145f
pub_ab310a777032 | 10.1021/nl070915c | 10.1021/nl070915c |  |  | Directly Synthesized Strong, Highly Conducting, Transparent Single-Walled Carbon Nanotube Films | Wenjun Ma et al. | Wenjun Ma; Li Song; Rong Yang; Taihua Zhang; Yuanchun Zhao; Lianfeng Sun; Yan Ren; Dongfang Liu; Lifeng Liu; Jun Shen; Zhengxing Zhang; Yanjuan Xiang; Weiya Zhou; SiShen Xie | Nano Letters | American Chemical Society (ACS) | journal-article | 2007 | 2007-08-08 | 7, 8, 2307-2311 | 346 | 364 | https://openalex.org/W2000172199 | 200 | 200 | verified_crossref_openalex | 1 | 10.1021/nl070915c
pub_b6c7cb81d2a0 | 10.1021/nl3023274 | 10.1021/nl3023274 |  |  | High-Density Carbon Nanotube Buckypapers with Superior Transport and Mechanical Properties | Ling Zhang et al. | Ling Zhang; Guang Zhang; Changhong Liu; Shoushan Fan | Nano Letters | American Chemical Society (ACS) | journal-article | 2012 | 2012-09-12 | 12, 9, 4848-4852 | 194 | 198 | https://openalex.org/W2313870181 | 200 | 200 | verified_crossref_openalex | 8 | 10.1021/nl3023274
pub_ad4164af1962 | 10.1021/nl9020914 | 10.1021/nl9020914 |  |  | Electrical Connectivity in Single-Walled Carbon Nanotube Networks | Peter N. Nirmalraj et al. | Peter N. Nirmalraj; Philip E. Lyons; Sukanta De; Jonathan N. Coleman; John J. Boland | Nano Letters | American Chemical Society (ACS) | journal-article | 2009 | 2009-11-11 | 9, 11, 3890-3895 | 445 | 470 | https://openalex.org/W1984270493 | 200 | 200 | verified_crossref_openalex | 5 | 10.1021/nl9020914
pub_4b6f4aaeae17 | 10.1021/nn101177n | 10.1021/nn101177n |  |  | Transport Mechanisms in Metallic and Semiconducting Single-Wall Carbon Nanotube Networks | Kazuhiro Yanagi et al. | Kazuhiro Yanagi; Hiroki Udoguchi; Satoshi Sagitani; Yugo Oshima; Taishi Takenobu; Hiromichi Kataura; Takao Ishida; Kazuyuki Matsuda; Yutaka Maniwa | ACS Nano | American Chemical Society (ACS) | journal-article | 2010 | 2010-07-27 | 4, 7, 4027-4032 | 194 | 207 | https://openalex.org/W1970339519 | 200 | 200 | verified_crossref_openalex | 2 | 10.1021/nn101177n
pub_a7ab7e242f76 | 10.1021/nn102288u | 10.1021/nn102288u |  |  | Healing of Broken Multiwalled Carbon Nanotubes Using Very Low Energy Electrons in SEM: A Route Toward Complete Recovery | Neha Kulshrestha et al. | Neha Kulshrestha; Abhishek Misra; Kiran Shankar Hazra; Soumyendu Roy; Reeti Bajpai; Dipti Ranjan Mohapatra; D. S. Misra | ACS Nano | American Chemical Society (ACS) | journal-article | 2011 | 2011-03-22 | 5, 3, 1724-1730 | 8 | 10 | https://openalex.org/W2053198345 | 200 | 200 | verified_crossref_openalex | 1 | 10.1021/nn102288u
pub_1ec5aa7a717a | 10.1021/nn800200d | 10.1021/nn800200d |  |  | Transparent Conductive Single-Walled Carbon Nanotube Networks with Precisely Tunable Ratios of Semiconducting and Metallic Nanotubes | Jeffrey L. Blackburn et al. | Jeffrey L. Blackburn; Teresa M. Barnes; Matthew C. Beard; Yong-Hyun Kim; Robert C. Tenent; Timothy J. McDonald; Bobby To; Timothy J. Coutts; Michael J. Heben | ACS Nano | American Chemical Society (ACS) | journal-article | 2008 | 2008-06-01 | 2, 6, 1266-1274 | 308 | 329 | https://openalex.org/W2169264994 | 200 | 200 | verified_crossref_openalex | 6 | 10.1021/nn800200d
pub_5e42e467627e | 10.1021/nn900787h | 10.1021/nn900787h |  |  | Ultrathin Carbon Nanotube Fibrils of High Electrochemical Capacitance | Jun Ma et al. | Jun Ma; Jie Tang; Han Zhang; Norio Shinya; Lu-Chang Qin | ACS Nano | American Chemical Society (ACS) | journal-article | 2009 | 2009-11-24 | 3, 11, 3679-3683 | 21 | 22 | https://openalex.org/W2049080912 | 200 | 200 | verified_crossref_openalex | 1 | 10.1021/nn900787h
pub_22419df85ed3 | 10.1038/327403a0 | 10.1038/327403a0 |  |  | High electrical conductivity in doped polyacetylene | N. Basescu et al. | N. Basescu; Z.-X. Liu; D. Moses; A. J. Heeger; H. Naarmann; N. Theophilou | Nature | Springer Science and Business Media LLC | journal-article | 1987 | 1987-06-01 | 327, 6121, 403-405 | 395 | 422 | https://openalex.org/W2012738884 | 200 | 200 | verified_crossref_openalex | 2 | 10.1038/327403a0
pub_864c086e299d | 10.1038/382054a0 | 10.1038/382054a0 |  |  | Electrical conductivity of individual carbon nanotubes | T. W. Ebbesen et al. | T. W. Ebbesen; H. J. Lezec; H. Hiura; J. W. Bennett; H. F. Ghaemi; T. Thio | Nature | Springer Science and Business Media LLC | journal-article | 1996 | 1996-07-01 | 382, 6586, 54-56 | 2371 | 2623 | https://openalex.org/W2013689965 | 200 | 200 | verified_crossref_openalex | 4 | 10.1038/382054a0
pub_08d12d46e99c | 10.1038/nature04705 | 10.1038/nature04705 |  |  | Metallic transport in polyaniline | Kwanghee Lee et al. | Kwanghee Lee; Shinuk Cho; Sung Heum Park; A. J. Heeger; Chan-Woo Lee; Suck-Hyun Lee | Nature | Springer Science and Business Media LLC | journal-article | 2006 | 2006-05-01 | 441, 7089, 65-68 | 845 | 922 | https://openalex.org/W2012394500 | 200 | 200 | verified_crossref_openalex | 2 | 10.1038/nature04705
pub_45f9d26d613e | 10.1038/ncomms3202 | 10.1038/ncomms3202 |  |  | One hundred fold increase in current carrying capacity in a carbon nanotube–copper composite | Chandramouli Subramaniam et al. | Chandramouli Subramaniam; Takeo Yamada; Kazufumi Kobashi; Atsuko Sekiguchi; Don N. Futaba; Motoo Yumura; Kenji Hata | Nature Communications | Springer Science and Business Media LLC | journal-article | 2013 | 2013-07-23 | 4, 1 | 489 | 533 | https://openalex.org/W2055512203 | 200 | 200 | verified_crossref_openalex | 3 | 10.1038/ncomms3202
pub_d9ac056b91b3 | 10.1038/ncomms4848 | 10.1038/ncomms4848 |  |  | High-strength carbon nanotube fibre-like ribbon with high ductility and high electrical conductivity | J. N. Wang et al. | J. N. Wang; X. G. Luo; T. Wu; Y. Chen | Nature Communications | Springer Science and Business Media LLC | journal-article | 2014 | 2014-06-25 | 5, 1 | 269 | 311 | https://openalex.org/W1977469385 | 200 | 200 | verified_crossref_openalex | 8 | 10.1038/ncomms4848
pub_93be44b1ee62 | 10.1038/nnano.2008.211 | 10.1038/nnano.2008.211 |  |  | Measurements of near-ultimate strength for multiwalled carbon nanotubes and irradiation-induced crosslinking improvements | Bei Peng et al. | Bei Peng; Mark Locascio; Peter Zapol; Shuyou Li; Steven L. Mielke; George C. Schatz; Horacio D. Espinosa | Nature Nanotechnology | Springer Science and Business Media LLC | journal-article | 2008 | 2008-10-01 | 3, 10, 626-631 | 1035 | 1114 | https://openalex.org/W2069851739 | 200 | 200 | verified_crossref_openalex | 6 | 10.1038/nnano.2008.211
pub_da9efb92bdf3 | 10.1038/nnano.2016.44 | 10.1038/nnano.2016.44 |  |  | Wafer-scale monodomain films of spontaneously aligned single-walled carbon nanotubes | Xiaowei He et al. | Xiaowei He; Weilu Gao; Lijuan Xie; Bo Li; Qi Zhang; Sidong Lei; John M. Robinson; Erik H. Hároz; Stephen K. Doorn; Weipeng Wang; Robert Vajtai; Pulickel M. Ajayan; W. Wade Adams; Robert H. Hauge; Junichiro Kono | Nature Nanotechnology | Springer Science and Business Media LLC | journal-article | 2016 | 2016-07-01 | 11, 7, 633-638 | 357 | 372 | https://openalex.org/W2325946515 | 200 | 200 | verified_crossref_openalex | 1 | 10.1038/nnano.2016.44
pub_55b8428035bf | 10.1038/s41427-018-0028-3 | 10.1038/s41427-018-0028-3 |  |  | Metal nanofibrils embedded in long free-standing carbon nanotube fibers with a high critical current density | Hokyun Rho et al. | Hokyun Rho; Min Park; Mina Park; Junbeom Park; Jiyoon Han; Aram Lee; Sukang Bae; Tae-Wook Kim; Jun-Seok Ha; Seung Min Kim; Dong Su Lee; Sang Hyun Lee | NPG Asia Materials | Springer Science and Business Media LLC | journal-article | 2018 | 2018-04-01 | 10, 4, 146-155 | 32 | 32 | https://openalex.org/W2797733140 | 200 | 200 | verified_crossref_openalex | 3 | 10.1038/s41427-018-0028-3
pub_038ce1b2687b | 10.1038/s41467-019-10959-7 | 10.1038/s41467-019-10959-7 |  |  | Strength of carbon nanotubes depends on their chemical structures | Akira Takakura et al. | Akira Takakura; Ko Beppu; Taishi Nishihara; Akihito Fukui; Takahiro Kozeki; Takahiro Namazu; Yuhei Miyauchi; Kenichiro Itami | Nature Communications | Springer Science and Business Media LLC | journal-article | 2019 | 2019-07-10 | 10, 1 | 271 | 288 | https://openalex.org/W2960444072 | 200 | 200 | verified_crossref_openalex | 16 | 10.1038/s41467-019-10959-7
pub_32b8afd4d609 | 10.1038/s41467-019-10998-0 | 10.1038/s41467-019-10998-0 |  |  | Direct spinning and densification method for high-performance carbon nanotube fibers | Jaegeun Lee et al. |  | Nature Communications | Springer Science and Business Media LLC | journal-article | 2019 | 2019-07-04 | 10, 1 | 186 | 224 | https://openalex.org/W2954168856 | 200 | 200 | verified_crossref_openalex | 17 | Lee, J., Lee, DM., Jung, Y. et al. Direct spinning and densification method for high-performance carbon nanotube fibers. Nat Commun 10, 2962 (2019). https://doi.org/10.1038/s41467-019-10998-0 ¦¦ 10.1038/s41467-019-10998-0
pub_96e1fec991c2 | 10.1038/s41565-018-0141-z | 10.1038/s41565-018-0141-z |  |  | Carbon nanotube bundles with tensile strength over 80 GPa | Yunxiang Bai et al. | Yunxiang Bai; Rufan Zhang; Xuan Ye; Zhenxing Zhu; Huanhuan Xie; Boyuan Shen; Dali Cai; Bofei Liu; Chenxi Zhang; Zhao Jia; Shenli Zhang; Xide Li; Fei Wei | Nature Nanotechnology | Springer Science and Business Media LLC | journal-article | 2018 | 2018-07-01 | 13, 7, 589-595 | 407 | 435 | https://openalex.org/W2800868414 | 200 | 200 | verified_crossref_openalex | 3 | 10.1038/s41565-018-0141-z
pub_9bc57889911f | 10.1038/s41598-017-09279-x | 10.1038/s41598-017-09279-x |  |  | Electrical performance of lightweight CNT-Cu composite wires impacted by surface and internal Cu spatial distribution | Rajyashree Sundaram et al. | Rajyashree Sundaram; Takeo Yamada; Kenji Hata; Atsuko Sekiguchi | Scientific Reports | Springer Science and Business Media LLC | journal-article | 2017 | 2017-08-24 | 7, 1 | 83 | 85 | https://openalex.org/W2746970474 | 200 | 200 | verified_crossref_openalex | 6 | 10.1038/s41598-017-09279-x
pub_57f55eb13eeb | 10.1038/s41598-017-12546-6 | 10.1038/s41598-017-12546-6 |  |  | Extreme Magneto-transport of Bulk Carbon Nanotubes in Sorted Electronic Concentrations and Aligned High Performance Fiber | John S. Bulmer et al. | John S. Bulmer; Agnieszka Lekawa-Raus; Dwight G. Rickel; Fedor F. Balakirev; Krzysztof K. Koziol | Scientific Reports | Springer Science and Business Media LLC | journal-article | 2017 | 2017-09-22 | 7, 1 | 21 | 23 | https://openalex.org/W2754637791 | 200 | 200 | verified_crossref_openalex | 6 | 10.1038/s41598-017-12546-6
pub_dfbf5beeb754 | 10.1038/s41598-017-12605-y | 10.1038/s41598-017-12605-y |  |  | Photonic Sorting of Aligned, Crystalline Carbon Nanotube Textiles | John S. Bulmer et al. | John S. Bulmer; Thurid S. Gspann; Francisco Orozco; Martin Sparkes; Hilmar Koerner; A. Di Bernardo; Arkadiusz Niemiec; J. W. A. Robinson; Krzysztof K. Koziol; James A. Elliott; William O’Neill | Scientific Reports | Springer Science and Business Media LLC | journal-article | 2017 | 2017-10-11 | 7, 1 | 14 | 14 | https://openalex.org/W2762266747 | 200 | 200 | verified_crossref_openalex | 1 | 10.1038/s41598-017-12605-y
pub_348a93c2f089 | 10.1038/s41598-018-32663-0 | 10.1038/s41598-018-32663-0 |  |  | The operational window of carbon nanotube electrical wires treated with strong acids and oxidants | S. Lepak-Kuc et al. | S. Lepak-Kuc; S. Boncel; M. Szybowicz; A. B. Nowicka; I. Jozwik; K. Orlinski; T. Gizewski; K. Koziol; M. Jakubowska; A. Lekawa-Raus | Scientific Reports | Springer Science and Business Media LLC | journal-article | 2018 | 2018-09-25 | 8, 1 | 18 | 21 | https://openalex.org/W2890993209 | 200 | 200 | verified_crossref_openalex | 4 | 10.1038/s41598-018-32663-0
pub_cd08677086f1 | 10.1038/s41598-020-64435-0 | 10.1038/s41598-020-64435-0 |  |  | Controlling Electronic States of Few-walled Carbon Nanotube Yarn via Joule-annealing and p-type Doping Towards Large Thermoelectric Power Factor | May Thu Zar Myint et al. | May Thu Zar Myint; Takeshi Nishikawa; Kazuki Omoto; Hirotaka Inoue; Yoshifumi Yamashita; Aung Ko Ko Kyaw; Yasuhiko Hayashi | Scientific Reports | Springer Science and Business Media LLC | journal-article | 2020 | 2020-04-29 | 10, 1 | 18 | 19 | https://openalex.org/W3022895682 | 200 | 200 | verified_crossref_openalex | 7 | 10.1038/s41598-020-64435-0
pub_f22d8443595d | 10.1038/scientificamerican08181888-10524asupp | 10.1038/scientificamerican08181888-10524asupp |  |  | On the Heating Effects of Electric Currents |  |  | Scientific American | Springer Science and Business Media LLC | journal-article | 1888 | 1888-08-18 | 26, 659supp, 10524-10524 | 0 | 7 | https://openalex.org/W4256543290 | 200 | 200 | verified_crossref_openalex | 12 | 10.1038/scientificamerican08181888-10524asupp
pub_7eb477015ab9 | 10.1038/srep00083 | 10.1038/srep00083 |  |  | Iodine doped carbon nanotube cables exceeding specific electrical conductivity of metals | Yao Zhao et al. | Yao Zhao; Jinquan Wei; Robert Vajtai; Pulickel M. Ajayan; Enrique V. Barrera | Scientific Reports | Springer Science and Business Media LLC | journal-article | 2011 | 2011-09-06 | 1, 1 | 324 | 366 | https://openalex.org/W2168994253 | 200 | 200 | verified_crossref_openalex | 3 | 10.1038/srep00083
pub_977de3646deb | 10.1039/c2jm15869h | 10.1039/c2jm15869h |  |  | Electromechanical response and failure behaviour of aerogel-spun carbon nanotube fibres under tensile loading | Amanda S. Wu et al. | Amanda S. Wu; Tsu-Wei Chou; John W. Gillespie; David Lashmore; Jeff Rioux | Journal of Materials Chemistry | Royal Society of Chemistry (RSC) | journal-article | 2012 | 2012-01-01 | 22, 14, 6792 | 39 | 40 | https://openalex.org/W1990457151 | 200 | 200 | verified_crossref_openalex | 1 | 10.1039/c2jm15869h
pub_3fca95547c48 | 10.1039/c2jm16000e | 10.1039/c2jm16000e |  |  | Dramatic electrical conductivity improvement of carbon nanotube networks by simultaneous de-bundling and hole-doping with chlorosulfonic acid | Yeontack Ryu et al. | Yeontack Ryu; Liang Yin; Choongho Yu | Journal of Materials Chemistry | Royal Society of Chemistry (RSC) | journal-article | 2012 | 2012-01-01 | 22, 14, 6959 | 91 | 96 | https://openalex.org/W2053768849 | 200 | 200 | verified_crossref_openalex | 8 | 10.1039/c2jm16000e
pub_0fd2c9546431 | 10.1039/c2nr30226h | 10.1039/c2nr30226h |  |  | Fabrication and processing of high-strength densely packed carbon nanotube yarns without solution processes | Kai Liu et al. | Kai Liu; Feng Zhu; Liang Liu; Yinghui Sun; Shoushan Fan; Kaili Jiang | Nanoscale | Royal Society of Chemistry (RSC) | journal-article | 2012 | 2012-01-01 | 4, 11, 3389 | 37 | 37 | https://openalex.org/W2046987137 | 200 | 200 | verified_crossref_openalex | 13 | 10.1039/c2nr30226h
pub_ecf7bc038de1 | 10.1039/c2nr32332j | 10.1039/c2nr32332j |  |  | Carbon nanotube fibers for electrochemical applications: effect of enhanced interfaces by an acid treatment | Fancheng Meng et al. | Fancheng Meng; Jingna Zhao; Yuting Ye; Xiaohua Zhang; Qingwen Li | Nanoscale | Royal Society of Chemistry (RSC) | journal-article | 2012 | 2012-01-01 | 4, 23, 7464 | 100 | 106 | https://openalex.org/W2059462156 | 200 | 200 | verified_crossref_openalex | 2 | 10.1039/c2nr32332j
pub_ac31041093fe | 10.1039/c3nr06704a | 10.1039/c3nr06704a |  |  | Highly aligned dense carbon nanotube sheets induced by multiple stretching and pressing | Qianli Liu et al. | Qianli Liu; Min Li; Yizhuo Gu; Yongyi Zhang; Shaokai Wang; Qingwen Li; Zuoguang Zhang | Nanoscale | Royal Society of Chemistry (RSC) | journal-article | 2014 | 2014-01-01 | 6, 8, 4338-4344 | 123 | 124 | https://openalex.org/W2054473619 | 200 | 200 | verified_crossref_openalex | 4 | 10.1039/c3nr06704a
pub_bbb21c58ce3b | 10.1039/c5nr03762j | 10.1039/c5nr03762j |  |  | Nano-scale, planar and multi-tiered current pathways from a carbon nanotube–copper composite with high conductivity, ampacity and stability | Chandramouli Subramaniam et al. | Chandramouli Subramaniam; Atsuko Sekiguchi; Takeo Yamada; Don N. Futaba; Kenji Hata | Nanoscale | Royal Society of Chemistry (RSC) | journal-article | 2016 | 2016-01-01 | 8, 7, 3888-3894 | 80 | 82 | https://openalex.org/W1881434284 | 200 | 200 | verified_crossref_openalex | 1 | 10.1039/c5nr03762j
pub_edca6475af23 | 10.1039/c5ta06662j | 10.1039/c5ta06662j |  |  | High electrical conductivity of double-walled carbon nanotube fibers by hydrogen peroxide treatments | A. Morelos-Gómez et al. | A. Morelos-Gómez; M. Fujishige; S. Magdalena Vega-Díaz; I. Ito; T. Fukuyo; R. Cruz-Silva; F. Tristán-López; K. Fujisawa; T. Fujimori; R. Futamura; K. Kaneko; K. Takeuchi; T. Hayashi; Y. A. Kim; M. Terrones; M. Endo; M. S. Dresselhaus | Journal of Materials Chemistry A | Royal Society of Chemistry (RSC) | journal-article | 2016 | 2016-01-01 | 4, 1, 74-82 | 42 | 44 | https://openalex.org/W1905994278 | 200 | 200 | verified_crossref_openalex | 4 | 10.1039/c5ta06662j
pub_d7847123f3a2 | 10.1039/c5tc02053k | 10.1039/c5tc02053k |  |  | Mechanism of chemical doping in electronic-type-separated single wall carbon nanotubes towards high electrical conductivity | Ivan Puchades et al. | Ivan Puchades; Colleen C. Lawlor; Christopher M. Schauerman; Andrew R. Bucossi; Jamie E. Rossi; Nathanael D. Cox; Brian J. Landi | Journal of Materials Chemistry C | Royal Society of Chemistry (RSC) | journal-article | 2015 | 2015-01-01 | 3, 39, 10256-10266 | 72 | 77 | https://openalex.org/W2150116816 | 200 | 200 | verified_crossref_openalex | 10 | 10.1039/c5tc02053k
pub_1bf230cb34c6 | 10.1039/c6nr04647a | 10.1039/c6nr04647a |  |  | Enlightening the ultrahigh electrical conductivities of doped double-wall carbon nanotube fibers by Raman spectroscopy and first-principles calculations | Damien Tristant et al. | Damien Tristant; Ahmed Zubair; Pascal Puech; Frédéric Neumayer; Sébastien Moyano; Robert J. Headrick; Dmitri E. Tsentalovich; Colin C. Young; Iann C. Gerber; Matteo Pasquali; Junichiro Kono; Jean Leotin | Nanoscale | Royal Society of Chemistry (RSC) | journal-article | 2016 | 2016-01-01 | 8, 47, 19668-19676 | 25 | 27 | https://openalex.org/W2554871399 | 200 | 200 | verified_crossref_openalex | 2 | 10.1039/c6nr04647a
pub_4f68a2012eda | 10.1039/c7ee01130j | 10.1039/c7ee01130j |  |  | Large n- and p-type thermoelectric power factors from doped semiconducting single-walled carbon nanotube thin films | Bradley A. MacLeod et al. | Bradley A. MacLeod; Noah J. Stanton; Isaac E. Gould; Devin Wesenberg; Rachelle Ihly; Zbyslaw R. Owczarczyk; Katherine E. Hurst; Christopher S. Fewox; Christopher N. Folmar; Katherine Holman Hughes; Barry L. Zink; Jeffrey L. Blackburn; Andrew J. Ferguson | Energy &amp; Environmental Science | Royal Society of Chemistry (RSC) | journal-article | 2017 | 2017-01-01 | 10, 10, 2168-2179 | 214 | 217 | https://openalex.org/W2752689993 | 200 | 200 | verified_crossref_openalex | 11 | 10.1039/c7ee01130j
pub_14fcc594214c | 10.1039/c8nr02323a | 10.1039/c8nr02323a |  |  | Effect of boron doping on the electrical conductivity of metallicity-separated single walled carbon nanotubes | Kazunori Fujisawa et al. | Kazunori Fujisawa; Takuya Hayashi; Morinobu Endo; Mauricio Terrones; Jin Hee Kim; Yoong Ahm Kim | Nanoscale | Royal Society of Chemistry (RSC) | journal-article | 2018 | 2018-01-01 | 10, 26, 12723-12733 | 41 | 42 | https://openalex.org/W2806265762 | 200 | 200 | verified_crossref_openalex | 15 | 10.1039/c8nr02323a
pub_de859259fbac | 10.1039/c8ra01212a | 10.1039/c8ra01212a |  |  | Roll-to-roll continuous carbon nanotube sheets with high electrical conductivity | Songlin Zhang et al. | Songlin Zhang; Branden E. Leonhardt; Nam Nguyen; Abiodun Oluwalowo; Claire Jolowsky; Ayou Hao; Richard Liang; Jin Gyu Park | RSC Advances | Royal Society of Chemistry (RSC) | journal-article | 2018 | 2018-01-01 | 8, 23, 12692-12700 | 24 | 27 | https://openalex.org/W2796037736 | 200 | 200 | verified_crossref_openalex | 5 | 10.1039/c8ra01212a
pub_e1ef60274a97 | 10.1039/c9nr03400e | 10.1039/c9nr03400e |  |  | Millisecond tension-annealing for enhancing carbon nanotube fibers | Yanhui Song et al. | Yanhui Song; Jiangtao Di; Chao Zhang; Jingna Zhao; Yongyi Zhang; Dongmei Hu; Min Li; Zuoguang Zhang; Huazhen Wei; Qingwen Li | Nanoscale | Royal Society of Chemistry (RSC) | journal-article | 2019 | 2019-01-01 | 11, 29, 13909-13916 | 29 | 29 | https://openalex.org/W2954496843 | 200 | 200 | verified_crossref_openalex | 5 | 10.1039/c9nr03400e
pub_ed06720c9c87 | 10.1039/c9nr05757a | 10.1039/c9nr05757a |  |  | Carbon nanotube fibers with enhanced longitudinal carrier mobility for high-performance all-carbon thermoelectric generators | Taemin Lee et al. | Taemin Lee; Kyung Tae Park; Bon-Cheol Ku; Heesuk Kim | Nanoscale | Royal Society of Chemistry (RSC) | journal-article | 2019 | 2019-01-01 | 11, 36, 16919-16927 | 64 | 65 | https://openalex.org/W2969805868 | 200 | 200 | verified_crossref_openalex | 10 | 10.1039/c9nr05757a
pub_45a62e9e880c | 10.1039/d0ra02675a | 10.1039/d0ra02675a |  |  | Shampoo assisted aligning of carbon nanotubes toward strong, stiff and conductive fibers | Jiaojiao Wang et al. | Jiaojiao Wang; Jingna Zhao; Lin Qiu; Fengcheng Li; Changle Xu; Kunjie Wu; Pengfei Wang; Xiaohua Zhang; Qingwen Li | RSC Advances | Royal Society of Chemistry (RSC) | journal-article | 2020 | 2020-01-01 | 10, 32, 18715-18720 | 10 | 11 | https://openalex.org/W3024386347 | 200 | 200 | verified_crossref_openalex | 2 | 10.1039/d0ra02675a
pub_8cee0b0cc0f0 | 10.1063/1.124093 | 10.1063/1.124093 |  |  | Electrical transport in pure and boron-doped carbon nanotubes | Bingqing Wei et al. | Bingqing Wei; Ralph Spolenak; Philipp Kohler-Redlich; Manfred Rühle; Eduard Arzt | Applied Physics Letters | AIP Publishing | journal-article | 1999 | 1999-05-24 | 74, 21, 3149-3151 | 158 | 174 | https://openalex.org/W2070841435 | 200 | 200 | verified_crossref_openalex | 2 | 10.1063/1.124093
pub_b2c596b15959 | 10.1063/1.127079 | 10.1063/1.127079 |  |  | Electrical and thermal transport properties of magnetically aligned single wall carbon nanotube films | J. Hone et al. | J. Hone; M. C. Llaguno; N. M. Nemes; A. T. Johnson; J. E. Fischer; D. A. Walters; M. J. Casavant; J. Schmidt; R. E. Smalley | Applied Physics Letters | AIP Publishing | journal-article | 2000 | 2000-07-31 | 77, 5, 666-668 | 728 | 836 | https://openalex.org/W2119109939 | 200 | 200 | verified_crossref_openalex | 4 | 10.1063/1.127079
pub_e98f89ae7f61 | 10.1063/1.1396632 | 10.1063/1.1396632 |  |  | Reliability and current carrying capacity of carbon nanotubes | B. Q. Wei et al. | B. Q. Wei; R. Vajtai; P. M. Ajayan | Applied Physics Letters | AIP Publishing | journal-article | 2001 | 2001-08-20 | 79, 8, 1172-1174 | 1112 | 1265 | https://openalex.org/W2073254867 | 200 | 200 | verified_crossref_openalex | 2 | 10.1063/1.1396632
pub_4bc1b67c84aa | 10.1063/1.1536733 | 10.1063/1.1536733 |  |  | Magnetically aligned single wall carbon nanotube films: Preferred orientation and anisotropic transport properties | J. E. Fischer et al. | J. E. Fischer; W. Zhou; J. Vavro; M. C. Llaguno; C. Guthy; R. Haggenmueller; M. J. Casavant; D. E. Walters; R. E. Smalley | Journal of Applied Physics | AIP Publishing | journal-article | 2003 | 2003-02-15 | 93, 4, 2157-2163 | 281 | 312 | https://openalex.org/W2119557581 | 200 | 200 | verified_crossref_openalex | 2 | 10.1063/1.1536733
pub_2850033e1814 | 10.1063/1.1627457 | 10.1063/1.1627457 |  |  | Single wall carbon nanotube fibers extruded from super-acid suspensions: Preferred orientation, electrical, and thermal transport | W. Zhou et al. | W. Zhou; J. Vavro; C. Guthy; K. I. Winey; J. E. Fischer; L. M. Ericson; S. Ramesh; R. Saini; V. A. Davis; C. Kittrell; M. Pasquali; R. H. Hauge; R. E. Smalley | Journal of Applied Physics | AIP Publishing | journal-article | 2004 | 2004-01-15 | 95, 2, 649-655 | 163 | 182 | https://openalex.org/W2125735611 | 200 | 200 | verified_crossref_openalex | 6 | 10.1063/1.1627457
pub_981f35f15bd3 | 10.1063/1.1810640 | 10.1063/1.1810640 |  |  | Correlation of properties with preferred orientation in coagulated and stretch-aligned single-wall carbon nanotubes | Stéphane Badaire et al. | Stéphane Badaire; Vincent Pichot; Cécile Zakri; Philippe Poulin; Pascale Launois; Juraj Vavro; Csaba Guthy; Michelle Chen; John E. Fischer | Journal of Applied Physics | AIP Publishing | journal-article | 2004 | 2004-12-15 | 96, 12, 7509-7513 | 80 | 85 | https://openalex.org/W2021939408 | 200 | 200 | verified_crossref_openalex | 3 | 10.1063/1.1810640
pub_1684ace3e784 | 10.1063/1.1957118 | 10.1063/1.1957118 |  |  | Measurement of thermal conductivity of individual multiwalled carbon nanotubes by the 3-ω method | Tae Y. Choi et al. | Tae Y. Choi; Dimos Poulikakos; Joy Tharian; Urs Sennhauser | Applied Physics Letters | AIP Publishing | journal-article | 2005 | 2005-07-04 | 87, 1 | 166 | 189 | https://openalex.org/W2079341737 | 200 | 200 | verified_crossref_openalex | 2 | 10.1063/1.1957118
pub_52e8de225578 | 10.1063/1.2743086 | 10.1063/1.2743086 |  |  | Current-induced breakdown of carbon nanofibers | Makoto Suzuki et al. | Makoto Suzuki; Yusuke Ominami; Quoc Ngo; Cary Y. Yang; Alan M. Cassell; Jun Li | Journal of Applied Physics | AIP Publishing | journal-article | 2007 | 2007-06-01 | 101, 11 | 40 | 45 | https://openalex.org/W2011287720 | 200 | 200 | verified_crossref_openalex | 12 | 10.1063/1.2743086
pub_315a37da8d57 | 10.1063/1.2957986 | 10.1063/1.2957986 |  |  | Breaking single-walled carbon nanotube bundles by Joule heating | Yang Wei et al. | Yang Wei; Peng Liu; Kaili Jiang; Liang Liu; Shoushan Fan | Applied Physics Letters | AIP Publishing | journal-article | 2008 | 2008-07-14 | 93, 2 | 23 | 36 | https://openalex.org/W2024278368 | 200 | 200 | verified_crossref_openalex | 1 | 10.1063/1.2957986
pub_a1f99c109ed8 | 10.1063/1.2968437 | 10.1063/1.2968437 |  |  | The relationship between network morphology and conductivity in nanotube films | Philip E. Lyons et al. | Philip E. Lyons; Sukanta De; Fiona Blighe; Valeria Nicolosi; Luiz Felipe C. Pereira; Mauro S. Ferreira; Jonathan N. Coleman | Journal of Applied Physics | AIP Publishing | journal-article | 2008 | 2008-08-15 | 104, 4 | 134 | 146 | https://openalex.org/W2153898703 | 200 | 200 | verified_crossref_openalex | 25 | 10.1063/1.2968437
pub_0b588c448fa5 | 10.1063/1.3147183 | 10.1063/1.3147183 |  |  | Breakdown current density of graphene nanoribbons | Raghunath Murali et al. | Raghunath Murali; Yinxiao Yang; Kevin Brenner; Thomas Beck; James D. Meindl | Applied Physics Letters | AIP Publishing | journal-article | 2009 | 2009-06-15 | 94, 24 | 373 | 382 | https://openalex.org/W1968197417 | 200 | 200 | verified_crossref_openalex | 3 | 10.1063/1.3147183
pub_28dd23ee2cff | 10.1063/1.341562 | 10.1063/1.341562 |  |  | Preparation and electrical properties of bromine intercalated vapor-grown carbon fibers | Morinobu Endo et al. | Morinobu Endo; Hidenori Yamanashi; G. L. Doll; M. S. Dresselhaus | Journal of Applied Physics | AIP Publishing | journal-article | 1988 | 1988-09-15 | 64, 6, 2995-3004 | 16 | 18 | https://openalex.org/W2037553706 | 200 | 200 | verified_crossref_openalex | 1 | 10.1063/1.341562
pub_974017e046b1 | 10.1063/1.3506703 | 10.1063/1.3506703 |  |  | High conductivity carbon nanotube wires from radial densification and ionic doping | Jack Alvarenga et al. | Jack Alvarenga; Paul R. Jarosz; Chris M. Schauerman; Brian T. Moses; Brian J. Landi; Cory D. Cress; Ryne P. Raffaelle | Applied Physics Letters | AIP Publishing | journal-article | 2010 | 2010-11-01 | 97, 18 | 100 | 109 | https://openalex.org/W2062997958 | 200 | 200 | verified_crossref_openalex | 3 | 10.1063/1.3506703
pub_8532f5e2e465 | 10.1063/1.3552911 | 10.1063/1.3552911 |  |  | Probing the inter-tube transport in aligned and random multiwall carbon nanotubes | Ravi Bhatia et al. | Ravi Bhatia; V. Prasad; Reghu Menon | Journal of Applied Physics | AIP Publishing | journal-article | 2011 | 2011-03-01 | 109, 5 | 21 | 21 | https://openalex.org/W2081539034 | 200 | 200 | verified_crossref_openalex | 2 | 10.1063/1.3552911
pub_bed9ef1fbfcc | 10.1063/1.4729538 | 10.1063/1.4729538 |  |  | Angular magnetoresistance of stretched carbon nanotube sheets | E. Cimpoiasu et al. | E. Cimpoiasu; V. Sandu; G. A. Levin; A. Simpson; D. Lashmore | Journal of Applied Physics | AIP Publishing | journal-article | 2012 | 2012-06-15 | 111, 12 | 13 | 13 | https://openalex.org/W1799069829 | 200 | 200 | verified_crossref_openalex | 2 | 10.1063/1.4729538
pub_e2616ffefa26 | 10.1063/1.4739713 | 10.1063/1.4739713 |  |  | Ion irradiation of electronic-type-separated single wall carbon nanotubes: A model for radiation effects in nanostructured carbon | Jamie E. Rossi et al. | Jamie E. Rossi; Cory D. Cress; Alysha R. Helenic; Chris M. Schauerman; Roberta A. DiLeo; Nathanael D. Cox; Scott R. Messenger; Brad D. Weaver; Seth M. Hubbard; Brian J. Landi | Journal of Applied Physics | AIP Publishing | journal-article | 2012 | 2012-08-01 | 112, 3 | 17 | 21 | https://openalex.org/W2067805235 | 200 | 200 | verified_crossref_openalex | 28 | 10.1063/1.4739713
pub_12b37986f8a9 | 10.1063/1.4874737 | 10.1063/1.4874737 |  |  | Thermal conductivity of high performance carbon nanotube yarn-like fibers | Eric Mayhew et al. | Eric Mayhew; Vikas Prakash | Journal of Applied Physics | AIP Publishing | journal-article | 2014 | 2014-05-07 | 115, 17 | 53 | 60 | https://openalex.org/W1965619471 | 200 | 200 | verified_crossref_openalex | 1 | 10.1063/1.4874737
pub_422913c17c94 | 10.1063/1.4907608 | 10.1063/1.4907608 |  |  | Impact of carbon nanotube length on electron transport in aligned carbon nanotube networks | Jeonyoon Lee et al. | Jeonyoon Lee; Itai Y. Stein; Mackenzie E. Devoe; Diana J. Lewis; Noa Lachman; Seth S. Kessler; Samuel T. Buschhorn; Brian L. Wardle | Applied Physics Letters | AIP Publishing | journal-article | 2015 | 2015-02-02 | 106, 5 | 84 | 92 | https://openalex.org/W1970711246 | 200 | 200 | verified_crossref_openalex | 2 | 10.1063/1.4907608
pub_26bbb3f2b005 | 10.1063/1.4919792 | 10.1063/1.4919792 |  |  | Temperature-dependent thermal properties of single-walled carbon nanotube thin films | A. Duzynska et al. | A. Duzynska; A. Taube; K. P. Korona; J. Judek; M. Zdrojek | Applied Physics Letters | AIP Publishing | journal-article | 2015 | 2015-05-04 | 106, 18 | 33 | 35 | https://openalex.org/W1799638390 | 200 | 200 | verified_crossref_openalex | 1 | 10.1063/1.4919792
pub_2a8ba5afcda4 | 10.1063/1.4990981 | 10.1063/1.4990981 |  |  | Carbon nanotube wires with continuous current rating exceeding 20 Amperes | Cory D. Cress et al. | Cory D. Cress; Matthew J. Ganter; Christopher M. Schauerman; Karen Soule; Jamie E. Rossi; Colleen C. Lawlor; Ivan Puchades; Stephen M. Ubnoske; Andrew R. Bucossi; Brian J. Landi | Journal of Applied Physics | AIP Publishing | journal-article | 2017 | 2017-07-14 | 122, 2 | 19 | 20 | https://openalex.org/W2734410807 | 200 | 200 | verified_crossref_openalex | 2 | 10.1063/1.4990981
pub_05e0270b6bb0 | 10.1063/1.5021696 | 10.1063/1.5021696 |  |  | Quantitative study of bundle size effect on thermal conductivity of single-walled carbon nanotubes | Ya Feng et al. | Ya Feng; Taiki Inoue; Hua An; Rong Xiang; Shohei Chiashi; Shigeo Maruyama | Applied Physics Letters | AIP Publishing | journal-article | 2018 | 2018-05-07 | 112, 19 | 49 | 52 | https://openalex.org/W2801239265 | 200 | 200 | verified_crossref_openalex | 4 | 10.1063/1.5021696
pub_d38cb1997387 | 10.1063/1.5098370 | 10.1063/1.5098370 |  |  | Fabrication of high-strength carbon nanotube bundles using iron oxides co-assisted chemical vapor deposition | Toshihiko Fujimori et al. | Toshihiko Fujimori; Kanade Matsuo; Hideki Masuda; Yu Kikuchi; Jun Otsuka; Daisuke Tanioka; Takeshi Hikata; Soichiro Okubo; Yoshikazu Ito; Jun-ichi Fujita | Applied Physics Letters | AIP Publishing | journal-article | 2019 | 2019-07-08 | 115, 2 | 7 | 7 | https://openalex.org/W2958860439 | 200 | 200 | verified_crossref_openalex | 2 | 10.1063/1.5098370
pub_1e4ffc2aabf0 | 10.1063/1.5127209 | 10.1063/1.5127209 |  |  | One-directional thermal transport in densely aligned single-wall carbon nanotube films | Shingi Yamaguchi et al. | Shingi Yamaguchi; Issei Tsunekawa; Natsumi Komatsu; Weilu Gao; Takuma Shiga; Takashi Kodama; Junichiro Kono; Junichiro Shiomi | Applied Physics Letters | AIP Publishing | journal-article | 2019 | 2019-11-25 | 115, 22 | 41 | 41 | https://openalex.org/W2989803526 | 200 | 200 | verified_crossref_openalex | 3 | 10.1063/1.5127209
pub_66f78e7cd80b | 10.1073/pnas.1816251115 | 10.1073/pnas.1816251115 |  |  | Intrinsically ultrastrong plasmon–exciton interactions in crystallized films of carbon nanotubes | Po-Hsun Ho et al. | Po-Hsun Ho; Damon B. Farmer; George S. Tulevski; Shu-Jen Han; Douglas M. Bishop; Lynne M. Gignac; Jim Bucchignano; Phaedon Avouris; Abram L. Falk | Proceedings of the National Academy of Sciences | National Academy of Sciences | journal-article | 2018 | 2018-12-11 | 115, 50, 12662-12667 | 41 | 43 | https://openalex.org/W2900586971 | 200 | 200 | verified_crossref_openalex | 2 | 10.1073/pnas.1816251115
pub_9ee3ca9ef50b | 10.1080/00018738100101367 | 10.1080/00018738100101367 |  |  | Intercalation compounds of graphite | M.S. Dresselhaus et al. | M.S. Dresselhaus; G. Dresselhaus | Advances in Physics | Informa UK Limited | journal-article | 1981 | 1981-04-01 | 30, 2, 139-326 | 2083 | 2115 | https://openalex.org/W4211028319 | 200 | 200 | verified_crossref_openalex | 13 | 10.1080/00018738100101367
pub_6896731eaf73 | 10.1080/00018738600101911 | 10.1080/00018738600101911 |  |  | Amorphous carbon | J. Robertson | J. Robertson | Advances in Physics | Informa UK Limited | journal-article | 1986 | 1986-01-01 | 35, 4, 317-374 | 1400 | 1416 | https://openalex.org/W4211184409 | 200 | 200 | verified_crossref_openalex | 5 | 10.1080/00018738600101911
pub_bde241c1ddaa | 10.1080/00018739200101543 | 10.1080/00018739200101543 |  |  | Recent advances in highly conductive polyacetylene | J. Tsukamoto | J. Tsukamoto | Advances in Physics | Informa UK Limited | journal-article | 1992 | 1992-12-01 | 41, 6, 509-546 | 119 | 125 | https://openalex.org/W2090662479 | 200 | 200 | verified_crossref_openalex | 11 | 10.1080/00018739200101543
pub_c39b31180081 | 10.1080/02786826.2023.2206442 | 10.1080/02786826.2023.2206442 |  |  | Compact aerosol aggregate model (CA<sup>2</sup>M): A fast tool to estimate the aerosol properties of fractal-like aggregates | Cyprien Jourdain et al. |  | Aerosol Science and Technology | Informa UK Limited | journal-article | 2023 | 2023-08-03 | 57, 8, 797-809 | 6 | 6 | https://openalex.org/W4367173494 | 200 | 200 | verified_crossref_openalex | 1 | https://doi.org/10.1080/02786826.2023.2206442
pub_0724234189e4 | 10.1080/14686996.2019.1567107 | 10.1080/14686996.2019.1567107 |  |  | Thermoelectric properties of sorted semiconducting single-walled carbon nanotube sheets | Wenxin Huang et al. | Wenxin Huang; Eriko Tokunaga; Yuki Nakashima; Tsuyohiko Fujigaya | Science and Technology of Advanced Materials | Informa UK Limited | journal-article | 2019 | 2019-12-31 | 20, 1, 97-104 | 30 | 31 | https://openalex.org/W2919127039 | 200 | 200 | verified_crossref_openalex | 3 | 10.1080/14686996.2019.1567107
pub_4428a4386a33 | 10.1088/0022-3727/18/7/016 | 10.1088/0022-3727/18/7/016 |  |  | Thermal conductivity of pitch-derived fibres | B Nysten et al. | B Nysten; L Piraux; J -P Issi | Journal of Physics D: Applied Physics | IOP Publishing | journal-article | 1985 | 1985-07-14 | 18, 7, 1307-1310 | 22 | 28 | https://openalex.org/W2143168584 | 200 | 200 | verified_crossref_openalex | 2 | 10.1088/0022-3727/18/7/016
pub_a1c70af61d07 | 10.1088/0034-4885/64/1/201 | 10.1088/0034-4885/64/1/201 |  |  | Electronic transport properties of conducting polymers and carbon nanotubes | A B Kaiser | A B Kaiser | Reports on Progress in Physics | IOP Publishing | journal-article | 2001 | 2001-01-01 | 64, 1, 1-49 | 403 | 437 | https://openalex.org/W2052607266 | 200 | 200 | verified_crossref_openalex | 2 | 10.1088/0034-4885/64/1/201
pub_ca6d455c0487 | 10.1088/0953-8984/22/33/334215 | 10.1088/0953-8984/22/33/334215 |  |  | Tuning electrical and thermal connectivity in multiwalled carbon nanotube buckypaper | Keqin Yang et al. | Keqin Yang; Jian He; Pooja Puneet; Zhe Su; Malcolm J Skove; Jay Gaillard; Terry M Tritt; Apparao M Rao | Journal of Physics: Condensed Matter | IOP Publishing | journal-article | 2010 | 2010-08-25 | 22, 33, 334215 | 33 | 44 | https://openalex.org/W2068213792 | 200 | 200 | verified_crossref_openalex | 6 | 10.1088/0953-8984/22/33/334215
pub_b0196fc63e12 | 10.1088/0953-8984/22/33/334221 | 10.1088/0953-8984/22/33/334221 |  |  | Structure and process-dependent properties of solid-state spun carbon nanotube yarns | Shaoli Fang et al. | Shaoli Fang; Mei Zhang; Anvar A Zakhidov; Ray H Baughman | Journal of Physics: Condensed Matter | IOP Publishing | journal-article | 2010 | 2010-08-25 | 22, 33, 334221 | 46 | 66 | https://openalex.org/W2034265506 | 200 | 200 | verified_crossref_openalex | 9 | 10.1088/0953-8984/22/33/334221
pub_05c000107776 | 10.1088/0957-4484/19/18/185710 | 10.1088/0957-4484/19/18/185710 |  |  | The high current-carrying capacity of various carbon nanotube-based buckypapers | Jin Gyu Park et al. | Jin Gyu Park; Shu Li; Richard Liang; Xinyu Fan; Chuck Zhang; Ben Wang | Nanotechnology | IOP Publishing | journal-article | 2008 | 2008-05-07 | 19, 18, 185710 | 54 | 64 | https://openalex.org/W2010671349 | 200 | 200 | verified_crossref_openalex | 5 | 10.1088/0957-4484/19/18/185710
pub_b5048ab3c6e5 | 10.1088/0957-4484/19/7/075609 | 10.1088/0957-4484/19/7/075609 |  |  | Highly oriented carbon nanotube papers made of aligned carbon nanotubes | Ding Wang et al. | Ding Wang; Pengcheng Song; Changhong Liu; Wei Wu; Shoushan Fan | Nanotechnology | IOP Publishing | journal-article | 2008 | 2008-02-20 | 19, 7, 075609 | 285 | 364 | https://openalex.org/W2041923489 | 200 | 200 | verified_crossref_openalex | 2 | 10.1088/0957-4484/19/7/075609
pub_b134960d53e6 | 10.1088/0957-4484/21/4/045708 | 10.1088/0957-4484/21/4/045708 |  |  | Carbon nanotube yarns with high tensile strength made by a twisting and shrinking method | Kai Liu et al. | Kai Liu; Yinghui Sun; Ruifeng Zhou; Hanyu Zhu; Jiaping Wang; Liang Liu; Shoushan Fan; Kaili Jiang | Nanotechnology | IOP Publishing | journal-article | 2010 | 2010-01-29 | 21, 4, 045708 | 226 | 278 | https://openalex.org/W2153859012 | 200 | 200 | verified_crossref_openalex | 10 | 10.1088/0957-4484/21/4/045708
pub_5a43e0f7b7cb | 10.1088/0957-4484/22/30/309502 | 10.1088/0957-4484/22/30/309502 |  |  | High conductivity transparent carbon nanotube films deposited from superacid | J Kennedy et al. | J Kennedy; J Leveneur; G V M Williams; D R G Mitchell; A Markwitz | Nanotechnology | IOP Publishing | journal-article | 2011 | 2011-07-29 | 22, 30, 309502 | 3 | 4 | https://openalex.org/W2059774890 | 200 | 200 | verified_crossref_openalex | 1 | 10.1088/0957-4484/22/30/309502
pub_a4ddc5f14862 | 10.1088/0957-4484/22/48/485708 | 10.1088/0957-4484/22/48/485708 |  |  | Highly conductive carbon nanotube buckypapers with improved doping stability via conjugational cross-linking | I-Wen Peter Chen et al. | I-Wen Peter Chen; Richard Liang; Haibo Zhao; Ben Wang; Chuck Zhang | Nanotechnology | IOP Publishing | journal-article | 2011 | 2011-12-02 | 22, 48, 485708 | 57 | 73 | https://openalex.org/W2053694866 | 200 | 200 | verified_crossref_openalex | 9 | 10.1088/0957-4484/22/48/485708
pub_486b9a312434 | 10.1088/0957-4484/23/1/015703 | 10.1088/0957-4484/23/1/015703 |  |  | Sharp burnout failure observed in high current-carrying double-walled carbon nanotube fibers | Li Song et al. | Li Song; Geza Toth; Jinquan Wei; Zheng Liu; Wei Gao; Lijie Ci; Robert Vajtai; Morinobu Endo; Pulickel M Ajayan | Nanotechnology | IOP Publishing | journal-article | 2012 | 2012-01-13 | 23, 1, 015703 | 12 | 14 | https://openalex.org/W2120457312 | 200 | 200 | verified_crossref_openalex | 6 | 10.1088/0957-4484/23/1/015703
pub_16a891178ed9 | 10.1088/0957-4484/24/18/185201 | 10.1088/0957-4484/24/18/185201 |  |  | Electrical transport and electromigration studies on nickel encapsulated carbon nanotubes: possible future interconnects | Neha Kulshrestha et al. | Neha Kulshrestha; Abhishek Misra; D S Misra | Nanotechnology | IOP Publishing | journal-article | 2013 | 2013-05-10 | 24, 18, 185201 | 6 | 7 | https://openalex.org/W2059746412 | 200 | 200 | verified_crossref_openalex | 2 | 10.1088/0957-4484/24/18/185201
pub_a754f5be6013 | 10.1088/1674-1056/26/2/028802 | 10.1088/1674-1056/26/2/028802 |  |  | Performance improvement of continuous carbon nanotube fibers by acid treatment | Qiang Zhang et al. | Qiang Zhang; Kewei Li; Qingxia Fan; Xiaogang Xia; Zhang; Zhuojian Xiao; Wenbin Zhou; Feng Yang; Yanchun Wang; Huaping Liu; Weiya Zhou | Chinese Physics B | IOP Publishing | journal-article | 2017 | 2017-02-01 | 26, 2, 028802 | 30 | 34 | https://openalex.org/W2588850057 | 200 | 200 | verified_crossref_openalex | 4 | 10.1088/1674-1056/26/2/028802
pub_19fdb33d89bc | 10.1088/2053-1591/2/9/095604 | 10.1088/2053-1591/2/9/095604 |  |  | Fabrication of highly conductive carbon nanotube fibers for electrical application | Fengmei Guo et al. | Fengmei Guo; Can Li; Jinquan Wei; Ruiqiao Xu; Zelin Zhang; Xian Cui; Kunlin Wang; Dehai Wu | Materials Research Express | IOP Publishing | journal-article | 2015 | 2015-09-17 | 2, 9, 095604 | 28 | 33 | https://openalex.org/W2474908247 | 200 | 200 | verified_crossref_openalex | 1 | 10.1088/2053-1591/2/9/095604
pub_52d98239e195 | 10.1088/2053-1591/aac757 | 10.1088/2053-1591/aac757 |  |  | Improved dry spinning process at elevated temperatures for making uniform and high strength CNT fibers | Sathya Narayan Kanakaraj et al. | Sathya Narayan Kanakaraj; Noe T Alvarez; Seyram Gbordzoe; Matthew Steven Lucas; Benji Maruyama; Ryan Noga; Yu-Yun Hsieh; Vesselin Shanov | Materials Research Express | IOP Publishing | journal-article | 2018 | 2018-06-20 | 5, 6, 065036 | 21 | 21 | https://openalex.org/W2804030781 | 200 | 200 | verified_crossref_openalex | 2 | 10.1088/2053-1591/aac757
pub_724b0fa15b87 | 10.1098/rspa.1972.0046 | 10.1098/rspa.1972.0046 |  |  | Electrical anisotropy of synthetic metals based on graphite | Alfred Rene Jean Paul Ubbelohde | Alfred Rene Jean Paul Ubbelohde | Proceedings of the Royal Society of London. A. Mathematical and Physical Sciences | The Royal Society | journal-article | 1972 | 1972-04-04 | 327, 1570, 289-303 | 52 | 56 | https://openalex.org/W2077545877 | 200 | 200 | verified_crossref_openalex | 3 | 10.1098/rspa.1972.0046
pub_7f2965b90154 | 10.1103/physrev.95.1095 | 10.1103/physrev.95.1095 |  |  | Low-Temperature Thermal Conductivity of a Canadian Natural Graphite | Alan W. Smith | Alan W. Smith | Physical Review | American Physical Society (APS) | journal-article | 1954 | 1954-08-15 | 95, 4, 1095-1096 | 27 | 29 | https://openalex.org/W2068569938 | 200 | 200 | verified_crossref_openalex | 1 | 10.1103/physrev.95.1095
pub_ee27f3e7bcfa | 10.1103/physrevb.27.3686 | 10.1103/physrevb.27.3686 |  |  | High-field magnetoresistance measurements on highly ordered graphite fibers | T. C. Chieu et al. | T. C. Chieu; G. Timp; M. S. Dresselhaus; M. Endo; A. W. Moore | Physical Review B | American Physical Society (APS) | journal-article | 1983 | 1983-03-15 | 27, 6, 3686-3696 | 47 | 53 | https://openalex.org/W2013752849 | 200 | 200 | verified_crossref_openalex | 5 | 10.1103/physrevb.27.3686
pub_e251c6c53468 | 10.1103/physrevb.32.1981 | 10.1103/physrevb.32.1981 |  |  | Thermal conductivity and thermopower of vapor-grown graphite fibers | J. Heremans et al. | J. Heremans; C. P. Beetz | Physical Review B | American Physical Society (APS) | journal-article | 1985 | 1985-08-15 | 32, 4, 1981-1986 | 96 | 110 | https://openalex.org/W2080096062 | 200 | 200 | verified_crossref_openalex | 3 | 10.1103/physrevb.32.1981
pub_58f4ade6303f | 10.1103/physrevb.59.r2514 | 10.1103/physrevb.59.r2514 |  |  | Thermal conductivity of single-walled carbon nanotubes | J. Hone et al. | J. Hone; M. Whitney; C. Piskoti; A. Zettl | Physical Review B | American Physical Society (APS) | journal-article | 1999 | 1999-01-15 | 59, 4, R2514-R2516 | 1035 | 1180 | https://openalex.org/W2007199461 | 200 | 200 | verified_crossref_openalex | 1 | 10.1103/physrevb.59.r2514
pub_92bf8e00565d | 10.1103/physrevb.61.4526 | 10.1103/physrevb.61.4526 |  |  | Transport properties of a potassium-doped single-wall carbon nanotube rope | R. S. Lee et al. | R. S. Lee; H. J. Kim; J. E. Fischer; J. Lefebvre; M. Radosavljević; J. Hone; A. T. Johnson | Physical Review B | American Physical Society (APS) | journal-article | 2000 | 2000-02-15 | 61, 7, 4526-4529 | 94 | 105 | https://openalex.org/W2010692916 | 200 | 200 | verified_crossref_openalex | 1 | 10.1103/physrevb.61.4526
pub_43d61a66ada0 | 10.1103/physrevb.61.r2468 | 10.1103/physrevb.61.r2468 |  |  | Optical and dc conductivity study of potassium-doped single-walled carbon nanotube films | B. Ruzicka et al. | B. Ruzicka; L. Degiorgi; R. Gaal; L. Thien-Nga; R. Bacsa; J.-P. Salvetat; L. Forró | Physical Review B | American Physical Society (APS) | journal-article | 2000 | 2000-01-15 | 61, 4, R2468-R2471 | 127 | 132 | https://openalex.org/W2016544179 | 200 | 200 | verified_crossref_openalex | 2 | 10.1103/physrevb.61.r2468
pub_1531d68610b3 | 10.1103/physrevb.71.155410 | 10.1103/physrevb.71.155410 |  |  | Metal-insulator transition in doped single-wall carbon nanotubes | J. Vavro et al. | J. Vavro; J. M. Kikkawa; J. E. Fischer | Physical Review B | American Physical Society (APS) | journal-article | 2005 | 2005-04-19 | 71, 15 | 91 | 100 | https://openalex.org/W2062701984 | 200 | 200 | verified_crossref_openalex | 7 | 10.1103/physrevb.71.155410
pub_34764c4a015f | 10.1103/physrevb.77.075424 | 10.1103/physrevb.77.075424 |  |  | Thermal boundary resistance and thermal conductivity of multiwalled carbon nanotubes | Ravi Prasher | Ravi Prasher | Physical Review B | American Physical Society (APS) | journal-article | 2008 | 2008-02-25 | 77, 7 | 177 | 198 | https://openalex.org/W2002178326 | 200 | 200 | verified_crossref_openalex | 1 | 10.1103/physrevb.77.075424
pub_9f1b0b1c7ae5 | 10.1103/physrevb.92.085428 | 10.1103/physrevb.92.085428 |  |  | Two-dimensional quantum transport in highly conductive carbon nanotube fibers | L. Piraux et al. | L. Piraux; F. Abreu Araujo; T. N. Bui; M. J. Otto; J.-P. Issi | Physical Review B | American Physical Society (APS) | journal-article | 2015 | 2015-08-26 | 92, 8 | 21 | 22 | https://openalex.org/W2564298676 | 200 | 200 | verified_crossref_openalex | 3 | 10.1103/physrevb.92.085428
pub_97762c2b1a19 | 10.1103/physrevlett.84.2941 | 10.1103/physrevlett.84.2941 |  |  | High-Field Electrical Transport in Single-Wall Carbon Nanotubes | Zhen Yao et al. | Zhen Yao; Charles L. Kane; Cees Dekker | Physical Review Letters | American Physical Society (APS) | journal-article | 2000 | 2000-03-27 | 84, 13, 2941-2944 | 1280 | 1479 | https://openalex.org/W2171742305 | 200 | 200 | verified_crossref_openalex | 1 | 10.1103/physrevlett.84.2941
pub_bb9df8d34dc4 | 10.1103/physrevlett.86.3128 | 10.1103/physrevlett.86.3128 |  |  | Current Saturation and Electrical Breakdown in Multiwalled Carbon Nanotubes | Philip G. Collins et al. | Philip G. Collins; M. Hersam; M. Arnold; R. Martel; Ph. Avouris | Physical Review Letters | American Physical Society (APS) | journal-article | 2001 | 2001-04-02 | 86, 14, 3128-3131 | 558 | 615 | https://openalex.org/W1965040189 | 200 | 200 | verified_crossref_openalex | 2 | 10.1103/physrevlett.86.3128
pub_55f3e5edb48f | 10.1103/physrevlett.87.215502 | 10.1103/physrevlett.87.215502 |  |  | Thermal Transport Measurements of Individual Multiwalled Nanotubes | P. Kim et al. | P. Kim; L. Shi; A. Majumdar; P. L. McEuen | Physical Review Letters | American Physical Society (APS) | journal-article | 2001 | 2001-10-31 | 87, 21 | 2903 | 3330 | https://openalex.org/W2170116274 | 200 | 200 | verified_crossref_openalex | 3 | 10.1103/physrevlett.87.215502
pub_b65ee8aedabb | 10.1103/physrevlett.94.236802 | 10.1103/physrevlett.94.236802 |  |  | Atomic-Scale Imaging of Wall-by-Wall Breakdown and Concurrent Transport Measurements in Multiwall Carbon Nanotubes | J. Y. Huang et al. | J. Y. Huang; S. Chen; S. H. Jo; Z. Wang; D. X. Han; G. Chen; M. S. Dresselhaus; Z. F. Ren | Physical Review Letters | American Physical Society (APS) | journal-article | 2005 | 2005-06-14 | 94, 23 | 219 | 232 | https://openalex.org/W1974591393 | 200 | 200 | verified_crossref_openalex | 6 | 10.1103/physrevlett.94.236802
pub_8e2d572d9239 | 10.1103/physrevlett.95.065502 | 10.1103/physrevlett.95.065502 |  |  | Measuring the Thermal Conductivity of a Single Carbon Nanotube | Motoo Fujii et al. | Motoo Fujii; Xing Zhang; Huaqing Xie; Hiroki Ago; Koji Takahashi; Tatsuya Ikuta; Hidekazu Abe; Tetsuo Shimizu | Physical Review Letters | American Physical Society (APS) | journal-article | 2005 | 2005-08-02 | 95, 6 | 792 | 886 | https://openalex.org/W2009627598 | 200 | 200 | verified_crossref_openalex | 3 | 10.1103/physrevlett.95.065502
pub_172bf9082e1b | 10.1103/physrevlett.95.086601 | 10.1103/physrevlett.95.086601 |  |  | Multichannel Ballistic Transport in Multiwall Carbon Nanotubes | H. J. Li et al. | H. J. Li; W. G. Lu; J. J. Li; X. D. Bai; C. Z. Gu | Physical Review Letters | American Physical Society (APS) | journal-article | 2005 | 2005-08-15 | 95, 8 | 423 | 498 | https://openalex.org/W2062849082 | 200 | 200 | verified_crossref_openalex | 1 | 10.1103/physrevlett.95.086601
pub_8d8aed47ddb8 | 10.1103/physrevlett.98.186808 | 10.1103/physrevlett.98.186808 |  |  | Scaling of Resistance and Electron Mean Free Path of Single-Walled Carbon Nanotubes | Meninder S. Purewal et al. | Meninder S. Purewal; Byung Hee Hong; Anirudhh Ravi; Bhupesh Chandra; James Hone; Philip Kim | Physical Review Letters | American Physical Society (APS) | journal-article | 2007 | 2007-05-04 | 98, 18 | 275 | 339 | https://openalex.org/W2147255616 | 200 | 200 | verified_crossref_openalex | 1 | 10.1103/physrevlett.98.186808
pub_1fc88b4b799d | 10.1103/physrevmaterials.2.116001 | 10.1103/physrevmaterials.2.116001 |  |  | Magnetotransport in type-enriched single-wall carbon nanotube networks | X. Wang et al. | X. Wang; W. Gao; X. Li; Q. Zhang; S. Nanot; E. H. Hároz; J. Kono; W. D. Rice | Physical Review Materials | American Physical Society (APS) | journal-article | 2018 | 2018-11-06 | 2, 11 | 10 | 12 | https://openalex.org/W2899870548 | 200 | 200 | verified_crossref_openalex | 3 | 10.1103/physrevmaterials.2.116001
pub_3cc2871da0b7 | 10.1109/tnano.2002.1005429 | 10.1109/tnano.2002.1005429 |  |  | Single-walled carbon nanotube electronics | P.L. McEuen et al. | P.L. McEuen; M.S. Fuhrer; Hongkun Park | IEEE Transactions on Nanotechnology | Institute of Electrical and Electronics Engineers (IEEE) | journal-article | 2002 | 2002-03-01 | 1, 1, 78-85 | 978 | 1209 | https://openalex.org/W2104445191 | 200 | 200 | verified_crossref_openalex | 3 | 10.1109/tnano.2002.1005429
pub_bfcebbce669e | 10.1109/tns.2017.2779580 | 10.1109/tns.2017.2779580 |  |  | Electrical Transport Degradation of Chemically Doped Electronic-Type-Separated Single-Wall Carbon Nanotubes From Radiation-Induced Defects | Ivan Puchades et al. | Ivan Puchades; Jamie E. Rossi; Nathanael D. Cox; Andrew R. Bucossi; Karen J. Soule; Cory D. Cress; Brian J. Landi | IEEE Transactions on Nuclear Science | Institute of Electrical and Electronics Engineers (IEEE) | journal-article | 2018 | 2018-01-01 | 65, 1, 573-578 | 1 | 2 | https://openalex.org/W2772970992 | 200 | 200 | verified_crossref_openalex | 4 | 10.1109/tns.2017.2779580
pub_8527606b8024 | 10.1126/sciadv.abn0939 | 10.1126/sciadv.abn0939 |  |  | Ultrahigh strength, modulus, and conductivity of graphitic fibers by macromolecular coalescence | Dongju Lee et al. |  | Science Advances | American Association for the Advancement of Science (AAAS) | journal-article | 2022 | 2022-04-22 | 8, 16 | 108 | 110 | https://openalex.org/W4224217184 | 200 | 200 | verified_crossref_openalex | 11 | https://www.science.org/doi/10.1126/sciadv.abn0939 ¦¦ https://www.science.org/doi/full/10.1126/sciadv.abn0939
pub_3c93a2e81f57 | 10.1126/sciadv.abq3515 | 10.1126/sciadv.abq3515 |  |  | Simultaneously enhanced tenacity, rupture work, and thermal conductivity of carbon nanotube fibers by raising effective tube portion | Xiao Zhang et al. |  | Science Advances | American Association for the Advancement of Science (AAAS) | journal-article | 2022 | 2022-12-16 | 8, 50 | 62 | 62 | https://openalex.org/W4311456820 | 200 | 200 | verified_crossref_openalex | 1 | https://www.science.org/doi/10.1126/sciadv.abq3515
pub_ea60d5b7ac82 | 10.1126/science.1094982 | 10.1126/science.1094982 |  |  | Direct Spinning of Carbon Nanotube Fibers from Chemical Vapor Deposition Synthesis | Ya-Li Li et al. | Ya-Li Li; Ian A. Kinloch; Alan H. Windle | Science | American Association for the Advancement of Science (AAAS) | journal-article | 2004 | 2004-04-09 | 304, 5668, 276-278 | 1382 | 1468 | https://openalex.org/W2021446293 | 200 | 200 | verified_crossref_openalex | 1 | 10.1126/science.1094982
pub_6f1f8360b3aa | 10.1126/science.1101398 | 10.1126/science.1101398 |  |  | Macroscopic, Neat, Single-Walled Carbon Nanotube Fibers | Lars M. Ericson et al. |  | Science | American Association for the Advancement of Science (AAAS) | journal-article | 2004 | 2004-09-03 | 305, 5689, 1447-1450 | 801 | 853 | https://openalex.org/W2169182148 | 200 | 200 | verified_crossref_openalex | 3 | 10.1126/science.1101398
pub_de4956a85377 | 10.1126/science.1104276 | 10.1126/science.1104276 |  |  | Multifunctional Carbon Nanotube Yarns by Downsizing an Ancient Technology | Mei Zhang et al. |  | Science | American Association for the Advancement of Science (AAAS) | journal-article | 2004 | 2004-11-19 | 306, 5700, 1358-1361 | 1594 | 1714 | https://openalex.org/W2073632899 | 200 | 200 | verified_crossref_openalex | 1 | 10.1126/science.1104276
pub_a87667eabcf4 | 10.1126/science.1147635 | 10.1126/science.1147635 |  |  | High-Performance Carbon Nanotube Fiber | Krzysztof Koziol et al. |  | Science | American Association for the Advancement of Science (AAAS) | journal-article | 2007 | 2007-12-21 | 318, 5858, 1892-1895 | 981 | 1033 | https://openalex.org/W2084363317 | 200 | 200 | verified_crossref_openalex | 1 | 10.1126/science.1147635
pub_9d4d2547e171 | 10.1126/science.1228061 | 10.1126/science.1228061 |  |  | Strong, Light, Multifunctional Fibers of Carbon Nanotubes with Ultrahigh Conductivity | Natnael Behabtu et al. |  | Science | American Association for the Advancement of Science (AAAS) | journal-article | 2013 | 2013-01-11 | 339, 6116, 182-186 | 1297 | 1341 | https://openalex.org/W2028527374 | 200 | 200 | verified_crossref_openalex | 9 | 10.1126/science.1228061 10.1021/acsami.7b10968 ¦¦ http://www.matweb.com/ & 10.1126/science.1228061 ¦¦ 10.1126/science.1228061
pub_1333739c774c | 10.1126/science.272.5261.523 | 10.1126/science.272.5261.523 |  |  | Probing Electrical Transport in Nanomaterials: Conductivity of Individual Carbon Nanotubes | Hongjie Dai et al. | Hongjie Dai; Eric W. Wong; Charles M. Lieber | Science | American Association for the Advancement of Science (AAAS) | journal-article | 1996 | 1996-04-26 | 272, 5261, 523-526 | 922 | 1021 | https://openalex.org/W2063219977 | 200 | 200 | verified_crossref_openalex | 6 | 10.1126/science.272.5261.523
pub_4c245897ce2a | 10.1126/science.280.5370.1744 | 10.1126/science.280.5370.1744 |  |  | Carbon Nanotube Quantum Resistors | Stefan Frank et al. | Stefan Frank; Philippe Poncharal; Z. L. Wang; Walt A. de Heer | Science | American Association for the Advancement of Science (AAAS) | journal-article | 1998 | 1998-06-12 | 280, 5370, 1744-1746 | 1809 | 2086 | https://openalex.org/W2136595562 | 200 | 200 | verified_crossref_openalex | 1 | 10.1126/science.280.5370.1744
pub_cbfc7a6ee6fa | 10.1126/science.287.5453.637 | 10.1126/science.287.5453.637 |  |  | Strength and Breaking Mechanism of Multiwalled Carbon Nanotubes Under Tensile Load | Min-Feng Yu et al. | Min-Feng Yu; Oleg Lourie; Mark J. Dyer; Katerina Moloni; Thomas F. Kelly; Rodney S. Ruoff | Science | American Association for the Advancement of Science (AAAS) | journal-article | 2000 | 2000-01-28 | 287, 5453, 637-640 | 4643 | 5264 | https://openalex.org/W2096188874 | 200 | 200 | verified_crossref_openalex | 7 | 10.1126/science.287.5453.637
pub_d6c65bb815b8 | 10.1126/science.aeb0673 | 10.1126/science.aeb0673 |  |  | Intercalated carbon nanotube fibers with high specific electrical conductivity | A. I. de Isidro-Gómez et al. |  | Science | American Association for the Advancement of Science (AAAS) | journal-article | 2026 | 2026-04-23 | 392, 6796, 395-400 | 0 | 0 | https://openalex.org/W7155361866 | 200 | 200 | verified_crossref_openalex | 4 | 10.1126/science.aeb0673 ¦¦ https://www.science.org/doi/epdf/10.1126/science.aeb0673
pub_c7dbaa5582d7 | 10.1143/jjap.29.125 | 10.1143/jjap.29.125 |  |  | Structure and Electrical Properties of Polyacetylene Yielding a Conductivity of 10<sup>5</sup> S/cm | Jun Tsukamoto et al. | Jun Tsukamoto; Akio Takahashi; Kikuko Kawasaki | Japanese Journal of Applied Physics | IOP Publishing | journal-article | 1990 | 1990-01-01 | 29, 1R, 125 | 235 | 252 | https://openalex.org/W2027725485 | 200 | 200 | verified_crossref_openalex | 2 | 10.1143/jjap.29.125
pub_f01a100e7c7b | 10.1186/1556-276x-8-546 | 10.1186/1556-276x-8-546 |  |  | Influence of lengths of millimeter-scale single-walled carbon nanotube on electrical and mechanical properties of buckypaper | Shunsuke Sakurai et al. | Shunsuke Sakurai; Fuminori Kamada; Don N Futaba; Motoo Yumura; Kenji Hata | Nanoscale Research Letters | Springer Science and Business Media LLC | journal-article | 2013 | 2013-12-01 | 8, 1 | 62 | 65 | https://openalex.org/W2127439535 | 200 | 200 | verified_crossref_openalex | 12 | 10.1186/1556-276x-8-546
pub_6da2be520045 | 10.1557/jmr.1989.1560 | 10.1557/jmr.1989.1560 |  |  | Applications of graphite intercalation compounds | M. Inagaki | M. Inagaki | Journal of Materials Research | Springer Science and Business Media LLC | journal-article | 1989 | 1989-12-01 | 4, 6, 1560-1568 | 185 | 197 | https://openalex.org/W2128882113 | 200 | 200 | verified_crossref_openalex | 4 | 10.1557/jmr.1989.1560
pub_41b660291982 | 10.1557/jmr.2010.0209 | 10.1557/jmr.2010.0209 |  |  | High energy density lithium-ion batteries with carbon nanotube anodes | Brian J. Landi et al. | Brian J. Landi; Cory D. Cress; Ryne P. Raffaelle | Journal of Materials Research | Springer Science and Business Media LLC | journal-article | 2010 | 2010-08-01 | 25, 8, 1636-1644 | 38 | 44 | https://openalex.org/W1995288363 | 200 | 200 | verified_crossref_openalex | 2 | 10.1557/jmr.2010.0209
pub_2cff13613831 | 10.3390/molecules25051144 | 10.3390/molecules25051144 |  |  | Systematic Investigations of Annealing and Functionalization of Carbon Nanotube Yarns | Maik Scholz et al. | Maik Scholz; Yasuhiko Hayashi; Victoria Eckert; Vyacheslav Khavrus; Albrecht Leonhardt; Bernd Büchner; Michael Mertig; Silke Hampel | Molecules | MDPI AG | journal-article | 2020 | 2020-03-04 | 25, 5, 1144 | 13 | 15 | https://openalex.org/W3009614187 | 200 | 200 | verified_crossref_openalex | 3 | 10.3390/molecules25051144
pub_b0836e122aaa | 10.3390/nano10020365 | 10.3390/nano10020365 |  |  | Continuous Synthesis of Double-Walled Carbon Nanotubes with Water-Assisted Floating Catalyst Chemical Vapor Deposition | Liyu Dong et al. | Liyu Dong; Jin Gyu Park; Branden E. Leonhardt; Songlin Zhang; Richard Liang | Nanomaterials | MDPI AG | journal-article | 2020 | 2020-02-20 | 10, 2, 365 | 42 | 45 | https://openalex.org/W3006939146 | 200 | 200 | verified_crossref_openalex | 3 | 10.3390/nano10020365
pub_74ca73c2dfb0 | 10.3390/nano9081113 | 10.3390/nano9081113 |  |  | Simple Method to Improve Electrical Conductivity of Films Made from Single-Walled Carbon Nanotubes | Bogumiła Kumanek et al. | Bogumiła Kumanek; Tomasz Wasiak; Grzegorz Stando; Paweł Stando; Dariusz Łukowiec; Dawid Janas | Nanomaterials | MDPI AG | journal-article | 2019 | 2019-08-02 | 9, 8, 1113 | 25 | 26 | https://openalex.org/W2964692264 | 200 | 200 | verified_crossref_openalex | 12 | 10.3390/nano9081113
pub_42fd0933f2c9 | 10.3897/j.moem.5.1.39452 | 10.3897/j.moem.5.1.39452 |  |  | Preparation and transport properties of oriented buckypapers with single walled carbon nanotubes | Natalia P. Stepina et al. | Natalia P. Stepina; M. S. Galkov; Mikhail R. Predtechenskiy; Alexander E. Bezrodny; Viktor V. Kirienko; Anatolii V. Dvurechenskii | Modern Electronic Materials | Pensoft Publishers | journal-article | 2019 | 2019-03-01 | 5, 1, 21-26 | 4 | 5 | https://openalex.org/W2995525301 | 200 | 200 | verified_crossref_openalex | 4 | 10.3897/j.moem.5.1.39452
pub_b45f0ba29df8 | 10.7567/apex.9.025102 | 10.7567/apex.9.025102 |  |  | Thermoelectric properties of single-wall carbon nanotube films: Effects of diameter and wet environment | Daisuke Hayashi et al. | Daisuke Hayashi; Tomohiro Ueda; Yusuke Nakai; Haruka Kyakuno; Yasumitsu Miyata; Takahiro Yamamoto; Takeshi Saito; Kenji Hata; Yutaka Maniwa | Applied Physics Express | IOP Publishing | journal-article | 2016 | 2016-02-01 | 9, 2, 025102 | 57 | 62 | https://openalex.org/W2279340940 | 200 | 200 | verified_crossref_openalex | 4 | 10.7567/apex.9.025102
pub_30a959f9ffd5 |  |  | http://mccfc.com/pitch-fiber/ | [15 empty] | url_or_citation_only_not_doi_validated | 4 | http://mccfc.com/pitch-fiber/
pub_c7725d385967 |  |  | http://toyobo.cn/seihin/kc/pbo/zylon-p/bussei-p/technical.pdf | [15 empty] | url_or_citation_only_not_doi_validated | 4 | http://toyobo.cn/seihin/kc/pbo/zylon-p/bussei-p/technical.pdf
pub_9509067ba0c5 |  |  | http://www.matweb.com/ | [15 empty] | url_or_citation_only_not_doi_validated | 15 | http://www.matweb.com/ ¦¦ http://www.matweb.com/ & A. Mikhalchan, J.J. Vilatela / Carbon 150 (2019) 191e21 ¦¦ http://www.matweb.com/ & book： Physical properties of textile fibres
pub_7d1b4ce61898 |  |  | https://www.cf-composites.toray/resources/data_sheets/#anc0 | [15 empty] | url_or_citation_only_not_doi_validated | 9 | https://www.cf-composites.toray/resources/data_sheets/#anc0 & A. Mikhalchan, J.J. Vilatela / Carbon 150 (2019) 191e21 ¦¦ https://www.cf-composites.toray/resources/data_sheets/#anc0
pub_c11880835fec |  |  | https://www.epsilon-composite.com/en/carbon-fiber-grades | [15 empty] | url_or_citation_only_not_doi_validated | 1 | https://www.epsilon-composite.com/en/carbon-fiber-grades
pub_19e6c25be938 |  |  | https://www.hexcel.com/Resources/DataSheets/Carbon-Fiber | [15 empty] | url_or_citation_only_not_doi_validated | 16 | https://www.hexcel.com/Resources/DataSheets/Carbon-Fiber
pub_5afb3926e46d |  |  | https://www.matweb.com/search/DataSheet.aspx?MatGUID=7a321b89269943629bb6d7a0a4a357b2 | [15 empty] | url_or_citation_only_not_doi_validated | 1 | https://www.matweb.com/search/DataSheet.aspx?MatGUID=7a321b89269943629bb6d7a0a4a357b2
pub_723eecd82321 |  |  | https://www.matweb.com/search/datasheet.aspx?matguid=1980eb23287a4408adc404dd39293942&ckck=1 | [15 empty] | url_or_citation_only_not_doi_validated | 1 | https://www.matweb.com/search/datasheet.aspx?matguid=1980eb23287a4408adc404dd39293942&ckck=1
pub_83d10cc60195 |  |  | https://www.ngfworld.com/en/skill.html | [15 empty] | url_or_citation_only_not_doi_validated | 6 | https://www.ngfworld.com/en/skill.html
pub_7942a46354ae |  |  | https://www.teijincarbon.com/downloads | [15 empty] | url_or_citation_only_not_doi_validated | 4 | https://www.teijincarbon.com/downloads
pub_054131912890 |  |  | www.honeywell.com/spectra | [15 empty] | url_or_citation_only_not_doi_validated | 2 | www.honeywell.com/spectra
pub_4ea33ec44d0c | [18 empty] | url_or_citation_only_not_doi_validated | 1 | book： Physical properties of textile fibres
pub_0ed21cb7d9f2 | [18 empty] | url_or_citation_only_not_doi_validated | 1 | Carpenter AerMet® 340 Datasheet
pub_54b937f285d4 | 10.1038/s41563-025-02384-7 | 10.1038/s41563-025-02384-7 | https://www.nature.com/articles/s41563-025-02384-7 | High-performance graphene-based carbon fibres prepared at room temperature via domain folding | High-performance graphene-based carbon fibres prepared at room temperature via domain folding | Peng Li et al. |  | Nature Materials | Springer Science and Business Media LLC | journal-article | 2026 | 2026-02-01 | 25, 2, 191-198 | 14 | 14 | https://openalex.org/W4415361594 | 200 | 200 | verified_crossref_openalex | 2 | https://www.nature.com/articles/s41563-025-02384-7 ¦¦ High-performance graphene-based carbon fibres prepared at room temperature via domain folding. Nature Materials (2025-10-20). https://www.nature.com/articles/s41563-025-02384-7

## Issue Summary
issue_type | records | issue_rows | by_material_family
missing_conditions | 596 | 596 | CNT_or_CNT_hybrid:596
missing_reference | 99 | 99 | CNT_or_CNT_hybrid:80; graphene_or_GO_fiber:11; CNT_metal_composite:8
unit_inference | 66 | 66 | carbon_fiber_comparator:38; polymer_fiber_comparator:20; ceramic_or_glass_comparator:5; metal_comparator:3
duplicate_candidate | 7 | 7 | CNT_or_CNT_hybrid:4; CNT_metal_composite:2; polymer_fiber_comparator:1

## Property Coverage
material_family | property | field | records_with_value | records_total | coverage_fraction
CNT_metal_composite | density | density_kg_m3 | 14 | 25 | 0.56
CNT_metal_composite | specific_volume | specific_volume_m3_kg | 14 | 25 | 0.56
CNT_metal_composite | diameter | diameter_m | 13 | 25 | 0.52
CNT_metal_composite | linear_density | linear_density_kg_m | 0 | 25 | 0
CNT_metal_composite | specific_strength | specific_strength_N_m_kg | 6 | 25 | 0.24
CNT_metal_composite | tensile_strength | tensile_strength_Pa | 8 | 25 | 0.32
CNT_metal_composite | specific_modulus | specific_modulus_N_m_kg | 0 | 25 | 0
CNT_metal_composite | initial_modulus | initial_modulus_Pa | 4 | 25 | 0.16
CNT_metal_composite | breaking_strain | breaking_strain_fraction | 1 | 25 | 0.04
CNT_metal_composite | work_of_rupture | rupture_work_J_kg | 0 | 25 | 0
CNT_metal_composite | electrical_conductivity | electrical_conductivity_S_m | 16 | 25 | 0.64
CNT_metal_composite | specific_electrical_conductivity | specific_electrical_conductivity_S_m2_kg | 14 | 25 | 0.56
CNT_metal_composite | thermal_conductivity | thermal_conductivity_W_mK | 0 | 25 | 0
CNT_metal_composite | specific_thermal_conductivity | specific_thermal_conductivity_W_m2_K_kg | 0 | 25 | 0
CNT_metal_composite | g_d_ratio | g_d_ratio | 0 | 25 | 0
CNT_metal_composite | ampacity | ampacity_A_m2 | 16 | 25 | 0.64
CNT_or_CNT_hybrid | density | density_kg_m3 | 460 | 1101 | 0.4178
CNT_or_CNT_hybrid | specific_volume | specific_volume_m3_kg | 460 | 1101 | 0.4178
CNT_or_CNT_hybrid | diameter | diameter_m | 358 | 1101 | 0.3252
CNT_or_CNT_hybrid | linear_density | linear_density_kg_m | 12 | 1101 | 0.0109
CNT_or_CNT_hybrid | specific_strength | specific_strength_N_m_kg | 325 | 1101 | 0.2952
CNT_or_CNT_hybrid | tensile_strength | tensile_strength_Pa | 520 | 1101 | 0.4723
CNT_or_CNT_hybrid | specific_modulus | specific_modulus_N_m_kg | 45 | 1101 | 0.0409
CNT_or_CNT_hybrid | initial_modulus | initial_modulus_Pa | 299 | 1101 | 0.2716
CNT_or_CNT_hybrid | breaking_strain | breaking_strain_fraction | 36 | 1101 | 0.0327
CNT_or_CNT_hybrid | work_of_rupture | rupture_work_J_kg | 67 | 1101 | 0.0609
CNT_or_CNT_hybrid | electrical_conductivity | electrical_conductivity_S_m | 782 | 1101 | 0.7103
CNT_or_CNT_hybrid | specific_electrical_conductivity | specific_electrical_conductivity_S_m2_kg | 361 | 1101 | 0.3279
CNT_or_CNT_hybrid | thermal_conductivity | thermal_conductivity_W_mK | 160 | 1101 | 0.1453
CNT_or_CNT_hybrid | specific_thermal_conductivity | specific_thermal_conductivity_W_m2_K_kg | 83 | 1101 | 0.0754
CNT_or_CNT_hybrid | g_d_ratio | g_d_ratio | 387 | 1101 | 0.3515
CNT_or_CNT_hybrid | ampacity | ampacity_A_m2 | 47 | 1101 | 0.0427
carbon_fiber_comparator | density | density_kg_m3 | 93 | 155 | 0.6
carbon_fiber_comparator | specific_volume | specific_volume_m3_kg | 93 | 155 | 0.6
carbon_fiber_comparator | diameter | diameter_m | 63 | 155 | 0.4065
carbon_fiber_comparator | linear_density | linear_density_kg_m | 38 | 155 | 0.2452
carbon_fiber_comparator | specific_strength | specific_strength_N_m_kg | 79 | 155 | 0.5097
carbon_fiber_comparator | tensile_strength | tensile_strength_Pa | 50 | 155 | 0.3226
carbon_fiber_comparator | specific_modulus | specific_modulus_N_m_kg | 64 | 155 | 0.4129
carbon_fiber_comparator | initial_modulus | initial_modulus_Pa | 49 | 155 | 0.3161
carbon_fiber_comparator | breaking_strain | breaking_strain_fraction | 63 | 155 | 0.4065
carbon_fiber_comparator | work_of_rupture | rupture_work_J_kg | 17 | 155 | 0.1097
carbon_fiber_comparator | electrical_conductivity | electrical_conductivity_S_m | 107 | 155 | 0.6903
carbon_fiber_comparator | specific_electrical_conductivity | specific_electrical_conductivity_S_m2_kg | 76 | 155 | 0.4903
carbon_fiber_comparator | thermal_conductivity | thermal_conductivity_W_mK | 80 | 155 | 0.5161
carbon_fiber_comparator | specific_thermal_conductivity | specific_thermal_conductivity_W_m2_K_kg | 69 | 155 | 0.4452
carbon_fiber_comparator | g_d_ratio | g_d_ratio | 0 | 155 | 0
carbon_fiber_comparator | ampacity | ampacity_A_m2 | 13 | 155 | 0.0839
ceramic_or_glass_comparator | density | density_kg_m3 | 5 | 5 | 1
ceramic_or_glass_comparator | specific_volume | specific_volume_m3_kg | 5 | 5 | 1
ceramic_or_glass_comparator | diameter | diameter_m | 0 | 5 | 0
ceramic_or_glass_comparator | linear_density | linear_density_kg_m | 0 | 5 | 0
ceramic_or_glass_comparator | specific_strength | specific_strength_N_m_kg | 5 | 5 | 1
ceramic_or_glass_comparator | tensile_strength | tensile_strength_Pa | 5 | 5 | 1
ceramic_or_glass_comparator | specific_modulus | specific_modulus_N_m_kg | 5 | 5 | 1
ceramic_or_glass_comparator | initial_modulus | initial_modulus_Pa | 5 | 5 | 1
ceramic_or_glass_comparator | breaking_strain | breaking_strain_fraction | 5 | 5 | 1
ceramic_or_glass_comparator | work_of_rupture | rupture_work_J_kg | 2 | 5 | 0.4
ceramic_or_glass_comparator | electrical_conductivity | electrical_conductivity_S_m | 3 | 5 | 0.6
ceramic_or_glass_comparator | specific_electrical_conductivity | specific_electrical_conductivity_S_m2_kg | 3 | 5 | 0.6
ceramic_or_glass_comparator | thermal_conductivity | thermal_conductivity_W_mK | 3 | 5 | 0.6
ceramic_or_glass_comparator | specific_thermal_conductivity | specific_thermal_conductivity_W_m2_K_kg | 3 | 5 | 0.6
ceramic_or_glass_comparator | g_d_ratio | g_d_ratio | 0 | 5 | 0
ceramic_or_glass_comparator | ampacity | ampacity_A_m2 | 0 | 5 | 0
graphene_or_GO_fiber | density | density_kg_m3 | 17 | 21 | 0.8095
graphene_or_GO_fiber | specific_volume | specific_volume_m3_kg | 17 | 21 | 0.8095
graphene_or_GO_fiber | diameter | diameter_m | 0 | 21 | 0
graphene_or_GO_fiber | linear_density | linear_density_kg_m | 0 | 21 | 0
graphene_or_GO_fiber | specific_strength | specific_strength_N_m_kg | 11 | 21 | 0.5238
graphene_or_GO_fiber | tensile_strength | tensile_strength_Pa | 17 | 21 | 0.8095
graphene_or_GO_fiber | specific_modulus | specific_modulus_N_m_kg | 8 | 21 | 0.381
graphene_or_GO_fiber | initial_modulus | initial_modulus_Pa | 4 | 21 | 0.1905
graphene_or_GO_fiber | breaking_strain | breaking_strain_fraction | 8 | 21 | 0.381
graphene_or_GO_fiber | work_of_rupture | rupture_work_J_kg | 14 | 21 | 0.6667
graphene_or_GO_fiber | electrical_conductivity | electrical_conductivity_S_m | 16 | 21 | 0.7619
graphene_or_GO_fiber | specific_electrical_conductivity | specific_electrical_conductivity_S_m2_kg | 14 | 21 | 0.6667
graphene_or_GO_fiber | thermal_conductivity | thermal_conductivity_W_mK | 3 | 21 | 0.1429
graphene_or_GO_fiber | specific_thermal_conductivity | specific_thermal_conductivity_W_m2_K_kg | 2 | 21 | 0.0952
graphene_or_GO_fiber | g_d_ratio | g_d_ratio | 0 | 21 | 0
graphene_or_GO_fiber | ampacity | ampacity_A_m2 | 3 | 21 | 0.1429
metal_comparator | density | density_kg_m3 | 34 | 47 | 0.7234
metal_comparator | specific_volume | specific_volume_m3_kg | 34 | 47 | 0.7234
metal_comparator | diameter | diameter_m | 15 | 47 | 0.3191
metal_comparator | linear_density | linear_density_kg_m | 0 | 47 | 0
metal_comparator | specific_strength | specific_strength_N_m_kg | 10 | 47 | 0.2128
metal_comparator | tensile_strength | tensile_strength_Pa | 12 | 47 | 0.2553
metal_comparator | specific_modulus | specific_modulus_N_m_kg | 1 | 47 | 0.0213
metal_comparator | initial_modulus | initial_modulus_Pa | 9 | 47 | 0.1915
metal_comparator | breaking_strain | breaking_strain_fraction | 1 | 47 | 0.0213
metal_comparator | work_of_rupture | rupture_work_J_kg | 4 | 47 | 0.0851
metal_comparator | electrical_conductivity | electrical_conductivity_S_m | 27 | 47 | 0.5745
metal_comparator | specific_electrical_conductivity | specific_electrical_conductivity_S_m2_kg | 20 | 47 | 0.4255
metal_comparator | thermal_conductivity | thermal_conductivity_W_mK | 10 | 47 | 0.2128
metal_comparator | specific_thermal_conductivity | specific_thermal_conductivity_W_m2_K_kg | 10 | 47 | 0.2128
metal_comparator | g_d_ratio | g_d_ratio | 1 | 47 | 0.0213
metal_comparator | ampacity | ampacity_A_m2 | 21 | 47 | 0.4468
other_carbon_comparator | density | density_kg_m3 | 15 | 105 | 0.1429
other_carbon_comparator | specific_volume | specific_volume_m3_kg | 15 | 105 | 0.1429
other_carbon_comparator | diameter | diameter_m | 21 | 105 | 0.2
other_carbon_comparator | linear_density | linear_density_kg_m | 0 | 105 | 0
other_carbon_comparator | specific_strength | specific_strength_N_m_kg | 6 | 105 | 0.0571
other_carbon_comparator | tensile_strength | tensile_strength_Pa | 7 | 105 | 0.0667
other_carbon_comparator | specific_modulus | specific_modulus_N_m_kg | 0 | 105 | 0
other_carbon_comparator | initial_modulus | initial_modulus_Pa | 4 | 105 | 0.0381
other_carbon_comparator | breaking_strain | breaking_strain_fraction | 0 | 105 | 0
other_carbon_comparator | work_of_rupture | rupture_work_J_kg | 0 | 105 | 0
other_carbon_comparator | electrical_conductivity | electrical_conductivity_S_m | 96 | 105 | 0.9143
other_carbon_comparator | specific_electrical_conductivity | specific_electrical_conductivity_S_m2_kg | 18 | 105 | 0.1714
other_carbon_comparator | thermal_conductivity | thermal_conductivity_W_mK | 4 | 105 | 0.0381
other_carbon_comparator | specific_thermal_conductivity | specific_thermal_conductivity_W_m2_K_kg | 0 | 105 | 0
other_carbon_comparator | g_d_ratio | g_d_ratio | 0 | 105 | 0
other_carbon_comparator | ampacity | ampacity_A_m2 | 1 | 105 | 0.0095
polymer_fiber_comparator | density | density_kg_m3 | 27 | 98 | 0.2755
polymer_fiber_comparator | specific_volume | specific_volume_m3_kg | 27 | 98 | 0.2755
polymer_fiber_comparator | diameter | diameter_m | 5 | 98 | 0.051
polymer_fiber_comparator | linear_density | linear_density_kg_m | 6 | 98 | 0.0612
polymer_fiber_comparator | specific_strength | specific_strength_N_m_kg | 24 | 98 | 0.2449
polymer_fiber_comparator | tensile_strength | tensile_strength_Pa | 32 | 98 | 0.3265
polymer_fiber_comparator | specific_modulus | specific_modulus_N_m_kg | 20 | 98 | 0.2041
polymer_fiber_comparator | initial_modulus | initial_modulus_Pa | 32 | 98 | 0.3265
polymer_fiber_comparator | breaking_strain | breaking_strain_fraction | 20 | 98 | 0.2041
polymer_fiber_comparator | work_of_rupture | rupture_work_J_kg | 8 | 98 | 0.0816
polymer_fiber_comparator | electrical_conductivity | electrical_conductivity_S_m | 67 | 98 | 0.6837
polymer_fiber_comparator | specific_electrical_conductivity | specific_electrical_conductivity_S_m2_kg | 7 | 98 | 0.0714
polymer_fiber_comparator | thermal_conductivity | thermal_conductivity_W_mK | 11 | 98 | 0.1122
polymer_fiber_comparator | specific_thermal_conductivity | specific_thermal_conductivity_W_m2_K_kg | 10 | 98 | 0.102
polymer_fiber_comparator | g_d_ratio | g_d_ratio | 3 | 98 | 0.0306
polymer_fiber_comparator | ampacity | ampacity_A_m2 | 8 | 98 | 0.0816

## Validation Summary
validation_status | count
verified_crossref_openalex | 261
url_or_citation_only_not_doi_validated | 13

## Dropdown Values
curation_decision | include_public | confidence_score_reviewed | official_form_factor | official_material_family
needs_review |  |  | fiber_yarn | CNT_or_CNT_hybrid
accept | Yes | 1 | sheet_mat_film | graphene_or_GO_fiber
reject | No | 2 | buckypaper | CNT_metal_composite
merge_duplicate |  | 3 | foam_aerogel | carbon_fiber_comparator
needs_source_lookup |  | 4 | forest_array | other_carbon_comparator
|  | 5 | individual_nanotube_or_bundle | polymer_fiber_comparator
|  |  | bulk | metal_comparator
|  |  | unknown | ceramic_or_glass_comparator