needs_review |  |  |  |  | Unaligned Few-wall CNTs 2008 | CNT_or_CNT_hybrid | sheet_mat_film | FWCNT | Buckypaper | Sonicated | alignment: Not Reported/ Can not calculate |  |  |  |  | Bulmer/James meta-analysis supporting workbook, Main sheet |  |  |  | check_duplicate_or_multi_sample_group | rec_8ad361915835 | 20210409_Metaanalysis_database.xlsx | Main | 360 | 2008 The Relationship between network morphology and conductivity in nanotube films | Unaligned Few-wall CNTs 2008 | CNT_or_CNT_hybrid | sheet_mat_film | FWCNT | Buckypaper | Sonicated | normalized_candidate | peer_reviewed_meta_analysis_record | secondary_meta_analysis_with_original_doi | Peer-reviewed meta-analysis workbook row with original DOI resolved by Crossref/OpenAlex; not re-extracted from the primary paper in this pipeline. | 10.1063/1.2968437 | 10.1063/1.2968437 |  | verified_crossref_openalex | The relationship between network morphology and conductivity in nanotube films | Philip E. Lyons et al. | Philip E. Lyons; Sukanta De; Fiona Blighe; Valeria Nicolosi; Luiz Felipe C. Pereira; Mauro S. Ferreira; Jonathan N. Coleman | Journal of Applied Physics | 2008 | 2008-08-15 | 104, 4 | 10.1063/1.2968437 | 25 |  | 0 | [23 empty] | 0.002088378 | 2088.378 |  |  |  |  | 7.24444444444444 | 7.244444 | [5 empty] | alignment: Not Reported/ Can not calculate |  |  | Bulmer/James meta-analysis supporting workbook, Main sheet | 10.1002/adma.202008432 | A Meta-Analysis of Conductive and Strong Carbon Nanotube Materials | John S. Bulmer et al. | Advanced Materials | 2021 | 2008 The Relationship between network morphology and conductivity in nanotube films | accepted | 1 |  |  | Bulmer/James CNT meta-analysis supporting workbook | peer_reviewed_meta_analysis_workbook | 10.1063/1.2968437 | Original DOI resolved from James/Bulmer workbook reference: 10.1063/1.2968437; compiled data source DOI: 10.1002/adma.202008432 | 4 | Unaligned Few-wall CNTs |  | The relationship between network morphology and conductivity in nanotube films |  | Journal of Applied Physics | 2008 |  |  |  | secondary_public_candidate | needs_primary_value_crosscheck | James_Bulmer_meta_analysis_workbook | 3 | {"Category": "Unaligned Few-wall CNTs", "Conductivity (MSm-1)": 0.00208837780631216, "Density (g cm-3)": "Not Reported/ Can not calculate", "Specific Conductivity (kS m2/kg)": "Not Reported/ Can not calculate", "Electrical Anisotropy": "Not Reported/ Can not calculate", "Alignment figure of merit": "Not Reported/ Can not calculate", "Alignment method": "Not Reported/ Can not calculate", "Alignment FWHM": "Not Reported/ Can not calculate", "FWHM type": "Not Reported/ Can not calculate", "Raman G:D": 7.24444444444444, "Raman wavelength": 633, "(10^-12)*G:D λ^4": 1.1631076879787994, "Doped or Acid Exposure (Yes/ No)": "No", "Tensile Strength (MPa)": "Not Reported/ Can not calculate", "Specific Strength (N/Tex)": "Not Reported/ Can not calculate", "Young's Modulus (GPa)": "Not Reported/ Can not calculate", "Unnamed: 16": null, "Uber Parameter": "Not Reported/ Can not calculate", "Specific Uber Parameter": "Not Reported/ Can not calculate", "CNT Diameter (nm)": "Not Reported/ Can not calculate", "Plottable CNT Diameter (nm)": "Not Reported/ Can not calculate", "Date Entered and Checked ": 20200512, "Notes": null, "Year": 2008, "Production Process": "Buckypaper", "Post Process": "Sonicated ", "Intentionally added intercalation dope": null, "Host Conductivity (MSm-1)": null, "Sorted Status": "Unsorted", "Bulk Fiber Diameter (microns)": "Not Reported/ Can not calculate", "G Peak Position (cm-1)": "Not Reported/ Can not calculate", "Thermal Conductivity (W/(m K))": "Not Reported/ Can not calculate", "T Star (K)": "Not Reported/ Can not calculate", "R value at lowest temp": "Not Reported/ Can not calculate", "R value at 4.2 K": "Not Reported/ Can not calculate", "R value at 10 K": "Not Reported/ Can not calculate", "R value at 77 K": "Not Reported/ Can not calculate", "R value at 300 K": "Not Reported/ Can not calculate", "R(300K)/R(4.2K)": null, "R(300K)/R(10K)": null, "Reference": "2008 The Relationship between network morphology and conductivity in nanotube films ", "Unnamed: 41": null, "Unnamed: 42": null, "Unnamed: 43": null, "Unnamed: 44": null, "Unnamed: 45": 25, "Log Conductivity": -2.6801909307875897, "Log Density": null, "Log Specific Conductivity": null, "Log Tensile Strength": null, "Log Specific Strength": null, "Log Youngs Modulus": null, "Log Raman G:D Ratio": 0.8600050862925951, "Log Raman (10^-12)*G:D λ^4": 0.0656199263620155, "Log CNT Diameter": null, "Log Fiber Diameter": null, "Log Thermal Conductivity": null, "Log (R(300K)/R(4.2))": null, "Log (R(300K)/R(10))": null, "Log Host Conductivity ": null, "Log Thermal Conductivity ": null, "Ampacity Measurement Config": null, "Medium 1": null, "Substrate": null, "Absolute I max (mA)": null, "Absolute J max (A/m2)": null, "Specific J max (mA/tex)": null, "Absolute J failure (A/m2": null, "Specific J failure (mA/tex)": null, "Breakdown Temp (oC)": null, "Medium 2": null, "Substrate 2": null, "Absolute I max (mA).1": null, "Absolute J max (A/m2).1": null, "Specific J max (mA/tex).1": null, "Absolute J failure (A/m2.1": null, "Specific J failure (mA/tex).1": null, "Probe separation for Electrical conductivity (microns)": null, "Probe separation for Ampacity (microns)": "Not Reported/ Can not calculate", "Notes on ampacity": null, "Substrate for ampacity (Yes/No)": "Not Reported/ Can not calculate", "Notes on substrate ": null, "Log (Jmax in Air (A/m2))": "Not Reported/ Can not calculate", "Log (Jmax in Vacuum(A/m2))": "Not Reported/ Can not calculate", "Bulk fibre diameter (nm)": null, "Log (Bulk fibre diameter (nm))": null, "Effective diameter for ampacity (nm)": "Not Reported/ Can not calculate", "Log (Effective diameter for ampacity (nm))": null, "Notes on diameter": null, "Category 2": "CNT", "Diameter Regime": "Not reported/Can not calculate", "Log (Probe separation for ampacity (microns))": "Not reported/Can not calculate", "Probe separation regime": "Not reported/Can not calculate"}
needs_review |  |  |  |  | Unaligned Few-wall CNTs 2008 | CNT_or_CNT_hybrid | sheet_mat_film | FWCNT | Buckypaper | Sonicated | alignment: Not Reported/ Can not calculate |  |  |  |  | Bulmer/James meta-analysis supporting workbook, Main sheet |  |  |  | check_duplicate_or_multi_sample_group | rec_030a26db4c27 | 20210409_Metaanalysis_database.xlsx | Main | 361 | 2008 The Relationship between network morphology and conductivity in nanotube films | Unaligned Few-wall CNTs 2008 | CNT_or_CNT_hybrid | sheet_mat_film | FWCNT | Buckypaper | Sonicated | normalized_candidate | peer_reviewed_meta_analysis_record | secondary_meta_analysis_with_original_doi | Peer-reviewed meta-analysis workbook row with original DOI resolved by Crossref/OpenAlex; not re-extracted from the primary paper in this pipeline. | 10.1063/1.2968437 | 10.1063/1.2968437 |  | verified_crossref_openalex | The relationship between network morphology and conductivity in nanotube films | Philip E. Lyons et al. | Philip E. Lyons; Sukanta De; Fiona Blighe; Valeria Nicolosi; Luiz Felipe C. Pereira; Mauro S. Ferreira; Jonathan N. Coleman | Journal of Applied Physics | 2008 | 2008-08-15 | 104, 4 | 10.1063/1.2968437 | 25 |  | 0 | [23 empty] | 0.000226782 | 226.782 |  |  |  |  | 7.71111111111111 | 7.711111 | [5 empty] | alignment: Not Reported/ Can not calculate |  |  | Bulmer/James meta-analysis supporting workbook, Main sheet | 10.1002/adma.202008432 | A Meta-Analysis of Conductive and Strong Carbon Nanotube Materials | John S. Bulmer et al. | Advanced Materials | 2021 | 2008 The Relationship between network morphology and conductivity in nanotube films | accepted | 1 |  |  | Bulmer/James CNT meta-analysis supporting workbook | peer_reviewed_meta_analysis_workbook | 10.1063/1.2968437 | Original DOI resolved from James/Bulmer workbook reference: 10.1063/1.2968437; compiled data source DOI: 10.1002/adma.202008432 | 4 | Unaligned Few-wall CNTs |  | The relationship between network morphology and conductivity in nanotube films |  | Journal of Applied Physics | 2008 |  |  |  | secondary_public_candidate | needs_primary_value_crosscheck | James_Bulmer_meta_analysis_workbook | 3 | {"Category": "Unaligned Few-wall CNTs", "Conductivity (MSm-1)": 0.00022678200566489, "Density (g cm-3)": "Not Reported/ Can not calculate", "Specific Conductivity (kS m2/kg)": "Not Reported/ Can not calculate", "Electrical Anisotropy": "Not Reported/ Can not calculate", "Alignment figure of merit": "Not Reported/ Can not calculate", "Alignment method": "Not Reported/ Can not calculate", "Alignment FWHM": "Not Reported/ Can not calculate", "FWHM type": "Not Reported/ Can not calculate", "Raman G:D": 7.71111111111111, "Raman wavelength": 633, "(10^-12)*G:D λ^4": 1.2380318028486, "Doped or Acid Exposure (Yes/ No)": "No", "Tensile Strength (MPa)": "Not Reported/ Can not calculate", "Specific Strength (N/Tex)": "Not Reported/ Can not calculate", "Young's Modulus (GPa)": "Not Reported/ Can not calculate", "Unnamed: 16": null, "Uber Parameter": "Not Reported/ Can not calculate", "Specific Uber Parameter": "Not Reported/ Can not calculate", "CNT Diameter (nm)": "Not Reported/ Can not calculate", "Plottable CNT Diameter (nm)": "Not Reported/ Can not calculate", "Date Entered and Checked ": 20200512, "Notes": null, "Year": 2008, "Production Process": "Buckypaper", "Post Process": "Sonicated ", "Intentionally added intercalation dope": null, "Host Conductivity (MSm-1)": null, "Sorted Status": "Unsorted", "Bulk Fiber Diameter (microns)": "Not Reported/ Can not calculate", "G Peak Position (cm-1)": "Not Reported/ Can not calculate", "Thermal Conductivity (W/(m K))": "Not Reported/ Can not calculate", "T Star (K)": "Not Reported/ Can not calculate", "R value at lowest temp": "Not Reported/ Can not calculate", "R value at 4.2 K": "Not Reported/ Can not calculate", "R value at 10 K": "Not Reported/ Can not calculate", "R value at 77 K": "Not Reported/ Can not calculate", "R value at 300 K": "Not Reported/ Can not calculate", "R(300K)/R(4.2K)": null, "R(300K)/R(10K)": null, "Reference": "2008 The Relationship between network morphology and conductivity in nanotube films ", "Unnamed: 41": null, "Unnamed: 42": null, "Unnamed: 43": null, "Unnamed: 44": null, "Unnamed: 45": 25, "Log Conductivity": -3.64439140811456, "Log Density": null, "Log Specific Conductivity": null, "Log Tensile Strength": null, "Log Specific Strength": null, "Log Youngs Modulus": null, "Log Raman G:D Ratio": 0.88711696101553, "Log Raman (10^-12)*G:D λ^4": 0.09273180108495042, "Log CNT Diameter": null, "Log Fiber Diameter": null, "Log Thermal Conductivity": null, "Log (R(300K)/R(4.2))": null, "Log (R(300K)/R(10))": null, "Log Host Conductivity ": null, "Log Thermal Conductivity ": null, "Ampacity Measurement Config": null, "Medium 1": null, "Substrate": null, "Absolute I max (mA)": null, "Absolute J max (A/m2)": null, "Specific J max (mA/tex)": null, "Absolute J failure (A/m2": null, "Specific J failure (mA/tex)": null, "Breakdown Temp (oC)": null, "Medium 2": null, "Substrate 2": null, "Absolute I max (mA).1": null, "Absolute J max (A/m2).1": null, "Specific J max (mA/tex).1": null, "Absolute J failure (A/m2.1": null, "Specific J failure (mA/tex).1": null, "Probe separation for Electrical conductivity (microns)": null, "Probe separation for Ampacity (microns)": "Not Reported/ Can not calculate", "Notes on ampacity": null, "Substrate for ampacity (Yes/No)": "Not Reported/ Can not calculate", "Notes on substrate ": null, "Log (Jmax in Air (A/m2))": "Not Reported/ Can not calculate", "Log (Jmax in Vacuum(A/m2))": "Not Reported/ Can not calculate", "Bulk fibre diameter (nm)": null, "Log (Bulk fibre diameter (nm))": null, "Effective diameter for ampacity (nm)": "Not Reported/ Can not calculate", "Log (Effective diameter for ampacity (nm))": null, "Notes on diameter": null, "Category 2": "CNT", "Diameter Regime": "Not reported/Can not calculate", "Log (Probe separation for ampacity (microns))": "Not reported/Can not calculate", "Probe separation regime": "Not reported/Can not calculate"}
needs_review |  |  |  |  | Unaligned Few-wall CNTs 2008 | CNT_or_CNT_hybrid | sheet_mat_film | FWCNT | Buckypaper | Sonicated | alignment: Not Reported/ Can not calculate |  |  |  |  | Bulmer/James meta-analysis supporting workbook, Main sheet |  |  |  | check_duplicate_or_multi_sample_group | rec_f7338f3c9bed | 20210409_Metaanalysis_database.xlsx | Main | 362 | 2008 The Relationship between network morphology and conductivity in nanotube films | Unaligned Few-wall CNTs 2008 | CNT_or_CNT_hybrid | sheet_mat_film | FWCNT | Buckypaper | Sonicated | normalized_candidate | peer_reviewed_meta_analysis_record | secondary_meta_analysis_with_original_doi | Peer-reviewed meta-analysis workbook row with original DOI resolved by Crossref/OpenAlex; not re-extracted from the primary paper in this pipeline. | 10.1063/1.2968437 | 10.1063/1.2968437 |  | verified_crossref_openalex | The relationship between network morphology and conductivity in nanotube films | Philip E. Lyons et al. | Philip E. Lyons; Sukanta De; Fiona Blighe; Valeria Nicolosi; Luiz Felipe C. Pereira; Mauro S. Ferreira; Jonathan N. Coleman | Journal of Applied Physics | 2008 | 2008-08-15 | 104, 4 | 10.1063/1.2968437 | 25 |  | 0 | [23 empty] | 0.000205423 | 205.423 |  |  |  |  | 8.35555555555555 | 8.355556 | [5 empty] | alignment: Not Reported/ Can not calculate |  |  | Bulmer/James meta-analysis supporting workbook, Main sheet | 10.1002/adma.202008432 | A Meta-Analysis of Conductive and Strong Carbon Nanotube Materials | John S. Bulmer et al. | Advanced Materials | 2021 | 2008 The Relationship between network morphology and conductivity in nanotube films | accepted | 1 |  |  | Bulmer/James CNT meta-analysis supporting workbook | peer_reviewed_meta_analysis_workbook | 10.1063/1.2968437 | Original DOI resolved from James/Bulmer workbook reference: 10.1063/1.2968437; compiled data source DOI: 10.1002/adma.202008432 | 4 | Unaligned Few-wall CNTs |  | The relationship between network morphology and conductivity in nanotube films |  | Journal of Applied Physics | 2008 |  |  |  | secondary_public_candidate | needs_primary_value_crosscheck | James_Bulmer_meta_analysis_workbook | 3 | {"Category": "Unaligned Few-wall CNTs", "Conductivity (MSm-1)": 0.000205423046026206, "Density (g cm-3)": "Not Reported/ Can not calculate", "Specific Conductivity (kS m2/kg)": "Not Reported/ Can not calculate", "Electrical Anisotropy": "Not Reported/ Can not calculate", "Alignment figure of merit": "Not Reported/ Can not calculate", "Alignment method": "Not Reported/ Can not calculate", "Alignment FWHM": "Not Reported/ Can not calculate", "FWHM type": "Not Reported/ Can not calculate", "Raman G:D": 8.35555555555555, "Raman wavelength": 633, "(10^-12)*G:D λ^4": 1.3414984376687993, "Doped or Acid Exposure (Yes/ No)": "No", "Tensile Strength (MPa)": "Not Reported/ Can not calculate", "Specific Strength (N/Tex)": "Not Reported/ Can not calculate", "Young's Modulus (GPa)": "Not Reported/ Can not calculate", "Unnamed: 16": null, "Uber Parameter": "Not Reported/ Can not calculate", "Specific Uber Parameter": "Not Reported/ Can not calculate", "CNT Diameter (nm)": "Not Reported/ Can not calculate", "Plottable CNT Diameter (nm)": "Not Reported/ Can not calculate", "Date Entered and Checked ": 20200512, "Notes": null, "Year": 2008, "Production Process": "Buckypaper", "Post Process": "Sonicated ", "Intentionally added intercalation dope": null, "Host Conductivity (MSm-1)": null, "Sorted Status": "Unsorted", "Bulk Fiber Diameter (microns)": "Not Reported/ Can not calculate", "G Peak Position (cm-1)": "Not Reported/ Can not calculate", "Thermal Conductivity (W/(m K))": "Not Reported/ Can not calculate", "T Star (K)": "Not Reported/ Can not calculate", "R value at lowest temp": "Not Reported/ Can not calculate", "R value at 4.2 K": "Not Reported/ Can not calculate", "R value at 10 K": "Not Reported/ Can not calculate", "R value at 77 K": "Not Reported/ Can not calculate", "R value at 300 K": "Not Reported/ Can not calculate", "R(300K)/R(4.2K)": null, "R(300K)/R(10K)": null, "Reference": "2008 The Relationship between network morphology and conductivity in nanotube films ", "Unnamed: 41": null, "Unnamed: 42": null, "Unnamed: 43": null, "Unnamed: 44": null, "Unnamed: 45": 25, "Log Conductivity": -3.6873508353221975, "Log Density": null, "Log Specific Conductivity": null, "Log Tensile Strength": null, "Log Specific Strength": null, "Log Youngs Modulus": null, "Log Raman G:D Ratio": 0.9219753311523171, "Log Raman (10^-12)*G:D λ^4": 0.12759017122173755, "Log CNT Diameter": null, "Log Fiber Diameter": null, "Log Thermal Conductivity": null, "Log (R(300K)/R(4.2))": null, "Log (R(300K)/R(10))": null, "Log Host Conductivity ": null, "Log Thermal Conductivity ": null, "Ampacity Measurement Config": null, "Medium 1": null, "Substrate": null, "Absolute I max (mA)": null, "Absolute J max (A/m2)": null, "Specific J max (mA/tex)": null, "Absolute J failure (A/m2": null, "Specific J failure (mA/tex)": null, "Breakdown Temp (oC)": null, "Medium 2": null, "Substrate 2": null, "Absolute I max (mA).1": null, "Absolute J max (A/m2).1": null, "Specific J max (mA/tex).1": null, "Absolute J failure (A/m2.1": null, "Specific J failure (mA/tex).1": null, "Probe separation for Electrical conductivity (microns)": null, "Probe separation for Ampacity (microns)": "Not Reported/ Can not calculate", "Notes on ampacity": null, "Substrate for ampacity (Yes/No)": "Not Reported/ Can not calculate", "Notes on substrate ": null, "Log (Jmax in Air (A/m2))": "Not Reported/ Can not calculate", "Log (Jmax in Vacuum(A/m2))": "Not Reported/ Can not calculate", "Bulk fibre diameter (nm)": null, "Log (Bulk fibre diameter (nm))": null, "Effective diameter for ampacity (nm)": "Not Reported/ Can not calculate", "Log (Effective diameter for ampacity (nm))": null, "Notes on diameter": null, "Category 2": "CNT", "Diameter Regime": "Not reported/Can not calculate", "Log (Probe separation for ampacity (microns))": "Not reported/Can not calculate", "Probe separation regime": "Not reported/Can not calculate"}
needs_review |  |  |  |  | Unaligned Few-wall CNTs 2008 | CNT_or_CNT_hybrid | sheet_mat_film | FWCNT | Buckypaper | Sonicated | alignment: Not Reported/ Can not calculate |  |  |  |  | Bulmer/James meta-analysis supporting workbook, Main sheet |  |  |  | check_duplicate_or_multi_sample_group | rec_b6cba3000403 | 20210409_Metaanalysis_database.xlsx | Main | 363 | 2008 The Relationship between network morphology and conductivity in nanotube films | Unaligned Few-wall CNTs 2008 | CNT_or_CNT_hybrid | sheet_mat_film | FWCNT | Buckypaper | Sonicated | normalized_candidate | peer_reviewed_meta_analysis_record | secondary_meta_analysis_with_original_doi | Peer-reviewed meta-analysis workbook row with original DOI resolved by Crossref/OpenAlex; not re-extracted from the primary paper in this pipeline. | 10.1063/1.2968437 | 10.1063/1.2968437 |  | verified_crossref_openalex | The relationship between network morphology and conductivity in nanotube films | Philip E. Lyons et al. | Philip E. Lyons; Sukanta De; Fiona Blighe; Valeria Nicolosi; Luiz Felipe C. Pereira; Mauro S. Ferreira; Jonathan N. Coleman | Journal of Applied Physics | 2008 | 2008-08-15 | 104, 4 | 10.1063/1.2968437 | 25 |  | 0 | [23 empty] | 0.0003331755 | 333.1755 |  |  |  |  | 10.2888888888888 | 10.28889 | [5 empty] | alignment: Not Reported/ Can not calculate |  |  | Bulmer/James meta-analysis supporting workbook, Main sheet | 10.1002/adma.202008432 | A Meta-Analysis of Conductive and Strong Carbon Nanotube Materials | John S. Bulmer et al. | Advanced Materials | 2021 | 2008 The Relationship between network morphology and conductivity in nanotube films | accepted | 1 |  |  | Bulmer/James CNT meta-analysis supporting workbook | peer_reviewed_meta_analysis_workbook | 10.1063/1.2968437 | Original DOI resolved from James/Bulmer workbook reference: 10.1063/1.2968437; compiled data source DOI: 10.1002/adma.202008432 | 4 | Unaligned Few-wall CNTs |  | The relationship between network morphology and conductivity in nanotube films |  | Journal of Applied Physics | 2008 |  |  |  | secondary_public_candidate | needs_primary_value_crosscheck | James_Bulmer_meta_analysis_workbook | 3 | {"Category": "Unaligned Few-wall CNTs", "Conductivity (MSm-1)": 0.00033317547919707195, "Density (g cm-3)": "Not Reported/ Can not calculate", "Specific Conductivity (kS m2/kg)": "Not Reported/ Can not calculate", "Electrical Anisotropy": "Not Reported/ Can not calculate", "Alignment figure of merit": "Not Reported/ Can not calculate", "Alignment method": "Not Reported/ Can not calculate", "Alignment FWHM": "Not Reported/ Can not calculate", "FWHM type": "Not Reported/ Can not calculate", "Raman G:D": 10.2888888888888, "Raman wavelength": 633, "(10^-12)*G:D λ^4": 1.6518983421293858, "Doped or Acid Exposure (Yes/ No)": "No", "Tensile Strength (MPa)": "Not Reported/ Can not calculate", "Specific Strength (N/Tex)": "Not Reported/ Can not calculate", "Young's Modulus (GPa)": "Not Reported/ Can not calculate", "Unnamed: 16": null, "Uber Parameter": "Not Reported/ Can not calculate", "Specific Uber Parameter": "Not Reported/ Can not calculate", "CNT Diameter (nm)": "Not Reported/ Can not calculate", "Plottable CNT Diameter (nm)": "Not Reported/ Can not calculate", "Date Entered and Checked ": 20200512, "Notes": null, "Year": 2008, "Production Process": "Buckypaper", "Post Process": "Sonicated ", "Intentionally added intercalation dope": null, "Host Conductivity (MSm-1)": null, "Sorted Status": "Unsorted", "Bulk Fiber Diameter (microns)": "Not Reported/ Can not calculate", "G Peak Position (cm-1)": "Not Reported/ Can not calculate", "Thermal Conductivity (W/(m K))": "Not Reported/ Can not calculate", "T Star (K)": "Not Reported/ Can not calculate", "R value at lowest temp": "Not Reported/ Can not calculate", "R value at 4.2 K": "Not Reported/ Can not calculate", "R value at 10 K": "Not Reported/ Can not calculate", "R value at 77 K": "Not Reported/ Can not calculate", "R value at 300 K": "Not Reported/ Can not calculate", "R(300K)/R(4.2K)": null, "R(300K)/R(10K)": null, "Reference": "2008 The Relationship between network morphology and conductivity in nanotube films ", "Unnamed: 41": null, "Unnamed: 42": null, "Unnamed: 43": null, "Unnamed: 44": null, "Unnamed: 45": 25, "Log Conductivity": -3.4773269689737485, "Log Density": null, "Log Specific Conductivity": null, "Log Tensile Strength": null, "Log Specific Strength": null, "Log Youngs Modulus": null, "Log Raman G:D Ratio": 1.0123684772426058, "Log Raman (10^-12)*G:D λ^4": 0.21798331731202614, "Log CNT Diameter": null, "Log Fiber Diameter": null, "Log Thermal Conductivity": null, "Log (R(300K)/R(4.2))": null, "Log (R(300K)/R(10))": null, "Log Host Conductivity ": null, "Log Thermal Conductivity ": null, "Ampacity Measurement Config": null, "Medium 1": null, "Substrate": null, "Absolute I max (mA)": null, "Absolute J max (A/m2)": null, "Specific J max (mA/tex)": null, "Absolute J failure (A/m2": null, "Specific J failure (mA/tex)": null, "Breakdown Temp (oC)": null, "Medium 2": null, "Substrate 2": null, "Absolute I max (mA).1": null, "Absolute J max (A/m2).1": null, "Specific J max (mA/tex).1": null, "Absolute J failure (A/m2.1": null, "Specific J failure (mA/tex).1": null, "Probe separation for Electrical conductivity (microns)": null, "Probe separation for Ampacity (microns)": "Not Reported/ Can not calculate", "Notes on ampacity": null, "Substrate for ampacity (Yes/No)": "Not Reported/ Can not calculate", "Notes on substrate ": null, "Log (Jmax in Air (A/m2))": "Not Reported/ Can not calculate", "Log (Jmax in Vacuum(A/m2))": "Not Reported/ Can not calculate", "Bulk fibre diameter (nm)": null, "Log (Bulk fibre diameter (nm))": null, "Effective diameter for ampacity (nm)": "Not Reported/ Can not calculate", "Log (Effective diameter for ampacity (nm))": null, "Notes on diameter": null, "Category 2": "CNT", "Diameter Regime": "Not reported/Can not calculate", "Log (Probe separation for ampacity (microns))": "Not reported/Can not calculate", "Probe separation regime": "Not reported/Can not calculate"}
needs_review |  |  |  |  | Unaligned Few-wall CNTs 2008 | CNT_or_CNT_hybrid | sheet_mat_film | FWCNT | Buckypaper | Sonicated | alignment: Not Reported/ Can not calculate |  |  |  |  | Bulmer/James meta-analysis supporting workbook, Main sheet |  |  |  | check_duplicate_or_multi_sample_group | rec_ec312d1a0cdc | 20210409_Metaanalysis_database.xlsx | Main | 364 | 2008 The Relationship between network morphology and conductivity in nanotube films | Unaligned Few-wall CNTs 2008 | CNT_or_CNT_hybrid | sheet_mat_film | FWCNT | Buckypaper | Sonicated | normalized_candidate | peer_reviewed_meta_analysis_record | secondary_meta_analysis_with_original_doi | Peer-reviewed meta-analysis workbook row with original DOI resolved by Crossref/OpenAlex; not re-extracted from the primary paper in this pipeline. | 10.1063/1.2968437 | 10.1063/1.2968437 |  | verified_crossref_openalex | The relationship between network morphology and conductivity in nanotube films | Philip E. Lyons et al. | Philip E. Lyons; Sukanta De; Fiona Blighe; Valeria Nicolosi; Luiz Felipe C. Pereira; Mauro S. Ferreira; Jonathan N. Coleman | Journal of Applied Physics | 2008 | 2008-08-15 | 104, 4 | 10.1063/1.2968437 | 25 |  | 0 | [23 empty] | 0.000623375 | 623.375 |  |  |  |  | 13.0888888888888 | 13.08889 | [5 empty] | alignment: Not Reported/ Can not calculate |  |  | Bulmer/James meta-analysis supporting workbook, Main sheet | 10.1002/adma.202008432 | A Meta-Analysis of Conductive and Strong Carbon Nanotube Materials | John S. Bulmer et al. | Advanced Materials | 2021 | 2008 The Relationship between network morphology and conductivity in nanotube films | accepted | 1 |  |  | Bulmer/James CNT meta-analysis supporting workbook | peer_reviewed_meta_analysis_workbook | 10.1063/1.2968437 | Original DOI resolved from James/Bulmer workbook reference: 10.1063/1.2968437; compiled data source DOI: 10.1002/adma.202008432 | 4 | Unaligned Few-wall CNTs |  | The relationship between network morphology and conductivity in nanotube films |  | Journal of Applied Physics | 2008 |  |  |  | secondary_public_candidate | needs_primary_value_crosscheck | James_Bulmer_meta_analysis_workbook | 3 | {"Category": "Unaligned Few-wall CNTs", "Conductivity (MSm-1)": 0.000623375031743108, "Density (g cm-3)": "Not Reported/ Can not calculate", "Specific Conductivity (kS m2/kg)": "Not Reported/ Can not calculate", "Electrical Anisotropy": "Not Reported/ Can not calculate", "Alignment figure of merit": "Not Reported/ Can not calculate", "Alignment method": "Not Reported/ Can not calculate", "Alignment FWHM": "Not Reported/ Can not calculate", "FWHM type": "Not Reported/ Can not calculate", "Raman G:D": 13.0888888888888, "Raman wavelength": 633, "(10^-12)*G:D λ^4": 2.1014430313481856, "Doped or Acid Exposure (Yes/ No)": "No", "Tensile Strength (MPa)": "Not Reported/ Can not calculate", "Specific Strength (N/Tex)": "Not Reported/ Can not calculate", "Young's Modulus (GPa)": "Not Reported/ Can not calculate", "Unnamed: 16": null, "Uber Parameter": "Not Reported/ Can not calculate", "Specific Uber Parameter": "Not Reported/ Can not calculate", "CNT Diameter (nm)": "Not Reported/ Can not calculate", "Plottable CNT Diameter (nm)": "Not Reported/ Can not calculate", "Date Entered and Checked ": 20200512, "Notes": null, "Year": 2008, "Production Process": "Buckypaper", "Post Process": "Sonicated ", "Intentionally added intercalation dope": null, "Host Conductivity (MSm-1)": null, "Sorted Status": "Unsorted", "Bulk Fiber Diameter (microns)": "Not Reported/ Can not calculate", "G Peak Position (cm-1)": "Not Reported/ Can not calculate", "Thermal Conductivity (W/(m K))": "Not Reported/ Can not calculate", "T Star (K)": "Not Reported/ Can not calculate", "R value at lowest temp": "Not Reported/ Can not calculate", "R value at 4.2 K": "Not Reported/ Can not calculate", "R value at 10 K": "Not Reported/ Can not calculate", "R value at 77 K": "Not Reported/ Can not calculate", "R value at 300 K": "Not Reported/ Can not calculate", "R(300K)/R(4.2K)": null, "R(300K)/R(10K)": null, "Reference": "2008 The Relationship between network morphology and conductivity in nanotube films ", "Unnamed: 41": null, "Unnamed: 42": null, "Unnamed: 43": null, "Unnamed: 44": null, "Unnamed: 45": 25, "Log Conductivity": -3.2052505966587117, "Log Density": null, "Log Specific Conductivity": null, "Log Tensile Strength": null, "Log Specific Strength": null, "Log Youngs Modulus": null, "Log Raman G:D Ratio": 1.116902781011755, "Log Raman (10^-12)*G:D λ^4": 0.3225176210811754, "Log CNT Diameter": null, "Log Fiber Diameter": null, "Log Thermal Conductivity": null, "Log (R(300K)/R(4.2))": null, "Log (R(300K)/R(10))": null, "Log Host Conductivity ": null, "Log Thermal Conductivity ": null, "Ampacity Measurement Config": null, "Medium 1": null, "Substrate": null, "Absolute I max (mA)": null, "Absolute J max (A/m2)": null, "Specific J max (mA/tex)": null, "Absolute J failure (A/m2": null, "Specific J failure (mA/tex)": null, "Breakdown Temp (oC)": null, "Medium 2": null, "Substrate 2": null, "Absolute I max (mA).1": null, "Absolute J max (A/m2).1": null, "Specific J max (mA/tex).1": null, "Absolute J failure (A/m2.1": null, "Specific J failure (mA/tex).1": null, "Probe separation for Electrical conductivity (microns)": null, "Probe separation for Ampacity (microns)": "Not Reported/ Can not calculate", "Notes on ampacity": null, "Substrate for ampacity (Yes/No)": "Not Reported/ Can not calculate", "Notes on substrate ": null, "Log (Jmax in Air (A/m2))": "Not Reported/ Can not calculate", "Log (Jmax in Vacuum(A/m2))": "Not Reported/ Can not calculate", "Bulk fibre diameter (nm)": null, "Log (Bulk fibre diameter (nm))": null, "Effective diameter for ampacity (nm)": "Not Reported/ Can not calculate", "Log (Effective diameter for ampacity (nm))": null, "Notes on diameter": null, "Category 2": "CNT", "Diameter Regime": "Not reported/Can not calculate", "Log (Probe separation for ampacity (microns))": "Not reported/Can not calculate", "Probe separation regime": "Not reported/Can not calculate"}
needs_review |  |  |  |  | Unaligned Few-wall CNTs 2008 | CNT_or_CNT_hybrid | sheet_mat_film | FWCNT | Buckypaper | Sonicated | alignment: Not Reported/ Can not calculate |  |  |  |  | Bulmer/James meta-analysis supporting workbook, Main sheet |  |  |  | check_duplicate_or_multi_sample_group | rec_ce79d7d2bd15 | 20210409_Metaanalysis_database.xlsx | Main | 365 | 2008 The Relationship between network morphology and conductivity in nanotube films | Unaligned Few-wall CNTs 2008 | CNT_or_CNT_hybrid | sheet_mat_film | FWCNT | Buckypaper | Sonicated | normalized_candidate | peer_reviewed_meta_analysis_record | secondary_meta_analysis_with_original_doi | Peer-reviewed meta-analysis workbook row with original DOI resolved by Crossref/OpenAlex; not re-extracted from the primary paper in this pipeline. | 10.1063/1.2968437 | 10.1063/1.2968437 |  | verified_crossref_openalex | The relationship between network morphology and conductivity in nanotube films | Philip E. Lyons et al. | Philip E. Lyons; Sukanta De; Fiona Blighe; Valeria Nicolosi; Luiz Felipe C. Pereira; Mauro S. Ferreira; Jonathan N. Coleman | Journal of Applied Physics | 2008 | 2008-08-15 | 104, 4 | 10.1063/1.2968437 | 25 |  | 0 | [23 empty] | 0.004409521 | 4409.521 |  |  |  |  | 11.3777777777777 | 11.37778 | [5 empty] | alignment: Not Reported/ Can not calculate |  |  | Bulmer/James meta-analysis supporting workbook, Main sheet | 10.1002/adma.202008432 | A Meta-Analysis of Conductive and Strong Carbon Nanotube Materials | John S. Bulmer et al. | Advanced Materials | 2021 | 2008 The Relationship between network morphology and conductivity in nanotube films | accepted | 1 |  |  | Bulmer/James CNT meta-analysis supporting workbook | peer_reviewed_meta_analysis_workbook | 10.1063/1.2968437 | Original DOI resolved from James/Bulmer workbook reference: 10.1063/1.2968437; compiled data source DOI: 10.1002/adma.202008432 | 4 | Unaligned Few-wall CNTs |  | The relationship between network morphology and conductivity in nanotube films |  | Journal of Applied Physics | 2008 |  |  |  | secondary_public_candidate | needs_primary_value_crosscheck | James_Bulmer_meta_analysis_workbook | 3 | {"Category": "Unaligned Few-wall CNTs", "Conductivity (MSm-1)": 0.00440952092767744, "Density (g cm-3)": "Not Reported/ Can not calculate", "Specific Conductivity (kS m2/kg)": "Not Reported/ Can not calculate", "Electrical Anisotropy": "Not Reported/ Can not calculate", "Alignment figure of merit": "Not Reported/ Can not calculate", "Alignment method": "Not Reported/ Can not calculate", "Alignment FWHM": "Not Reported/ Can not calculate", "FWHM type": "Not Reported/ Can not calculate", "Raman G:D": 11.3777777777777, "Raman wavelength": 633, "(10^-12)*G:D λ^4": 1.8267212768255874, "Doped or Acid Exposure (Yes/ No)": "No", "Tensile Strength (MPa)": "Not Reported/ Can not calculate", "Specific Strength (N/Tex)": "Not Reported/ Can not calculate", "Young's Modulus (GPa)": "Not Reported/ Can not calculate", "Unnamed: 16": null, "Uber Parameter": "Not Reported/ Can not calculate", "Specific Uber Parameter": "Not Reported/ Can not calculate", "CNT Diameter (nm)": "Not Reported/ Can not calculate", "Plottable CNT Diameter (nm)": "Not Reported/ Can not calculate", "Date Entered and Checked ": 20200512, "Notes": null, "Year": 2008, "Production Process": "Buckypaper", "Post Process": "Sonicated ", "Intentionally added intercalation dope": null, "Host Conductivity (MSm-1)": null, "Sorted Status": "Unsorted", "Bulk Fiber Diameter (microns)": "Not Reported/ Can not calculate", "G Peak Position (cm-1)": "Not Reported/ Can not calculate", "Thermal Conductivity (W/(m K))": "Not Reported/ Can not calculate", "T Star (K)": "Not Reported/ Can not calculate", "R value at lowest temp": "Not Reported/ Can not calculate", "R value at 4.2 K": "Not Reported/ Can not calculate", "R value at 10 K": "Not Reported/ Can not calculate", "R value at 77 K": "Not Reported/ Can not calculate", "R value at 300 K": "Not Reported/ Can not calculate", "R(300K)/R(4.2K)": null, "R(300K)/R(10K)": null, "Reference": "2008 The Relationship between network morphology and conductivity in nanotube films ", "Unnamed: 41": null, "Unnamed: 42": null, "Unnamed: 43": null, "Unnamed: 44": null, "Unnamed: 45": 25, "Log Conductivity": -2.3556085918854417, "Log Density": null, "Log Specific Conductivity": null, "Log Tensile Strength": null, "Log Specific Strength": null, "Log Youngs Modulus": null, "Log Raman G:D Ratio": 1.056057447200484, "Log Raman (10^-12)*G:D λ^4": 0.2616722872699045, "Log CNT Diameter": null, "Log Fiber Diameter": null, "Log Thermal Conductivity": null, "Log (R(300K)/R(4.2))": null, "Log (R(300K)/R(10))": null, "Log Host Conductivity ": null, "Log Thermal Conductivity ": null, "Ampacity Measurement Config": null, "Medium 1": null, "Substrate": null, "Absolute I max (mA)": null, "Absolute J max (A/m2)": null, "Specific J max (mA/tex)": null, "Absolute J failure (A/m2": null, "Specific J failure (mA/tex)": null, "Breakdown Temp (oC)": null, "Medium 2": null, "Substrate 2": null, "Absolute I max (mA).1": null, "Absolute J max (A/m2).1": null, "Specific J max (mA/tex).1": null, "Absolute J failure (A/m2.1": null, "Specific J failure (mA/tex).1": null, "Probe separation for Electrical conductivity (microns)": null, "Probe separation for Ampacity (microns)": "Not Reported/ Can not calculate", "Notes on ampacity": null, "Substrate for ampacity (Yes/No)": "Not Reported/ Can not calculate", "Notes on substrate ": null, "Log (Jmax in Air (A/m2))": "Not Reported/ Can not calculate", "Log (Jmax in Vacuum(A/m2))": "Not Reported/ Can not calculate", "Bulk fibre diameter (nm)": null, "Log (Bulk fibre diameter (nm))": null, "Effective diameter for ampacity (nm)": "Not Reported/ Can not calculate", "Log (Effective diameter for ampacity (nm))": null, "Notes on diameter": null, "Category 2": "CNT", "Diameter Regime": "Not reported/Can not calculate", "Log (Probe separation for ampacity (microns))": "Not reported/Can not calculate", "Probe separation regime": "Not reported/Can not calculate"}
needs_review |  |  |  |  | Unaligned Few-wall CNTs 2008 | CNT_or_CNT_hybrid | sheet_mat_film | FWCNT | Buckypaper | Sonicated | alignment: Not Reported/ Can not calculate |  |  |  |  | Bulmer/James meta-analysis supporting workbook, Main sheet |  |  |  | check_duplicate_or_multi_sample_group | rec_855b0c9286f1 | 20210409_Metaanalysis_database.xlsx | Main | 366 | 2008 The Relationship between network morphology and conductivity in nanotube films | Unaligned Few-wall CNTs 2008 | CNT_or_CNT_hybrid | sheet_mat_film | FWCNT | Buckypaper | Sonicated | normalized_candidate | peer_reviewed_meta_analysis_record | secondary_meta_analysis_with_original_doi | Peer-reviewed meta-analysis workbook row with original DOI resolved by Crossref/OpenAlex; not re-extracted from the primary paper in this pipeline. | 10.1063/1.2968437 | 10.1063/1.2968437 |  | verified_crossref_openalex | The relationship between network morphology and conductivity in nanotube films | Philip E. Lyons et al. | Philip E. Lyons; Sukanta De; Fiona Blighe; Valeria Nicolosi; Luiz Felipe C. Pereira; Mauro S. Ferreira; Jonathan N. Coleman | Journal of Applied Physics | 2008 | 2008-08-15 | 104, 4 | 10.1063/1.2968437 | 25 |  | 0 | [23 empty] | 0.01543633 | 15436.33 |  |  |  |  | 11.0444444444444 | 11.04444 | [5 empty] | alignment: Not Reported/ Can not calculate |  |  | Bulmer/James meta-analysis supporting workbook, Main sheet | 10.1002/adma.202008432 | A Meta-Analysis of Conductive and Strong Carbon Nanotube Materials | John S. Bulmer et al. | Advanced Materials | 2021 | 2008 The Relationship between network morphology and conductivity in nanotube films | accepted | 1 |  |  | Bulmer/James CNT meta-analysis supporting workbook | peer_reviewed_meta_analysis_workbook | 10.1063/1.2968437 | Original DOI resolved from James/Bulmer workbook reference: 10.1063/1.2968437; compiled data source DOI: 10.1002/adma.202008432 | 4 | Unaligned Few-wall CNTs |  | The relationship between network morphology and conductivity in nanotube films |  | Journal of Applied Physics | 2008 |  |  |  | secondary_public_candidate | needs_primary_value_crosscheck | James_Bulmer_meta_analysis_workbook | 3 | {"Category": "Unaligned Few-wall CNTs", "Conductivity (MSm-1)": 0.0154363334952899, "Density (g cm-3)": "Not Reported/ Can not calculate", "Specific Conductivity (kS m2/kg)": "Not Reported/ Can not calculate", "Electrical Anisotropy": "Not Reported/ Can not calculate", "Alignment figure of merit": "Not Reported/ Can not calculate", "Alignment method": "Not Reported/ Can not calculate", "Alignment FWHM": "Not Reported/ Can not calculate", "FWHM type": "Not Reported/ Can not calculate", "Raman G:D": 11.0444444444444, "Raman wavelength": 633, "(10^-12)*G:D λ^4": 1.7732040519185928, "Doped or Acid Exposure (Yes/ No)": "No", "Tensile Strength (MPa)": "Not Reported/ Can not calculate", "Specific Strength (N/Tex)": "Not Reported/ Can not calculate", "Young's Modulus (GPa)": "Not Reported/ Can not calculate", "Unnamed: 16": null, "Uber Parameter": "Not Reported/ Can not calculate", "Specific Uber Parameter": "Not Reported/ Can not calculate", "CNT Diameter (nm)": "Not Reported/ Can not calculate", "Plottable CNT Diameter (nm)": "Not Reported/ Can not calculate", "Date Entered and Checked ": 20200512, "Notes": null, "Year": 2008, "Production Process": "Buckypaper", "Post Process": "Sonicated ", "Intentionally added intercalation dope": null, "Host Conductivity (MSm-1)": null, "Sorted Status": "Unsorted", "Bulk Fiber Diameter (microns)": "Not Reported/ Can not calculate", "G Peak Position (cm-1)": "Not Reported/ Can not calculate", "Thermal Conductivity (W/(m K))": "Not Reported/ Can not calculate", "T Star (K)": "Not Reported/ Can not calculate", "R value at lowest temp": "Not Reported/ Can not calculate", "R value at 4.2 K": "Not Reported/ Can not calculate", "R value at 10 K": "Not Reported/ Can not calculate", "R value at 77 K": "Not Reported/ Can not calculate", "R value at 300 K": "Not Reported/ Can not calculate", "R(300K)/R(4.2K)": null, "R(300K)/R(10K)": null, "Reference": "2008 The Relationship between network morphology and conductivity in nanotube films ", "Unnamed: 41": null, "Unnamed: 42": null, "Unnamed: 43": null, "Unnamed: 44": null, "Unnamed: 45": 25, "Log Conductivity": -1.8114558472553712, "Log Density": null, "Log Specific Conductivity": null, "Log Tensile Strength": null, "Log Specific Strength": null, "Log Youngs Modulus": null, "Log Raman G:D Ratio": 1.0431438749579867, "Log Raman (10^-12)*G:D λ^4": 0.24875871502740707, "Log CNT Diameter": null, "Log Fiber Diameter": null, "Log Thermal Conductivity": null, "Log (R(300K)/R(4.2))": null, "Log (R(300K)/R(10))": null, "Log Host Conductivity ": null, "Log Thermal Conductivity ": null, "Ampacity Measurement Config": null, "Medium 1": null, "Substrate": null, "Absolute I max (mA)": null, "Absolute J max (A/m2)": null, "Specific J max (mA/tex)": null, "Absolute J failure (A/m2": null, "Specific J failure (mA/tex)": null, "Breakdown Temp (oC)": null, "Medium 2": null, "Substrate 2": null, "Absolute I max (mA).1": null, "Absolute J max (A/m2).1": null, "Specific J max (mA/tex).1": null, "Absolute J failure (A/m2.1": null, "Specific J failure (mA/tex).1": null, "Probe separation for Electrical conductivity (microns)": null, "Probe separation for Ampacity (microns)": "Not Reported/ Can not calculate", "Notes on ampacity": null, "Substrate for ampacity (Yes/No)": "Not Reported/ Can not calculate", "Notes on substrate ": null, "Log (Jmax in Air (A/m2))": "Not Reported/ Can not calculate", "Log (Jmax in Vacuum(A/m2))": "Not Reported/ Can not calculate", "Bulk fibre diameter (nm)": null, "Log (Bulk fibre diameter (nm))": null, "Effective diameter for ampacity (nm)": "Not Reported/ Can not calculate", "Log (Effective diameter for ampacity (nm))": null, "Notes on diameter": null, "Category 2": "CNT", "Diameter Regime": "Not reported/Can not calculate", "Log (Probe separation for ampacity (microns))": "Not reported/Can not calculate", "Probe separation regime": "Not reported/Can not calculate"}
needs_review |  |  |  |  | Unaligned Few-wall CNTs 2008 | CNT_or_CNT_hybrid | sheet_mat_film | FWCNT | Buckypaper | Sonicated | alignment: Not Reported/ Can not calculate |  |  |  |  | Bulmer/James meta-analysis supporting workbook, Main sheet |  |  |  | check_duplicate_or_multi_sample_group | rec_c828629d7b85 | 20210409_Metaanalysis_database.xlsx | Main | 367 | 2008 The Relationship between network morphology and conductivity in nanotube films | Unaligned Few-wall CNTs 2008 | CNT_or_CNT_hybrid | sheet_mat_film | FWCNT | Buckypaper | Sonicated | normalized_candidate | peer_reviewed_meta_analysis_record | secondary_meta_analysis_with_original_doi | Peer-reviewed meta-analysis workbook row with original DOI resolved by Crossref/OpenAlex; not re-extracted from the primary paper in this pipeline. | 10.1063/1.2968437 | 10.1063/1.2968437 |  | verified_crossref_openalex | The relationship between network morphology and conductivity in nanotube films | Philip E. Lyons et al. | Philip E. Lyons; Sukanta De; Fiona Blighe; Valeria Nicolosi; Luiz Felipe C. Pereira; Mauro S. Ferreira; Jonathan N. Coleman | Journal of Applied Physics | 2008 | 2008-08-15 | 104, 4 | 10.1063/1.2968437 | 25 |  | 0 | [23 empty] | 0.008910061 | 8910.061 |  |  |  |  | 12.0222222222222 | 12.02222 | [5 empty] | alignment: Not Reported/ Can not calculate |  |  | Bulmer/James meta-analysis supporting workbook, Main sheet | 10.1002/adma.202008432 | A Meta-Analysis of Conductive and Strong Carbon Nanotube Materials | John S. Bulmer et al. | Advanced Materials | 2021 | 2008 The Relationship between network morphology and conductivity in nanotube films | accepted | 1 |  |  | Bulmer/James CNT meta-analysis supporting workbook | peer_reviewed_meta_analysis_workbook | 10.1063/1.2968437 | Original DOI resolved from James/Bulmer workbook reference: 10.1063/1.2968437; compiled data source DOI: 10.1002/adma.202008432 | 4 | Unaligned Few-wall CNTs |  | The relationship between network morphology and conductivity in nanotube films |  | Journal of Applied Physics | 2008 |  |  |  | secondary_public_candidate | needs_primary_value_crosscheck | James_Bulmer_meta_analysis_workbook | 3 | {"Category": "Unaligned Few-wall CNTs", "Conductivity (MSm-1)": 0.0089100608142615, "Density (g cm-3)": "Not Reported/ Can not calculate", "Specific Conductivity (kS m2/kg)": "Not Reported/ Can not calculate", "Electrical Anisotropy": "Not Reported/ Can not calculate", "Alignment figure of merit": "Not Reported/ Can not calculate", "Alignment method": "Not Reported/ Can not calculate", "Alignment FWHM": "Not Reported/ Can not calculate", "FWHM type": "Not Reported/ Can not calculate", "Raman G:D": 12.0222222222222, "Raman wavelength": 633, "(10^-12)*G:D λ^4": 1.9301879116457965, "Doped or Acid Exposure (Yes/ No)": "No", "Tensile Strength (MPa)": "Not Reported/ Can not calculate", "Specific Strength (N/Tex)": "Not Reported/ Can not calculate", "Young's Modulus (GPa)": "Not Reported/ Can not calculate", "Unnamed: 16": null, "Uber Parameter": "Not Reported/ Can not calculate", "Specific Uber Parameter": "Not Reported/ Can not calculate", "CNT Diameter (nm)": "Not Reported/ Can not calculate", "Plottable CNT Diameter (nm)": "Not Reported/ Can not calculate", "Date Entered and Checked ": 20200512, "Notes": null, "Year": 2008, "Production Process": "Buckypaper", "Post Process": "Sonicated ", "Intentionally added intercalation dope": null, "Host Conductivity (MSm-1)": null, "Sorted Status": "Unsorted", "Bulk Fiber Diameter (microns)": "Not Reported/ Can not calculate", "G Peak Position (cm-1)": "Not Reported/ Can not calculate", "Thermal Conductivity (W/(m K))": "Not Reported/ Can not calculate", "T Star (K)": "Not Reported/ Can not calculate", "R value at lowest temp": "Not Reported/ Can not calculate", "R value at 4.2 K": "Not Reported/ Can not calculate", "R value at 10 K": "Not Reported/ Can not calculate", "R value at 77 K": "Not Reported/ Can not calculate", "R value at 300 K": "Not Reported/ Can not calculate", "R(300K)/R(4.2K)": null, "R(300K)/R(10K)": null, "Reference": "2008 The Relationship between network morphology and conductivity in nanotube films ", "Unnamed: 41": null, "Unnamed: 42": null, "Unnamed: 43": null, "Unnamed: 44": null, "Unnamed: 45": 25, "Log Conductivity": -2.0501193317422435, "Log Density": null, "Log Specific Conductivity": null, "Log Tensile Strength": null, "Log Specific Strength": null, "Log Youngs Modulus": null, "Log Raman G:D Ratio": 1.079984751331225, "Log Raman (10^-12)*G:D λ^4": 0.2855995914006454, "Log CNT Diameter": null, "Log Fiber Diameter": null, "Log Thermal Conductivity": null, "Log (R(300K)/R(4.2))": null, "Log (R(300K)/R(10))": null, "Log Host Conductivity ": null, "Log Thermal Conductivity ": null, "Ampacity Measurement Config": null, "Medium 1": null, "Substrate": null, "Absolute I max (mA)": null, "Absolute J max (A/m2)": null, "Specific J max (mA/tex)": null, "Absolute J failure (A/m2": null, "Specific J failure (mA/tex)": null, "Breakdown Temp (oC)": null, "Medium 2": null, "Substrate 2": null, "Absolute I max (mA).1": null, "Absolute J max (A/m2).1": null, "Specific J max (mA/tex).1": null, "Absolute J failure (A/m2.1": null, "Specific J failure (mA/tex).1": null, "Probe separation for Electrical conductivity (microns)": null, "Probe separation for Ampacity (microns)": "Not Reported/ Can not calculate", "Notes on ampacity": null, "Substrate for ampacity (Yes/No)": "Not Reported/ Can not calculate", "Notes on substrate ": null, "Log (Jmax in Air (A/m2))": "Not Reported/ Can not calculate", "Log (Jmax in Vacuum(A/m2))": "Not Reported/ Can not calculate", "Bulk fibre diameter (nm)": null, "Log (Bulk fibre diameter (nm))": null, "Effective diameter for ampacity (nm)": "Not Reported/ Can not calculate", "Log (Effective diameter for ampacity (nm))": null, "Notes on diameter": null, "Category 2": "CNT", "Diameter Regime": "Not reported/Can not calculate", "Log (Probe separation for ampacity (microns))": "Not reported/Can not calculate", "Probe separation regime": "Not reported/Can not calculate"}
needs_review |  |  |  |  | Unaligned Few-wall CNTs 2008 | CNT_or_CNT_hybrid | sheet_mat_film | FWCNT | Buckypaper | Sonicated | alignment: Not Reported/ Can not calculate |  |  |  |  | Bulmer/James meta-analysis supporting workbook, Main sheet |  |  |  | check_duplicate_or_multi_sample_group | rec_8dd9f16ad61e | 20210409_Metaanalysis_database.xlsx | Main | 368 | 2008 The Relationship between network morphology and conductivity in nanotube films | Unaligned Few-wall CNTs 2008 | CNT_or_CNT_hybrid | sheet_mat_film | FWCNT | Buckypaper | Sonicated | normalized_candidate | peer_reviewed_meta_analysis_record | secondary_meta_analysis_with_original_doi | Peer-reviewed meta-analysis workbook row with original DOI resolved by Crossref/OpenAlex; not re-extracted from the primary paper in this pipeline. | 10.1063/1.2968437 | 10.1063/1.2968437 |  | verified_crossref_openalex | The relationship between network morphology and conductivity in nanotube films | Philip E. Lyons et al. | Philip E. Lyons; Sukanta De; Fiona Blighe; Valeria Nicolosi; Luiz Felipe C. Pereira; Mauro S. Ferreira; Jonathan N. Coleman | Journal of Applied Physics | 2008 | 2008-08-15 | 104, 4 | 10.1063/1.2968437 | 25 |  | 0 | [23 empty] | 0.009728969 | 9728.969 |  |  |  |  | 13.1111111111111 | 13.11111 | [5 empty] | alignment: Not Reported/ Can not calculate |  |  | Bulmer/James meta-analysis supporting workbook, Main sheet | 10.1002/adma.202008432 | A Meta-Analysis of Conductive and Strong Carbon Nanotube Materials | John S. Bulmer et al. | Advanced Materials | 2021 | 2008 The Relationship between network morphology and conductivity in nanotube films | accepted | 1 |  |  | Bulmer/James CNT meta-analysis supporting workbook | peer_reviewed_meta_analysis_workbook | 10.1063/1.2968437 | Original DOI resolved from James/Bulmer workbook reference: 10.1063/1.2968437; compiled data source DOI: 10.1002/adma.202008432 | 4 | Unaligned Few-wall CNTs |  | The relationship between network morphology and conductivity in nanotube films |  | Journal of Applied Physics | 2008 |  |  |  | secondary_public_candidate | needs_primary_value_crosscheck | James_Bulmer_meta_analysis_workbook | 3 | {"Category": "Unaligned Few-wall CNTs", "Conductivity (MSm-1)": 0.00972896913887952, "Density (g cm-3)": "Not Reported/ Can not calculate", "Specific Conductivity (kS m2/kg)": "Not Reported/ Can not calculate", "Electrical Anisotropy": "Not Reported/ Can not calculate", "Alignment figure of merit": "Not Reported/ Can not calculate", "Alignment method": "Not Reported/ Can not calculate", "Alignment FWHM": "Not Reported/ Can not calculate", "FWHM type": "Not Reported/ Can not calculate", "Raman G:D": 13.1111111111111, "Raman wavelength": 633, "(10^-12)*G:D λ^4": 2.1050108463419983, "Doped or Acid Exposure (Yes/ No)": "No", "Tensile Strength (MPa)": "Not Reported/ Can not calculate", "Specific Strength (N/Tex)": "Not Reported/ Can not calculate", "Young's Modulus (GPa)": "Not Reported/ Can not calculate", "Unnamed: 16": null, "Uber Parameter": "Not Reported/ Can not calculate", "Specific Uber Parameter": "Not Reported/ Can not calculate", "CNT Diameter (nm)": "Not Reported/ Can not calculate", "Plottable CNT Diameter (nm)": "Not Reported/ Can not calculate", "Date Entered and Checked ": 20200512, "Notes": null, "Year": 2008, "Production Process": "Buckypaper", "Post Process": "Sonicated ", "Intentionally added intercalation dope": null, "Host Conductivity (MSm-1)": null, "Sorted Status": "Unsorted", "Bulk Fiber Diameter (microns)": "Not Reported/ Can not calculate", "G Peak Position (cm-1)": "Not Reported/ Can not calculate", "Thermal Conductivity (W/(m K))": "Not Reported/ Can not calculate", "T Star (K)": "Not Reported/ Can not calculate", "R value at lowest temp": "Not Reported/ Can not calculate", "R value at 4.2 K": "Not Reported/ Can not calculate", "R value at 10 K": "Not Reported/ Can not calculate", "R value at 77 K": "Not Reported/ Can not calculate", "R value at 300 K": "Not Reported/ Can not calculate", "R(300K)/R(4.2K)": null, "R(300K)/R(10K)": null, "Reference": "2008 The Relationship between network morphology and conductivity in nanotube films ", "Unnamed: 41": null, "Unnamed: 42": null, "Unnamed: 43": null, "Unnamed: 44": null, "Unnamed: 45": 25, "Log Conductivity": -2.011933174224344, "Log Density": null, "Log Specific Conductivity": null, "Log Tensile Strength": null, "Log Specific Strength": null, "Log Youngs Modulus": null, "Log Raman G:D Ratio": 1.1176394978668, "Log Raman (10^-12)*G:D λ^4": 0.32325433793622055, "Log CNT Diameter": null, "Log Fiber Diameter": null, "Log Thermal Conductivity": null, "Log (R(300K)/R(4.2))": null, "Log (R(300K)/R(10))": null, "Log Host Conductivity ": null, "Log Thermal Conductivity ": null, "Ampacity Measurement Config": null, "Medium 1": null, "Substrate": null, "Absolute I max (mA)": null, "Absolute J max (A/m2)": null, "Specific J max (mA/tex)": null, "Absolute J failure (A/m2": null, "Specific J failure (mA/tex)": null, "Breakdown Temp (oC)": null, "Medium 2": null, "Substrate 2": null, "Absolute I max (mA).1": null, "Absolute J max (A/m2).1": null, "Specific J max (mA/tex).1": null, "Absolute J failure (A/m2.1": null, "Specific J failure (mA/tex).1": null, "Probe separation for Electrical conductivity (microns)": null, "Probe separation for Ampacity (microns)": "Not Reported/ Can not calculate", "Notes on ampacity": null, "Substrate for ampacity (Yes/No)": "Not Reported/ Can not calculate", "Notes on substrate ": null, "Log (Jmax in Air (A/m2))": "Not Reported/ Can not calculate", "Log (Jmax in Vacuum(A/m2))": "Not Reported/ Can not calculate", "Bulk fibre diameter (nm)": null, "Log (Bulk fibre diameter (nm))": null, "Effective diameter for ampacity (nm)": "Not Reported/ Can not calculate", "Log (Effective diameter for ampacity (nm))": null, "Notes on diameter": null, "Category 2": "CNT", "Diameter Regime": "Not reported/Can not calculate", "Log (Probe separation for ampacity (microns))": "Not reported/Can not calculate", "Probe separation regime": "Not reported/Can not calculate"}
needs_review |  |  |  |  | Unaligned Few-wall CNTs 2008 | CNT_or_CNT_hybrid | sheet_mat_film | FWCNT | Buckypaper | Sonicated | alignment: Not Reported/ Can not calculate |  |  |  |  | Bulmer/James meta-analysis supporting workbook, Main sheet |  |  |  | check_duplicate_or_multi_sample_group | rec_63cad3882ce8 | 20210409_Metaanalysis_database.xlsx | Main | 369 | 2008 The Relationship between network morphology and conductivity in nanotube films | Unaligned Few-wall CNTs 2008 | CNT_or_CNT_hybrid | sheet_mat_film | FWCNT | Buckypaper | Sonicated | normalized_candidate | peer_reviewed_meta_analysis_record | secondary_meta_analysis_with_original_doi | Peer-reviewed meta-analysis workbook row with original DOI resolved by Crossref/OpenAlex; not re-extracted from the primary paper in this pipeline. | 10.1063/1.2968437 | 10.1063/1.2968437 |  | verified_crossref_openalex | The relationship between network morphology and conductivity in nanotube films | Philip E. Lyons et al. | Philip E. Lyons; Sukanta De; Fiona Blighe; Valeria Nicolosi; Luiz Felipe C. Pereira; Mauro S. Ferreira; Jonathan N. Coleman | Journal of Applied Physics | 2008 | 2008-08-15 | 104, 4 | 10.1063/1.2968437 | 25 |  | 0 | [23 empty] | 0.008910061 | 8910.061 |  |  |  |  | 13.2888888888888 | 13.28889 | [5 empty] | alignment: Not Reported/ Can not calculate |  |  | Bulmer/James meta-analysis supporting workbook, Main sheet | 10.1002/adma.202008432 | A Meta-Analysis of Conductive and Strong Carbon Nanotube Materials | John S. Bulmer et al. | Advanced Materials | 2021 | 2008 The Relationship between network morphology and conductivity in nanotube films | accepted | 1 |  |  | Bulmer/James CNT meta-analysis supporting workbook | peer_reviewed_meta_analysis_workbook | 10.1063/1.2968437 | Original DOI resolved from James/Bulmer workbook reference: 10.1063/1.2968437; compiled data source DOI: 10.1002/adma.202008432 | 4 | Unaligned Few-wall CNTs |  | The relationship between network morphology and conductivity in nanotube films |  | Journal of Applied Physics | 2008 |  |  |  | secondary_public_candidate | needs_primary_value_crosscheck | James_Bulmer_meta_analysis_workbook | 3 | {"Category": "Unaligned Few-wall CNTs", "Conductivity (MSm-1)": 0.0089100608142615, "Density (g cm-3)": "Not Reported/ Can not calculate", "Specific Conductivity (kS m2/kg)": "Not Reported/ Can not calculate", "Electrical Anisotropy": "Not Reported/ Can not calculate", "Alignment figure of merit": "Not Reported/ Can not calculate", "Alignment method": "Not Reported/ Can not calculate", "Alignment FWHM": "Not Reported/ Can not calculate", "FWHM type": "Not Reported/ Can not calculate", "Raman G:D": 13.2888888888888, "Raman wavelength": 633, "(10^-12)*G:D λ^4": 2.133553366292386, "Doped or Acid Exposure (Yes/ No)": "No", "Tensile Strength (MPa)": "Not Reported/ Can not calculate", "Specific Strength (N/Tex)": "Not Reported/ Can not calculate", "Young's Modulus (GPa)": "Not Reported/ Can not calculate", "Unnamed: 16": null, "Uber Parameter": "Not Reported/ Can not calculate", "Specific Uber Parameter": "Not Reported/ Can not calculate", "CNT Diameter (nm)": "Not Reported/ Can not calculate", "Plottable CNT Diameter (nm)": "Not Reported/ Can not calculate", "Date Entered and Checked ": 20200512, "Notes": null, "Year": 2008, "Production Process": "Buckypaper", "Post Process": "Sonicated ", "Intentionally added intercalation dope": null, "Host Conductivity (MSm-1)": null, "Sorted Status": "Unsorted", "Bulk Fiber Diameter (microns)": "Not Reported/ Can not calculate", "G Peak Position (cm-1)": "Not Reported/ Can not calculate", "Thermal Conductivity (W/(m K))": "Not Reported/ Can not calculate", "T Star (K)": "Not Reported/ Can not calculate", "R value at lowest temp": "Not Reported/ Can not calculate", "R value at 4.2 K": "Not Reported/ Can not calculate", "R value at 10 K": "Not Reported/ Can not calculate", "R value at 77 K": "Not Reported/ Can not calculate", "R value at 300 K": "Not Reported/ Can not calculate", "R(300K)/R(4.2K)": null, "R(300K)/R(10K)": null, "Reference": "2008 The Relationship between network morphology and conductivity in nanotube films ", "Unnamed: 41": null, "Unnamed: 42": null, "Unnamed: 43": null, "Unnamed: 44": null, "Unnamed: 45": 25, "Log Conductivity": -2.0501193317422435, "Log Density": null, "Log Specific Conductivity": null, "Log Tensile Strength": null, "Log Specific Strength": null, "Log Youngs Modulus": null, "Log Raman G:D Ratio": 1.1234886702130642, "Log Raman (10^-12)*G:D λ^4": 0.3291035102824847, "Log CNT Diameter": null, "Log Fiber Diameter": null, "Log Thermal Conductivity": null, "Log (R(300K)/R(4.2))": null, "Log (R(300K)/R(10))": null, "Log Host Conductivity ": null, "Log Thermal Conductivity ": null, "Ampacity Measurement Config": null, "Medium 1": null, "Substrate": null, "Absolute I max (mA)": null, "Absolute J max (A/m2)": null, "Specific J max (mA/tex)": null, "Absolute J failure (A/m2": null, "Specific J failure (mA/tex)": null, "Breakdown Temp (oC)": null, "Medium 2": null, "Substrate 2": null, "Absolute I max (mA).1": null, "Absolute J max (A/m2).1": null, "Specific J max (mA/tex).1": null, "Absolute J failure (A/m2.1": null, "Specific J failure (mA/tex).1": null, "Probe separation for Electrical conductivity (microns)": null, "Probe separation for Ampacity (microns)": "Not Reported/ Can not calculate", "Notes on ampacity": null, "Substrate for ampacity (Yes/No)": "Not Reported/ Can not calculate", "Notes on substrate ": null, "Log (Jmax in Air (A/m2))": "Not Reported/ Can not calculate", "Log (Jmax in Vacuum(A/m2))": "Not Reported/ Can not calculate", "Bulk fibre diameter (nm)": null, "Log (Bulk fibre diameter (nm))": null, "Effective diameter for ampacity (nm)": "Not Reported/ Can not calculate", "Log (Effective diameter for ampacity (nm))": null, "Notes on diameter": null, "Category 2": "CNT", "Diameter Regime": "Not reported/Can not calculate", "Log (Probe separation for ampacity (microns))": "Not reported/Can not calculate", "Probe separation regime": "Not reported/Can not calculate"}
needs_review |  |  |  |  | Unaligned Few-wall CNTs 2008 | CNT_or_CNT_hybrid | sheet_mat_film | FWCNT | Buckypaper | Sonicated | alignment: Not Reported/ Can not calculate |  |  |  |  | Bulmer/James meta-analysis supporting workbook, Main sheet |  |  |  | check_duplicate_or_multi_sample_group | rec_6af1c4990415 | 20210409_Metaanalysis_database.xlsx | Main | 370 | 2008 The Relationship between network morphology and conductivity in nanotube films | Unaligned Few-wall CNTs 2008 | CNT_or_CNT_hybrid | sheet_mat_film | FWCNT | Buckypaper | Sonicated | normalized_candidate | peer_reviewed_meta_analysis_record | secondary_meta_analysis_with_original_doi | Peer-reviewed meta-analysis workbook row with original DOI resolved by Crossref/OpenAlex; not re-extracted from the primary paper in this pipeline. | 10.1063/1.2968437 | 10.1063/1.2968437 |  | verified_crossref_openalex | The relationship between network morphology and conductivity in nanotube films | Philip E. Lyons et al. | Philip E. Lyons; Sukanta De; Fiona Blighe; Valeria Nicolosi; Luiz Felipe C. Pereira; Mauro S. Ferreira; Jonathan N. Coleman | Journal of Applied Physics | 2008 | 2008-08-15 | 104, 4 | 10.1063/1.2968437 | 25 |  | 0 | [23 empty] | 0.006919831 | 6919.831 |  |  |  |  | 13.6222222222222 | 13.62222 | [5 empty] | alignment: Not Reported/ Can not calculate |  |  | Bulmer/James meta-analysis supporting workbook, Main sheet | 10.1002/adma.202008432 | A Meta-Analysis of Conductive and Strong Carbon Nanotube Materials | John S. Bulmer et al. | Advanced Materials | 2021 | 2008 The Relationship between network morphology and conductivity in nanotube films | accepted | 1 |  |  | Bulmer/James CNT meta-analysis supporting workbook | peer_reviewed_meta_analysis_workbook | 10.1063/1.2968437 | Original DOI resolved from James/Bulmer workbook reference: 10.1063/1.2968437; compiled data source DOI: 10.1002/adma.202008432 | 4 | Unaligned Few-wall CNTs |  | The relationship between network morphology and conductivity in nanotube films |  | Journal of Applied Physics | 2008 |  |  |  | secondary_public_candidate | needs_primary_value_crosscheck | James_Bulmer_meta_analysis_workbook | 3 | {"Category": "Unaligned Few-wall CNTs", "Conductivity (MSm-1)": 0.00691983063976473, "Density (g cm-3)": "Not Reported/ Can not calculate", "Specific Conductivity (kS m2/kg)": "Not Reported/ Can not calculate", "Electrical Anisotropy": "Not Reported/ Can not calculate", "Alignment figure of merit": "Not Reported/ Can not calculate", "Alignment method": "Not Reported/ Can not calculate", "Alignment FWHM": "Not Reported/ Can not calculate", "FWHM type": "Not Reported/ Can not calculate", "Raman G:D": 13.6222222222222, "Raman wavelength": 633, "(10^-12)*G:D λ^4": 2.1870705911993964, "Doped or Acid Exposure (Yes/ No)": "No", "Tensile Strength (MPa)": "Not Reported/ Can not calculate", "Specific Strength (N/Tex)": "Not Reported/ Can not calculate", "Young's Modulus (GPa)": "Not Reported/ Can not calculate", "Unnamed: 16": null, "Uber Parameter": "Not Reported/ Can not calculate", "Specific Uber Parameter": "Not Reported/ Can not calculate", "CNT Diameter (nm)": "Not Reported/ Can not calculate", "Plottable CNT Diameter (nm)": "Not Reported/ Can not calculate", "Date Entered and Checked ": 20200512, "Notes": null, "Year": 2008, "Production Process": "Buckypaper", "Post Process": "Sonicated ", "Intentionally added intercalation dope": null, "Host Conductivity (MSm-1)": null, "Sorted Status": "Unsorted", "Bulk Fiber Diameter (microns)": "Not Reported/ Can not calculate", "G Peak Position (cm-1)": "Not Reported/ Can not calculate", "Thermal Conductivity (W/(m K))": "Not Reported/ Can not calculate", "T Star (K)": "Not Reported/ Can not calculate", "R value at lowest temp": "Not Reported/ Can not calculate", "R value at 4.2 K": "Not Reported/ Can not calculate", "R value at 10 K": "Not Reported/ Can not calculate", "R value at 77 K": "Not Reported/ Can not calculate", "R value at 300 K": "Not Reported/ Can not calculate", "R(300K)/R(4.2K)": null, "R(300K)/R(10K)": null, "Reference": "2008 The Relationship between network morphology and conductivity in nanotube films ", "Unnamed: 41": null, "Unnamed: 42": null, "Unnamed: 43": null, "Unnamed: 44": null, "Unnamed: 45": 25, "Log Conductivity": -2.1599045346062056, "Log Density": null, "Log Specific Conductivity": null, "Log Tensile Strength": null, "Log Specific Strength": null, "Log Youngs Modulus": null, "Log Raman G:D Ratio": 1.1342479607430707, "Log Raman (10^-12)*G:D λ^4": 0.33986280081249104, "Log CNT Diameter": null, "Log Fiber Diameter": null, "Log Thermal Conductivity": null, "Log (R(300K)/R(4.2))": null, "Log (R(300K)/R(10))": null, "Log Host Conductivity ": null, "Log Thermal Conductivity ": null, "Ampacity Measurement Config": null, "Medium 1": null, "Substrate": null, "Absolute I max (mA)": null, "Absolute J max (A/m2)": null, "Specific J max (mA/tex)": null, "Absolute J failure (A/m2": null, "Specific J failure (mA/tex)": null, "Breakdown Temp (oC)": null, "Medium 2": null, "Substrate 2": null, "Absolute I max (mA).1": null, "Absolute J max (A/m2).1": null, "Specific J max (mA/tex).1": null, "Absolute J failure (A/m2.1": null, "Specific J failure (mA/tex).1": null, "Probe separation for Electrical conductivity (microns)": null, "Probe separation for Ampacity (microns)": "Not Reported/ Can not calculate", "Notes on ampacity": null, "Substrate for ampacity (Yes/No)": "Not Reported/ Can not calculate", "Notes on substrate ": null, "Log (Jmax in Air (A/m2))": "Not Reported/ Can not calculate", "Log (Jmax in Vacuum(A/m2))": "Not Reported/ Can not calculate", "Bulk fibre diameter (nm)": null, "Log (Bulk fibre diameter (nm))": null, "Effective diameter for ampacity (nm)": "Not Reported/ Can not calculate", "Log (Effective diameter for ampacity (nm))": null, "Notes on diameter": null, "Category 2": "CNT", "Diameter Regime": "Not reported/Can not calculate", "Log (Probe separation for ampacity (microns))": "Not reported/Can not calculate", "Probe separation regime": "Not reported/Can not calculate"}
needs_review |  |  |  |  | Unaligned Few-wall CNTs 2008 | CNT_or_CNT_hybrid | sheet_mat_film | FWCNT | Buckypaper | Sonicated | alignment: Not Reported/ Can not calculate |  |  |  |  | Bulmer/James meta-analysis supporting workbook, Main sheet |  |  |  | check_duplicate_or_multi_sample_group | rec_6fdc0c47b48f | 20210409_Metaanalysis_database.xlsx | Main | 371 | 2008 The Relationship between network morphology and conductivity in nanotube films | Unaligned Few-wall CNTs 2008 | CNT_or_CNT_hybrid | sheet_mat_film | FWCNT | Buckypaper | Sonicated | normalized_candidate | peer_reviewed_meta_analysis_record | secondary_meta_analysis_with_original_doi | Peer-reviewed meta-analysis workbook row with original DOI resolved by Crossref/OpenAlex; not re-extracted from the primary paper in this pipeline. | 10.1063/1.2968437 | 10.1063/1.2968437 |  | verified_crossref_openalex | The relationship between network morphology and conductivity in nanotube films | Philip E. Lyons et al. | Philip E. Lyons; Sukanta De; Fiona Blighe; Valeria Nicolosi; Luiz Felipe C. Pereira; Mauro S. Ferreira; Jonathan N. Coleman | Journal of Applied Physics | 2008 | 2008-08-15 | 104, 4 | 10.1063/1.2968437 | 25 |  | 0 | [23 empty] | 0.00755582 | 7555.82 |  |  |  |  | 13.6 | 13.6 | [5 empty] | alignment: Not Reported/ Can not calculate |  |  | Bulmer/James meta-analysis supporting workbook, Main sheet | 10.1002/adma.202008432 | A Meta-Analysis of Conductive and Strong Carbon Nanotube Materials | John S. Bulmer et al. | Advanced Materials | 2021 | 2008 The Relationship between network morphology and conductivity in nanotube films | accepted | 1 |  |  | Bulmer/James CNT meta-analysis supporting workbook | peer_reviewed_meta_analysis_workbook | 10.1063/1.2968437 | Original DOI resolved from James/Bulmer workbook reference: 10.1063/1.2968437; compiled data source DOI: 10.1002/adma.202008432 | 4 | Unaligned Few-wall CNTs |  | The relationship between network morphology and conductivity in nanotube films |  | Journal of Applied Physics | 2008 |  |  |  | secondary_public_candidate | needs_primary_value_crosscheck | James_Bulmer_meta_analysis_workbook | 3 | {"Category": "Unaligned Few-wall CNTs", "Conductivity (MSm-1)": 0.00755582034106734, "Density (g cm-3)": "Not Reported/ Can not calculate", "Specific Conductivity (kS m2/kg)": "Not Reported/ Can not calculate", "Electrical Anisotropy": "Not Reported/ Can not calculate", "Alignment figure of merit": "Not Reported/ Can not calculate", "Alignment method": "Not Reported/ Can not calculate", "Alignment FWHM": "Not Reported/ Can not calculate", "FWHM type": "Not Reported/ Can not calculate", "Raman G:D": 13.6, "Raman wavelength": 633, "(10^-12)*G:D λ^4": 2.1835027762055996, "Doped or Acid Exposure (Yes/ No)": "No", "Tensile Strength (MPa)": "Not Reported/ Can not calculate", "Specific Strength (N/Tex)": "Not Reported/ Can not calculate", "Young's Modulus (GPa)": "Not Reported/ Can not calculate", "Unnamed: 16": null, "Uber Parameter": "Not Reported/ Can not calculate", "Specific Uber Parameter": "Not Reported/ Can not calculate", "CNT Diameter (nm)": "Not Reported/ Can not calculate", "Plottable CNT Diameter (nm)": "Not Reported/ Can not calculate", "Date Entered and Checked ": 20200512, "Notes": null, "Year": 2008, "Production Process": "Buckypaper", "Post Process": "Sonicated ", "Intentionally added intercalation dope": null, "Host Conductivity (MSm-1)": null, "Sorted Status": "Unsorted", "Bulk Fiber Diameter (microns)": "Not Reported/ Can not calculate", "G Peak Position (cm-1)": "Not Reported/ Can not calculate", "Thermal Conductivity (W/(m K))": "Not Reported/ Can not calculate", "T Star (K)": "Not Reported/ Can not calculate", "R value at lowest temp": "Not Reported/ Can not calculate", "R value at 4.2 K": "Not Reported/ Can not calculate", "R value at 10 K": "Not Reported/ Can not calculate", "R value at 77 K": "Not Reported/ Can not calculate", "R value at 300 K": "Not Reported/ Can not calculate", "R(300K)/R(4.2K)": null, "R(300K)/R(10K)": null, "Reference": "2008 The Relationship between network morphology and conductivity in nanotube films ", "Unnamed: 41": null, "Unnamed: 42": null, "Unnamed: 43": null, "Unnamed: 44": null, "Unnamed: 45": 25, "Log Conductivity": -2.121718377088305, "Log Density": null, "Log Specific Conductivity": null, "Log Tensile Strength": null, "Log Specific Strength": null, "Log Youngs Modulus": null, "Log Raman G:D Ratio": 1.1335389083702174, "Log Raman (10^-12)*G:D λ^4": 0.33915374843963786, "Log CNT Diameter": null, "Log Fiber Diameter": null, "Log Thermal Conductivity": null, "Log (R(300K)/R(4.2))": null, "Log (R(300K)/R(10))": null, "Log Host Conductivity ": null, "Log Thermal Conductivity ": null, "Ampacity Measurement Config": null, "Medium 1": null, "Substrate": null, "Absolute I max (mA)": null, "Absolute J max (A/m2)": null, "Specific J max (mA/tex)": null, "Absolute J failure (A/m2": null, "Specific J failure (mA/tex)": null, "Breakdown Temp (oC)": null, "Medium 2": null, "Substrate 2": null, "Absolute I max (mA).1": null, "Absolute J max (A/m2).1": null, "Specific J max (mA/tex).1": null, "Absolute J failure (A/m2.1": null, "Specific J failure (mA/tex).1": null, "Probe separation for Electrical conductivity (microns)": null, "Probe separation for Ampacity (microns)": "Not Reported/ Can not calculate", "Notes on ampacity": null, "Substrate for ampacity (Yes/No)": "Not Reported/ Can not calculate", "Notes on substrate ": null, "Log (Jmax in Air (A/m2))": "Not Reported/ Can not calculate", "Log (Jmax in Vacuum(A/m2))": "Not Reported/ Can not calculate", "Bulk fibre diameter (nm)": null, "Log (Bulk fibre diameter (nm))": null, "Effective diameter for ampacity (nm)": "Not Reported/ Can not calculate", "Log (Effective diameter for ampacity (nm))": null, "Notes on diameter": null, "Category 2": "CNT", "Diameter Regime": "Not reported/Can not calculate", "Log (Probe separation for ampacity (microns))": "Not reported/Can not calculate", "Probe separation regime": "Not reported/Can not calculate"}
needs_review |  |  |  |  | Unaligned Few-wall CNTs 2008 | CNT_or_CNT_hybrid | sheet_mat_film | FWCNT | Buckypaper | Sonicated | alignment: Not Reported/ Can not calculate |  |  |  |  | Bulmer/James meta-analysis supporting workbook, Main sheet |  |  |  | check_duplicate_or_multi_sample_group | rec_c0271ed40980 | 20210409_Metaanalysis_database.xlsx | Main | 372 | 2008 The Relationship between network morphology and conductivity in nanotube films | Unaligned Few-wall CNTs 2008 | CNT_or_CNT_hybrid | sheet_mat_film | FWCNT | Buckypaper | Sonicated | normalized_candidate | peer_reviewed_meta_analysis_record | secondary_meta_analysis_with_original_doi | Peer-reviewed meta-analysis workbook row with original DOI resolved by Crossref/OpenAlex; not re-extracted from the primary paper in this pipeline. | 10.1063/1.2968437 | 10.1063/1.2968437 |  | verified_crossref_openalex | The relationship between network morphology and conductivity in nanotube films | Philip E. Lyons et al. | Philip E. Lyons; Sukanta De; Fiona Blighe; Valeria Nicolosi; Luiz Felipe C. Pereira; Mauro S. Ferreira; Jonathan N. Coleman | Journal of Applied Physics | 2008 | 2008-08-15 | 104, 4 | 10.1063/1.2968437 | 25 |  | 0 | [23 empty] | 0.00900853 | 9008.53 |  |  |  |  | 14.0444444444444 | 14.04444 | [5 empty] | alignment: Not Reported/ Can not calculate |  |  | Bulmer/James meta-analysis supporting workbook, Main sheet | 10.1002/adma.202008432 | A Meta-Analysis of Conductive and Strong Carbon Nanotube Materials | John S. Bulmer et al. | Advanced Materials | 2021 | 2008 The Relationship between network morphology and conductivity in nanotube films | accepted | 1 |  |  | Bulmer/James CNT meta-analysis supporting workbook | peer_reviewed_meta_analysis_workbook | 10.1063/1.2968437 | Original DOI resolved from James/Bulmer workbook reference: 10.1063/1.2968437; compiled data source DOI: 10.1002/adma.202008432 | 4 | Unaligned Few-wall CNTs |  | The relationship between network morphology and conductivity in nanotube films |  | Journal of Applied Physics | 2008 |  |  |  | secondary_public_candidate | needs_primary_value_crosscheck | James_Bulmer_meta_analysis_workbook | 3 | {"Category": "Unaligned Few-wall CNTs", "Conductivity (MSm-1)": 0.00900853018224017, "Density (g cm-3)": "Not Reported/ Can not calculate", "Specific Conductivity (kS m2/kg)": "Not Reported/ Can not calculate", "Electrical Anisotropy": "Not Reported/ Can not calculate", "Alignment figure of merit": "Not Reported/ Can not calculate", "Alignment method": "Not Reported/ Can not calculate", "Alignment FWHM": "Not Reported/ Can not calculate", "FWHM type": "Not Reported/ Can not calculate", "Raman G:D": 14.0444444444444, "Raman wavelength": 633, "(10^-12)*G:D λ^4": 2.2548590760815928, "Doped or Acid Exposure (Yes/ No)": "No", "Tensile Strength (MPa)": "Not Reported/ Can not calculate", "Specific Strength (N/Tex)": "Not Reported/ Can not calculate", "Young's Modulus (GPa)": "Not Reported/ Can not calculate", "Unnamed: 16": null, "Uber Parameter": "Not Reported/ Can not calculate", "Specific Uber Parameter": "Not Reported/ Can not calculate", "CNT Diameter (nm)": "Not Reported/ Can not calculate", "Plottable CNT Diameter (nm)": "Not Reported/ Can not calculate", "Date Entered and Checked ": 20200512, "Notes": null, "Year": 2008, "Production Process": "Buckypaper", "Post Process": "Sonicated ", "Intentionally added intercalation dope": null, "Host Conductivity (MSm-1)": null, "Sorted Status": "Unsorted", "Bulk Fiber Diameter (microns)": "Not Reported/ Can not calculate", "G Peak Position (cm-1)": "Not Reported/ Can not calculate", "Thermal Conductivity (W/(m K))": "Not Reported/ Can not calculate", "T Star (K)": "Not Reported/ Can not calculate", "R value at lowest temp": "Not Reported/ Can not calculate", "R value at 4.2 K": "Not Reported/ Can not calculate", "R value at 10 K": "Not Reported/ Can not calculate", "R value at 77 K": "Not Reported/ Can not calculate", "R value at 300 K": "Not Reported/ Can not calculate", "R(300K)/R(4.2K)": null, "R(300K)/R(10K)": null, "Reference": "2008 The Relationship between network morphology and conductivity in nanotube films ", "Unnamed: 41": null, "Unnamed: 42": null, "Unnamed: 43": null, "Unnamed: 44": null, "Unnamed: 45": 25, "Log Conductivity": -2.0453460620525057, "Log Density": null, "Log Specific Conductivity": null, "Log Tensile Strength": null, "Log Specific Strength": null, "Log Youngs Modulus": null, "Log Raman G:D Ratio": 1.1475045645070399, "Log Raman (10^-12)*G:D λ^4": 0.35311940457646035, "Log CNT Diameter": null, "Log Fiber Diameter": null, "Log Thermal Conductivity": null, "Log (R(300K)/R(4.2))": null, "Log (R(300K)/R(10))": null, "Log Host Conductivity ": null, "Log Thermal Conductivity ": null, "Ampacity Measurement Config": null, "Medium 1": null, "Substrate": null, "Absolute I max (mA)": null, "Absolute J max (A/m2)": null, "Specific J max (mA/tex)": null, "Absolute J failure (A/m2": null, "Specific J failure (mA/tex)": null, "Breakdown Temp (oC)": null, "Medium 2": null, "Substrate 2": null, "Absolute I max (mA).1": null, "Absolute J max (A/m2).1": null, "Specific J max (mA/tex).1": null, "Absolute J failure (A/m2.1": null, "Specific J failure (mA/tex).1": null, "Probe separation for Electrical conductivity (microns)": null, "Probe separation for Ampacity (microns)": "Not Reported/ Can not calculate", "Notes on ampacity": null, "Substrate for ampacity (Yes/No)": "Not Reported/ Can not calculate", "Notes on substrate ": null, "Log (Jmax in Air (A/m2))": "Not Reported/ Can not calculate", "Log (Jmax in Vacuum(A/m2))": "Not Reported/ Can not calculate", "Bulk fibre diameter (nm)": null, "Log (Bulk fibre diameter (nm))": null, "Effective diameter for ampacity (nm)": "Not Reported/ Can not calculate", "Log (Effective diameter for ampacity (nm))": null, "Notes on diameter": null, "Category 2": "CNT", "Diameter Regime": "Not reported/Can not calculate", "Log (Probe separation for ampacity (microns))": "Not reported/Can not calculate", "Probe separation regime": "Not reported/Can not calculate"}
needs_review |  |  |  |  | Unaligned Few-wall CNTs 2008 | CNT_or_CNT_hybrid | sheet_mat_film | FWCNT | Buckypaper | Sonicated | alignment: Not Reported/ Can not calculate |  |  |  |  | Bulmer/James meta-analysis supporting workbook, Main sheet |  |  |  | check_duplicate_or_multi_sample_group | rec_c84cff9cd20f | 20210409_Metaanalysis_database.xlsx | Main | 373 | 2008 The Relationship between network morphology and conductivity in nanotube films | Unaligned Few-wall CNTs 2008 | CNT_or_CNT_hybrid | sheet_mat_film | FWCNT | Buckypaper | Sonicated | normalized_candidate | peer_reviewed_meta_analysis_record | secondary_meta_analysis_with_original_doi | Peer-reviewed meta-analysis workbook row with original DOI resolved by Crossref/OpenAlex; not re-extracted from the primary paper in this pipeline. | 10.1063/1.2968437 | 10.1063/1.2968437 |  | verified_crossref_openalex | The relationship between network morphology and conductivity in nanotube films | Philip E. Lyons et al. | Philip E. Lyons; Sukanta De; Fiona Blighe; Valeria Nicolosi; Luiz Felipe C. Pereira; Mauro S. Ferreira; Jonathan N. Coleman | Journal of Applied Physics | 2008 | 2008-08-15 | 104, 4 | 10.1063/1.2968437 | 25 |  | 0 | [23 empty] | 0.01110059 | 11100.59 |  |  |  |  | 14.4444444444444 | 14.44444 | [5 empty] | alignment: Not Reported/ Can not calculate |  |  | Bulmer/James meta-analysis supporting workbook, Main sheet | 10.1002/adma.202008432 | A Meta-Analysis of Conductive and Strong Carbon Nanotube Materials | John S. Bulmer et al. | Advanced Materials | 2021 | 2008 The Relationship between network morphology and conductivity in nanotube films | accepted | 1 |  |  | Bulmer/James CNT meta-analysis supporting workbook | peer_reviewed_meta_analysis_workbook | 10.1063/1.2968437 | Original DOI resolved from James/Bulmer workbook reference: 10.1063/1.2968437; compiled data source DOI: 10.1002/adma.202008432 | 4 | Unaligned Few-wall CNTs |  | The relationship between network morphology and conductivity in nanotube films |  | Journal of Applied Physics | 2008 |  |  |  | secondary_public_candidate | needs_primary_value_crosscheck | James_Bulmer_meta_analysis_workbook | 3 | {"Category": "Unaligned Few-wall CNTs", "Conductivity (MSm-1)": 0.011100589993819899, "Density (g cm-3)": "Not Reported/ Can not calculate", "Specific Conductivity (kS m2/kg)": "Not Reported/ Can not calculate", "Electrical Anisotropy": "Not Reported/ Can not calculate", "Alignment figure of merit": "Not Reported/ Can not calculate", "Alignment method": "Not Reported/ Can not calculate", "Alignment FWHM": "Not Reported/ Can not calculate", "FWHM type": "Not Reported/ Can not calculate", "Raman G:D": 14.4444444444444, "Raman wavelength": 633, "(10^-12)*G:D λ^4": 2.319079745969993, "Doped or Acid Exposure (Yes/ No)": "No", "Tensile Strength (MPa)": "Not Reported/ Can not calculate", "Specific Strength (N/Tex)": "Not Reported/ Can not calculate", "Young's Modulus (GPa)": "Not Reported/ Can not calculate", "Unnamed: 16": null, "Uber Parameter": "Not Reported/ Can not calculate", "Specific Uber Parameter": "Not Reported/ Can not calculate", "CNT Diameter (nm)": "Not Reported/ Can not calculate", "Plottable CNT Diameter (nm)": "Not Reported/ Can not calculate", "Date Entered and Checked ": 20200512, "Notes": null, "Year": 2008, "Production Process": "Buckypaper", "Post Process": "Sonicated ", "Intentionally added intercalation dope": null, "Host Conductivity (MSm-1)": null, "Sorted Status": "Unsorted", "Bulk Fiber Diameter (microns)": "Not Reported/ Can not calculate", "G Peak Position (cm-1)": "Not Reported/ Can not calculate", "Thermal Conductivity (W/(m K))": "Not Reported/ Can not calculate", "T Star (K)": "Not Reported/ Can not calculate", "R value at lowest temp": "Not Reported/ Can not calculate", "R value at 4.2 K": "Not Reported/ Can not calculate", "R value at 10 K": "Not Reported/ Can not calculate", "R value at 77 K": "Not Reported/ Can not calculate", "R value at 300 K": "Not Reported/ Can not calculate", "R(300K)/R(4.2K)": null, "R(300K)/R(10K)": null, "Reference": "2008 The Relationship between network morphology and conductivity in nanotube films ", "Unnamed: 41": null, "Unnamed: 42": null, "Unnamed: 43": null, "Unnamed: 44": null, "Unnamed: 45": 25, "Log Conductivity": -1.954653937947495, "Log Density": null, "Log Specific Conductivity": null, "Log Tensile Strength": null, "Log Specific Strength": null, "Log Youngs Modulus": null, "Log Raman G:D Ratio": 1.1597008428675106, "Log Raman (10^-12)*G:D λ^4": 0.36531568293693095, "Log CNT Diameter": null, "Log Fiber Diameter": null, "Log Thermal Conductivity": null, "Log (R(300K)/R(4.2))": null, "Log (R(300K)/R(10))": null, "Log Host Conductivity ": null, "Log Thermal Conductivity ": null, "Ampacity Measurement Config": null, "Medium 1": null, "Substrate": null, "Absolute I max (mA)": null, "Absolute J max (A/m2)": null, "Specific J max (mA/tex)": null, "Absolute J failure (A/m2": null, "Specific J failure (mA/tex)": null, "Breakdown Temp (oC)": null, "Medium 2": null, "Substrate 2": null, "Absolute I max (mA).1": null, "Absolute J max (A/m2).1": null, "Specific J max (mA/tex).1": null, "Absolute J failure (A/m2.1": null, "Specific J failure (mA/tex).1": null, "Probe separation for Electrical conductivity (microns)": null, "Probe separation for Ampacity (microns)": "Not Reported/ Can not calculate", "Notes on ampacity": null, "Substrate for ampacity (Yes/No)": "Not Reported/ Can not calculate", "Notes on substrate ": null, "Log (Jmax in Air (A/m2))": "Not Reported/ Can not calculate", "Log (Jmax in Vacuum(A/m2))": "Not Reported/ Can not calculate", "Bulk fibre diameter (nm)": null, "Log (Bulk fibre diameter (nm))": null, "Effective diameter for ampacity (nm)": "Not Reported/ Can not calculate", "Log (Effective diameter for ampacity (nm))": null, "Notes on diameter": null, "Category 2": "CNT", "Diameter Regime": "Not reported/Can not calculate", "Log (Probe separation for ampacity (microns))": "Not reported/Can not calculate", "Probe separation regime": "Not reported/Can not calculate"}
needs_review |  |  |  |  | Unaligned Few-wall CNTs 2008 | CNT_or_CNT_hybrid | sheet_mat_film | FWCNT | Buckypaper | Sonicated | alignment: Not Reported/ Can not calculate |  |  |  |  | Bulmer/James meta-analysis supporting workbook, Main sheet |  |  |  | check_duplicate_or_multi_sample_group | rec_995827b5e89a | 20210409_Metaanalysis_database.xlsx | Main | 374 | 2008 The Relationship between network morphology and conductivity in nanotube films | Unaligned Few-wall CNTs 2008 | CNT_or_CNT_hybrid | sheet_mat_film | FWCNT | Buckypaper | Sonicated | normalized_candidate | peer_reviewed_meta_analysis_record | secondary_meta_analysis_with_original_doi | Peer-reviewed meta-analysis workbook row with original DOI resolved by Crossref/OpenAlex; not re-extracted from the primary paper in this pipeline. | 10.1063/1.2968437 | 10.1063/1.2968437 |  | verified_crossref_openalex | The relationship between network morphology and conductivity in nanotube films | Philip E. Lyons et al. | Philip E. Lyons; Sukanta De; Fiona Blighe; Valeria Nicolosi; Luiz Felipe C. Pereira; Mauro S. Ferreira; Jonathan N. Coleman | Journal of Applied Physics | 2008 | 2008-08-15 | 104, 4 | 10.1063/1.2968437 | 25 |  | 0 | [23 empty] | 0.01667082 | 16670.82 |  |  |  |  | 14.6666666666666 | 14.66667 | [5 empty] | alignment: Not Reported/ Can not calculate |  |  | Bulmer/James meta-analysis supporting workbook, Main sheet | 10.1002/adma.202008432 | A Meta-Analysis of Conductive and Strong Carbon Nanotube Materials | John S. Bulmer et al. | Advanced Materials | 2021 | 2008 The Relationship between network morphology and conductivity in nanotube films | accepted | 1 |  |  | Bulmer/James CNT meta-analysis supporting workbook | peer_reviewed_meta_analysis_workbook | 10.1063/1.2968437 | Original DOI resolved from James/Bulmer workbook reference: 10.1063/1.2968437; compiled data source DOI: 10.1002/adma.202008432 | 4 | Unaligned Few-wall CNTs |  | The relationship between network morphology and conductivity in nanotube films |  | Journal of Applied Physics | 2008 |  |  |  | secondary_public_candidate | needs_primary_value_crosscheck | James_Bulmer_meta_analysis_workbook | 3 | {"Category": "Unaligned Few-wall CNTs", "Conductivity (MSm-1)": 0.0166708230038679, "Density (g cm-3)": "Not Reported/ Can not calculate", "Specific Conductivity (kS m2/kg)": "Not Reported/ Can not calculate", "Electrical Anisotropy": "Not Reported/ Can not calculate", "Alignment figure of merit": "Not Reported/ Can not calculate", "Alignment method": "Not Reported/ Can not calculate", "Alignment FWHM": "Not Reported/ Can not calculate", "FWHM type": "Not Reported/ Can not calculate", "Raman G:D": 14.6666666666666, "Raman wavelength": 633, "(10^-12)*G:D λ^4": 2.3547578959079893, "Doped or Acid Exposure (Yes/ No)": "No", "Tensile Strength (MPa)": "Not Reported/ Can not calculate", "Specific Strength (N/Tex)": "Not Reported/ Can not calculate", "Young's Modulus (GPa)": "Not Reported/ Can not calculate", "Unnamed: 16": null, "Uber Parameter": "Not Reported/ Can not calculate", "Specific Uber Parameter": "Not Reported/ Can not calculate", "CNT Diameter (nm)": "Not Reported/ Can not calculate", "Plottable CNT Diameter (nm)": "Not Reported/ Can not calculate", "Date Entered and Checked ": 20200512, "Notes": null, "Year": 2008, "Production Process": "Buckypaper", "Post Process": "Sonicated ", "Intentionally added intercalation dope": null, "Host Conductivity (MSm-1)": null, "Sorted Status": "Unsorted", "Bulk Fiber Diameter (microns)": "Not Reported/ Can not calculate", "G Peak Position (cm-1)": "Not Reported/ Can not calculate", "Thermal Conductivity (W/(m K))": "Not Reported/ Can not calculate", "T Star (K)": "Not Reported/ Can not calculate", "R value at lowest temp": "Not Reported/ Can not calculate", "R value at 4.2 K": "Not Reported/ Can not calculate", "R value at 10 K": "Not Reported/ Can not calculate", "R value at 77 K": "Not Reported/ Can not calculate", "R value at 300 K": "Not Reported/ Can not calculate", "R(300K)/R(4.2K)": null, "R(300K)/R(10K)": null, "Reference": "2008 The Relationship between network morphology and conductivity in nanotube films ", "Unnamed: 41": null, "Unnamed: 42": null, "Unnamed: 43": null, "Unnamed: 44": null, "Unnamed: 45": 25, "Log Conductivity": -1.778042959427209, "Log Density": null, "Log Specific Conductivity": null, "Log Tensile Strength": null, "Log Specific Strength": null, "Log Youngs Modulus": null, "Log Raman G:D Ratio": 1.166331421766523, "Log Raman (10^-12)*G:D λ^4": 0.3719462618359434, "Log CNT Diameter": null, "Log Fiber Diameter": null, "Log Thermal Conductivity": null, "Log (R(300K)/R(4.2))": null, "Log (R(300K)/R(10))": null, "Log Host Conductivity ": null, "Log Thermal Conductivity ": null, "Ampacity Measurement Config": null, "Medium 1": null, "Substrate": null, "Absolute I max (mA)": null, "Absolute J max (A/m2)": null, "Specific J max (mA/tex)": null, "Absolute J failure (A/m2": null, "Specific J failure (mA/tex)": null, "Breakdown Temp (oC)": null, "Medium 2": null, "Substrate 2": null, "Absolute I max (mA).1": null, "Absolute J max (A/m2).1": null, "Specific J max (mA/tex).1": null, "Absolute J failure (A/m2.1": null, "Specific J failure (mA/tex).1": null, "Probe separation for Electrical conductivity (microns)": null, "Probe separation for Ampacity (microns)": "Not Reported/ Can not calculate", "Notes on ampacity": null, "Substrate for ampacity (Yes/No)": "Not Reported/ Can not calculate", "Notes on substrate ": null, "Log (Jmax in Air (A/m2))": "Not Reported/ Can not calculate", "Log (Jmax in Vacuum(A/m2))": "Not Reported/ Can not calculate", "Bulk fibre diameter (nm)": null, "Log (Bulk fibre diameter (nm))": null, "Effective diameter for ampacity (nm)": "Not Reported/ Can not calculate", "Log (Effective diameter for ampacity (nm))": null, "Notes on diameter": null, "Category 2": "CNT", "Diameter Regime": "Not reported/Can not calculate", "Log (Probe separation for ampacity (microns))": "Not reported/Can not calculate", "Probe separation regime": "Not reported/Can not calculate"}
needs_review |  |  |  |  | Unaligned Few-wall CNTs 2008 | CNT_or_CNT_hybrid | sheet_mat_film | FWCNT | Buckypaper | Sonicated and Functionalized | alignment: Not Reported/ Can not calculate |  |  |  |  | Bulmer/James meta-analysis supporting workbook, Main sheet |  |  |  | check_duplicate_or_multi_sample_group | rec_5386a44fccf9 | 20210409_Metaanalysis_database.xlsx | Main | 375 | 2008 The Relationship between network morphology and conductivity in nanotube films | Unaligned Few-wall CNTs 2008 | CNT_or_CNT_hybrid | sheet_mat_film | FWCNT | Buckypaper | Sonicated and Functionalized | normalized_candidate | peer_reviewed_meta_analysis_record | secondary_meta_analysis_with_original_doi | Peer-reviewed meta-analysis workbook row with original DOI resolved by Crossref/OpenAlex; not re-extracted from the primary paper in this pipeline. | 10.1063/1.2968437 | 10.1063/1.2968437 |  | verified_crossref_openalex | The relationship between network morphology and conductivity in nanotube films | Philip E. Lyons et al. | Philip E. Lyons; Sukanta De; Fiona Blighe; Valeria Nicolosi; Luiz Felipe C. Pereira; Mauro S. Ferreira; Jonathan N. Coleman | Journal of Applied Physics | 2008 | 2008-08-15 | 104, 4 | 10.1063/1.2968437 | 25 |  | 0 | [23 empty] | 0.0006302642 | 630.2642 |  |  |  |  | 3.82222222222222 | 3.822222 | [5 empty] | alignment: Not Reported/ Can not calculate |  |  | Bulmer/James meta-analysis supporting workbook, Main sheet | 10.1002/adma.202008432 | A Meta-Analysis of Conductive and Strong Carbon Nanotube Materials | John S. Bulmer et al. | Advanced Materials | 2021 | 2008 The Relationship between network morphology and conductivity in nanotube films | accepted | 1 |  |  | Bulmer/James CNT meta-analysis supporting workbook | peer_reviewed_meta_analysis_workbook | 10.1063/1.2968437 | Original DOI resolved from James/Bulmer workbook reference: 10.1063/1.2968437; compiled data source DOI: 10.1002/adma.202008432 | 4 | Unaligned Few-wall CNTs |  | The relationship between network morphology and conductivity in nanotube films |  | Journal of Applied Physics | 2008 |  |  |  | secondary_public_candidate | needs_primary_value_crosscheck | James_Bulmer_meta_analysis_workbook | 3 | {"Category": "Unaligned Few-wall CNTs", "Conductivity (MSm-1)": 0.0006302642490749551, "Density (g cm-3)": "Not Reported/ Can not calculate", "Specific Conductivity (kS m2/kg)": "Not Reported/ Can not calculate", "Electrical Anisotropy": "Not Reported/ Can not calculate", "Alignment figure of merit": "Not Reported/ Can not calculate", "Alignment method": "Not Reported/ Can not calculate", "Alignment FWHM": "Not Reported/ Can not calculate", "FWHM type": "Not Reported/ Can not calculate", "Raman G:D": 3.82222222222222, "Raman wavelength": 633, "(10^-12)*G:D λ^4": 0.6136641789335997, "Doped or Acid Exposure (Yes/ No)": "Yes", "Tensile Strength (MPa)": "Not Reported/ Can not calculate", "Specific Strength (N/Tex)": "Not Reported/ Can not calculate", "Young's Modulus (GPa)": "Not Reported/ Can not calculate", "Unnamed: 16": null, "Uber Parameter": "Not Reported/ Can not calculate", "Specific Uber Parameter": "Not Reported/ Can not calculate", "CNT Diameter (nm)": "Not Reported/ Can not calculate", "Plottable CNT Diameter (nm)": "Not Reported/ Can not calculate", "Date Entered and Checked ": 20200512, "Notes": null, "Year": 2008, "Production Process": "Buckypaper", "Post Process": "Sonicated and Functionalized", "Intentionally added intercalation dope": null, "Host Conductivity (MSm-1)": null, "Sorted Status": "Unsorted", "Bulk Fiber Diameter (microns)": "Not Reported/ Can not calculate", "G Peak Position (cm-1)": "Not Reported/ Can not calculate", "Thermal Conductivity (W/(m K))": "Not Reported/ Can not calculate", "T Star (K)": "Not Reported/ Can not calculate", "R value at lowest temp": "Not Reported/ Can not calculate", "R value at 4.2 K": "Not Reported/ Can not calculate", "R value at 10 K": "Not Reported/ Can not calculate", "R value at 77 K": "Not Reported/ Can not calculate", "R value at 300 K": "Not Reported/ Can not calculate", "R(300K)/R(4.2K)": null, "R(300K)/R(10K)": null, "Reference": "2008 The Relationship between network morphology and conductivity in nanotube films ", "Unnamed: 41": null, "Unnamed: 42": null, "Unnamed: 43": null, "Unnamed: 44": null, "Unnamed: 45": 25, "Log Conductivity": -3.200477326968975, "Log Density": null, "Log Specific Conductivity": null, "Log Tensile Strength": null, "Log Specific Strength": null, "Log Youngs Modulus": null, "Log Raman G:D Ratio": 0.582315933132205, "Log Raman (10^-12)*G:D λ^4": -0.21206922679837456, "Log CNT Diameter": null, "Log Fiber Diameter": null, "Log Thermal Conductivity": null, "Log (R(300K)/R(4.2))": null, "Log (R(300K)/R(10))": null, "Log Host Conductivity ": null, "Log Thermal Conductivity ": null, "Ampacity Measurement Config": null, "Medium 1": null, "Substrate": null, "Absolute I max (mA)": null, "Absolute J max (A/m2)": null, "Specific J max (mA/tex)": null, "Absolute J failure (A/m2": null, "Specific J failure (mA/tex)": null, "Breakdown Temp (oC)": null, "Medium 2": null, "Substrate 2": null, "Absolute I max (mA).1": null, "Absolute J max (A/m2).1": null, "Specific J max (mA/tex).1": null, "Absolute J failure (A/m2.1": null, "Specific J failure (mA/tex).1": null, "Probe separation for Electrical conductivity (microns)": null, "Probe separation for Ampacity (microns)": "Not Reported/ Can not calculate", "Notes on ampacity": null, "Substrate for ampacity (Yes/No)": "Not Reported/ Can not calculate", "Notes on substrate ": null, "Log (Jmax in Air (A/m2))": "Not Reported/ Can not calculate", "Log (Jmax in Vacuum(A/m2))": "Not Reported/ Can not calculate", "Bulk fibre diameter (nm)": null, "Log (Bulk fibre diameter (nm))": null, "Effective diameter for ampacity (nm)": "Not Reported/ Can not calculate", "Log (Effective diameter for ampacity (nm))": null, "Notes on diameter": null, "Category 2": "CNT", "Diameter Regime": "Not reported/Can not calculate", "Log (Probe separation for ampacity (microns))": "Not reported/Can not calculate", "Probe separation regime": "Not reported/Can not calculate"}
needs_review |  |  |  |  | Unaligned Few-wall CNTs 2008 | CNT_or_CNT_hybrid | sheet_mat_film | FWCNT | Buckypaper | Sonicated and Functionalized | alignment: Not Reported/ Can not calculate |  |  |  |  | Bulmer/James meta-analysis supporting workbook, Main sheet |  |  |  | check_duplicate_or_multi_sample_group | rec_0a7c366f5f3d | 20210409_Metaanalysis_database.xlsx | Main | 376 | 2008 The Relationship between network morphology and conductivity in nanotube films | Unaligned Few-wall CNTs 2008 | CNT_or_CNT_hybrid | sheet_mat_film | FWCNT | Buckypaper | Sonicated and Functionalized | normalized_candidate | peer_reviewed_meta_analysis_record | secondary_meta_analysis_with_original_doi | Peer-reviewed meta-analysis workbook row with original DOI resolved by Crossref/OpenAlex; not re-extracted from the primary paper in this pipeline. | 10.1063/1.2968437 | 10.1063/1.2968437 |  | verified_crossref_openalex | The relationship between network morphology and conductivity in nanotube films | Philip E. Lyons et al. | Philip E. Lyons; Sukanta De; Fiona Blighe; Valeria Nicolosi; Luiz Felipe C. Pereira; Mauro S. Ferreira; Jonathan N. Coleman | Journal of Applied Physics | 2008 | 2008-08-15 | 104, 4 | 10.1063/1.2968437 | 25 |  | 0 | [23 empty] | 0.001330776 | 1330.776 |  |  |  |  | 3.13333333333333 | 3.133333 | [5 empty] | alignment: Not Reported/ Can not calculate |  |  | Bulmer/James meta-analysis supporting workbook, Main sheet | 10.1002/adma.202008432 | A Meta-Analysis of Conductive and Strong Carbon Nanotube Materials | John S. Bulmer et al. | Advanced Materials | 2021 | 2008 The Relationship between network morphology and conductivity in nanotube films | accepted | 1 |  |  | Bulmer/James CNT meta-analysis supporting workbook | peer_reviewed_meta_analysis_workbook | 10.1063/1.2968437 | Original DOI resolved from James/Bulmer workbook reference: 10.1063/1.2968437; compiled data source DOI: 10.1002/adma.202008432 | 4 | Unaligned Few-wall CNTs |  | The relationship between network morphology and conductivity in nanotube films |  | Journal of Applied Physics | 2008 |  |  |  | secondary_public_candidate | needs_primary_value_crosscheck | James_Bulmer_meta_analysis_workbook | 3 | {"Category": "Unaligned Few-wall CNTs", "Conductivity (MSm-1)": 0.00133077615930549, "Density (g cm-3)": "Not Reported/ Can not calculate", "Specific Conductivity (kS m2/kg)": "Not Reported/ Can not calculate", "Electrical Anisotropy": "Not Reported/ Can not calculate", "Alignment figure of merit": "Not Reported/ Can not calculate", "Alignment method": "Not Reported/ Can not calculate", "Alignment FWHM": "Not Reported/ Can not calculate", "FWHM type": "Not Reported/ Can not calculate", "Raman G:D": 3.13333333333333, "Raman wavelength": 633, "(10^-12)*G:D λ^4": 0.5030619141257995, "Doped or Acid Exposure (Yes/ No)": "Yes", "Tensile Strength (MPa)": "Not Reported/ Can not calculate", "Specific Strength (N/Tex)": "Not Reported/ Can not calculate", "Young's Modulus (GPa)": "Not Reported/ Can not calculate", "Unnamed: 16": null, "Uber Parameter": "Not Reported/ Can not calculate", "Specific Uber Parameter": "Not Reported/ Can not calculate", "CNT Diameter (nm)": "Not Reported/ Can not calculate", "Plottable CNT Diameter (nm)": "Not Reported/ Can not calculate", "Date Entered and Checked ": 20200512, "Notes": null, "Year": 2008, "Production Process": "Buckypaper", "Post Process": "Sonicated and Functionalized", "Intentionally added intercalation dope": null, "Host Conductivity (MSm-1)": null, "Sorted Status": "Unsorted", "Bulk Fiber Diameter (microns)": "Not Reported/ Can not calculate", "G Peak Position (cm-1)": "Not Reported/ Can not calculate", "Thermal Conductivity (W/(m K))": "Not Reported/ Can not calculate", "T Star (K)": "Not Reported/ Can not calculate", "R value at lowest temp": "Not Reported/ Can not calculate", "R value at 4.2 K": "Not Reported/ Can not calculate", "R value at 10 K": "Not Reported/ Can not calculate", "R value at 77 K": "Not Reported/ Can not calculate", "R value at 300 K": "Not Reported/ Can not calculate", "R(300K)/R(4.2K)": null, "R(300K)/R(10K)": null, "Reference": "2008 The Relationship between network morphology and conductivity in nanotube films ", "Unnamed: 41": null, "Unnamed: 42": null, "Unnamed: 43": null, "Unnamed: 44": null, "Unnamed: 45": 25, "Log Conductivity": -2.8758949880668268, "Log Density": null, "Log Specific Conductivity": null, "Log Tensile Strength": null, "Log Specific Strength": null, "Log Youngs Modulus": null, "Log Raman G:D Ratio": 0.4960065988800358, "Log Raman (10^-12)*G:D λ^4": -0.29837856105054383, "Log CNT Diameter": null, "Log Fiber Diameter": null, "Log Thermal Conductivity": null, "Log (R(300K)/R(4.2))": null, "Log (R(300K)/R(10))": null, "Log Host Conductivity ": null, "Log Thermal Conductivity ": null, "Ampacity Measurement Config": null, "Medium 1": null, "Substrate": null, "Absolute I max (mA)": null, "Absolute J max (A/m2)": null, "Specific J max (mA/tex)": null, "Absolute J failure (A/m2": null, "Specific J failure (mA/tex)": null, "Breakdown Temp (oC)": null, "Medium 2": null, "Substrate 2": null, "Absolute I max (mA).1": null, "Absolute J max (A/m2).1": null, "Specific J max (mA/tex).1": null, "Absolute J failure (A/m2.1": null, "Specific J failure (mA/tex).1": null, "Probe separation for Electrical conductivity (microns)": null, "Probe separation for Ampacity (microns)": "Not Reported/ Can not calculate", "Notes on ampacity": null, "Substrate for ampacity (Yes/No)": "Not Reported/ Can not calculate", "Notes on substrate ": null, "Log (Jmax in Air (A/m2))": "Not Reported/ Can not calculate", "Log (Jmax in Vacuum(A/m2))": "Not Reported/ Can not calculate", "Bulk fibre diameter (nm)": null, "Log (Bulk fibre diameter (nm))": null, "Effective diameter for ampacity (nm)": "Not Reported/ Can not calculate", "Log (Effective diameter for ampacity (nm))": null, "Notes on diameter": null, "Category 2": "CNT", "Diameter Regime": "Not reported/Can not calculate", "Log (Probe separation for ampacity (microns))": "Not reported/Can not calculate", "Probe separation regime": "Not reported/Can not calculate"}
needs_review |  |  |  |  | Unaligned Few-wall CNTs 2008 | CNT_or_CNT_hybrid | sheet_mat_film | FWCNT | Buckypaper | Sonicated and Functionalized | alignment: Not Reported/ Can not calculate |  |  |  |  | Bulmer/James meta-analysis supporting workbook, Main sheet |  |  |  | check_duplicate_or_multi_sample_group | rec_6beb32db6be0 | 20210409_Metaanalysis_database.xlsx | Main | 377 | 2008 The Relationship between network morphology and conductivity in nanotube films | Unaligned Few-wall CNTs 2008 | CNT_or_CNT_hybrid | sheet_mat_film | FWCNT | Buckypaper | Sonicated and Functionalized | normalized_candidate | peer_reviewed_meta_analysis_record | secondary_meta_analysis_with_original_doi | Peer-reviewed meta-analysis workbook row with original DOI resolved by Crossref/OpenAlex; not re-extracted from the primary paper in this pipeline. | 10.1063/1.2968437 | 10.1063/1.2968437 |  | verified_crossref_openalex | The relationship between network morphology and conductivity in nanotube films | Philip E. Lyons et al. | Philip E. Lyons; Sukanta De; Fiona Blighe; Valeria Nicolosi; Luiz Felipe C. Pereira; Mauro S. Ferreira; Jonathan N. Coleman | Journal of Applied Physics | 2008 | 2008-08-15 | 104, 4 | 10.1063/1.2968437 | 25 |  | 0 | [23 empty] | 0.001694794 | 1694.794 |  |  |  |  | 5.46666666666666 | 5.466667 | [5 empty] | alignment: Not Reported/ Can not calculate |  |  | Bulmer/James meta-analysis supporting workbook, Main sheet | 10.1002/adma.202008432 | A Meta-Analysis of Conductive and Strong Carbon Nanotube Materials | John S. Bulmer et al. | Advanced Materials | 2021 | 2008 The Relationship between network morphology and conductivity in nanotube films | accepted | 1 |  |  | Bulmer/James CNT meta-analysis supporting workbook | peer_reviewed_meta_analysis_workbook | 10.1063/1.2968437 | Original DOI resolved from James/Bulmer workbook reference: 10.1063/1.2968437; compiled data source DOI: 10.1002/adma.202008432 | 4 | Unaligned Few-wall CNTs |  | The relationship between network morphology and conductivity in nanotube films |  | Journal of Applied Physics | 2008 |  |  |  | secondary_public_candidate | needs_primary_value_crosscheck | James_Bulmer_meta_analysis_workbook | 3 | {"Category": "Unaligned Few-wall CNTs", "Conductivity (MSm-1)": 0.0016947941064896098, "Density (g cm-3)": "Not Reported/ Can not calculate", "Specific Conductivity (kS m2/kg)": "Not Reported/ Can not calculate", "Electrical Anisotropy": "Not Reported/ Can not calculate", "Alignment figure of merit": "Not Reported/ Can not calculate", "Alignment method": "Not Reported/ Can not calculate", "Alignment FWHM": "Not Reported/ Can not calculate", "FWHM type": "Not Reported/ Can not calculate", "Raman G:D": 5.46666666666666, "Raman wavelength": 633, "(10^-12)*G:D λ^4": 0.8776824884747988, "Doped or Acid Exposure (Yes/ No)": "Yes", "Tensile Strength (MPa)": "Not Reported/ Can not calculate", "Specific Strength (N/Tex)": "Not Reported/ Can not calculate", "Young's Modulus (GPa)": "Not Reported/ Can not calculate", "Unnamed: 16": null, "Uber Parameter": "Not Reported/ Can not calculate", "Specific Uber Parameter": "Not Reported/ Can not calculate", "CNT Diameter (nm)": "Not Reported/ Can not calculate", "Plottable CNT Diameter (nm)": "Not Reported/ Can not calculate", "Date Entered and Checked ": 20200512, "Notes": null, "Year": 2008, "Production Process": "Buckypaper", "Post Process": "Sonicated and Functionalized", "Intentionally added intercalation dope": null, "Host Conductivity (MSm-1)": null, "Sorted Status": "Unsorted", "Bulk Fiber Diameter (microns)": "Not Reported/ Can not calculate", "G Peak Position (cm-1)": "Not Reported/ Can not calculate", "Thermal Conductivity (W/(m K))": "Not Reported/ Can not calculate", "T Star (K)": "Not Reported/ Can not calculate", "R value at lowest temp": "Not Reported/ Can not calculate", "R value at 4.2 K": "Not Reported/ Can not calculate", "R value at 10 K": "Not Reported/ Can not calculate", "R value at 77 K": "Not Reported/ Can not calculate", "R value at 300 K": "Not Reported/ Can not calculate", "R(300K)/R(4.2K)": null, "R(300K)/R(10K)": null, "Reference": "2008 The Relationship between network morphology and conductivity in nanotube films ", "Unnamed: 41": null, "Unnamed: 42": null, "Unnamed: 43": null, "Unnamed: 44": null, "Unnamed: 45": 25, "Log Conductivity": -2.7708830548926033, "Log Density": null, "Log Specific Conductivity": null, "Log Tensile Strength": null, "Log Specific Strength": null, "Log Youngs Modulus": null, "Log Raman G:D Ratio": 0.7377225933280349, "Log Raman (10^-12)*G:D λ^4": -0.05666256660254474, "Log CNT Diameter": null, "Log Fiber Diameter": null, "Log Thermal Conductivity": null, "Log (R(300K)/R(4.2))": null, "Log (R(300K)/R(10))": null, "Log Host Conductivity ": null, "Log Thermal Conductivity ": null, "Ampacity Measurement Config": null, "Medium 1": null, "Substrate": null, "Absolute I max (mA)": null, "Absolute J max (A/m2)": null, "Specific J max (mA/tex)": null, "Absolute J failure (A/m2": null, "Specific J failure (mA/tex)": null, "Breakdown Temp (oC)": null, "Medium 2": null, "Substrate 2": null, "Absolute I max (mA).1": null, "Absolute J max (A/m2).1": null, "Specific J max (mA/tex).1": null, "Absolute J failure (A/m2.1": null, "Specific J failure (mA/tex).1": null, "Probe separation for Electrical conductivity (microns)": null, "Probe separation for Ampacity (microns)": "Not Reported/ Can not calculate", "Notes on ampacity": null, "Substrate for ampacity (Yes/No)": "Not Reported/ Can not calculate", "Notes on substrate ": null, "Log (Jmax in Air (A/m2))": "Not Reported/ Can not calculate", "Log (Jmax in Vacuum(A/m2))": "Not Reported/ Can not calculate", "Bulk fibre diameter (nm)": null, "Log (Bulk fibre diameter (nm))": null, "Effective diameter for ampacity (nm)": "Not Reported/ Can not calculate", "Log (Effective diameter for ampacity (nm))": null, "Notes on diameter": null, "Category 2": "CNT", "Diameter Regime": "Not reported/Can not calculate", "Log (Probe separation for ampacity (microns))": "Not reported/Can not calculate", "Probe separation regime": "Not reported/Can not calculate"}
needs_review |  |  |  |  | Unaligned Few-wall CNTs 2008 | CNT_or_CNT_hybrid | sheet_mat_film | FWCNT | Buckypaper | Sonicated and Functionalized | alignment: Not Reported/ Can not calculate |  |  |  |  | Bulmer/James meta-analysis supporting workbook, Main sheet |  |  |  | check_duplicate_or_multi_sample_group | rec_6eefbe5477ba | 20210409_Metaanalysis_database.xlsx | Main | 378 | 2008 The Relationship between network morphology and conductivity in nanotube films | Unaligned Few-wall CNTs 2008 | CNT_or_CNT_hybrid | sheet_mat_film | FWCNT | Buckypaper | Sonicated and Functionalized | normalized_candidate | peer_reviewed_meta_analysis_record | secondary_meta_analysis_with_original_doi | Peer-reviewed meta-analysis workbook row with original DOI resolved by Crossref/OpenAlex; not re-extracted from the primary paper in this pipeline. | 10.1063/1.2968437 | 10.1063/1.2968437 |  | verified_crossref_openalex | The relationship between network morphology and conductivity in nanotube films | Philip E. Lyons et al. | Philip E. Lyons; Sukanta De; Fiona Blighe; Valeria Nicolosi; Luiz Felipe C. Pereira; Mauro S. Ferreira; Jonathan N. Coleman | Journal of Applied Physics | 2008 | 2008-08-15 | 104, 4 | 10.1063/1.2968437 | 25 |  | 0 | [23 empty] | 0.003864668 | 3864.668 |  |  |  |  | 6.11111111111111 | 6.111111 | [5 empty] | alignment: Not Reported/ Can not calculate |  |  | Bulmer/James meta-analysis supporting workbook, Main sheet | 10.1002/adma.202008432 | A Meta-Analysis of Conductive and Strong Carbon Nanotube Materials | John S. Bulmer et al. | Advanced Materials | 2021 | 2008 The Relationship between network morphology and conductivity in nanotube films | accepted | 1 |  |  | Bulmer/James CNT meta-analysis supporting workbook | peer_reviewed_meta_analysis_workbook | 10.1063/1.2968437 | Original DOI resolved from James/Bulmer workbook reference: 10.1063/1.2968437; compiled data source DOI: 10.1002/adma.202008432 | 4 | Unaligned Few-wall CNTs |  | The relationship between network morphology and conductivity in nanotube films |  | Journal of Applied Physics | 2008 |  |  |  | secondary_public_candidate | needs_primary_value_crosscheck | James_Bulmer_meta_analysis_workbook | 3 | {"Category": "Unaligned Few-wall CNTs", "Conductivity (MSm-1)": 0.00386466782815157, "Density (g cm-3)": "Not Reported/ Can not calculate", "Specific Conductivity (kS m2/kg)": "Not Reported/ Can not calculate", "Electrical Anisotropy": "Not Reported/ Can not calculate", "Alignment figure of merit": "Not Reported/ Can not calculate", "Alignment method": "Not Reported/ Can not calculate", "Alignment FWHM": "Not Reported/ Can not calculate", "FWHM type": "Not Reported/ Can not calculate", "Raman G:D": 6.11111111111111, "Raman wavelength": 633, "(10^-12)*G:D λ^4": 0.9811491232949998, "Doped or Acid Exposure (Yes/ No)": "Yes", "Tensile Strength (MPa)": "Not Reported/ Can not calculate", "Specific Strength (N/Tex)": "Not Reported/ Can not calculate", "Young's Modulus (GPa)": "Not Reported/ Can not calculate", "Unnamed: 16": null, "Uber Parameter": "Not Reported/ Can not calculate", "Specific Uber Parameter": "Not Reported/ Can not calculate", "CNT Diameter (nm)": "Not Reported/ Can not calculate", "Plottable CNT Diameter (nm)": "Not Reported/ Can not calculate", "Date Entered and Checked ": 20200512, "Notes": null, "Year": 2008, "Production Process": "Buckypaper", "Post Process": "Sonicated and Functionalized", "Intentionally added intercalation dope": null, "Host Conductivity (MSm-1)": null, "Sorted Status": "Unsorted", "Bulk Fiber Diameter (microns)": "Not Reported/ Can not calculate", "G Peak Position (cm-1)": "Not Reported/ Can not calculate", "Thermal Conductivity (W/(m K))": "Not Reported/ Can not calculate", "T Star (K)": "Not Reported/ Can not calculate", "R value at lowest temp": "Not Reported/ Can not calculate", "R value at 4.2 K": "Not Reported/ Can not calculate", "R value at 10 K": "Not Reported/ Can not calculate", "R value at 77 K": "Not Reported/ Can not calculate", "R value at 300 K": "Not Reported/ Can not calculate", "R(300K)/R(4.2K)": null, "R(300K)/R(10K)": null, "Reference": "2008 The Relationship between network morphology and conductivity in nanotube films ", "Unnamed: 41": null, "Unnamed: 42": null, "Unnamed: 43": null, "Unnamed: 44": null, "Unnamed: 45": 25, "Log Conductivity": -2.412887828162292, "Log Density": null, "Log Specific Conductivity": null, "Log Tensile Strength": null, "Log Specific Strength": null, "Log Youngs Modulus": null, "Log Raman G:D Ratio": 0.7861201800549189, "Log Raman (10^-12)*G:D λ^4": -0.008264979875660702, "Log CNT Diameter": null, "Log Fiber Diameter": null, "Log Thermal Conductivity": null, "Log (R(300K)/R(4.2))": null, "Log (R(300K)/R(10))": null, "Log Host Conductivity ": null, "Log Thermal Conductivity ": null, "Ampacity Measurement Config": null, "Medium 1": null, "Substrate": null, "Absolute I max (mA)": null, "Absolute J max (A/m2)": null, "Specific J max (mA/tex)": null, "Absolute J failure (A/m2": null, "Specific J failure (mA/tex)": null, "Breakdown Temp (oC)": null, "Medium 2": null, "Substrate 2": null, "Absolute I max (mA).1": null, "Absolute J max (A/m2).1": null, "Specific J max (mA/tex).1": null, "Absolute J failure (A/m2.1": null, "Specific J failure (mA/tex).1": null, "Probe separation for Electrical conductivity (microns)": null, "Probe separation for Ampacity (microns)": "Not Reported/ Can not calculate", "Notes on ampacity": null, "Substrate for ampacity (Yes/No)": "Not Reported/ Can not calculate", "Notes on substrate ": null, "Log (Jmax in Air (A/m2))": "Not Reported/ Can not calculate", "Log (Jmax in Vacuum(A/m2))": "Not Reported/ Can not calculate", "Bulk fibre diameter (nm)": null, "Log (Bulk fibre diameter (nm))": null, "Effective diameter for ampacity (nm)": "Not Reported/ Can not calculate", "Log (Effective diameter for ampacity (nm))": null, "Notes on diameter": null, "Category 2": "CNT", "Diameter Regime": "Not reported/Can not calculate", "Log (Probe separation for ampacity (microns))": "Not reported/Can not calculate", "Probe separation regime": "Not reported/Can not calculate"}
needs_review |  |  |  |  | Unaligned Few-wall CNTs 2008 | CNT_or_CNT_hybrid | sheet_mat_film | FWCNT | Buckypaper | Sonicated and Functionalized | alignment: Not Reported/ Can not calculate |  |  |  |  | Bulmer/James meta-analysis supporting workbook, Main sheet |  |  |  | check_duplicate_or_multi_sample_group | rec_2dbeda1a1cdb | 20210409_Metaanalysis_database.xlsx | Main | 379 | 2008 The Relationship between network morphology and conductivity in nanotube films | Unaligned Few-wall CNTs 2008 | CNT_or_CNT_hybrid | sheet_mat_film | FWCNT | Buckypaper | Sonicated and Functionalized | normalized_candidate | peer_reviewed_meta_analysis_record | secondary_meta_analysis_with_original_doi | Peer-reviewed meta-analysis workbook row with original DOI resolved by Crossref/OpenAlex; not re-extracted from the primary paper in this pipeline. | 10.1063/1.2968437 | 10.1063/1.2968437 |  | verified_crossref_openalex | The relationship between network morphology and conductivity in nanotube films | Philip E. Lyons et al. | Philip E. Lyons; Sukanta De; Fiona Blighe; Valeria Nicolosi; Luiz Felipe C. Pereira; Mauro S. Ferreira; Jonathan N. Coleman | Journal of Applied Physics | 2008 | 2008-08-15 | 104, 4 | 10.1063/1.2968437 | 25 |  | 0 | [23 empty] | 0.01338109 | 13381.09 |  |  |  |  | 6.57777777777778 | 6.577778 | [5 empty] | alignment: Not Reported/ Can not calculate |  |  | Bulmer/James meta-analysis supporting workbook, Main sheet | 10.1002/adma.202008432 | A Meta-Analysis of Conductive and Strong Carbon Nanotube Materials | John S. Bulmer et al. | Advanced Materials | 2021 | 2008 The Relationship between network morphology and conductivity in nanotube films | accepted | 1 |  |  | Bulmer/James CNT meta-analysis supporting workbook | peer_reviewed_meta_analysis_workbook | 10.1063/1.2968437 | Original DOI resolved from James/Bulmer workbook reference: 10.1063/1.2968437; compiled data source DOI: 10.1002/adma.202008432 | 4 | Unaligned Few-wall CNTs |  | The relationship between network morphology and conductivity in nanotube films |  | Journal of Applied Physics | 2008 |  |  |  | secondary_public_candidate | needs_primary_value_crosscheck | James_Bulmer_meta_analysis_workbook | 3 | {"Category": "Unaligned Few-wall CNTs", "Conductivity (MSm-1)": 0.0133810947770298, "Density (g cm-3)": "Not Reported/ Can not calculate", "Specific Conductivity (kS m2/kg)": "Not Reported/ Can not calculate", "Electrical Anisotropy": "Not Reported/ Can not calculate", "Alignment figure of merit": "Not Reported/ Can not calculate", "Alignment method": "Not Reported/ Can not calculate", "Alignment FWHM": "Not Reported/ Can not calculate", "FWHM type": "Not Reported/ Can not calculate", "Raman G:D": 6.57777777777778, "Raman wavelength": 633, "(10^-12)*G:D λ^4": 1.0560732381648004, "Doped or Acid Exposure (Yes/ No)": "Yes", "Tensile Strength (MPa)": "Not Reported/ Can not calculate", "Specific Strength (N/Tex)": "Not Reported/ Can not calculate", "Young's Modulus (GPa)": "Not Reported/ Can not calculate", "Unnamed: 16": null, "Uber Parameter": "Not Reported/ Can not calculate", "Specific Uber Parameter": "Not Reported/ Can not calculate", "CNT Diameter (nm)": "Not Reported/ Can not calculate", "Plottable CNT Diameter (nm)": "Not Reported/ Can not calculate", "Date Entered and Checked ": 20200512, "Notes": null, "Year": 2008, "Production Process": "Buckypaper", "Post Process": "Sonicated and Functionalized", "Intentionally added intercalation dope": null, "Host Conductivity (MSm-1)": null, "Sorted Status": "Unsorted", "Bulk Fiber Diameter (microns)": "Not Reported/ Can not calculate", "G Peak Position (cm-1)": "Not Reported/ Can not calculate", "Thermal Conductivity (W/(m K))": "Not Reported/ Can not calculate", "T Star (K)": "Not Reported/ Can not calculate", "R value at lowest temp": "Not Reported/ Can not calculate", "R value at 4.2 K": "Not Reported/ Can not calculate", "R value at 10 K": "Not Reported/ Can not calculate", "R value at 77 K": "Not Reported/ Can not calculate", "R value at 300 K": "Not Reported/ Can not calculate", "R(300K)/R(4.2K)": null, "R(300K)/R(10K)": null, "Reference": "2008 The Relationship between network morphology and conductivity in nanotube films ", "Unnamed: 41": null, "Unnamed: 42": null, "Unnamed: 43": null, "Unnamed: 44": null, "Unnamed: 45": 25, "Log Conductivity": -1.8735083532219567, "Log Density": null, "Log Specific Conductivity": null, "Log Tensile Strength": null, "Log Specific Strength": null, "Log Youngs Modulus": null, "Log Raman G:D Ratio": 0.818079197283595, "Log Raman (10^-12)*G:D λ^4": 0.023694037353015462, "Log CNT Diameter": null, "Log Fiber Diameter": null, "Log Thermal Conductivity": null, "Log (R(300K)/R(4.2))": null, "Log (R(300K)/R(10))": null, "Log Host Conductivity ": null, "Log Thermal Conductivity ": null, "Ampacity Measurement Config": null, "Medium 1": null, "Substrate": null, "Absolute I max (mA)": null, "Absolute J max (A/m2)": null, "Specific J max (mA/tex)": null, "Absolute J failure (A/m2": null, "Specific J failure (mA/tex)": null, "Breakdown Temp (oC)": null, "Medium 2": null, "Substrate 2": null, "Absolute I max (mA).1": null, "Absolute J max (A/m2).1": null, "Specific J max (mA/tex).1": null, "Absolute J failure (A/m2.1": null, "Specific J failure (mA/tex).1": null, "Probe separation for Electrical conductivity (microns)": null, "Probe separation for Ampacity (microns)": "Not Reported/ Can not calculate", "Notes on ampacity": null, "Substrate for ampacity (Yes/No)": "Not Reported/ Can not calculate", "Notes on substrate ": null, "Log (Jmax in Air (A/m2))": "Not Reported/ Can not calculate", "Log (Jmax in Vacuum(A/m2))": "Not Reported/ Can not calculate", "Bulk fibre diameter (nm)": null, "Log (Bulk fibre diameter (nm))": null, "Effective diameter for ampacity (nm)": "Not Reported/ Can not calculate", "Log (Effective diameter for ampacity (nm))": null, "Notes on diameter": null, "Category 2": "CNT", "Diameter Regime": "Not reported/Can not calculate", "Log (Probe separation for ampacity (microns))": "Not reported/Can not calculate", "Probe separation regime": "Not reported/Can not calculate"}
needs_review |  |  |  |  | Unaligned Few-wall CNTs 2008 | CNT_or_CNT_hybrid | sheet_mat_film | FWCNT | Buckypaper | Sonicated and Functionalized | alignment: Not Reported/ Can not calculate |  |  |  |  | Bulmer/James meta-analysis supporting workbook, Main sheet |  |  |  | check_duplicate_or_multi_sample_group | rec_c20ce46dc3c8 | 20210409_Metaanalysis_database.xlsx | Main | 380 | 2008 The Relationship between network morphology and conductivity in nanotube films | Unaligned Few-wall CNTs 2008 | CNT_or_CNT_hybrid | sheet_mat_film | FWCNT | Buckypaper | Sonicated and Functionalized | normalized_candidate | peer_reviewed_meta_analysis_record | secondary_meta_analysis_with_original_doi | Peer-reviewed meta-analysis workbook row with original DOI resolved by Crossref/OpenAlex; not re-extracted from the primary paper in this pipeline. | 10.1063/1.2968437 | 10.1063/1.2968437 |  | verified_crossref_openalex | The relationship between network morphology and conductivity in nanotube films | Philip E. Lyons et al. | Philip E. Lyons; Sukanta De; Fiona Blighe; Valeria Nicolosi; Luiz Felipe C. Pereira; Mauro S. Ferreira; Jonathan N. Coleman | Journal of Applied Physics | 2008 | 2008-08-15 | 104, 4 | 10.1063/1.2968437 | 25 |  | 0 | [23 empty] | 0.001790537 | 1790.537 |  |  |  |  | 8.33333333333333 | 8.333333 | [5 empty] | alignment: Not Reported/ Can not calculate |  |  | Bulmer/James meta-analysis supporting workbook, Main sheet | 10.1002/adma.202008432 | A Meta-Analysis of Conductive and Strong Carbon Nanotube Materials | John S. Bulmer et al. | Advanced Materials | 2021 | 2008 The Relationship between network morphology and conductivity in nanotube films | accepted | 1 |  |  | Bulmer/James CNT meta-analysis supporting workbook | peer_reviewed_meta_analysis_workbook | 10.1063/1.2968437 | Original DOI resolved from James/Bulmer workbook reference: 10.1063/1.2968437; compiled data source DOI: 10.1002/adma.202008432 | 4 | Unaligned Few-wall CNTs |  | The relationship between network morphology and conductivity in nanotube films |  | Journal of Applied Physics | 2008 |  |  |  | secondary_public_candidate | needs_primary_value_crosscheck | James_Bulmer_meta_analysis_workbook | 3 | {"Category": "Unaligned Few-wall CNTs", "Conductivity (MSm-1)": 0.0017905369743185298, "Density (g cm-3)": "Not Reported/ Can not calculate", "Specific Conductivity (kS m2/kg)": "Not Reported/ Can not calculate", "Electrical Anisotropy": "Not Reported/ Can not calculate", "Alignment figure of merit": "Not Reported/ Can not calculate", "Alignment method": "Not Reported/ Can not calculate", "Alignment FWHM": "Not Reported/ Can not calculate", "FWHM type": "Not Reported/ Can not calculate", "Raman G:D": 8.33333333333333, "Raman wavelength": 633, "(10^-12)*G:D λ^4": 1.3379306226749996, "Doped or Acid Exposure (Yes/ No)": "Yes", "Tensile Strength (MPa)": "Not Reported/ Can not calculate", "Specific Strength (N/Tex)": "Not Reported/ Can not calculate", "Young's Modulus (GPa)": "Not Reported/ Can not calculate", "Unnamed: 16": null, "Uber Parameter": "Not Reported/ Can not calculate", "Specific Uber Parameter": "Not Reported/ Can not calculate", "CNT Diameter (nm)": "Not Reported/ Can not calculate", "Plottable CNT Diameter (nm)": "Not Reported/ Can not calculate", "Date Entered and Checked ": 20200512, "Notes": null, "Year": 2008, "Production Process": "Buckypaper", "Post Process": "Sonicated and Functionalized", "Intentionally added intercalation dope": null, "Host Conductivity (MSm-1)": null, "Sorted Status": "Unsorted", "Bulk Fiber Diameter (microns)": "Not Reported/ Can not calculate", "G Peak Position (cm-1)": "Not Reported/ Can not calculate", "Thermal Conductivity (W/(m K))": "Not Reported/ Can not calculate", "T Star (K)": "Not Reported/ Can not calculate", "R value at lowest temp": "Not Reported/ Can not calculate", "R value at 4.2 K": "Not Reported/ Can not calculate", "R value at 10 K": "Not Reported/ Can not calculate", "R value at 77 K": "Not Reported/ Can not calculate", "R value at 300 K": "Not Reported/ Can not calculate", "R(300K)/R(4.2K)": null, "R(300K)/R(10K)": null, "Reference": "2008 The Relationship between network morphology and conductivity in nanotube films ", "Unnamed: 41": null, "Unnamed: 42": null, "Unnamed: 43": null, "Unnamed: 44": null, "Unnamed: 45": 25, "Log Conductivity": -2.7470167064439166, "Log Density": null, "Log Specific Conductivity": null, "Log Tensile Strength": null, "Log Specific Strength": null, "Log Youngs Modulus": null, "Log Raman G:D Ratio": 0.920818753952375, "Log Raman (10^-12)*G:D λ^4": 0.12643359402179546, "Log CNT Diameter": null, "Log Fiber Diameter": null, "Log Thermal Conductivity": null, "Log (R(300K)/R(4.2))": null, "Log (R(300K)/R(10))": null, "Log Host Conductivity ": null, "Log Thermal Conductivity ": null, "Ampacity Measurement Config": null, "Medium 1": null, "Substrate": null, "Absolute I max (mA)": null, "Absolute J max (A/m2)": null, "Specific J max (mA/tex)": null, "Absolute J failure (A/m2": null, "Specific J failure (mA/tex)": null, "Breakdown Temp (oC)": null, "Medium 2": null, "Substrate 2": null, "Absolute I max (mA).1": null, "Absolute J max (A/m2).1": null, "Specific J max (mA/tex).1": null, "Absolute J failure (A/m2.1": null, "Specific J failure (mA/tex).1": null, "Probe separation for Electrical conductivity (microns)": null, "Probe separation for Ampacity (microns)": "Not Reported/ Can not calculate", "Notes on ampacity": null, "Substrate for ampacity (Yes/No)": "Not Reported/ Can not calculate", "Notes on substrate ": null, "Log (Jmax in Air (A/m2))": "Not Reported/ Can not calculate", "Log (Jmax in Vacuum(A/m2))": "Not Reported/ Can not calculate", "Bulk fibre diameter (nm)": null, "Log (Bulk fibre diameter (nm))": null, "Effective diameter for ampacity (nm)": "Not Reported/ Can not calculate", "Log (Effective diameter for ampacity (nm))": null, "Notes on diameter": null, "Category 2": "CNT", "Diameter Regime": "Not reported/Can not calculate", "Log (Probe separation for ampacity (microns))": "Not reported/Can not calculate", "Probe separation regime": "Not reported/Can not calculate"}
needs_review |  |  |  |  | Unaligned Few-wall CNTs 2008 | CNT_or_CNT_hybrid | sheet_mat_film | FWCNT | Buckypaper | Sonicated and Functionalized | alignment: Not Reported/ Can not calculate |  |  |  |  | Bulmer/James meta-analysis supporting workbook, Main sheet |  |  |  | check_duplicate_or_multi_sample_group | rec_8392b37fab45 | 20210409_Metaanalysis_database.xlsx | Main | 381 | 2008 The Relationship between network morphology and conductivity in nanotube films | Unaligned Few-wall CNTs 2008 | CNT_or_CNT_hybrid | sheet_mat_film | FWCNT | Buckypaper | Sonicated and Functionalized | normalized_candidate | peer_reviewed_meta_analysis_record | secondary_meta_analysis_with_original_doi | Peer-reviewed meta-analysis workbook row with original DOI resolved by Crossref/OpenAlex; not re-extracted from the primary paper in this pipeline. | 10.1063/1.2968437 | 10.1063/1.2968437 |  | verified_crossref_openalex | The relationship between network morphology and conductivity in nanotube films | Philip E. Lyons et al. | Philip E. Lyons; Sukanta De; Fiona Blighe; Valeria Nicolosi; Luiz Felipe C. Pereira; Mauro S. Ferreira; Jonathan N. Coleman | Journal of Applied Physics | 2008 | 2008-08-15 | 104, 4 | 10.1063/1.2968437 | 25 |  | 0 | [23 empty] | 0.002573364 | 2573.364 |  |  |  |  | 10.4 | 10.4 | [5 empty] | alignment: Not Reported/ Can not calculate |  |  | Bulmer/James meta-analysis supporting workbook, Main sheet | 10.1002/adma.202008432 | A Meta-Analysis of Conductive and Strong Carbon Nanotube Materials | John S. Bulmer et al. | Advanced Materials | 2021 | 2008 The Relationship between network morphology and conductivity in nanotube films | accepted | 1 |  |  | Bulmer/James CNT meta-analysis supporting workbook | peer_reviewed_meta_analysis_workbook | 10.1063/1.2968437 | Original DOI resolved from James/Bulmer workbook reference: 10.1063/1.2968437; compiled data source DOI: 10.1002/adma.202008432 | 4 | Unaligned Few-wall CNTs |  | The relationship between network morphology and conductivity in nanotube films |  | Journal of Applied Physics | 2008 |  |  |  | secondary_public_candidate | needs_primary_value_crosscheck | James_Bulmer_meta_analysis_workbook | 3 | {"Category": "Unaligned Few-wall CNTs", "Conductivity (MSm-1)": 0.00257336383528657, "Density (g cm-3)": "Not Reported/ Can not calculate", "Specific Conductivity (kS m2/kg)": "Not Reported/ Can not calculate", "Electrical Anisotropy": "Not Reported/ Can not calculate", "Alignment figure of merit": "Not Reported/ Can not calculate", "Alignment method": "Not Reported/ Can not calculate", "Alignment FWHM": "Not Reported/ Can not calculate", "FWHM type": "Not Reported/ Can not calculate", "Raman G:D": 10.4, "Raman wavelength": 633, "(10^-12)*G:D λ^4": 1.6697374170984, "Doped or Acid Exposure (Yes/ No)": "Yes", "Tensile Strength (MPa)": "Not Reported/ Can not calculate", "Specific Strength (N/Tex)": "Not Reported/ Can not calculate", "Young's Modulus (GPa)": "Not Reported/ Can not calculate", "Unnamed: 16": null, "Uber Parameter": "Not Reported/ Can not calculate", "Specific Uber Parameter": "Not Reported/ Can not calculate", "CNT Diameter (nm)": "Not Reported/ Can not calculate", "Plottable CNT Diameter (nm)": "Not Reported/ Can not calculate", "Date Entered and Checked ": 20200512, "Notes": null, "Year": 2008, "Production Process": "Buckypaper", "Post Process": "Sonicated and Functionalized", "Intentionally added intercalation dope": null, "Host Conductivity (MSm-1)": null, "Sorted Status": "Unsorted", "Bulk Fiber Diameter (microns)": "Not Reported/ Can not calculate", "G Peak Position (cm-1)": "Not Reported/ Can not calculate", "Thermal Conductivity (W/(m K))": "Not Reported/ Can not calculate", "T Star (K)": "Not Reported/ Can not calculate", "R value at lowest temp": "Not Reported/ Can not calculate", "R value at 4.2 K": "Not Reported/ Can not calculate", "R value at 10 K": "Not Reported/ Can not calculate", "R value at 77 K": "Not Reported/ Can not calculate", "R value at 300 K": "Not Reported/ Can not calculate", "R(300K)/R(4.2K)": null, "R(300K)/R(10K)": null, "Reference": "2008 The Relationship between network morphology and conductivity in nanotube films ", "Unnamed: 41": null, "Unnamed: 42": null, "Unnamed: 43": null, "Unnamed: 44": null, "Unnamed: 45": 25, "Log Conductivity": -2.5894988066825775, "Log Density": null, "Log Specific Conductivity": null, "Log Tensile Strength": null, "Log Specific Strength": null, "Log Youngs Modulus": null, "Log Raman G:D Ratio": 1.0170333392987803, "Log Raman (10^-12)*G:D λ^4": 0.22264817936820078, "Log CNT Diameter": null, "Log Fiber Diameter": null, "Log Thermal Conductivity": null, "Log (R(300K)/R(4.2))": null, "Log (R(300K)/R(10))": null, "Log Host Conductivity ": null, "Log Thermal Conductivity ": null, "Ampacity Measurement Config": null, "Medium 1": null, "Substrate": null, "Absolute I max (mA)": null, "Absolute J max (A/m2)": null, "Specific J max (mA/tex)": null, "Absolute J failure (A/m2": null, "Specific J failure (mA/tex)": null, "Breakdown Temp (oC)": null, "Medium 2": null, "Substrate 2": null, "Absolute I max (mA).1": null, "Absolute J max (A/m2).1": null, "Specific J max (mA/tex).1": null, "Absolute J failure (A/m2.1": null, "Specific J failure (mA/tex).1": null, "Probe separation for Electrical conductivity (microns)": null, "Probe separation for Ampacity (microns)": "Not Reported/ Can not calculate", "Notes on ampacity": null, "Substrate for ampacity (Yes/No)": "Not Reported/ Can not calculate", "Notes on substrate ": null, "Log (Jmax in Air (A/m2))": "Not Reported/ Can not calculate", "Log (Jmax in Vacuum(A/m2))": "Not Reported/ Can not calculate", "Bulk fibre diameter (nm)": null, "Log (Bulk fibre diameter (nm))": null, "Effective diameter for ampacity (nm)": "Not Reported/ Can not calculate", "Log (Effective diameter for ampacity (nm))": null, "Notes on diameter": null, "Category 2": "CNT", "Diameter Regime": "Not reported/Can not calculate", "Log (Probe separation for ampacity (microns))": "Not reported/Can not calculate", "Probe separation regime": "Not reported/Can not calculate"}
needs_review |  |  |  |  | Unaligned Few-wall CNTs 2008 | CNT_or_CNT_hybrid | sheet_mat_film | FWCNT | Buckypaper | Sonicated and Functionalized | alignment: Not Reported/ Can not calculate |  |  |  |  | Bulmer/James meta-analysis supporting workbook, Main sheet |  |  |  | check_duplicate_or_multi_sample_group | rec_947ee023b929 | 20210409_Metaanalysis_database.xlsx | Main | 382 | 2008 The Relationship between network morphology and conductivity in nanotube films | Unaligned Few-wall CNTs 2008 | CNT_or_CNT_hybrid | sheet_mat_film | FWCNT | Buckypaper | Sonicated and Functionalized | normalized_candidate | peer_reviewed_meta_analysis_record | secondary_meta_analysis_with_original_doi | Peer-reviewed meta-analysis workbook row with original DOI resolved by Crossref/OpenAlex; not re-extracted from the primary paper in this pipeline. | 10.1063/1.2968437 | 10.1063/1.2968437 |  | verified_crossref_openalex | The relationship between network morphology and conductivity in nanotube films | Philip E. Lyons et al. | Philip E. Lyons; Sukanta De; Fiona Blighe; Valeria Nicolosi; Luiz Felipe C. Pereira; Mauro S. Ferreira; Jonathan N. Coleman | Journal of Applied Physics | 2008 | 2008-08-15 | 104, 4 | 10.1063/1.2968437 | 25 |  | 0 | [23 empty] | 0.001453086 | 1453.086 |  |  |  |  | 9.86666666666666 | 9.866667 | [5 empty] | alignment: Not Reported/ Can not calculate |  |  | Bulmer/James meta-analysis supporting workbook, Main sheet | 10.1002/adma.202008432 | A Meta-Analysis of Conductive and Strong Carbon Nanotube Materials | John S. Bulmer et al. | Advanced Materials | 2021 | 2008 The Relationship between network morphology and conductivity in nanotube films | accepted | 1 |  |  | Bulmer/James CNT meta-analysis supporting workbook | peer_reviewed_meta_analysis_workbook | 10.1063/1.2968437 | Original DOI resolved from James/Bulmer workbook reference: 10.1063/1.2968437; compiled data source DOI: 10.1002/adma.202008432 | 4 | Unaligned Few-wall CNTs |  | The relationship between network morphology and conductivity in nanotube films |  | Journal of Applied Physics | 2008 |  |  |  | secondary_public_candidate | needs_primary_value_crosscheck | James_Bulmer_meta_analysis_workbook | 3 | {"Category": "Unaligned Few-wall CNTs", "Conductivity (MSm-1)": 0.00145308550127026, "Density (g cm-3)": "Not Reported/ Can not calculate", "Specific Conductivity (kS m2/kg)": "Not Reported/ Can not calculate", "Electrical Anisotropy": "Not Reported/ Can not calculate", "Alignment figure of merit": "Not Reported/ Can not calculate", "Alignment method": "Not Reported/ Can not calculate", "Alignment FWHM": "Not Reported/ Can not calculate", "FWHM type": "Not Reported/ Can not calculate", "Raman G:D": 9.86666666666666, "Raman wavelength": 633, "(10^-12)*G:D λ^4": 1.5841098572471988, "Doped or Acid Exposure (Yes/ No)": "Yes", "Tensile Strength (MPa)": "Not Reported/ Can not calculate", "Specific Strength (N/Tex)": "Not Reported/ Can not calculate", "Young's Modulus (GPa)": "Not Reported/ Can not calculate", "Unnamed: 16": null, "Uber Parameter": "Not Reported/ Can not calculate", "Specific Uber Parameter": "Not Reported/ Can not calculate", "CNT Diameter (nm)": "Not Reported/ Can not calculate", "Plottable CNT Diameter (nm)": "Not Reported/ Can not calculate", "Date Entered and Checked ": 20200512, "Notes": null, "Year": 2008, "Production Process": "Buckypaper", "Post Process": "Sonicated and Functionalized", "Intentionally added intercalation dope": null, "Host Conductivity (MSm-1)": null, "Sorted Status": "Unsorted", "Bulk Fiber Diameter (microns)": "Not Reported/ Can not calculate", "G Peak Position (cm-1)": "Not Reported/ Can not calculate", "Thermal Conductivity (W/(m K))": "Not Reported/ Can not calculate", "T Star (K)": "Not Reported/ Can not calculate", "R value at lowest temp": "Not Reported/ Can not calculate", "R value at 4.2 K": "Not Reported/ Can not calculate", "R value at 10 K": "Not Reported/ Can not calculate", "R value at 77 K": "Not Reported/ Can not calculate", "R value at 300 K": "Not Reported/ Can not calculate", "R(300K)/R(4.2K)": null, "R(300K)/R(10K)": null, "Reference": "2008 The Relationship between network morphology and conductivity in nanotube films ", "Unnamed: 41": null, "Unnamed: 42": null, "Unnamed: 43": null, "Unnamed: 44": null, "Unnamed: 45": 25, "Log Conductivity": -2.837708830548929, "Log Density": null, "Log Specific Conductivity": null, "Log Tensile Strength": null, "Log Specific Strength": null, "Log Youngs Modulus": null, "Log Raman G:D Ratio": 0.9941704563392758, "Log Raman (10^-12)*G:D λ^4": 0.19978529640869622, "Log CNT Diameter": null, "Log Fiber Diameter": null, "Log Thermal Conductivity": null, "Log (R(300K)/R(4.2))": null, "Log (R(300K)/R(10))": null, "Log Host Conductivity ": null, "Log Thermal Conductivity ": null, "Ampacity Measurement Config": null, "Medium 1": null, "Substrate": null, "Absolute I max (mA)": null, "Absolute J max (A/m2)": null, "Specific J max (mA/tex)": null, "Absolute J failure (A/m2": null, "Specific J failure (mA/tex)": null, "Breakdown Temp (oC)": null, "Medium 2": null, "Substrate 2": null, "Absolute I max (mA).1": null, "Absolute J max (A/m2).1": null, "Specific J max (mA/tex).1": null, "Absolute J failure (A/m2.1": null, "Specific J failure (mA/tex).1": null, "Probe separation for Electrical conductivity (microns)": null, "Probe separation for Ampacity (microns)": "Not Reported/ Can not calculate", "Notes on ampacity": null, "Substrate for ampacity (Yes/No)": "Not Reported/ Can not calculate", "Notes on substrate ": null, "Log (Jmax in Air (A/m2))": "Not Reported/ Can not calculate", "Log (Jmax in Vacuum(A/m2))": "Not Reported/ Can not calculate", "Bulk fibre diameter (nm)": null, "Log (Bulk fibre diameter (nm))": null, "Effective diameter for ampacity (nm)": "Not Reported/ Can not calculate", "Log (Effective diameter for ampacity (nm))": null, "Notes on diameter": null, "Category 2": "CNT", "Diameter Regime": "Not reported/Can not calculate", "Log (Probe separation for ampacity (microns))": "Not reported/Can not calculate", "Probe separation regime": "Not reported/Can not calculate"}
needs_review |  |  |  |  | Unaligned Few-wall CNTs 2008 | CNT_or_CNT_hybrid | sheet_mat_film | FWCNT | Buckypaper | Sonicated and Functionalized | alignment: Not Reported/ Can not calculate |  |  |  |  | Bulmer/James meta-analysis supporting workbook, Main sheet |  |  |  | check_duplicate_or_multi_sample_group | rec_333dd86e60c8 | 20210409_Metaanalysis_database.xlsx | Main | 383 | 2008 The Relationship between network morphology and conductivity in nanotube films | Unaligned Few-wall CNTs 2008 | CNT_or_CNT_hybrid | sheet_mat_film | FWCNT | Buckypaper | Sonicated and Functionalized | normalized_candidate | peer_reviewed_meta_analysis_record | secondary_meta_analysis_with_original_doi | Peer-reviewed meta-analysis workbook row with original DOI resolved by Crossref/OpenAlex; not re-extracted from the primary paper in this pipeline. | 10.1063/1.2968437 | 10.1063/1.2968437 |  | verified_crossref_openalex | The relationship between network morphology and conductivity in nanotube films | Philip E. Lyons et al. | Philip E. Lyons; Sukanta De; Fiona Blighe; Valeria Nicolosi; Luiz Felipe C. Pereira; Mauro S. Ferreira; Jonathan N. Coleman | Journal of Applied Physics | 2008 | 2008-08-15 | 104, 4 | 10.1063/1.2968437 | 25 |  | 0 | [23 empty] | 0.003313496 | 3313.496 |  |  |  |  | 14.9333333333333 | 14.93333 | [5 empty] | alignment: Not Reported/ Can not calculate |  |  | Bulmer/James meta-analysis supporting workbook, Main sheet | 10.1002/adma.202008432 | A Meta-Analysis of Conductive and Strong Carbon Nanotube Materials | John S. Bulmer et al. | Advanced Materials | 2021 | 2008 The Relationship between network morphology and conductivity in nanotube films | accepted | 1 |  |  | Bulmer/James CNT meta-analysis supporting workbook | peer_reviewed_meta_analysis_workbook | 10.1063/1.2968437 | Original DOI resolved from James/Bulmer workbook reference: 10.1063/1.2968437; compiled data source DOI: 10.1002/adma.202008432 | 4 | Unaligned Few-wall CNTs |  | The relationship between network morphology and conductivity in nanotube films |  | Journal of Applied Physics | 2008 |  |  |  | secondary_public_candidate | needs_primary_value_crosscheck | James_Bulmer_meta_analysis_workbook | 3 | {"Category": "Unaligned Few-wall CNTs", "Conductivity (MSm-1)": 0.0033134955843954097, "Density (g cm-3)": "Not Reported/ Can not calculate", "Specific Conductivity (kS m2/kg)": "Not Reported/ Can not calculate", "Electrical Anisotropy": "Not Reported/ Can not calculate", "Alignment figure of merit": "Not Reported/ Can not calculate", "Alignment method": "Not Reported/ Can not calculate", "Alignment FWHM": "Not Reported/ Can not calculate", "FWHM type": "Not Reported/ Can not calculate", "Raman G:D": 14.9333333333333, "Raman wavelength": 633, "(10^-12)*G:D λ^4": 2.3975716758335945, "Doped or Acid Exposure (Yes/ No)": "Yes", "Tensile Strength (MPa)": "Not Reported/ Can not calculate", "Specific Strength (N/Tex)": "Not Reported/ Can not calculate", "Young's Modulus (GPa)": "Not Reported/ Can not calculate", "Unnamed: 16": null, "Uber Parameter": "Not Reported/ Can not calculate", "Specific Uber Parameter": "Not Reported/ Can not calculate", "CNT Diameter (nm)": "Not Reported/ Can not calculate", "Plottable CNT Diameter (nm)": "Not Reported/ Can not calculate", "Date Entered and Checked ": 20200512, "Notes": null, "Year": 2008, "Production Process": "Buckypaper", "Post Process": "Sonicated and Functionalized", "Intentionally added intercalation dope": null, "Host Conductivity (MSm-1)": null, "Sorted Status": "Unsorted", "Bulk Fiber Diameter (microns)": "Not Reported/ Can not calculate", "G Peak Position (cm-1)": "Not Reported/ Can not calculate", "Thermal Conductivity (W/(m K))": "Not Reported/ Can not calculate", "T Star (K)": "Not Reported/ Can not calculate", "R value at lowest temp": "Not Reported/ Can not calculate", "R value at 4.2 K": "Not Reported/ Can not calculate", "R value at 10 K": "Not Reported/ Can not calculate", "R value at 77 K": "Not Reported/ Can not calculate", "R value at 300 K": "Not Reported/ Can not calculate", "R(300K)/R(4.2K)": null, "R(300K)/R(10K)": null, "Reference": "2008 The Relationship between network morphology and conductivity in nanotube films ", "Unnamed: 41": null, "Unnamed: 42": null, "Unnamed: 43": null, "Unnamed: 44": null, "Unnamed: 45": 25, "Log Conductivity": -2.4797136038186167, "Log Density": null, "Log Specific Conductivity": null, "Log Tensile Strength": null, "Log Specific Strength": null, "Log Youngs Modulus": null, "Log Raman G:D Ratio": 1.1741567592784805, "Log Raman (10^-12)*G:D λ^4": 0.379771599347901, "Log CNT Diameter": null, "Log Fiber Diameter": null, "Log Thermal Conductivity": null, "Log (R(300K)/R(4.2))": null, "Log (R(300K)/R(10))": null, "Log Host Conductivity ": null, "Log Thermal Conductivity ": null, "Ampacity Measurement Config": null, "Medium 1": null, "Substrate": null, "Absolute I max (mA)": null, "Absolute J max (A/m2)": null, "Specific J max (mA/tex)": null, "Absolute J failure (A/m2": null, "Specific J failure (mA/tex)": null, "Breakdown Temp (oC)": null, "Medium 2": null, "Substrate 2": null, "Absolute I max (mA).1": null, "Absolute J max (A/m2).1": null, "Specific J max (mA/tex).1": null, "Absolute J failure (A/m2.1": null, "Specific J failure (mA/tex).1": null, "Probe separation for Electrical conductivity (microns)": null, "Probe separation for Ampacity (microns)": "Not Reported/ Can not calculate", "Notes on ampacity": null, "Substrate for ampacity (Yes/No)": "Not Reported/ Can not calculate", "Notes on substrate ": null, "Log (Jmax in Air (A/m2))": "Not Reported/ Can not calculate", "Log (Jmax in Vacuum(A/m2))": "Not Reported/ Can not calculate", "Bulk fibre diameter (nm)": null, "Log (Bulk fibre diameter (nm))": null, "Effective diameter for ampacity (nm)": "Not Reported/ Can not calculate", "Log (Effective diameter for ampacity (nm))": null, "Notes on diameter": null, "Category 2": "CNT", "Diameter Regime": "Not reported/Can not calculate", "Log (Probe separation for ampacity (microns))": "Not reported/Can not calculate", "Probe separation regime": "Not reported/Can not calculate"}
needs_review |  |  |  |  | forest height 400-600 microns | CNT_or_CNT_hybrid | forest_array | FWCNT | forest_drawn_or_VA_CNT | heat_treated;As-is | alignment: Not Reported/ Can not calculate; ampacity: Two-probe; electrical probe separation 270 um |  | Not Reported/ Can not calculate | 0.27 |  | Bulmer/James meta-analysis supporting workbook, Main sheet |  |  |  | ready_for_manual_review | rec_1e0b9425d2ed | 20210409_Metaanalysis_database.xlsx | Main | 391 | 2008_Breaking single-walled carbon nanotube bundles by Joule heating | forest height 400-600 microns | CNT_or_CNT_hybrid | forest_array | FWCNT | forest_drawn_or_VA_CNT | heat_treated;As-is | normalized_candidate | peer_reviewed_meta_analysis_record | secondary_meta_analysis_with_original_doi | Peer-reviewed meta-analysis workbook row with original DOI resolved by Crossref/OpenAlex; not re-extracted from the primary paper in this pipeline. | 10.1063/1.2957986 | 10.1063/1.2957986 |  | verified_crossref_openalex | Breaking single-walled carbon nanotube bundles by Joule heating | Yang Wei et al. | Yang Wei; Peng Liu; Kaili Jiang; Liang Liu; Shoushan Fan | Applied Physics Letters | 2008 | 2008-07-14 | 93, 2 | 10.1063/1.2957986 | 1 |  | 0 |  |  |  |  | 59 | 5.9e-05 | [27 empty] | 0.27 |  | Not Reported/ Can not calculate | alignment: Not Reported/ Can not calculate; ampacity: Two-probe; electrical probe separation 270 um | 0.27 |  | Bulmer/James meta-analysis supporting workbook, Main sheet | 10.1002/adma.202008432 | A Meta-Analysis of Conductive and Strong Carbon Nanotube Materials | John S. Bulmer et al. | Advanced Materials | 2021 | 2008_Breaking single-walled carbon nanotube bundles by Joule heating | accepted | 1 |  |  | Bulmer/James CNT meta-analysis supporting workbook | peer_reviewed_meta_analysis_workbook | 10.1063/1.2957986 | Original DOI resolved from James/Bulmer workbook reference: 10.1063/1.2957986; compiled data source DOI: 10.1002/adma.202008432 | 4 | Aligned Few-wall CNTs |  | Breaking single-walled carbon nanotube bundles by Joule heating |  | Applied Physics Letters | 2008 |  |  |  | secondary_public_candidate | needs_primary_value_crosscheck | James_Bulmer_meta_analysis_workbook | 3 | {"Category": "Aligned Few-wall CNTs", "Conductivity (MSm-1)": "Not Reported/ Can not calculate", "Density (g cm-3)": "Not Reported/ Can not calculate", "Specific Conductivity (kS m2/kg)": "Not Reported/ Can not calculate", "Electrical Anisotropy": "Not Reported/ Can not calculate", "Alignment figure of merit": "Not Reported/ Can not calculate", "Alignment method": "Not Reported/ Can not calculate", "Alignment FWHM": "Not Reported/ Can not calculate", "FWHM type": "Not Reported/ Can not calculate", "Raman G:D": null, "Raman wavelength": 785, "(10^-12)*G:D λ^4": null, "Doped or Acid Exposure (Yes/ No)": "Yes", "Tensile Strength (MPa)": "Not Reported/ Can not calculate", "Specific Strength (N/Tex)": "Not Reported/ Can not calculate", "Young's Modulus (GPa)": "Not Reported/ Can not calculate", "Unnamed: 16": null, "Uber Parameter": "Not Reported/ Can not calculate", "Specific Uber Parameter": "Not Reported/ Can not calculate", "CNT Diameter (nm)": 1.065, "Plottable CNT Diameter (nm)": 1.065, "Date Entered and Checked ": 20200507, "Notes": "forest height 400-600 microns", "Year": 2008, "Production Process": "Forest derived ", "Post Process": "As-is", "Intentionally added intercalation dope": "Not Reported/ Can not calculate", "Host Conductivity (MSm-1)": "Not Reported/ Can not calculate", "Sorted Status": "Unsorted", "Bulk Fiber Diameter (microns)": 59, "G Peak Position (cm-1)": 1600, "Thermal Conductivity (W/(m K))": "Not Reported/ Can not calculate", "T Star (K)": "Not Reported/ Can not calculate", "R value at lowest temp": "Not Reported/ Can not calculate", "R value at 4.2 K": "Not Reported/ Can not calculate", "R value at 10 K": "Not Reported/ Can not calculate", "R value at 77 K": "Not Reported/ Can not calculate", "R value at 300 K": "Not Reported/ Can not calculate", "R(300K)/R(4.2K)": null, "R(300K)/R(10K)": null, "Reference": "2008_Breaking single-walled carbon nanotube bundles by Joule heating", "Unnamed: 41": null, "Unnamed: 42": null, "Unnamed: 43": null, "Unnamed: 44": null, "Unnamed: 45": 1, "Log Conductivity": null, "Log Density": null, "Log Specific Conductivity": null, "Log Tensile Strength": null, "Log Specific Strength": null, "Log Youngs Modulus": null, "Log Raman G:D Ratio": null, "Log Raman (10^-12)*G:D λ^4": null, "Log CNT Diameter": 0.027349607774756507, "Log Fiber Diameter": 1.7708520116421442, "Log Thermal Conductivity": null, "Log (R(300K)/R(4.2))": null, "Log (R(300K)/R(10))": null, "Log Host Conductivity ": null, "Log Thermal Conductivity ": null, "Ampacity Measurement Config": "Two-probe", "Medium 1": "Not Reported/ Can not calculate", "Substrate": "Not Reported/ Can not calculate", "Absolute I max (mA)": "Not Reported/ Can not calculate", "Absolute J max (A/m2)": "Not Reported/ Can not calculate", "Specific J max (mA/tex)": "Not Reported/ Can not calculate", "Absolute J failure (A/m2": "Not Reported/ Can not calculate", "Specific J failure (mA/tex)": "Not Reported/ Can not calculate", "Breakdown Temp (oC)": 2703, "Medium 2": "Vacuum", "Substrate 2": "Suspended", "Absolute I max (mA).1": 30.5, "Absolute J max (A/m2).1": 15533522.445768986, "Specific J max (mA/tex).1": "Not Reported/ Can not calculate", "Absolute J failure (A/m2.1": "Not Reported/ Can not calculate", "Specific J failure (mA/tex).1": "Not Reported/ Can not calculate", "Probe separation for Electrical conductivity (microns)": 270, "Probe separation for Ampacity (microns)": 270, "Notes on ampacity": null, "Substrate for ampacity (Yes/No)": "no", "Notes on substrate ": null, "Log (Jmax in Air (A/m2))": null, "Log (Jmax in Vacuum(A/m2))": 7.191269949308577, "Bulk fibre diameter (nm)": 59000, "Log (Bulk fibre diameter (nm))": 4.770852011642144, "Effective diameter for ampacity (nm)": 59000, "Log (Effective diameter for ampacity (nm))": 4.770852011642144, "Notes on diameter": null, "Category 2": "CNT", "Diameter Regime": "large", "Log (Probe separation for ampacity (microns))": 2.4313637641589874, "Probe separation regime": "sub-mm"}
needs_review |  |  |  |  | aligned array by dielectrophoresis, density estimated 1.1 g/cm3 | CNT_or_CNT_hybrid | individual_nanotube_or_bundle |  | forest_drawn_or_VA_CNT | densified;As-is | alignment: Not Reported/ Can not calculate; ampacity: Two-probe; electrical probe separation 4 um |  | Air | 0.004 |  | Bulmer/James meta-analysis supporting workbook, Main sheet |  |  |  | check_duplicate_or_multi_sample_group | rec_b075f31ddf64 | 20210409_Metaanalysis_database.xlsx | Main | 398 | 2008_The high current-carrying capacity of various carbon nanotube-based buckypapers | aligned array by dielectrophoresis, density estimated 1.1 g/cm3 | CNT_or_CNT_hybrid | individual_nanotube_or_bundle |  | forest_drawn_or_VA_CNT | densified;As-is | normalized_candidate | peer_reviewed_meta_analysis_record | secondary_meta_analysis_with_original_doi | Peer-reviewed meta-analysis workbook row with original DOI resolved by Crossref/OpenAlex; not re-extracted from the primary paper in this pipeline. | 10.1088/0957-4484/19/18/185710 | 10.1088/0957-4484/19/18/185710 |  | verified_crossref_openalex | The high current-carrying capacity of various carbon nanotube-based buckypapers | Jin Gyu Park et al. | Jin Gyu Park; Shu Li; Richard Liang; Xinyu Fan; Chuck Zhang; Ben Wang | Nanotechnology | 2008 | 2008-05-07 | 19, 18, 185710 | 10.1088/0957-4484/19/18/185710 | 5 |  | 0 |  | 1.1 | 1100 | 0.0009090909 | [28 empty] | 16000000000 | 0.004 |  | Air | alignment: Not Reported/ Can not calculate; ampacity: Two-probe; electrical probe separation 4 um | 0.004 |  | Bulmer/James meta-analysis supporting workbook, Main sheet | 10.1002/adma.202008432 | A Meta-Analysis of Conductive and Strong Carbon Nanotube Materials | John S. Bulmer et al. | Advanced Materials | 2021 | 2008_The high current-carrying capacity of various carbon nanotube-based buckypapers | accepted | 1 |  |  | Bulmer/James CNT meta-analysis supporting workbook | peer_reviewed_meta_analysis_workbook | 10.1088/0957-4484/19/18/185710 | Original DOI resolved from James/Bulmer workbook reference: 10.1088/0957-4484/19/18/185710; compiled data source DOI: 10.1002/adma.202008432 | 4 | Individual Bundle |  | The high current-carrying capacity of various carbon nanotube-based buckypapers |  | Nanotechnology | 2008 |  |  |  | secondary_public_candidate | needs_primary_value_crosscheck | James_Bulmer_meta_analysis_workbook | 3 | {"Category": "Individual Bundle", "Conductivity (MSm-1)": "Not Reported/ Can not calculate", "Density (g cm-3)": 1.1, "Specific Conductivity (kS m2/kg)": null, "Electrical Anisotropy": "Not Reported/ Can not calculate", "Alignment figure of merit": "Not Reported/ Can not calculate", "Alignment method": "Not Reported/ Can not calculate", "Alignment FWHM": "Not Reported/ Can not calculate", "FWHM type": "Not Reported/ Can not calculate", "Raman G:D": null, "Raman wavelength": 785, "(10^-12)*G:D λ^4": null, "Doped or Acid Exposure (Yes/ No)": "Yes", "Tensile Strength (MPa)": "Not Reported/ Can not calculate", "Specific Strength (N/Tex)": "Not Reported/ Can not calculate", "Young's Modulus (GPa)": "Not Reported/ Can not calculate", "Unnamed: 16": null, "Uber Parameter": "Not Reported/ Can not calculate", "Specific Uber Parameter": "Not Reported/ Can not calculate", "CNT Diameter (nm)": "Not Reported/ Can not calculate", "Plottable CNT Diameter (nm)": "Not Reported/ Can not calculate", "Date Entered and Checked ": 20200608, "Notes": "aligned array by dielectrophoresis, density estimated 1.1 g/cm3", "Year": 2008, "Production Process": "HIPCO", "Post Process": "As-is", "Intentionally added intercalation dope": "Not Reported/ Can not calculate", "Host Conductivity (MSm-1)": "Not Reported/ Can not calculate", "Sorted Status": "Unsorted", "Bulk Fiber Diameter (microns)": 0.025, "G Peak Position (cm-1)": null, "Thermal Conductivity (W/(m K))": "Not Reported/ Can not calculate", "T Star (K)": "Not Reported/ Can not calculate", "R value at lowest temp": "Not Reported/ Can not calculate", "R value at 4.2 K": "Not Reported/ Can not calculate", "R value at 10 K": "Not Reported/ Can not calculate", "R value at 77 K": "Not Reported/ Can not calculate", "R value at 300 K": "Not Reported/ Can not calculate", "R(300K)/R(4.2K)": null, "R(300K)/R(10K)": null, "Reference": "2008_The high current-carrying capacity of various carbon nanotube-based buckypapers", "Unnamed: 41": null, "Unnamed: 42": null, "Unnamed: 43": null, "Unnamed: 44": null, "Unnamed: 45": 5, "Log Conductivity": null, "Log Density": 0.04139268515822508, "Log Specific Conductivity": null, "Log Tensile Strength": null, "Log Specific Strength": null, "Log Youngs Modulus": null, "Log Raman G:D Ratio": null, "Log Raman (10^-12)*G:D λ^4": null, "Log CNT Diameter": null, "Log Fiber Diameter": -1.6020599913279623, "Log Thermal Conductivity": null, "Log (R(300K)/R(4.2))": null, "Log (R(300K)/R(10))": null, "Log Host Conductivity ": null, "Log Thermal Conductivity ": null, "Ampacity Measurement Config": "Two-probe", "Medium 1": "Air", "Substrate": "Suspended", "Absolute I max (mA)": "Not Reported/ Can not calculate", "Absolute J max (A/m2)": 16000000000, "Specific J max (mA/tex)": 14545.454545454546, "Absolute J failure (A/m2": "Not Reported/ Can not calculate", "Specific J failure (mA/tex)": "Not Reported/ Can not calculate", "Breakdown Temp (oC)": "Not Reported/ Can not calculate", "Medium 2": "Vacuum", "Substrate 2": "Suspended", "Absolute I max (mA).1": "Not Reported/ Can not calculate", "Absolute J max (A/m2).1": 48000000000, "Specific J max (mA/tex).1": "Not Reported/ Can not calculate", "Absolute J failure (A/m2.1": "Not Reported/ Can not calculate", "Specific J failure (mA/tex).1": "Not Reported/ Can not calculate", "Probe separation for Electrical conductivity (microns)": 4, "Probe separation for Ampacity (microns)": 4, "Notes on ampacity": null, "Substrate for ampacity (Yes/No)": "no", "Notes on substrate ": null, "Log (Jmax in Air (A/m2))": 10.204119982655925, "Log (Jmax in Vacuum(A/m2))": 10.681241237375588, "Bulk fibre diameter (nm)": 25, "Log (Bulk fibre diameter (nm))": 1.3979400086720377, "Effective diameter for ampacity (nm)": 25, "Log (Effective diameter for ampacity (nm))": 1.3979400086720377, "Notes on diameter": null, "Category 2": "CNT", "Diameter Regime": "sub-micron", "Log (Probe separation for ampacity (microns))": 0.6020599913279624, "Probe separation regime": "sub-mm"} |  | 0.9090909
needs_review |  |  |  |  | Individual Multiwall CNTs 2009 | CNT_or_CNT_hybrid | individual_nanotube_or_bundle | MWCNT | Not Reported/ Can not calculate | densified;Not Reported/ Can not calculate | alignment: Not Reported/ Can not calculate |  |  |  |  | Bulmer/James meta-analysis supporting workbook, Main sheet |  |  |  | ready_for_manual_review | rec_3c328557b4d1 | 20210409_Metaanalysis_database.xlsx | Main | 399 | 2009 Density measurement of size selected multiwalled carbon nanotubes by mobility-mass characterization | Individual Multiwall CNTs 2009 | CNT_or_CNT_hybrid | individual_nanotube_or_bundle | MWCNT | Not Reported/ Can not calculate | densified;Not Reported/ Can not calculate | normalized_candidate | peer_reviewed_meta_analysis_record | secondary_meta_analysis_with_original_doi | Peer-reviewed meta-analysis workbook row with original DOI resolved by Crossref/OpenAlex; not re-extracted from the primary paper in this pipeline. | 10.1016/j.carbon.2009.01.011 | 10.1016/j.carbon.2009.01.011 |  | verified_crossref_openalex | Density measurement of size selected multiwalled carbon nanotubes by mobility-mass characterization | S.H. Kim et al. | S.H. Kim; G.W. Mulholland; M.R. Zachariah | Carbon | 2009 | 2009-04-01 | 47, 5, 1297-1302 | 10.1016/j.carbon.2009.01.011 | 1 |  | 0 |  | 1.74 | 1740 | 0.0005747126 | 0.0185 | 1.85e-08 | [30 empty] | alignment: Not Reported/ Can not calculate |  |  | Bulmer/James meta-analysis supporting workbook, Main sheet | 10.1002/adma.202008432 | A Meta-Analysis of Conductive and Strong Carbon Nanotube Materials | John S. Bulmer et al. | Advanced Materials | 2021 | 2009 Density measurement of size selected multiwalled carbon nanotubes by mobility-mass characterization | accepted | 1 |  |  | Bulmer/James CNT meta-analysis supporting workbook | peer_reviewed_meta_analysis_workbook | 10.1016/j.carbon.2009.01.011 | Original DOI resolved from James/Bulmer workbook reference: 10.1016/j.carbon.2009.01.011; compiled data source DOI: 10.1002/adma.202008432 | 4 | Individual Multiwall CNTs |  | Density measurement of size selected multiwalled carbon nanotubes by mobility-mass characterization |  | Carbon | 2009 |  |  |  | secondary_public_candidate | needs_primary_value_crosscheck | James_Bulmer_meta_analysis_workbook | 3 | {"Category": "Individual Multiwall CNTs", "Conductivity (MSm-1)": "Not Reported/ Can not calculate", "Density (g cm-3)": 1.74, "Specific Conductivity (kS m2/kg)": "Not Reported/ Can not calculate", "Electrical Anisotropy": "Not Reported/ Can not calculate", "Alignment figure of merit": "Not Reported/ Can not calculate", "Alignment method": "Not Reported/ Can not calculate", "Alignment FWHM": "Not Reported/ Can not calculate", "FWHM type": "Not Reported/ Can not calculate", "Raman G:D": "Not Reported/ Can not calculate", "Raman wavelength": "Not Reported/ Can not calculate", "(10^-12)*G:D λ^4": "Not Reported/ Can not calculate", "Doped or Acid Exposure (Yes/ No)": "No", "Tensile Strength (MPa)": "Not Reported/ Can not calculate", "Specific Strength (N/Tex)": "Not Reported/ Can not calculate", "Young's Modulus (GPa)": "Not Reported/ Can not calculate", "Unnamed: 16": null, "Uber Parameter": "Not Reported/ Can not calculate", "Specific Uber Parameter": "Not Reported/ Can not calculate", "CNT Diameter (nm)": "15--22", "Plottable CNT Diameter (nm)": 18.5, "Date Entered and Checked ": 20191229, "Notes": null, "Year": 2009, "Production Process": "Not Reported/ Can not calculate", "Post Process": "Not Reported/ Can not calculate", "Intentionally added intercalation dope": null, "Host Conductivity (MSm-1)": null, "Sorted Status": "Unsorted", "Bulk Fiber Diameter (microns)": "Not Reported/ Can not calculate", "G Peak Position (cm-1)": "Not Reported/ Can not calculate", "Thermal Conductivity (W/(m K))": "Not Reported/ Can not calculate", "T Star (K)": "Not Reported/ Can not calculate", "R value at lowest temp": "Not Reported/ Can not calculate", "R value at 4.2 K": "Not Reported/ Can not calculate", "R value at 10 K": "Not Reported/ Can not calculate", "R value at 77 K": "Not Reported/ Can not calculate", "R value at 300 K": "Not Reported/ Can not calculate", "R(300K)/R(4.2K)": null, "R(300K)/R(10K)": null, "Reference": "2009 Density measurement of size selected multiwalled carbon nanotubes by mobility-mass characterization", "Unnamed: 41": null, "Unnamed: 42": null, "Unnamed: 43": null, "Unnamed: 44": null, "Unnamed: 45": 1, "Log Conductivity": null, "Log Density": 0.24054924828259971, "Log Specific Conductivity": null, "Log Tensile Strength": null, "Log Specific Strength": null, "Log Youngs Modulus": null, "Log Raman G:D Ratio": null, "Log Raman (10^-12)*G:D λ^4": null, "Log CNT Diameter": 1.2671717284030137, "Log Fiber Diameter": null, "Log Thermal Conductivity": null, "Log (R(300K)/R(4.2))": null, "Log (R(300K)/R(10))": null, "Log Host Conductivity ": null, "Log Thermal Conductivity ": null, "Ampacity Measurement Config": null, "Medium 1": null, "Substrate": null, "Absolute I max (mA)": null, "Absolute J max (A/m2)": null, "Specific J max (mA/tex)": null, "Absolute J failure (A/m2": null, "Specific J failure (mA/tex)": null, "Breakdown Temp (oC)": null, "Medium 2": null, "Substrate 2": null, "Absolute I max (mA).1": null, "Absolute J max (A/m2).1": null, "Specific J max (mA/tex).1": null, "Absolute J failure (A/m2.1": null, "Specific J failure (mA/tex).1": null, "Probe separation for Electrical conductivity (microns)": null, "Probe separation for Ampacity (microns)": "Not Reported/ Can not calculate", "Notes on ampacity": null, "Substrate for ampacity (Yes/No)": "Not Reported/ Can not calculate", "Notes on substrate ": null, "Log (Jmax in Air (A/m2))": "Not Reported/ Can not calculate", "Log (Jmax in Vacuum(A/m2))": "Not Reported/ Can not calculate", "Bulk fibre diameter (nm)": null, "Log (Bulk fibre diameter (nm))": null, "Effective diameter for ampacity (nm)": 18.5, "Log (Effective diameter for ampacity (nm))": 1.2671717284030137, "Notes on diameter": null, "Category 2": "CNT", "Diameter Regime": "sub-micron", "Log (Probe separation for ampacity (microns))": "Not reported/Can not calculate", "Probe separation regime": "Not reported/Can not calculate"} |  | 0.5747126
needs_review |  |  |  |  | 2.3 nm diameter bundle, Bundle Density estimated 1.1 gcm-3 | CNT_or_CNT_hybrid | individual_nanotube_or_bundle | SWCNT | Arc-discharge | densified;As-is | alignment: Not Reported/ Can not calculate |  |  |  |  | Bulmer/James meta-analysis supporting workbook, Main sheet |  |  |  | check_duplicate_or_multi_sample_group | rec_3f21337d6f59 | 20210409_Metaanalysis_database.xlsx | Main | 400 | 2009 Electrical Connectivity in Single-Walled Carbon Nanotube Networks | 2.3 nm diameter bundle, Bundle Density estimated 1.1 gcm-3 | CNT_or_CNT_hybrid | individual_nanotube_or_bundle | SWCNT | Arc-discharge | densified;As-is | normalized_candidate | peer_reviewed_meta_analysis_record | secondary_meta_analysis_with_original_doi | Peer-reviewed meta-analysis workbook row with original DOI resolved by Crossref/OpenAlex; not re-extracted from the primary paper in this pipeline. | 10.1021/nl9020914 | 10.1021/nl9020914 |  | verified_crossref_openalex | Electrical Connectivity in Single-Walled Carbon Nanotube Networks | Peter N. Nirmalraj et al. | Peter N. Nirmalraj; Philip E. Lyons; Sukanta De; Jonathan N. Coleman; John J. Boland | Nano Letters | 2009 | 2009-11-11 | 9, 11, 3890-3895 | 10.1021/nl9020914 | 5 |  | 0 |  | 1.1 | 1100 | 0.0009090909 | 0.0015 | 1.5e-09 | [17 empty] | 3 | 3000000 | 2727.273 | [10 empty] | alignment: Not Reported/ Can not calculate |  |  | Bulmer/James meta-analysis supporting workbook, Main sheet | 10.1002/adma.202008432 | A Meta-Analysis of Conductive and Strong Carbon Nanotube Materials | John S. Bulmer et al. | Advanced Materials | 2021 | 2009 Electrical Connectivity in Single-Walled Carbon Nanotube Networks | accepted | 1 |  |  | Bulmer/James CNT meta-analysis supporting workbook | peer_reviewed_meta_analysis_workbook | 10.1021/nl9020914 | Original DOI resolved from James/Bulmer workbook reference: 10.1021/nl9020914; compiled data source DOI: 10.1002/adma.202008432 | 4 | Individual Bundle |  | Electrical Connectivity in Single-Walled Carbon Nanotube Networks |  | Nano Letters | 2009 |  |  |  | secondary_public_candidate | needs_primary_value_crosscheck | James_Bulmer_meta_analysis_workbook | 3 | {"Category": "Individual Bundle", "Conductivity (MSm-1)": 3, "Density (g cm-3)": 1.1, "Specific Conductivity (kS m2/kg)": 2.727272727272727, "Electrical Anisotropy": "Not Reported/ Can not calculate", "Alignment figure of merit": "Not Reported/ Can not calculate", "Alignment method": "Not Reported/ Can not calculate", "Alignment FWHM": "Not Reported/ Can not calculate", "FWHM type": "Not Reported/ Can not calculate", "Raman G:D": "Not Reported/ Can not calculate", "Raman wavelength": "Not Reported/ Can not calculate", "(10^-12)*G:D λ^4": null, "Doped or Acid Exposure (Yes/ No)": "No", "Tensile Strength (MPa)": "Not Reported/ Can not calculate", "Specific Strength (N/Tex)": "Not Reported/ Can not calculate", "Young's Modulus (GPa)": "Not Reported/ Can not calculate", "Unnamed: 16": null, "Uber Parameter": "Not Reported/ Can not calculate", "Specific Uber Parameter": "Not Reported/ Can not calculate", "CNT Diameter (nm)": "1.2--1.8", "Plottable CNT Diameter (nm)": 1.5, "Date Entered and Checked ": 20200512, "Notes": "2.3 nm diameter bundle, Bundle Density estimated 1.1 gcm-3", "Year": 2009, "Production Process": "Arc-discharge", "Post Process": "As-is", "Intentionally added intercalation dope": null, "Host Conductivity (MSm-1)": null, "Sorted Status": "Unsorted", "Bulk Fiber Diameter (microns)": "Not Reported/ Can not calculate", "G Peak Position (cm-1)": "Not Reported/ Can not calculate", "Thermal Conductivity (W/(m K))": "Not Reported/ Can not calculate", "T Star (K)": "Not Reported/ Can not calculate", "R value at lowest temp": "Not Reported/ Can not calculate", "R value at 4.2 K": "Not Reported/ Can not calculate", "R value at 10 K": "Not Reported/ Can not calculate", "R value at 77 K": "Not Reported/ Can not calculate", "R value at 300 K": "Not Reported/ Can not calculate", "R(300K)/R(4.2K)": null, "R(300K)/R(10K)": null, "Reference": "2009 Electrical Connectivity in Single-Walled Carbon Nanotube Networks ", "Unnamed: 41": null, "Unnamed: 42": null, "Unnamed: 43": null, "Unnamed: 44": null, "Unnamed: 45": 5, "Log Conductivity": 0.47712125471966244, "Log Density": 0.04139268515822508, "Log Specific Conductivity": 0.43572856956143735, "Log Tensile Strength": null, "Log Specific Strength": null, "Log Youngs Modulus": null, "Log Raman G:D Ratio": null, "Log Raman (10^-12)*G:D λ^4": null, "Log CNT Diameter": 0.17609125905568124, "Log Fiber Diameter": null, "Log Thermal Conductivity": null, "Log (R(300K)/R(4.2))": null, "Log (R(300K)/R(10))": null, "Log Host Conductivity ": null, "Log Thermal Conductivity ": null, "Ampacity Measurement Config": null, "Medium 1": null, "Substrate": null, "Absolute I max (mA)": null, "Absolute J max (A/m2)": null, "Specific J max (mA/tex)": null, "Absolute J failure (A/m2": null, "Specific J failure (mA/tex)": null, "Breakdown Temp (oC)": null, "Medium 2": null, "Substrate 2": null, "Absolute I max (mA).1": null, "Absolute J max (A/m2).1": null, "Specific J max (mA/tex).1": null, "Absolute J failure (A/m2.1": null, "Specific J failure (mA/tex).1": null, "Probe separation for Electrical conductivity (microns)": null, "Probe separation for Ampacity (microns)": "Not Reported/ Can not calculate", "Notes on ampacity": null, "Substrate for ampacity (Yes/No)": "Not Reported/ Can not calculate", "Notes on substrate ": null, "Log (Jmax in Air (A/m2))": "Not Reported/ Can not calculate", "Log (Jmax in Vacuum(A/m2))": "Not Reported/ Can not calculate", "Bulk fibre diameter (nm)": null, "Log (Bulk fibre diameter (nm))": null, "Effective diameter for ampacity (nm)": 1.5, "Log (Effective diameter for ampacity (nm))": 0.17609125905568124, "Notes on diameter": null, "Category 2": "CNT", "Diameter Regime": "sub-micron", "Log (Probe separation for ampacity (microns))": "Not reported/Can not calculate", "Probe separation regime": "Not reported/Can not calculate"} |  | 0.9090909
needs_review |  |  |  |  | Individual FWCNT 2009 | CNT_or_CNT_hybrid | individual_nanotube_or_bundle | FWCNT | Arc-discharge | As-is | alignment: Not Reported/ Can not calculate |  |  |  |  | Bulmer/James meta-analysis supporting workbook, Main sheet |  |  |  | check_duplicate_or_multi_sample_group | rec_62828e39557e | 20210409_Metaanalysis_database.xlsx | Main | 401 | 2009 Electrical Connectivity in Single-Walled Carbon Nanotube Networks | Individual FWCNT 2009 | CNT_or_CNT_hybrid | individual_nanotube_or_bundle | FWCNT | Arc-discharge | As-is | normalized_candidate | peer_reviewed_meta_analysis_record | secondary_meta_analysis_with_original_doi | Peer-reviewed meta-analysis workbook row with original DOI resolved by Crossref/OpenAlex; not re-extracted from the primary paper in this pipeline. | 10.1021/nl9020914 | 10.1021/nl9020914 |  | verified_crossref_openalex | Electrical Connectivity in Single-Walled Carbon Nanotube Networks | Peter N. Nirmalraj et al. | Peter N. Nirmalraj; Philip E. Lyons; Sukanta De; Jonathan N. Coleman; John J. Boland | Nano Letters | 2009 | 2009-11-11 | 9, 11, 3890-3895 | 10.1021/nl9020914 | 5 |  | 0 |  | 2.47 | 2470 | 0.0004048583 | 0.0012 | 1.2e-09 | [17 empty] | 67 | 67000000 | 27125.51 | [10 empty] | alignment: Not Reported/ Can not calculate |  |  | Bulmer/James meta-analysis supporting workbook, Main sheet | 10.1002/adma.202008432 | A Meta-Analysis of Conductive and Strong Carbon Nanotube Materials | John S. Bulmer et al. | Advanced Materials | 2021 | 2009 Electrical Connectivity in Single-Walled Carbon Nanotube Networks | accepted | 1 |  |  | Bulmer/James CNT meta-analysis supporting workbook | peer_reviewed_meta_analysis_workbook | 10.1021/nl9020914 | Original DOI resolved from James/Bulmer workbook reference: 10.1021/nl9020914; compiled data source DOI: 10.1002/adma.202008432 | 4 | Individual FWCNT |  | Electrical Connectivity in Single-Walled Carbon Nanotube Networks |  | Nano Letters | 2009 |  |  |  | secondary_public_candidate | needs_primary_value_crosscheck | James_Bulmer_meta_analysis_workbook | 3 | {"Category": "Individual FWCNT", "Conductivity (MSm-1)": 67, "Density (g cm-3)": 2.47, "Specific Conductivity (kS m2/kg)": 27.12550607287449, "Electrical Anisotropy": "Not Reported/ Can not calculate", "Alignment figure of merit": "Not Reported/ Can not calculate", "Alignment method": "Not Reported/ Can not calculate", "Alignment FWHM": "Not Reported/ Can not calculate", "FWHM type": "Not Reported/ Can not calculate", "Raman G:D": "Not Reported/ Can not calculate", "Raman wavelength": "Not Reported/ Can not calculate", "(10^-12)*G:D λ^4": null, "Doped or Acid Exposure (Yes/ No)": "No", "Tensile Strength (MPa)": "Not Reported/ Can not calculate", "Specific Strength (N/Tex)": "Not Reported/ Can not calculate", "Young's Modulus (GPa)": "Not Reported/ Can not calculate", "Unnamed: 16": null, "Uber Parameter": "Not Reported/ Can not calculate", "Specific Uber Parameter": "Not Reported/ Can not calculate", "CNT Diameter (nm)": 1.2, "Plottable CNT Diameter (nm)": 1.2, "Date Entered and Checked ": 20200525, "Notes": null, "Year": 2009, "Production Process": "Arc-discharge", "Post Process": "As-is", "Intentionally added intercalation dope": null, "Host Conductivity (MSm-1)": null, "Sorted Status": "Metallic", "Bulk Fiber Diameter (microns)": "Not Reported/ Can not calculate", "G Peak Position (cm-1)": "Not Reported/ Can not calculate", "Thermal Conductivity (W/(m K))": "Not Reported/ Can not calculate", "T Star (K)": "Not Reported/ Can not calculate", "R value at lowest temp": "Not Reported/ Can not calculate", "R value at 4.2 K": "Not Reported/ Can not calculate", "R value at 10 K": "Not Reported/ Can not calculate", "R value at 77 K": "Not Reported/ Can not calculate", "R value at 300 K": "Not Reported/ Can not calculate", "R(300K)/R(4.2K)": null, "R(300K)/R(10K)": null, "Reference": "2009 Electrical Connectivity in Single-Walled Carbon Nanotube Networks ", "Unnamed: 41": null, "Unnamed: 42": null, "Unnamed: 43": null, "Unnamed: 44": null, "Unnamed: 45": 5, "Log Conductivity": 1.8260748027008264, "Log Density": 0.39269695325966575, "Log Specific Conductivity": 1.4333778494411606, "Log Tensile Strength": null, "Log Specific Strength": null, "Log Youngs Modulus": null, "Log Raman G:D Ratio": null, "Log Raman (10^-12)*G:D λ^4": null, "Log CNT Diameter": 0.07918124604762482, "Log Fiber Diameter": null, "Log Thermal Conductivity": null, "Log (R(300K)/R(4.2))": null, "Log (R(300K)/R(10))": null, "Log Host Conductivity ": null, "Log Thermal Conductivity ": null, "Ampacity Measurement Config": null, "Medium 1": null, "Substrate": null, "Absolute I max (mA)": null, "Absolute J max (A/m2)": null, "Specific J max (mA/tex)": null, "Absolute J failure (A/m2": null, "Specific J failure (mA/tex)": null, "Breakdown Temp (oC)": null, "Medium 2": null, "Substrate 2": null, "Absolute I max (mA).1": null, "Absolute J max (A/m2).1": null, "Specific J max (mA/tex).1": null, "Absolute J failure (A/m2.1": null, "Specific J failure (mA/tex).1": null, "Probe separation for Electrical conductivity (microns)": null, "Probe separation for Ampacity (microns)": "Not Reported/ Can not calculate", "Notes on ampacity": null, "Substrate for ampacity (Yes/No)": "Not Reported/ Can not calculate", "Notes on substrate ": null, "Log (Jmax in Air (A/m2))": "Not Reported/ Can not calculate", "Log (Jmax in Vacuum(A/m2))": "Not Reported/ Can not calculate", "Bulk fibre diameter (nm)": null, "Log (Bulk fibre diameter (nm))": null, "Effective diameter for ampacity (nm)": 1.2, "Log (Effective diameter for ampacity (nm))": 0.07918124604762482, "Notes on diameter": null, "Category 2": "CNT", "Diameter Regime": "sub-micron", "Log (Probe separation for ampacity (microns))": "Not reported/Can not calculate", "Probe separation regime": "Not reported/Can not calculate"} |  | 0.4048583
needs_review |  |  |  |  | Average of all metallic and semi-conducting SWCNTs in this study | CNT_or_CNT_hybrid | individual_nanotube_or_bundle | FWCNT | Arc-discharge | As-is | alignment: Not Reported/ Can not calculate |  |  |  |  | Bulmer/James meta-analysis supporting workbook, Main sheet |  |  |  | check_duplicate_or_multi_sample_group | rec_d1eb4d77f008 | 20210409_Metaanalysis_database.xlsx | Main | 402 | 2009 Electrical Connectivity in Single-Walled Carbon Nanotube Networks | Average of all metallic and semi-conducting SWCNTs in this study | CNT_or_CNT_hybrid | individual_nanotube_or_bundle | FWCNT | Arc-discharge | As-is | normalized_candidate | peer_reviewed_meta_analysis_record | secondary_meta_analysis_with_original_doi | Peer-reviewed meta-analysis workbook row with original DOI resolved by Crossref/OpenAlex; not re-extracted from the primary paper in this pipeline. | 10.1021/nl9020914 | 10.1021/nl9020914 |  | verified_crossref_openalex | Electrical Connectivity in Single-Walled Carbon Nanotube Networks | Peter N. Nirmalraj et al. | Peter N. Nirmalraj; Philip E. Lyons; Sukanta De; Jonathan N. Coleman; John J. Boland | Nano Letters | 2009 | 2009-11-11 | 9, 11, 3890-3895 | 10.1021/nl9020914 | 5 |  | 0 |  | 2.02 | 2020 | 0.0004950495 | 0.0015 | 1.5e-09 | [17 empty] | 44 | 44000000 | 21782.18 | [10 empty] | alignment: Not Reported/ Can not calculate |  |  | Bulmer/James meta-analysis supporting workbook, Main sheet | 10.1002/adma.202008432 | A Meta-Analysis of Conductive and Strong Carbon Nanotube Materials | John S. Bulmer et al. | Advanced Materials | 2021 | 2009 Electrical Connectivity in Single-Walled Carbon Nanotube Networks | accepted | 1 |  |  | Bulmer/James CNT meta-analysis supporting workbook | peer_reviewed_meta_analysis_workbook | 10.1021/nl9020914 | Original DOI resolved from James/Bulmer workbook reference: 10.1021/nl9020914; compiled data source DOI: 10.1002/adma.202008432 | 4 | Individual FWCNT |  | Electrical Connectivity in Single-Walled Carbon Nanotube Networks |  | Nano Letters | 2009 |  |  |  | secondary_public_candidate | needs_primary_value_crosscheck | James_Bulmer_meta_analysis_workbook | 3 | {"Category": "Individual FWCNT", "Conductivity (MSm-1)": 44, "Density (g cm-3)": 2.02, "Specific Conductivity (kS m2/kg)": 21.782178217821784, "Electrical Anisotropy": "Not Reported/ Can not calculate", "Alignment figure of merit": "Not Reported/ Can not calculate", "Alignment method": "Not Reported/ Can not calculate", "Alignment FWHM": "Not Reported/ Can not calculate", "FWHM type": "Not Reported/ Can not calculate", "Raman G:D": "Not Reported/ Can not calculate", "Raman wavelength": "Not Reported/ Can not calculate", "(10^-12)*G:D λ^4": null, "Doped or Acid Exposure (Yes/ No)": "No", "Tensile Strength (MPa)": "Not Reported/ Can not calculate", "Specific Strength (N/Tex)": "Not Reported/ Can not calculate", "Young's Modulus (GPa)": "Not Reported/ Can not calculate", "Unnamed: 16": null, "Uber Parameter": "Not Reported/ Can not calculate", "Specific Uber Parameter": "Not Reported/ Can not calculate", "CNT Diameter (nm)": "1.2--1.8", "Plottable CNT Diameter (nm)": 1.5, "Date Entered and Checked ": 20200525, "Notes": "Average of all metallic and semi-conducting SWCNTs in this study", "Year": 2009, "Production Process": "Arc-discharge", "Post Process": "As-is", "Intentionally added intercalation dope": null, "Host Conductivity (MSm-1)": null, "Sorted Status": "Unsorted", "Bulk Fiber Diameter (microns)": "Not Reported/ Can not calculate", "G Peak Position (cm-1)": "Not Reported/ Can not calculate", "Thermal Conductivity (W/(m K))": "Not Reported/ Can not calculate", "T Star (K)": "Not Reported/ Can not calculate", "R value at lowest temp": "Not Reported/ Can not calculate", "R value at 4.2 K": "Not Reported/ Can not calculate", "R value at 10 K": "Not Reported/ Can not calculate", "R value at 77 K": "Not Reported/ Can not calculate", "R value at 300 K": "Not Reported/ Can not calculate", "R(300K)/R(4.2K)": null, "R(300K)/R(10K)": null, "Reference": "2009 Electrical Connectivity in Single-Walled Carbon Nanotube Networks ", "Unnamed: 41": null, "Unnamed: 42": null, "Unnamed: 43": null, "Unnamed: 44": null, "Unnamed: 45": 5, "Log Conductivity": 1.6434526764861874, "Log Density": 0.3053513694466238, "Log Specific Conductivity": 1.3381013070395638, "Log Tensile Strength": null, "Log Specific Strength": null, "Log Youngs Modulus": null, "Log Raman G:D Ratio": null, "Log Raman (10^-12)*G:D λ^4": null, "Log CNT Diameter": 0.17609125905568124, "Log Fiber Diameter": null, "Log Thermal Conductivity": null, "Log (R(300K)/R(4.2))": null, "Log (R(300K)/R(10))": null, "Log Host Conductivity ": null, "Log Thermal Conductivity ": null, "Ampacity Measurement Config": null, "Medium 1": null, "Substrate": null, "Absolute I max (mA)": null, "Absolute J max (A/m2)": null, "Specific J max (mA/tex)": null, "Absolute J failure (A/m2": null, "Specific J failure (mA/tex)": null, "Breakdown Temp (oC)": null, "Medium 2": null, "Substrate 2": null, "Absolute I max (mA).1": null, "Absolute J max (A/m2).1": null, "Specific J max (mA/tex).1": null, "Absolute J failure (A/m2.1": null, "Specific J failure (mA/tex).1": null, "Probe separation for Electrical conductivity (microns)": null, "Probe separation for Ampacity (microns)": "Not Reported/ Can not calculate", "Notes on ampacity": null, "Substrate for ampacity (Yes/No)": "Not Reported/ Can not calculate", "Notes on substrate ": null, "Log (Jmax in Air (A/m2))": "Not Reported/ Can not calculate", "Log (Jmax in Vacuum(A/m2))": "Not Reported/ Can not calculate", "Bulk fibre diameter (nm)": null, "Log (Bulk fibre diameter (nm))": null, "Effective diameter for ampacity (nm)": 1.5, "Log (Effective diameter for ampacity (nm))": 0.17609125905568124, "Notes on diameter": null, "Category 2": "CNT", "Diameter Regime": "sub-micron", "Log (Probe separation for ampacity (microns))": "Not reported/Can not calculate", "Probe separation regime": "Not reported/Can not calculate"} |  | 0.4950495
needs_review |  |  |  |  | Individual FWCNT 2009 | CNT_or_CNT_hybrid | individual_nanotube_or_bundle | FWCNT | Arc-discharge | As-is | alignment: Not Reported/ Can not calculate |  |  |  |  | Bulmer/James meta-analysis supporting workbook, Main sheet |  |  |  | check_duplicate_or_multi_sample_group | rec_b5d06ef1a5d5 | 20210409_Metaanalysis_database.xlsx | Main | 403 | 2009 Electrical Connectivity in Single-Walled Carbon Nanotube Networks | Individual FWCNT 2009 | CNT_or_CNT_hybrid | individual_nanotube_or_bundle | FWCNT | Arc-discharge | As-is | normalized_candidate | peer_reviewed_meta_analysis_record | secondary_meta_analysis_with_original_doi | Peer-reviewed meta-analysis workbook row with original DOI resolved by Crossref/OpenAlex; not re-extracted from the primary paper in this pipeline. | 10.1021/nl9020914 | 10.1021/nl9020914 |  | verified_crossref_openalex | Electrical Connectivity in Single-Walled Carbon Nanotube Networks | Peter N. Nirmalraj et al. | Peter N. Nirmalraj; Philip E. Lyons; Sukanta De; Jonathan N. Coleman; John J. Boland | Nano Letters | 2009 | 2009-11-11 | 9, 11, 3890-3895 | 10.1021/nl9020914 | 5 |  | 0 |  |  |  |  | 0.0015 | 1.5e-09 | [17 empty] | 54 | 54000000 | [11 empty] | alignment: Not Reported/ Can not calculate |  |  | Bulmer/James meta-analysis supporting workbook, Main sheet | 10.1002/adma.202008432 | A Meta-Analysis of Conductive and Strong Carbon Nanotube Materials | John S. Bulmer et al. | Advanced Materials | 2021 | 2009 Electrical Connectivity in Single-Walled Carbon Nanotube Networks | accepted | 1 |  |  | Bulmer/James CNT meta-analysis supporting workbook | peer_reviewed_meta_analysis_workbook | 10.1021/nl9020914 | Original DOI resolved from James/Bulmer workbook reference: 10.1021/nl9020914; compiled data source DOI: 10.1002/adma.202008432 | 4 | Individual FWCNT |  | Electrical Connectivity in Single-Walled Carbon Nanotube Networks |  | Nano Letters | 2009 |  |  |  | secondary_public_candidate | needs_primary_value_crosscheck | James_Bulmer_meta_analysis_workbook | 3 | {"Category": "Individual FWCNT", "Conductivity (MSm-1)": 54, "Density (g cm-3)": "Not Reported/ Can not calculate", "Specific Conductivity (kS m2/kg)": "Not Reported/ Can not calculate", "Electrical Anisotropy": "Not Reported/ Can not calculate", "Alignment figure of merit": "Not Reported/ Can not calculate", "Alignment method": "Not Reported/ Can not calculate", "Alignment FWHM": "Not Reported/ Can not calculate", "FWHM type": "Not Reported/ Can not calculate", "Raman G:D": "Not Reported/ Can not calculate", "Raman wavelength": "Not Reported/ Can not calculate", "(10^-12)*G:D λ^4": null, "Doped or Acid Exposure (Yes/ No)": "Yes", "Tensile Strength (MPa)": "Not Reported/ Can not calculate", "Specific Strength (N/Tex)": "Not Reported/ Can not calculate", "Young's Modulus (GPa)": "Not Reported/ Can not calculate", "Unnamed: 16": null, "Uber Parameter": "Not Reported/ Can not calculate", "Specific Uber Parameter": "Not Reported/ Can not calculate", "CNT Diameter (nm)": "1.2--1.8", "Plottable CNT Diameter (nm)": 1.5, "Date Entered and Checked ": 20200525, "Notes": null, "Year": 2009, "Production Process": "Arc-discharge", "Post Process": "As-is", "Intentionally added intercalation dope": "HNO3", "Host Conductivity (MSm-1)": 44, "Sorted Status": "Unsorted", "Bulk Fiber Diameter (microns)": "Not Reported/ Can not calculate", "G Peak Position (cm-1)": "Not Reported/ Can not calculate", "Thermal Conductivity (W/(m K))": "Not Reported/ Can not calculate", "T Star (K)": "Not Reported/ Can not calculate", "R value at lowest temp": "Not Reported/ Can not calculate", "R value at 4.2 K": "Not Reported/ Can not calculate", "R value at 10 K": "Not Reported/ Can not calculate", "R value at 77 K": "Not Reported/ Can not calculate", "R value at 300 K": "Not Reported/ Can not calculate", "R(300K)/R(4.2K)": null, "R(300K)/R(10K)": null, "Reference": "2009 Electrical Connectivity in Single-Walled Carbon Nanotube Networks ", "Unnamed: 41": null, "Unnamed: 42": null, "Unnamed: 43": null, "Unnamed: 44": null, "Unnamed: 45": 5, "Log Conductivity": 1.7323937598229686, "Log Density": null, "Log Specific Conductivity": null, "Log Tensile Strength": null, "Log Specific Strength": null, "Log Youngs Modulus": null, "Log Raman G:D Ratio": null, "Log Raman (10^-12)*G:D λ^4": null, "Log CNT Diameter": 0.17609125905568124, "Log Fiber Diameter": null, "Log Thermal Conductivity": null, "Log (R(300K)/R(4.2))": null, "Log (R(300K)/R(10))": null, "Log Host Conductivity ": 1.6434526764861874, "Log Thermal Conductivity ": null, "Ampacity Measurement Config": null, "Medium 1": null, "Substrate": null, "Absolute I max (mA)": null, "Absolute J max (A/m2)": null, "Specific J max (mA/tex)": null, "Absolute J failure (A/m2": null, "Specific J failure (mA/tex)": null, "Breakdown Temp (oC)": null, "Medium 2": null, "Substrate 2": null, "Absolute I max (mA).1": null, "Absolute J max (A/m2).1": null, "Specific J max (mA/tex).1": null, "Absolute J failure (A/m2.1": null, "Specific J failure (mA/tex).1": null, "Probe separation for Electrical conductivity (microns)": null, "Probe separation for Ampacity (microns)": "Not Reported/ Can not calculate", "Notes on ampacity": null, "Substrate for ampacity (Yes/No)": "Not Reported/ Can not calculate", "Notes on substrate ": null, "Log (Jmax in Air (A/m2))": "Not Reported/ Can not calculate", "Log (Jmax in Vacuum(A/m2))": "Not Reported/ Can not calculate", "Bulk fibre diameter (nm)": null, "Log (Bulk fibre diameter (nm))": null, "Effective diameter for ampacity (nm)": 1.5, "Log (Effective diameter for ampacity (nm))": 0.17609125905568124, "Notes on diameter": null, "Category 2": "CNT", "Diameter Regime": "sub-micron", "Log (Probe separation for ampacity (microns))": "Not reported/Can not calculate", "Probe separation regime": "Not reported/Can not calculate"}
needs_review |  |  |  |  | Annealed | CNT_or_CNT_hybrid | individual_nanotube_or_bundle | SWCNT | Arc-discharge | heat_treated;Annealed | alignment: Not Reported/ Can not calculate |  |  |  |  | Bulmer/James meta-analysis supporting workbook, Main sheet |  |  |  | check_duplicate_or_multi_sample_group | rec_275e8631c00b | 20210409_Metaanalysis_database.xlsx | Main | 404 | 2009 Electrical Connectivity in Single-Walled Carbon Nanotube Networks | Annealed | CNT_or_CNT_hybrid | individual_nanotube_or_bundle | SWCNT | Arc-discharge | heat_treated;Annealed | normalized_candidate | peer_reviewed_meta_analysis_record | secondary_meta_analysis_with_original_doi | Peer-reviewed meta-analysis workbook row with original DOI resolved by Crossref/OpenAlex; not re-extracted from the primary paper in this pipeline. | 10.1021/nl9020914 | 10.1021/nl9020914 |  | verified_crossref_openalex | Electrical Connectivity in Single-Walled Carbon Nanotube Networks | Peter N. Nirmalraj et al. | Peter N. Nirmalraj; Philip E. Lyons; Sukanta De; Jonathan N. Coleman; John J. Boland | Nano Letters | 2009 | 2009-11-11 | 9, 11, 3890-3895 | 10.1021/nl9020914 | 5 |  | 0 |  | 1.1 | 1100 | 0.0009090909 | 0.0015 | 1.5e-09 | [17 empty] | 1 | 1000000 | 909.0909 | [10 empty] | alignment: Not Reported/ Can not calculate |  |  | Bulmer/James meta-analysis supporting workbook, Main sheet | 10.1002/adma.202008432 | A Meta-Analysis of Conductive and Strong Carbon Nanotube Materials | John S. Bulmer et al. | Advanced Materials | 2021 | 2009 Electrical Connectivity in Single-Walled Carbon Nanotube Networks | accepted | 1 |  |  | Bulmer/James CNT meta-analysis supporting workbook | peer_reviewed_meta_analysis_workbook | 10.1021/nl9020914 | Original DOI resolved from James/Bulmer workbook reference: 10.1021/nl9020914; compiled data source DOI: 10.1002/adma.202008432 | 4 | Individual Bundle |  | Electrical Connectivity in Single-Walled Carbon Nanotube Networks |  | Nano Letters | 2009 |  |  |  | secondary_public_candidate | needs_primary_value_crosscheck | James_Bulmer_meta_analysis_workbook | 3 | {"Category": "Individual Bundle", "Conductivity (MSm-1)": 1, "Density (g cm-3)": 1.1, "Specific Conductivity (kS m2/kg)": 0.9090909090909091, "Electrical Anisotropy": "Not Reported/ Can not calculate", "Alignment figure of merit": "Not Reported/ Can not calculate", "Alignment method": "Not Reported/ Can not calculate", "Alignment FWHM": "Not Reported/ Can not calculate", "FWHM type": "Not Reported/ Can not calculate", "Raman G:D": "Not Reported/ Can not calculate", "Raman wavelength": "Not Reported/ Can not calculate", "(10^-12)*G:D λ^4": null, "Doped or Acid Exposure (Yes/ No)": "No", "Tensile Strength (MPa)": "Not Reported/ Can not calculate", "Specific Strength (N/Tex)": "Not Reported/ Can not calculate", "Young's Modulus (GPa)": "Not Reported/ Can not calculate", "Unnamed: 16": null, "Uber Parameter": "Not Reported/ Can not calculate", "Specific Uber Parameter": "Not Reported/ Can not calculate", "CNT Diameter (nm)": "1.2--1.8", "Plottable CNT Diameter (nm)": 1.5, "Date Entered and Checked ": 20200525, "Notes": "Annealed ", "Year": 2009, "Production Process": "Arc-discharge", "Post Process": "Annealed", "Intentionally added intercalation dope": null, "Host Conductivity (MSm-1)": null, "Sorted Status": "Unsorted", "Bulk Fiber Diameter (microns)": "Not Reported/ Can not calculate", "G Peak Position (cm-1)": "Not Reported/ Can not calculate", "Thermal Conductivity (W/(m K))": "Not Reported/ Can not calculate", "T Star (K)": "Not Reported/ Can not calculate", "R value at lowest temp": "Not Reported/ Can not calculate", "R value at 4.2 K": "Not Reported/ Can not calculate", "R value at 10 K": "Not Reported/ Can not calculate", "R value at 77 K": "Not Reported/ Can not calculate", "R value at 300 K": "Not Reported/ Can not calculate", "R(300K)/R(4.2K)": null, "R(300K)/R(10K)": null, "Reference": "2009 Electrical Connectivity in Single-Walled Carbon Nanotube Networks ", "Unnamed: 41": null, "Unnamed: 42": null, "Unnamed: 43": null, "Unnamed: 44": null, "Unnamed: 45": 5, "Log Conductivity": 0, "Log Density": 0.04139268515822508, "Log Specific Conductivity": -0.04139268515822506, "Log Tensile Strength": null, "Log Specific Strength": null, "Log Youngs Modulus": null, "Log Raman G:D Ratio": null, "Log Raman (10^-12)*G:D λ^4": null, "Log CNT Diameter": 0.17609125905568124, "Log Fiber Diameter": null, "Log Thermal Conductivity": null, "Log (R(300K)/R(4.2))": null, "Log (R(300K)/R(10))": null, "Log Host Conductivity ": null, "Log Thermal Conductivity ": null, "Ampacity Measurement Config": null, "Medium 1": null, "Substrate": null, "Absolute I max (mA)": null, "Absolute J max (A/m2)": null, "Specific J max (mA/tex)": null, "Absolute J failure (A/m2": null, "Specific J failure (mA/tex)": null, "Breakdown Temp (oC)": null, "Medium 2": null, "Substrate 2": null, "Absolute I max (mA).1": null, "Absolute J max (A/m2).1": null, "Specific J max (mA/tex).1": null, "Absolute J failure (A/m2.1": null, "Specific J failure (mA/tex).1": null, "Probe separation for Electrical conductivity (microns)": null, "Probe separation for Ampacity (microns)": "Not Reported/ Can not calculate", "Notes on ampacity": null, "Substrate for ampacity (Yes/No)": "Not Reported/ Can not calculate", "Notes on substrate ": null, "Log (Jmax in Air (A/m2))": "Not Reported/ Can not calculate", "Log (Jmax in Vacuum(A/m2))": "Not Reported/ Can not calculate", "Bulk fibre diameter (nm)": null, "Log (Bulk fibre diameter (nm))": null, "Effective diameter for ampacity (nm)": 1.5, "Log (Effective diameter for ampacity (nm))": 0.17609125905568124, "Notes on diameter": null, "Category 2": "CNT", "Diameter Regime": "sub-micron", "Log (Probe separation for ampacity (microns))": "Not reported/Can not calculate", "Probe separation regime": "Not reported/Can not calculate"} |  | 0.9090909
needs_review |  |  |  |  | Forest grown multiwalls, rolled down | CNT_or_CNT_hybrid | forest_array | MWCNT | forest_drawn_or_VA_CNT | Rolled | alignment: XRD Herman |  |  |  |  | Bulmer/James meta-analysis supporting workbook, Main sheet |  |  |  | ready_for_manual_review | rec_05aeb4000b15 | 20210409_Metaanalysis_database.xlsx | Main | 405 | 2009 Flexible High-Conductivity Carbon-Nanotube Interconnects Made by Rolling and Printing | Forest grown multiwalls, rolled down | CNT_or_CNT_hybrid | forest_array | MWCNT | forest_drawn_or_VA_CNT | Rolled | normalized_candidate | peer_reviewed_meta_analysis_record | secondary_meta_analysis_with_original_doi | Peer-reviewed meta-analysis workbook row with original DOI resolved by Crossref/OpenAlex; not re-extracted from the primary paper in this pipeline. | 10.1002/smll.200900741 | 10.1002/smll.200900741 |  | verified_crossref_openalex | Flexible High‐Conductivity Carbon‐Nanotube Interconnects Made by Rolling and Printing | S. Tawfick et al. | S. Tawfick; K. O'Brien; A. J. Hart | Small | 2009 | 2009-11-02 | 5, 21, 2467-2473 | 10.1002/smll.200900741 | 1 |  | 0 |  | 1.26 | 1260 | 0.0007936508 | [19 empty] | 0.1 | 100000 | 79.36508 |  |  |  | 1.2 | 1.2 | [5 empty] | alignment: XRD Herman |  |  | Bulmer/James meta-analysis supporting workbook, Main sheet | 10.1002/adma.202008432 | A Meta-Analysis of Conductive and Strong Carbon Nanotube Materials | John S. Bulmer et al. | Advanced Materials | 2021 | 2009 Flexible High-Conductivity Carbon-Nanotube Interconnects Made by Rolling and Printing | accepted | 1 |  |  | Bulmer/James CNT meta-analysis supporting workbook | peer_reviewed_meta_analysis_workbook | 10.1002/smll.200900741 | Original DOI resolved from James/Bulmer workbook reference: 10.1002/smll.200900741; compiled data source DOI: 10.1002/adma.202008432 | 4 | Aligned Multiwall CNTs |  | Flexible High‐Conductivity Carbon‐Nanotube Interconnects Made by Rolling and Printing |  | Small | 2009 |  |  |  | secondary_public_candidate | needs_primary_value_crosscheck | James_Bulmer_meta_analysis_workbook | 3 | {"Category": "Aligned Multiwall CNTs", "Conductivity (MSm-1)": 0.1, "Density (g cm-3)": 1.26, "Specific Conductivity (kS m2/kg)": 0.07936507936507936, "Electrical Anisotropy": "Not Reported/ Can not calculate", "Alignment figure of merit": 0.4, "Alignment method": "XRD Herman", "Alignment FWHM": "Not Reported/ Can not calculate", "FWHM type": "Not Reported/ Can not calculate", "Raman G:D": 1.2, "Raman wavelength": 533, "(10^-12)*G:D λ^4": 0.0968478719052, "Doped or Acid Exposure (Yes/ No)": "No", "Tensile Strength (MPa)": "Not Reported/ Can not calculate", "Specific Strength (N/Tex)": "Not Reported/ Can not calculate", "Young's Modulus (GPa)": "Not Reported/ Can not calculate", "Unnamed: 16": null, "Uber Parameter": "Not Reported/ Can not calculate", "Specific Uber Parameter": "Not Reported/ Can not calculate", "CNT Diameter (nm)": 10, "Plottable CNT Diameter (nm)": 10, "Date Entered and Checked ": 20200507, "Notes": "Forest grown multiwalls, rolled down", "Year": 2009, "Production Process": "Forest derived", "Post Process": "Rolled", "Intentionally added intercalation dope": null, "Host Conductivity (MSm-1)": null, "Sorted Status": "Unsorted", "Bulk Fiber Diameter (microns)": "Not Reported/ Can not calculate", "G Peak Position (cm-1)": "Not Reported/ Can not calculate", "Thermal Conductivity (W/(m K))": "Not Reported/ Can not calculate", "T Star (K)": "Not Reported/ Can not calculate", "R value at lowest temp": "Not Reported/ Can not calculate", "R value at 4.2 K": "Not Reported/ Can not calculate", "R value at 10 K": "Not Reported/ Can not calculate", "R value at 77 K": "Not Reported/ Can not calculate", "R value at 300 K": "Not Reported/ Can not calculate", "R(300K)/R(4.2K)": null, "R(300K)/R(10K)": null, "Reference": "2009 Flexible High-Conductivity Carbon-Nanotube Interconnects Made by Rolling and Printing", "Unnamed: 41": null, "Unnamed: 42": null, "Unnamed: 43": null, "Unnamed: 44": null, "Unnamed: 45": 1, "Log Conductivity": -1, "Log Density": 0.10037054511756291, "Log Specific Conductivity": -1.100370545117563, "Log Tensile Strength": null, "Log Specific Strength": null, "Log Youngs Modulus": null, "Log Raman G:D Ratio": 0.07918124604762482, "Log Raman (10^-12)*G:D λ^4": -1.0139099178460862, "Log CNT Diameter": 1, "Log Fiber Diameter": null, "Log Thermal Conductivity": null, "Log (R(300K)/R(4.2))": null, "Log (R(300K)/R(10))": null, "Log Host Conductivity ": null, "Log Thermal Conductivity ": null, "Ampacity Measurement Config": null, "Medium 1": null, "Substrate": null, "Absolute I max (mA)": null, "Absolute J max (A/m2)": null, "Specific J max (mA/tex)": null, "Absolute J failure (A/m2": null, "Specific J failure (mA/tex)": null, "Breakdown Temp (oC)": null, "Medium 2": null, "Substrate 2": null, "Absolute I max (mA).1": null, "Absolute J max (A/m2).1": null, "Specific J max (mA/tex).1": null, "Absolute J failure (A/m2.1": null, "Specific J failure (mA/tex).1": null, "Probe separation for Electrical conductivity (microns)": null, "Probe separation for Ampacity (microns)": "Not Reported/ Can not calculate", "Notes on ampacity": null, "Substrate for ampacity (Yes/No)": "Not Reported/ Can not calculate", "Notes on substrate ": null, "Log (Jmax in Air (A/m2))": "Not Reported/ Can not calculate", "Log (Jmax in Vacuum(A/m2))": "Not Reported/ Can not calculate", "Bulk fibre diameter (nm)": null, "Log (Bulk fibre diameter (nm))": null, "Effective diameter for ampacity (nm)": 10, "Log (Effective diameter for ampacity (nm))": 1, "Notes on diameter": null, "Category 2": "CNT", "Diameter Regime": "sub-micron", "Log (Probe separation for ampacity (microns))": "Not reported/Can not calculate", "Probe separation regime": "Not reported/Can not calculate"} |  | 0.7936508
needs_review |  |  |  |  | NanoComp As is | CNT_or_CNT_hybrid | sheet_mat_film | MWCNT | direct_spun_FCCVD | As-is | alignment: Not Reported/ Can not calculate |  |  |  |  | Bulmer/James meta-analysis supporting workbook, Main sheet |  |  |  | check_duplicate_or_multi_sample_group | rec_5eed92679444 | 20210409_Metaanalysis_database.xlsx | Main | 406 | 2009 High Mechanical Performance Composite Conductor: Multi-Walled Carbon Nanotube Sheet/Bismaleimide Nanocomposites | NanoComp As is | CNT_or_CNT_hybrid | sheet_mat_film | MWCNT | direct_spun_FCCVD | As-is | normalized_candidate | peer_reviewed_meta_analysis_record | secondary_meta_analysis_with_original_doi | Peer-reviewed meta-analysis workbook row with original DOI resolved by Crossref/OpenAlex; not re-extracted from the primary paper in this pipeline. | 10.1002/adfm.200900663 | 10.1002/adfm.200900663 |  | verified_crossref_openalex | High Mechanical Performance Composite Conductor: Multi‐Walled Carbon Nanotube Sheet/Bismaleimide Nanocomposites | Qunfeng Cheng et al. | Qunfeng Cheng; Jianwen Bao; JinGyu Park; Zhiyong Liang; Chuck Zhang; Ben Wang | Advanced Functional Materials | 2009 | 2009-10-23 | 19, 20, 3219-3225 | 10.1002/adfm.200900663 | 6 |  | 0 |  | 1.8 | 1800 | 0.0005555556 |  |  |  |  | 0.1138889 | 113888.9 | 0.205 | 0.205 | 205000000 | raw_value_as_GPa |  |  | 1.1 | 1100000000 | [5 empty] | 0.042 | 42000 | 23.33333 | [10 empty] | alignment: Not Reported/ Can not calculate |  |  | Bulmer/James meta-analysis supporting workbook, Main sheet | 10.1002/adma.202008432 | A Meta-Analysis of Conductive and Strong Carbon Nanotube Materials | John S. Bulmer et al. | Advanced Materials | 2021 | 2009 High Mechanical Performance Composite Conductor: Multi-Walled Carbon Nanotube Sheet/Bismaleimide Nanocomposites | accepted | 1 |  |  | Bulmer/James CNT meta-analysis supporting workbook | peer_reviewed_meta_analysis_workbook | 10.1002/adfm.200900663 | Original DOI resolved from James/Bulmer workbook reference: 10.1002/adfm.200900663; compiled data source DOI: 10.1002/adma.202008432 | 4 | Aligned Multiwall CNTs |  | High Mechanical Performance Composite Conductor: Multi‐Walled Carbon Nanotube Sheet/Bismaleimide Nanocomposites |  | Advanced Functional Materials | 2009 |  |  |  | secondary_public_candidate | needs_primary_value_crosscheck | James_Bulmer_meta_analysis_workbook | 3 | {"Category": "Aligned Multiwall CNTs", "Conductivity (MSm-1)": 0.042, "Density (g cm-3)": 1.8, "Specific Conductivity (kS m2/kg)": 0.02333333333333333, "Electrical Anisotropy": "Not Reported/ Can not calculate", "Alignment figure of merit": "Not Reported/ Can not calculate", "Alignment method": "Not Reported/ Can not calculate", "Alignment FWHM": "Not Reported/ Can not calculate", "FWHM type": "Not Reported/ Can not calculate", "Raman G:D": "Not Reported/ Can not calculate", "Raman wavelength": "Not Reported/ Can not calculate", "(10^-12)*G:D λ^4": null, "Doped or Acid Exposure (Yes/ No)": "No", "Tensile Strength (MPa)": 205, "Specific Strength (N/Tex)": 0.11388888888888889, "Young's Modulus (GPa)": 1.1, "Unnamed: 16": null, "Uber Parameter": 8.610000000000001, "Specific Uber Parameter": 0.002657407407407407, "CNT Diameter (nm)": "3-- 8 ", "Plottable CNT Diameter (nm)": 5.5, "Date Entered and Checked ": 20200507, "Notes": "NanoComp As is", "Year": 2009, "Production Process": "Floating Catalyst", "Post Process": "As-is", "Intentionally added intercalation dope": null, "Host Conductivity (MSm-1)": null, "Sorted Status": "Unsorted", "Bulk Fiber Diameter (microns)": "Not Reported/ Can not calculate", "G Peak Position (cm-1)": "Not Reported/ Can not calculate", "Thermal Conductivity (W/(m K))": "Not Reported/ Can not calculate", "T Star (K)": "Not Reported/ Can not calculate", "R value at lowest temp": "Not Reported/ Can not calculate", "R value at 4.2 K": "Not Reported/ Can not calculate", "R value at 10 K": "Not Reported/ Can not calculate", "R value at 77 K": "Not Reported/ Can not calculate", "R value at 300 K": "Not Reported/ Can not calculate", "R(300K)/R(4.2K)": null, "R(300K)/R(10K)": null, "Reference": "2009 High Mechanical Performance Composite Conductor: Multi-Walled Carbon Nanotube Sheet/Bismaleimide Nanocomposites", "Unnamed: 41": null, "Unnamed: 42": null, "Unnamed: 43": null, "Unnamed: 44": null, "Unnamed: 45": 6, "Log Conductivity": -1.3767507096020994, "Log Density": 0.25527250510330607, "Log Specific Conductivity": -1.6320232147054057, "Log Tensile Strength": 2.311753861055754, "Log Specific Strength": -0.9435186440475518, "Log Youngs Modulus": 0.04139268515822508, "Log Raman G:D Ratio": null, "Log Raman (10^-12)*G:D λ^4": null, "Log CNT Diameter": 0.7403626894942439, "Log Fiber Diameter": null, "Log Thermal Conductivity": null, "Log (R(300K)/R(4.2))": null, "Log (R(300K)/R(10))": null, "Log Host Conductivity ": null, "Log Thermal Conductivity ": null, "Ampacity Measurement Config": null, "Medium 1": null, "Substrate": null, "Absolute I max (mA)": null, "Absolute J max (A/m2)": null, "Specific J max (mA/tex)": null, "Absolute J failure (A/m2": null, "Specific J failure (mA/tex)": null, "Breakdown Temp (oC)": null, "Medium 2": null, "Substrate 2": null, "Absolute I max (mA).1": null, "Absolute J max (A/m2).1": null, "Specific J max (mA/tex).1": null, "Absolute J failure (A/m2.1": null, "Specific J failure (mA/tex).1": null, "Probe separation for Electrical conductivity (microns)": null, "Probe separation for Ampacity (microns)": "Not Reported/ Can not calculate", "Notes on ampacity": null, "Substrate for ampacity (Yes/No)": "Not Reported/ Can not calculate", "Notes on substrate ": null, "Log (Jmax in Air (A/m2))": "Not Reported/ Can not calculate", "Log (Jmax in Vacuum(A/m2))": "Not Reported/ Can not calculate", "Bulk fibre diameter (nm)": null, "Log (Bulk fibre diameter (nm))": null, "Effective diameter for ampacity (nm)": 5.5, "Log (Effective diameter for ampacity (nm))": 0.7403626894942439, "Notes on diameter": null, "Category 2": "CNT", "Diameter Regime": "sub-micron", "Log (Probe separation for ampacity (microns))": "Not reported/Can not calculate", "Probe separation regime": "Not reported/Can not calculate"} |  | 0.5555556
needs_review |  |  |  |  | NanoComp-- 20 % stretch | CNT_or_CNT_hybrid | sheet_mat_film | MWCNT | direct_spun_FCCVD | drawn_or_stretched;Stretch | alignment: Raman G peak anisotropy |  |  |  |  | Bulmer/James meta-analysis supporting workbook, Main sheet |  |  |  | check_duplicate_or_multi_sample_group | rec_33d0c10c5b22 | 20210409_Metaanalysis_database.xlsx | Main | 407 | 2009 High Mechanical Performance Composite Conductor: Multi-Walled Carbon Nanotube Sheet/Bismaleimide Nanocomposites | NanoComp-- 20 % stretch | CNT_or_CNT_hybrid | sheet_mat_film | MWCNT | direct_spun_FCCVD | drawn_or_stretched;Stretch | normalized_candidate | peer_reviewed_meta_analysis_record | secondary_meta_analysis_with_original_doi | Peer-reviewed meta-analysis workbook row with original DOI resolved by Crossref/OpenAlex; not re-extracted from the primary paper in this pipeline. | 10.1002/adfm.200900663 | 10.1002/adfm.200900663 |  | verified_crossref_openalex | High Mechanical Performance Composite Conductor: Multi‐Walled Carbon Nanotube Sheet/Bismaleimide Nanocomposites | Qunfeng Cheng et al. | Qunfeng Cheng; Jianwen Bao; JinGyu Park; Zhiyong Liang; Chuck Zhang; Ben Wang | Advanced Functional Materials | 2009 | 2009-10-23 | 19, 20, 3219-3225 | 10.1002/adfm.200900663 | 6 |  | 0 | [23 empty] | 0.05088145 | 50881.45 | [11 empty] | alignment: Raman G peak anisotropy |  |  | Bulmer/James meta-analysis supporting workbook, Main sheet | 10.1002/adma.202008432 | A Meta-Analysis of Conductive and Strong Carbon Nanotube Materials | John S. Bulmer et al. | Advanced Materials | 2021 | 2009 High Mechanical Performance Composite Conductor: Multi-Walled Carbon Nanotube Sheet/Bismaleimide Nanocomposites | accepted | 1 |  |  | Bulmer/James CNT meta-analysis supporting workbook | peer_reviewed_meta_analysis_workbook | 10.1002/adfm.200900663 | Original DOI resolved from James/Bulmer workbook reference: 10.1002/adfm.200900663; compiled data source DOI: 10.1002/adma.202008432 | 4 | Aligned Multiwall CNTs |  | High Mechanical Performance Composite Conductor: Multi‐Walled Carbon Nanotube Sheet/Bismaleimide Nanocomposites |  | Advanced Functional Materials | 2009 |  |  |  | secondary_public_candidate | needs_primary_value_crosscheck | James_Bulmer_meta_analysis_workbook | 3 | {"Category": "Aligned Multiwall CNTs", "Conductivity (MSm-1)": 0.0508814538043478, "Density (g cm-3)": "Not Reported/ Can not calculate", "Specific Conductivity (kS m2/kg)": "Not Reported/ Can not calculate", "Electrical Anisotropy": "Not Reported/ Can not calculate", "Alignment figure of merit": 1.6822148419606, "Alignment method": "Raman G peak anisotropy", "Alignment FWHM": "Not Reported/ Can not calculate", "FWHM type": "Not Reported/ Can not calculate", "Raman G:D": "Not Reported/ Can not calculate", "Raman wavelength": "Not Reported/ Can not calculate", "(10^-12)*G:D λ^4": null, "Doped or Acid Exposure (Yes/ No)": "No", "Tensile Strength (MPa)": "Not Reported/ Can not calculate", "Specific Strength (N/Tex)": "Not Reported/ Can not calculate", "Young's Modulus (GPa)": "Not Reported/ Can not calculate", "Unnamed: 16": null, "Uber Parameter": "Not Reported/ Can not calculate", "Specific Uber Parameter": "Not Reported/ Can not calculate", "CNT Diameter (nm)": "3-- 8 ", "Plottable CNT Diameter (nm)": 5.5, "Date Entered and Checked ": 20200507, "Notes": "NanoComp-- 20 % stretch", "Year": 2009, "Production Process": "Floating Catalyst", "Post Process": "Stretch", "Intentionally added intercalation dope": null, "Host Conductivity (MSm-1)": null, "Sorted Status": "Unsorted", "Bulk Fiber Diameter (microns)": "Not Reported/ Can not calculate", "G Peak Position (cm-1)": "Not Reported/ Can not calculate", "Thermal Conductivity (W/(m K))": "Not Reported/ Can not calculate", "T Star (K)": "Not Reported/ Can not calculate", "R value at lowest temp": "Not Reported/ Can not calculate", "R value at 4.2 K": "Not Reported/ Can not calculate", "R value at 10 K": "Not Reported/ Can not calculate", "R value at 77 K": "Not Reported/ Can not calculate", "R value at 300 K": "Not Reported/ Can not calculate", "R(300K)/R(4.2K)": null, "R(300K)/R(10K)": null, "Reference": "2009 High Mechanical Performance Composite Conductor: Multi-Walled Carbon Nanotube Sheet/Bismaleimide Nanocomposites", "Unnamed: 41": null, "Unnamed: 42": null, "Unnamed: 43": null, "Unnamed: 44": null, "Unnamed: 45": 6, "Log Conductivity": -1.293440488354416, "Log Density": null, "Log Specific Conductivity": null, "Log Tensile Strength": null, "Log Specific Strength": null, "Log Youngs Modulus": null, "Log Raman G:D Ratio": null, "Log Raman (10^-12)*G:D λ^4": null, "Log CNT Diameter": 0.7403626894942439, "Log Fiber Diameter": null, "Log Thermal Conductivity": null, "Log (R(300K)/R(4.2))": null, "Log (R(300K)/R(10))": null, "Log Host Conductivity ": null, "Log Thermal Conductivity ": null, "Ampacity Measurement Config": null, "Medium 1": null, "Substrate": null, "Absolute I max (mA)": null, "Absolute J max (A/m2)": null, "Specific J max (mA/tex)": null, "Absolute J failure (A/m2": null, "Specific J failure (mA/tex)": null, "Breakdown Temp (oC)": null, "Medium 2": null, "Substrate 2": null, "Absolute I max (mA).1": null, "Absolute J max (A/m2).1": null, "Specific J max (mA/tex).1": null, "Absolute J failure (A/m2.1": null, "Specific J failure (mA/tex).1": null, "Probe separation for Electrical conductivity (microns)": null, "Probe separation for Ampacity (microns)": "Not Reported/ Can not calculate", "Notes on ampacity": null, "Substrate for ampacity (Yes/No)": "Not Reported/ Can not calculate", "Notes on substrate ": null, "Log (Jmax in Air (A/m2))": "Not Reported/ Can not calculate", "Log (Jmax in Vacuum(A/m2))": "Not Reported/ Can not calculate", "Bulk fibre diameter (nm)": null, "Log (Bulk fibre diameter (nm))": null, "Effective diameter for ampacity (nm)": 5.5, "Log (Effective diameter for ampacity (nm))": 0.7403626894942439, "Notes on diameter": null, "Category 2": "CNT", "Diameter Regime": "sub-micron", "Log (Probe separation for ampacity (microns))": "Not reported/Can not calculate", "Probe separation regime": "Not reported/Can not calculate"}
needs_review |  |  |  |  | NanoComp-- 30 % stretch | CNT_or_CNT_hybrid | sheet_mat_film | MWCNT | direct_spun_FCCVD | drawn_or_stretched;Stretch | alignment: Raman G peak anisotropy |  |  |  |  | Bulmer/James meta-analysis supporting workbook, Main sheet |  |  |  | check_duplicate_or_multi_sample_group | rec_c106718bbf36 | 20210409_Metaanalysis_database.xlsx | Main | 408 | 2009 High Mechanical Performance Composite Conductor: Multi-Walled Carbon Nanotube Sheet/Bismaleimide Nanocomposites | NanoComp-- 30 % stretch | CNT_or_CNT_hybrid | sheet_mat_film | MWCNT | direct_spun_FCCVD | drawn_or_stretched;Stretch | normalized_candidate | peer_reviewed_meta_analysis_record | secondary_meta_analysis_with_original_doi | Peer-reviewed meta-analysis workbook row with original DOI resolved by Crossref/OpenAlex; not re-extracted from the primary paper in this pipeline. | 10.1002/adfm.200900663 | 10.1002/adfm.200900663 |  | verified_crossref_openalex | High Mechanical Performance Composite Conductor: Multi‐Walled Carbon Nanotube Sheet/Bismaleimide Nanocomposites | Qunfeng Cheng et al. | Qunfeng Cheng; Jianwen Bao; JinGyu Park; Zhiyong Liang; Chuck Zhang; Ben Wang | Advanced Functional Materials | 2009 | 2009-10-23 | 19, 20, 3219-3225 | 10.1002/adfm.200900663 | 6 |  | 0 | [10 empty] | 0.39 | 0.39 | 390000000 | raw_value_as_GPa |  |  | 11.93 | 11930000000 | [5 empty] | 0.05117179 | 51171.79 | [11 empty] | alignment: Raman G peak anisotropy |  |  | Bulmer/James meta-analysis supporting workbook, Main sheet | 10.1002/adma.202008432 | A Meta-Analysis of Conductive and Strong Carbon Nanotube Materials | John S. Bulmer et al. | Advanced Materials | 2021 | 2009 High Mechanical Performance Composite Conductor: Multi-Walled Carbon Nanotube Sheet/Bismaleimide Nanocomposites | accepted | 1 |  |  | Bulmer/James CNT meta-analysis supporting workbook | peer_reviewed_meta_analysis_workbook | 10.1002/adfm.200900663 | Original DOI resolved from James/Bulmer workbook reference: 10.1002/adfm.200900663; compiled data source DOI: 10.1002/adma.202008432 | 4 | Aligned Multiwall CNTs |  | High Mechanical Performance Composite Conductor: Multi‐Walled Carbon Nanotube Sheet/Bismaleimide Nanocomposites |  | Advanced Functional Materials | 2009 |  |  |  | secondary_public_candidate | needs_primary_value_crosscheck | James_Bulmer_meta_analysis_workbook | 3 | {"Category": "Aligned Multiwall CNTs", "Conductivity (MSm-1)": 0.0511717941252587, "Density (g cm-3)": "Not Reported/ Can not calculate", "Specific Conductivity (kS m2/kg)": "Not Reported/ Can not calculate", "Electrical Anisotropy": "Not Reported/ Can not calculate", "Alignment figure of merit": 2.51102840128263, "Alignment method": "Raman G peak anisotropy", "Alignment FWHM": "Not Reported/ Can not calculate", "FWHM type": "Not Reported/ Can not calculate", "Raman G:D": "Not Reported/ Can not calculate", "Raman wavelength": "Not Reported/ Can not calculate", "(10^-12)*G:D λ^4": "Not Reported/ Can not calculate", "Doped or Acid Exposure (Yes/ No)": "No", "Tensile Strength (MPa)": 390, "Specific Strength (N/Tex)": "Not Reported/ Can not calculate", "Young's Modulus (GPa)": 11.93, "Unnamed: 16": null, "Uber Parameter": 19.956999708850894, "Specific Uber Parameter": "Not Reported/ Can not calculate", "CNT Diameter (nm)": "3-- 8 ", "Plottable CNT Diameter (nm)": 5.5, "Date Entered and Checked ": 20200507, "Notes": "NanoComp-- 30 % stretch", "Year": 2009, "Production Process": "Floating Catalyst", "Post Process": "Stretch", "Intentionally added intercalation dope": null, "Host Conductivity (MSm-1)": null, "Sorted Status": "Unsorted", "Bulk Fiber Diameter (microns)": "Not Reported/ Can not calculate", "G Peak Position (cm-1)": "Not Reported/ Can not calculate", "Thermal Conductivity (W/(m K))": "Not Reported/ Can not calculate", "T Star (K)": "Not Reported/ Can not calculate", "R value at lowest temp": "Not Reported/ Can not calculate", "R value at 4.2 K": "Not Reported/ Can not calculate", "R value at 10 K": "Not Reported/ Can not calculate", "R value at 77 K": "Not Reported/ Can not calculate", "R value at 300 K": "Not Reported/ Can not calculate", "R(300K)/R(4.2K)": null, "R(300K)/R(10K)": null, "Reference": "2009 High Mechanical Performance Composite Conductor: Multi-Walled Carbon Nanotube Sheet/Bismaleimide Nanocomposites", "Unnamed: 41": null, "Unnamed: 42": null, "Unnamed: 43": null, "Unnamed: 44": null, "Unnamed: 45": 6, "Log Conductivity": -1.290969356038627, "Log Density": null, "Log Specific Conductivity": null, "Log Tensile Strength": 2.591064607026499, "Log Specific Strength": null, "Log Youngs Modulus": 1.0766404436703418, "Log Raman G:D Ratio": null, "Log Raman (10^-12)*G:D λ^4": null, "Log CNT Diameter": 0.7403626894942439, "Log Fiber Diameter": null, "Log Thermal Conductivity": null, "Log (R(300K)/R(4.2))": null, "Log (R(300K)/R(10))": null, "Log Host Conductivity ": null, "Log Thermal Conductivity ": null, "Ampacity Measurement Config": null, "Medium 1": null, "Substrate": null, "Absolute I max (mA)": null, "Absolute J max (A/m2)": null, "Specific J max (mA/tex)": null, "Absolute J failure (A/m2": null, "Specific J failure (mA/tex)": null, "Breakdown Temp (oC)": null, "Medium 2": null, "Substrate 2": null, "Absolute I max (mA).1": null, "Absolute J max (A/m2).1": null, "Specific J max (mA/tex).1": null, "Absolute J failure (A/m2.1": null, "Specific J failure (mA/tex).1": null, "Probe separation for Electrical conductivity (microns)": null, "Probe separation for Ampacity (microns)": "Not Reported/ Can not calculate", "Notes on ampacity": null, "Substrate for ampacity (Yes/No)": "Not Reported/ Can not calculate", "Notes on substrate ": null, "Log (Jmax in Air (A/m2))": "Not Reported/ Can not calculate", "Log (Jmax in Vacuum(A/m2))": "Not Reported/ Can not calculate", "Bulk fibre diameter (nm)": null, "Log (Bulk fibre diameter (nm))": null, "Effective diameter for ampacity (nm)": 5.5, "Log (Effective diameter for ampacity (nm))": 0.7403626894942439, "Notes on diameter": null, "Category 2": "CNT", "Diameter Regime": "sub-micron", "Log (Probe separation for ampacity (microns))": "Not reported/Can not calculate", "Probe separation regime": "Not reported/Can not calculate"}
needs_review |  |  |  |  | NanoComp-- 35 % stretch | CNT_or_CNT_hybrid | sheet_mat_film | MWCNT | direct_spun_FCCVD | drawn_or_stretched;Stretch | alignment: Raman G peak anisotropy |  |  |  |  | Bulmer/James meta-analysis supporting workbook, Main sheet |  |  |  | check_duplicate_or_multi_sample_group | rec_22a823e1fc5d | 20210409_Metaanalysis_database.xlsx | Main | 409 | 2009 High Mechanical Performance Composite Conductor: Multi-Walled Carbon Nanotube Sheet/Bismaleimide Nanocomposites | NanoComp-- 35 % stretch | CNT_or_CNT_hybrid | sheet_mat_film | MWCNT | direct_spun_FCCVD | drawn_or_stretched;Stretch | normalized_candidate | peer_reviewed_meta_analysis_record | secondary_meta_analysis_with_original_doi | Peer-reviewed meta-analysis workbook row with original DOI resolved by Crossref/OpenAlex; not re-extracted from the primary paper in this pipeline. | 10.1002/adfm.200900663 | 10.1002/adfm.200900663 |  | verified_crossref_openalex | High Mechanical Performance Composite Conductor: Multi‐Walled Carbon Nanotube Sheet/Bismaleimide Nanocomposites | Qunfeng Cheng et al. | Qunfeng Cheng; Jianwen Bao; JinGyu Park; Zhiyong Liang; Chuck Zhang; Ben Wang | Advanced Functional Materials | 2009 | 2009-10-23 | 19, 20, 3219-3225 | 10.1002/adfm.200900663 | 6 |  | 0 | [10 empty] | 0.508 | 0.508 | 508000000 | raw_value_as_GPa |  |  | 18.21 | 18210000000 | [5 empty] | 0.05475422 | 54754.22 | [11 empty] | alignment: Raman G peak anisotropy |  |  | Bulmer/James meta-analysis supporting workbook, Main sheet | 10.1002/adma.202008432 | A Meta-Analysis of Conductive and Strong Carbon Nanotube Materials | John S. Bulmer et al. | Advanced Materials | 2021 | 2009 High Mechanical Performance Composite Conductor: Multi-Walled Carbon Nanotube Sheet/Bismaleimide Nanocomposites | accepted | 1 |  |  | Bulmer/James CNT meta-analysis supporting workbook | peer_reviewed_meta_analysis_workbook | 10.1002/adfm.200900663 | Original DOI resolved from James/Bulmer workbook reference: 10.1002/adfm.200900663; compiled data source DOI: 10.1002/adma.202008432 | 4 | Aligned Multiwall CNTs |  | High Mechanical Performance Composite Conductor: Multi‐Walled Carbon Nanotube Sheet/Bismaleimide Nanocomposites |  | Advanced Functional Materials | 2009 |  |  |  | secondary_public_candidate | needs_primary_value_crosscheck | James_Bulmer_meta_analysis_workbook | 3 | {"Category": "Aligned Multiwall CNTs", "Conductivity (MSm-1)": 0.0547542216614906, "Density (g cm-3)": "Not Reported/ Can not calculate", "Specific Conductivity (kS m2/kg)": "Not Reported/ Can not calculate", "Electrical Anisotropy": "Not Reported/ Can not calculate", "Alignment figure of merit": 2.67119789280806, "Alignment method": "Raman G peak anisotropy", "Alignment FWHM": "Not Reported/ Can not calculate", "FWHM type": "Not Reported/ Can not calculate", "Raman G:D": "Not Reported/ Can not calculate", "Raman wavelength": "Not Reported/ Can not calculate", "(10^-12)*G:D λ^4": null, "Doped or Acid Exposure (Yes/ No)": "No", "Tensile Strength (MPa)": 508, "Specific Strength (N/Tex)": "Not Reported/ Can not calculate", "Young's Modulus (GPa)": 18.21, "Unnamed: 16": null, "Uber Parameter": 27.815144604037222, "Specific Uber Parameter": "Not Reported/ Can not calculate", "CNT Diameter (nm)": "3-- 8 ", "Plottable CNT Diameter (nm)": 5.5, "Date Entered and Checked ": 20200507, "Notes": "NanoComp-- 35 % stretch", "Year": 2009, "Production Process": "Floating Catalyst", "Post Process": "Stretch", "Intentionally added intercalation dope": null, "Host Conductivity (MSm-1)": null, "Sorted Status": "Unsorted", "Bulk Fiber Diameter (microns)": "Not Reported/ Can not calculate", "G Peak Position (cm-1)": "Not Reported/ Can not calculate", "Thermal Conductivity (W/(m K))": "Not Reported/ Can not calculate", "T Star (K)": "Not Reported/ Can not calculate", "R value at lowest temp": "Not Reported/ Can not calculate", "R value at 4.2 K": "Not Reported/ Can not calculate", "R value at 10 K": "Not Reported/ Can not calculate", "R value at 77 K": "Not Reported/ Can not calculate", "R value at 300 K": "Not Reported/ Can not calculate", "R(300K)/R(4.2K)": null, "R(300K)/R(10K)": null, "Reference": "2009 High Mechanical Performance Composite Conductor: Multi-Walled Carbon Nanotube Sheet/Bismaleimide Nanocomposites", "Unnamed: 41": null, "Unnamed: 42": null, "Unnamed: 43": null, "Unnamed: 44": null, "Unnamed: 45": 6, "Log Conductivity": -1.2615823902119194, "Log Density": null, "Log Specific Conductivity": null, "Log Tensile Strength": 2.7058637122839193, "Log Specific Strength": null, "Log Youngs Modulus": 1.26030994579492, "Log Raman G:D Ratio": null, "Log Raman (10^-12)*G:D λ^4": null, "Log CNT Diameter": 0.7403626894942439, "Log Fiber Diameter": null, "Log Thermal Conductivity": null, "Log (R(300K)/R(4.2))": null, "Log (R(300K)/R(10))": null, "Log Host Conductivity ": null, "Log Thermal Conductivity ": null, "Ampacity Measurement Config": null, "Medium 1": null, "Substrate": null, "Absolute I max (mA)": null, "Absolute J max (A/m2)": null, "Specific J max (mA/tex)": null, "Absolute J failure (A/m2": null, "Specific J failure (mA/tex)": null, "Breakdown Temp (oC)": null, "Medium 2": null, "Substrate 2": null, "Absolute I max (mA).1": null, "Absolute J max (A/m2).1": null, "Specific J max (mA/tex).1": null, "Absolute J failure (A/m2.1": null, "Specific J failure (mA/tex).1": null, "Probe separation for Electrical conductivity (microns)": null, "Probe separation for Ampacity (microns)": "Not Reported/ Can not calculate", "Notes on ampacity": null, "Substrate for ampacity (Yes/No)": "Not Reported/ Can not calculate", "Notes on substrate ": null, "Log (Jmax in Air (A/m2))": "Not Reported/ Can not calculate", "Log (Jmax in Vacuum(A/m2))": "Not Reported/ Can not calculate", "Bulk fibre diameter (nm)": null, "Log (Bulk fibre diameter (nm))": null, "Effective diameter for ampacity (nm)": 5.5, "Log (Effective diameter for ampacity (nm))": 0.7403626894942439, "Notes on diameter": null, "Category 2": "CNT", "Diameter Regime": "sub-micron", "Log (Probe separation for ampacity (microns))": "Not reported/Can not calculate", "Probe separation regime": "Not reported/Can not calculate"}
needs_review |  |  |  |  | NanoComp-- 38 % stretch | CNT_or_CNT_hybrid | sheet_mat_film | MWCNT | direct_spun_FCCVD | drawn_or_stretched;Stretch | alignment: Raman G peak anisotropy |  |  |  |  | Bulmer/James meta-analysis supporting workbook, Main sheet |  |  |  | check_duplicate_or_multi_sample_group | rec_db9390c2ae1c | 20210409_Metaanalysis_database.xlsx | Main | 410 | 2009 High Mechanical Performance Composite Conductor: Multi-Walled Carbon Nanotube Sheet/Bismaleimide Nanocomposites | NanoComp-- 38 % stretch | CNT_or_CNT_hybrid | sheet_mat_film | MWCNT | direct_spun_FCCVD | drawn_or_stretched;Stretch | normalized_candidate | peer_reviewed_meta_analysis_record | secondary_meta_analysis_with_original_doi | Peer-reviewed meta-analysis workbook row with original DOI resolved by Crossref/OpenAlex; not re-extracted from the primary paper in this pipeline. | 10.1002/adfm.200900663 | 10.1002/adfm.200900663 |  | verified_crossref_openalex | High Mechanical Performance Composite Conductor: Multi‐Walled Carbon Nanotube Sheet/Bismaleimide Nanocomposites | Qunfeng Cheng et al. | Qunfeng Cheng; Jianwen Bao; JinGyu Park; Zhiyong Liang; Chuck Zhang; Ben Wang | Advanced Functional Materials | 2009 | 2009-10-23 | 19, 20, 3219-3225 | 10.1002/adfm.200900663 | 6 |  | 0 | [23 empty] | 0.05601102 | 56011.02 | [11 empty] | alignment: Raman G peak anisotropy |  |  | Bulmer/James meta-analysis supporting workbook, Main sheet | 10.1002/adma.202008432 | A Meta-Analysis of Conductive and Strong Carbon Nanotube Materials | John S. Bulmer et al. | Advanced Materials | 2021 | 2009 High Mechanical Performance Composite Conductor: Multi-Walled Carbon Nanotube Sheet/Bismaleimide Nanocomposites | accepted | 1 |  |  | Bulmer/James CNT meta-analysis supporting workbook | peer_reviewed_meta_analysis_workbook | 10.1002/adfm.200900663 | Original DOI resolved from James/Bulmer workbook reference: 10.1002/adfm.200900663; compiled data source DOI: 10.1002/adma.202008432 | 4 | Aligned Multiwall CNTs |  | High Mechanical Performance Composite Conductor: Multi‐Walled Carbon Nanotube Sheet/Bismaleimide Nanocomposites |  | Advanced Functional Materials | 2009 |  |  |  | secondary_public_candidate | needs_primary_value_crosscheck | James_Bulmer_meta_analysis_workbook | 3 | {"Category": "Aligned Multiwall CNTs", "Conductivity (MSm-1)": 0.0560110151397515, "Density (g cm-3)": "Not Reported/ Can not calculate", "Specific Conductivity (kS m2/kg)": "Not Reported/ Can not calculate", "Electrical Anisotropy": "Not Reported/ Can not calculate", "Alignment figure of merit": 3.76801420064131, "Alignment method": "Raman G peak anisotropy", "Alignment FWHM": "Not Reported/ Can not calculate", "FWHM type": "Not Reported/ Can not calculate", "Raman G:D": "Not Reported/ Can not calculate", "Raman wavelength": "Not Reported/ Can not calculate", "(10^-12)*G:D λ^4": null, "Doped or Acid Exposure (Yes/ No)": "No", "Tensile Strength (MPa)": "Not Reported/ Can not calculate", "Specific Strength (N/Tex)": "Not Reported/ Can not calculate", "Young's Modulus (GPa)": "Not Reported/ Can not calculate", "Unnamed: 16": null, "Uber Parameter": "Not Reported/ Can not calculate", "Specific Uber Parameter": "Not Reported/ Can not calculate", "CNT Diameter (nm)": "3-- 8 ", "Plottable CNT Diameter (nm)": 5.5, "Date Entered and Checked ": 20200507, "Notes": "NanoComp-- 38 % stretch", "Year": 2009, "Production Process": "Floating Catalyst", "Post Process": "Stretch", "Intentionally added intercalation dope": null, "Host Conductivity (MSm-1)": null, "Sorted Status": "Unsorted", "Bulk Fiber Diameter (microns)": "Not Reported/ Can not calculate", "G Peak Position (cm-1)": "Not Reported/ Can not calculate", "Thermal Conductivity (W/(m K))": "Not Reported/ Can not calculate", "T Star (K)": "Not Reported/ Can not calculate", "R value at lowest temp": "Not Reported/ Can not calculate", "R value at 4.2 K": "Not Reported/ Can not calculate", "R value at 10 K": "Not Reported/ Can not calculate", "R value at 77 K": "Not Reported/ Can not calculate", "R value at 300 K": "Not Reported/ Can not calculate", "R(300K)/R(4.2K)": null, "R(300K)/R(10K)": null, "Reference": "2009 High Mechanical Performance Composite Conductor: Multi-Walled Carbon Nanotube Sheet/Bismaleimide Nanocomposites", "Unnamed: 41": null, "Unnamed: 42": null, "Unnamed: 43": null, "Unnamed: 44": null, "Unnamed: 45": 6, "Log Conductivity": -1.2517265561368784, "Log Density": null, "Log Specific Conductivity": null, "Log Tensile Strength": null, "Log Specific Strength": null, "Log Youngs Modulus": null, "Log Raman G:D Ratio": null, "Log Raman (10^-12)*G:D λ^4": null, "Log CNT Diameter": 0.7403626894942439, "Log Fiber Diameter": null, "Log Thermal Conductivity": null, "Log (R(300K)/R(4.2))": null, "Log (R(300K)/R(10))": null, "Log Host Conductivity ": null, "Log Thermal Conductivity ": null, "Ampacity Measurement Config": null, "Medium 1": null, "Substrate": null, "Absolute I max (mA)": null, "Absolute J max (A/m2)": null, "Specific J max (mA/tex)": null, "Absolute J failure (A/m2": null, "Specific J failure (mA/tex)": null, "Breakdown Temp (oC)": null, "Medium 2": null, "Substrate 2": null, "Absolute I max (mA).1": null, "Absolute J max (A/m2).1": null, "Specific J max (mA/tex).1": null, "Absolute J failure (A/m2.1": null, "Specific J failure (mA/tex).1": null, "Probe separation for Electrical conductivity (microns)": null, "Probe separation for Ampacity (microns)": "Not Reported/ Can not calculate", "Notes on ampacity": null, "Substrate for ampacity (Yes/No)": "Not Reported/ Can not calculate", "Notes on substrate ": null, "Log (Jmax in Air (A/m2))": "Not Reported/ Can not calculate", "Log (Jmax in Vacuum(A/m2))": "Not Reported/ Can not calculate", "Bulk fibre diameter (nm)": null, "Log (Bulk fibre diameter (nm))": null, "Effective diameter for ampacity (nm)": 5.5, "Log (Effective diameter for ampacity (nm))": 0.7403626894942439, "Notes on diameter": null, "Category 2": "CNT", "Diameter Regime": "sub-micron", "Log (Probe separation for ampacity (microns))": "Not reported/Can not calculate", "Probe separation regime": "Not reported/Can not calculate"}
needs_review |  |  |  |  | NanoComp-- 40 % stretch | CNT_or_CNT_hybrid | sheet_mat_film | MWCNT | direct_spun_FCCVD | drawn_or_stretched;40% Stretch | alignment: Raman G peak anisotropy |  |  |  |  | Bulmer/James meta-analysis supporting workbook, Main sheet |  |  |  | check_duplicate_or_multi_sample_group | rec_db5f7e741a68 | 20210409_Metaanalysis_database.xlsx | Main | 411 | 2009 High Mechanical Performance Composite Conductor: Multi-Walled Carbon Nanotube Sheet/Bismaleimide Nanocomposites | NanoComp-- 40 % stretch | CNT_or_CNT_hybrid | sheet_mat_film | MWCNT | direct_spun_FCCVD | drawn_or_stretched;40% Stretch | normalized_candidate | peer_reviewed_meta_analysis_record | secondary_meta_analysis_with_original_doi | Peer-reviewed meta-analysis workbook row with original DOI resolved by Crossref/OpenAlex; not re-extracted from the primary paper in this pipeline. | 10.1002/adfm.200900663 | 10.1002/adfm.200900663 |  | verified_crossref_openalex | High Mechanical Performance Composite Conductor: Multi‐Walled Carbon Nanotube Sheet/Bismaleimide Nanocomposites | Qunfeng Cheng et al. | Qunfeng Cheng; Jianwen Bao; JinGyu Park; Zhiyong Liang; Chuck Zhang; Ben Wang | Advanced Functional Materials | 2009 | 2009-10-23 | 19, 20, 3219-3225 | 10.1002/adfm.200900663 | 6 |  | 0 | [10 empty] | 0.668 | 0.668 | 668000000 | raw_value_as_GPa |  |  | 25.45 | 25450000000 | [5 empty] | 0.06 | 60000 | [11 empty] | alignment: Raman G peak anisotropy |  |  | Bulmer/James meta-analysis supporting workbook, Main sheet | 10.1002/adma.202008432 | A Meta-Analysis of Conductive and Strong Carbon Nanotube Materials | John S. Bulmer et al. | Advanced Materials | 2021 | 2009 High Mechanical Performance Composite Conductor: Multi-Walled Carbon Nanotube Sheet/Bismaleimide Nanocomposites | accepted | 1 |  |  | Bulmer/James CNT meta-analysis supporting workbook | peer_reviewed_meta_analysis_workbook | 10.1002/adfm.200900663 | Original DOI resolved from James/Bulmer workbook reference: 10.1002/adfm.200900663; compiled data source DOI: 10.1002/adma.202008432 | 4 | Aligned Multiwall CNTs |  | High Mechanical Performance Composite Conductor: Multi‐Walled Carbon Nanotube Sheet/Bismaleimide Nanocomposites |  | Advanced Functional Materials | 2009 |  |  |  | secondary_public_candidate | needs_primary_value_crosscheck | James_Bulmer_meta_analysis_workbook | 3 | {"Category": "Aligned Multiwall CNTs", "Conductivity (MSm-1)": 0.06, "Density (g cm-3)": "Not Reported/ Can not calculate", "Specific Conductivity (kS m2/kg)": "Not Reported/ Can not calculate", "Electrical Anisotropy": "Not Reported/ Can not calculate", "Alignment figure of merit": 6.9, "Alignment method": "Raman G peak anisotropy", "Alignment FWHM": "Not Reported/ Can not calculate", "FWHM type": "Not Reported/ Can not calculate", "Raman G:D": "Not Reported/ Can not calculate", "Raman wavelength": "Not Reported/ Can not calculate", "(10^-12)*G:D λ^4": null, "Doped or Acid Exposure (Yes/ No)": "No", "Tensile Strength (MPa)": 668, "Specific Strength (N/Tex)": "Not Reported/ Can not calculate", "Young's Modulus (GPa)": 25.45, "Unnamed: 16": null, "Uber Parameter": 40.08, "Specific Uber Parameter": "Not Reported/ Can not calculate", "CNT Diameter (nm)": "3-- 8 ", "Plottable CNT Diameter (nm)": 5.5, "Date Entered and Checked ": 20200507, "Notes": "NanoComp-- 40 % stretch", "Year": 2009, "Production Process": "Floating Catalyst", "Post Process": "40% Stretch ", "Intentionally added intercalation dope": null, "Host Conductivity (MSm-1)": null, "Sorted Status": "Unsorted", "Bulk Fiber Diameter (microns)": "Not Reported/ Can not calculate", "G Peak Position (cm-1)": "Not Reported/ Can not calculate", "Thermal Conductivity (W/(m K))": "Not Reported/ Can not calculate", "T Star (K)": "Not Reported/ Can not calculate", "R value at lowest temp": "Not Reported/ Can not calculate", "R value at 4.2 K": "Not Reported/ Can not calculate", "R value at 10 K": "Not Reported/ Can not calculate", "R value at 77 K": "Not Reported/ Can not calculate", "R value at 300 K": "Not Reported/ Can not calculate", "R(300K)/R(4.2K)": null, "R(300K)/R(10K)": null, "Reference": "2009 High Mechanical Performance Composite Conductor: Multi-Walled Carbon Nanotube Sheet/Bismaleimide Nanocomposites", "Unnamed: 41": null, "Unnamed: 42": null, "Unnamed: 43": null, "Unnamed: 44": null, "Unnamed: 45": 6, "Log Conductivity": -1.2218487496163564, "Log Density": null, "Log Specific Conductivity": null, "Log Tensile Strength": 2.824776462475546, "Log Specific Strength": null, "Log Youngs Modulus": 1.4056877866727775, "Log Raman G:D Ratio": null, "Log Raman (10^-12)*G:D λ^4": null, "Log CNT Diameter": 0.7403626894942439, "Log Fiber Diameter": null, "Log Thermal Conductivity": null, "Log (R(300K)/R(4.2))": null, "Log (R(300K)/R(10))": null, "Log Host Conductivity ": null, "Log Thermal Conductivity ": null, "Ampacity Measurement Config": null, "Medium 1": null, "Substrate": null, "Absolute I max (mA)": null, "Absolute J max (A/m2)": null, "Specific J max (mA/tex)": null, "Absolute J failure (A/m2": null, "Specific J failure (mA/tex)": null, "Breakdown Temp (oC)": null, "Medium 2": null, "Substrate 2": null, "Absolute I max (mA).1": null, "Absolute J max (A/m2).1": null, "Specific J max (mA/tex).1": null, "Absolute J failure (A/m2.1": null, "Specific J failure (mA/tex).1": null, "Probe separation for Electrical conductivity (microns)": null, "Probe separation for Ampacity (microns)": "Not Reported/ Can not calculate", "Notes on ampacity": null, "Substrate for ampacity (Yes/No)": "Not Reported/ Can not calculate", "Notes on substrate ": null, "Log (Jmax in Air (A/m2))": "Not Reported/ Can not calculate", "Log (Jmax in Vacuum(A/m2))": "Not Reported/ Can not calculate", "Bulk fibre diameter (nm)": null, "Log (Bulk fibre diameter (nm))": null, "Effective diameter for ampacity (nm)": 5.5, "Log (Effective diameter for ampacity (nm))": 0.7403626894942439, "Notes on diameter": null, "Category 2": "CNT", "Diameter Regime": "sub-micron", "Log (Probe separation for ampacity (microns))": "Not reported/Can not calculate", "Probe separation regime": "Not reported/Can not calculate"}
needs_review |  |  |  |  | Array | CNT_or_CNT_hybrid | forest_array | MWCNT | forest_drawn_or_VA_CNT | As-is | alignment: Not Reported/ Can not calculate |  |  |  |  | Bulmer/James meta-analysis supporting workbook, Main sheet |  |  |  | ready_for_manual_review | rec_e2ede6addeaa | 20210409_Metaanalysis_database.xlsx | Main | 445 | 2010 Thermal and electrical conductivity of tall, vertically aligned carbon nanotube arrays | Array | CNT_or_CNT_hybrid | forest_array | MWCNT | forest_drawn_or_VA_CNT | As-is | normalized_candidate | peer_reviewed_meta_analysis_record | secondary_meta_analysis_with_original_doi | Peer-reviewed meta-analysis workbook row with original DOI resolved by Crossref/OpenAlex; not re-extracted from the primary paper in this pipeline. | 10.1016/j.carbon.2010.06.063 | 10.1016/j.carbon.2010.06.063 |  | verified_crossref_openalex | Thermal and electrical conductivity of tall, vertically aligned carbon nanotube arrays | Michael B. Jakubinek et al. | Michael B. Jakubinek; Mary Anne White; Ge Li; Chaminda Jayasinghe; Wondong Cho; Mark J. Schulz; Vesselin Shanov | Carbon | 2010 | 2010-11-01 | 48, 13, 3947-3952 | 10.1016/j.carbon.2010.06.063 | 1 |  | 0 |  | 0.06 | 60 | 0.01666667 | [19 empty] | 0.0014 | 1400 | 23.33333 | 1.2 | 1.2 | 0.02 | 1.6 | 1.6 | [5 empty] | alignment: Not Reported/ Can not calculate |  |  | Bulmer/James meta-analysis supporting workbook, Main sheet | 10.1002/adma.202008432 | A Meta-Analysis of Conductive and Strong Carbon Nanotube Materials | John S. Bulmer et al. | Advanced Materials | 2021 | 2010 Thermal and electrical conductivity of tall, vertically aligned carbon nanotube arrays | accepted | 1 |  |  | Bulmer/James CNT meta-analysis supporting workbook | peer_reviewed_meta_analysis_workbook | 10.1016/j.carbon.2010.06.063 | Original DOI resolved from James/Bulmer workbook reference: 10.1016/j.carbon.2010.06.063; compiled data source DOI: 10.1002/adma.202008432 | 4 | Aligned Multiwall CNTs |  | Thermal and electrical conductivity of tall, vertically aligned carbon nanotube arrays |  | Carbon | 2010 |  |  |  | secondary_public_candidate | needs_primary_value_crosscheck | James_Bulmer_meta_analysis_workbook | 3 | {"Category": "Aligned Multiwall CNTs", "Conductivity (MSm-1)": 0.0014, "Density (g cm-3)": 0.06, "Specific Conductivity (kS m2/kg)": 0.023333333333333334, "Electrical Anisotropy": 10, "Alignment figure of merit": "Not Reported/ Can not calculate", "Alignment method": "Not Reported/ Can not calculate", "Alignment FWHM": "Not Reported/ Can not calculate", "FWHM type": "Not Reported/ Can not calculate", "Raman G:D": 1.6, "Raman wavelength": 514, "(10^-12)*G:D λ^4": 0.1116792422656, "Doped or Acid Exposure (Yes/ No)": "No", "Tensile Strength (MPa)": "Not Reported/ Can not calculate", "Specific Strength (N/Tex)": "Not Reported/ Can not calculate", "Young's Modulus (GPa)": "Not Reported/ Can not calculate", "Unnamed: 16": null, "Uber Parameter": "Not Reported/ Can not calculate", "Specific Uber Parameter": "Not Reported/ Can not calculate", "CNT Diameter (nm)": "10--20", "Plottable CNT Diameter (nm)": 15, "Date Entered and Checked ": 20200507, "Notes": "Array", "Year": 2010, "Production Process": "Forest derived", "Post Process": "As-is", "Intentionally added intercalation dope": null, "Host Conductivity (MSm-1)": null, "Sorted Status": "Unsorted", "Bulk Fiber Diameter (microns)": "Not Reported/ Can not calculate", "G Peak Position (cm-1)": "Not Reported/ Can not calculate", "Thermal Conductivity (W/(m K))": 1.2, "T Star (K)": "Not Reported/ Can not calculate", "R value at lowest temp": 0.30120481927710846, "R value at 4.2 K": 0.30120481927710846, "R value at 10 K": 0.19330021456323815, "R value at 77 K": "Not Reported/ Can not calculate", "R value at 300 K": 0.07163323782234957, "R(300K)/R(4.2K)": 0.23782234957020054, "R(300K)/R(10K)": 0.370580229226361, "Reference": "2010 Thermal and electrical conductivity of tall, vertically aligned carbon nanotube arrays", "Unnamed: 41": null, "Unnamed: 42": null, "Unnamed: 43": null, "Unnamed: 44": null, "Unnamed: 45": 1, "Log Conductivity": -2.853871964321762, "Log Density": -1.2218487496163564, "Log Specific Conductivity": -1.6320232147054057, "Log Tensile Strength": null, "Log Specific Strength": null, "Log Youngs Modulus": null, "Log Raman G:D Ratio": 0.2041199826559248, "Log Raman (10^-12)*G:D λ^4": -0.9520275413629723, "Log CNT Diameter": 1.1760912590556813, "Log Fiber Diameter": null, "Log Thermal Conductivity": 0.07918124604762482, "Log (R(300K)/R(4.2))": -0.623747334583106, "Log (R(300K)/R(10))": -0.4311177543828378, "Log Host Conductivity ": null, "Log Thermal Conductivity ": 0.07918124604762482, "Ampacity Measurement Config": null, "Medium 1": null, "Substrate": null, "Absolute I max (mA)": null, "Absolute J max (A/m2)": null, "Specific J max (mA/tex)": null, "Absolute J failure (A/m2": null, "Specific J failure (mA/tex)": null, "Breakdown Temp (oC)": null, "Medium 2": null, "Substrate 2": null, "Absolute I max (mA).1": null, "Absolute J max (A/m2).1": null, "Specific J max (mA/tex).1": null, "Absolute J failure (A/m2.1": null, "Specific J failure (mA/tex).1": null, "Probe separation for Electrical conductivity (microns)": null, "Probe separation for Ampacity (microns)": "Not Reported/ Can not calculate", "Notes on ampacity": null, "Substrate for ampacity (Yes/No)": "Not Reported/ Can not calculate", "Notes on substrate ": null, "Log (Jmax in Air (A/m2))": "Not Reported/ Can not calculate", "Log (Jmax in Vacuum(A/m2))": "Not Reported/ Can not calculate", "Bulk fibre diameter (nm)": null, "Log (Bulk fibre diameter (nm))": null, "Effective diameter for ampacity (nm)": 15, "Log (Effective diameter for ampacity (nm))": 1.1760912590556813, "Notes on diameter": null, "Category 2": "CNT", "Diameter Regime": "sub-micron", "Log (Probe separation for ampacity (microns))": "Not reported/Can not calculate", "Probe separation regime": "Not reported/Can not calculate"} |  | 16.66667
needs_review |  |  |  |  | 0.5 nm diameter tubes in a bundle | CNT_or_CNT_hybrid | individual_nanotube_or_bundle |  | Not Reported/ Can not calculate | densified;Not Reported/ Can not calculate | alignment: Not Reported/ Can not calculate |  |  |  |  | Bulmer/James meta-analysis supporting workbook, Main sheet |  |  |  | check_duplicate_or_multi_sample_group | rec_5eac92ca29fb | 20210409_Metaanalysis_database.xlsx | Main | 448 | 2010_High energy density lithium-ion batteries with carbon nanotube anodes | 0.5 nm diameter tubes in a bundle | CNT_or_CNT_hybrid | individual_nanotube_or_bundle |  | Not Reported/ Can not calculate | densified;Not Reported/ Can not calculate | normalized_candidate | peer_reviewed_meta_analysis_record | secondary_meta_analysis_with_original_doi | Peer-reviewed meta-analysis workbook row with original DOI resolved by Crossref/OpenAlex; not re-extracted from the primary paper in this pipeline. | 10.1557/jmr.2010.0209 | 10.1557/jmr.2010.0209 |  | verified_crossref_openalex | High energy density lithium-ion batteries with carbon nanotube anodes | Brian J. Landi et al. | Brian J. Landi; Cory D. Cress; Ryne P. Raffaelle | Journal of Materials Research | 2010 | 2010-08-01 | 25, 8, 1636-1644 | 10.1557/jmr.2010.0209 | 2 |  | 0 |  | 1.5 | 1500 | 0.0006666667 | 0.0005 | 5e-10 | [30 empty] | alignment: Not Reported/ Can not calculate |  |  | Bulmer/James meta-analysis supporting workbook, Main sheet | 10.1002/adma.202008432 | A Meta-Analysis of Conductive and Strong Carbon Nanotube Materials | John S. Bulmer et al. | Advanced Materials | 2021 | 2010_High energy density lithium-ion batteries with carbon nanotube anodes | accepted | 1 |  |  | Bulmer/James CNT meta-analysis supporting workbook | peer_reviewed_meta_analysis_workbook | 10.1557/jmr.2010.0209 | Original DOI resolved from James/Bulmer workbook reference: 10.1557/jmr.2010.0209; compiled data source DOI: 10.1002/adma.202008432 | 4 | Individual Bundle |  | High energy density lithium-ion batteries with carbon nanotube anodes |  | Journal of materials research/Pratt's guide to venture capital sources | 2010 |  |  |  | secondary_public_candidate | needs_primary_value_crosscheck | James_Bulmer_meta_analysis_workbook | 3 | {"Category": "Individual Bundle", "Conductivity (MSm-1)": "Not Reported/ Can not calculate", "Density (g cm-3)": 1.5, "Specific Conductivity (kS m2/kg)": "Not Reported/ Can not calculate", "Electrical Anisotropy": "Not Reported/ Can not calculate", "Alignment figure of merit": "Not Reported/ Can not calculate", "Alignment method": "Not Reported/ Can not calculate", "Alignment FWHM": "Not Reported/ Can not calculate", "FWHM type": "Not Reported/ Can not calculate", "Raman G:D": "Not Reported/ Can not calculate", "Raman wavelength": "Not Reported/ Can not calculate", "(10^-12)*G:D λ^4": null, "Doped or Acid Exposure (Yes/ No)": "No", "Tensile Strength (MPa)": "Not Reported/ Can not calculate", "Specific Strength (N/Tex)": "Not Reported/ Can not calculate", "Young's Modulus (GPa)": "Not Reported/ Can not calculate", "Unnamed: 16": null, "Uber Parameter": "Not Reported/ Can not calculate", "Specific Uber Parameter": "Not Reported/ Can not calculate", "CNT Diameter (nm)": 0.5, "Plottable CNT Diameter (nm)": 0.5, "Date Entered and Checked ": 20200512, "Notes": "0.5 nm diameter tubes in a bundle", "Year": 2010, "Production Process": "Not Reported/ Can not calculate", "Post Process": "Not Reported/ Can not calculate", "Intentionally added intercalation dope": null, "Host Conductivity (MSm-1)": null, "Sorted Status": "Unsorted", "Bulk Fiber Diameter (microns)": "Not Reported/ Can not calculate", "G Peak Position (cm-1)": "Not Reported/ Can not calculate", "Thermal Conductivity (W/(m K))": "Not Reported/ Can not calculate", "T Star (K)": "Not Reported/ Can not calculate", "R value at lowest temp": "Not Reported/ Can not calculate", "R value at 4.2 K": "Not Reported/ Can not calculate", "R value at 10 K": "Not Reported/ Can not calculate", "R value at 77 K": "Not Reported/ Can not calculate", "R value at 300 K": "Not Reported/ Can not calculate", "R(300K)/R(4.2K)": null, "R(300K)/R(10K)": null, "Reference": "2010_High energy density lithium-ion batteries with carbon nanotube anodes", "Unnamed: 41": null, "Unnamed: 42": null, "Unnamed: 43": null, "Unnamed: 44": null, "Unnamed: 45": 2, "Log Conductivity": null, "Log Density": 0.17609125905568124, "Log Specific Conductivity": null, "Log Tensile Strength": null, "Log Specific Strength": null, "Log Youngs Modulus": null, "Log Raman G:D Ratio": null, "Log Raman (10^-12)*G:D λ^4": null, "Log CNT Diameter": -0.3010299956639812, "Log Fiber Diameter": null, "Log Thermal Conductivity": null, "Log (R(300K)/R(4.2))": null, "Log (R(300K)/R(10))": null, "Log Host Conductivity ": null, "Log Thermal Conductivity ": null, "Ampacity Measurement Config": null, "Medium 1": null, "Substrate": null, "Absolute I max (mA)": null, "Absolute J max (A/m2)": null, "Specific J max (mA/tex)": null, "Absolute J failure (A/m2": null, "Specific J failure (mA/tex)": null, "Breakdown Temp (oC)": null, "Medium 2": null, "Substrate 2": null, "Absolute I max (mA).1": null, "Absolute J max (A/m2).1": null, "Specific J max (mA/tex).1": null, "Absolute J failure (A/m2.1": null, "Specific J failure (mA/tex).1": null, "Probe separation for Electrical conductivity (microns)": null, "Probe separation for Ampacity (microns)": "Not Reported/ Can not calculate", "Notes on ampacity": null, "Substrate for ampacity (Yes/No)": "Not Reported/ Can not calculate", "Notes on substrate ": null, "Log (Jmax in Air (A/m2))": "Not Reported/ Can not calculate", "Log (Jmax in Vacuum(A/m2))": "Not Reported/ Can not calculate", "Bulk fibre diameter (nm)": null, "Log (Bulk fibre diameter (nm))": null, "Effective diameter for ampacity (nm)": 0.5, "Log (Effective diameter for ampacity (nm))": -0.3010299956639812, "Notes on diameter": null, "Category 2": "CNT", "Diameter Regime": "sub-micron", "Log (Probe separation for ampacity (microns))": "Not reported/Can not calculate", "Probe separation regime": "Not reported/Can not calculate"} |  | 0.6666667
needs_review |  |  |  |  | 1.2-1.4 nm diameter in a bundle | CNT_or_CNT_hybrid | individual_nanotube_or_bundle |  | Not Reported/ Can not calculate | densified;Not Reported/ Can not calculate | alignment: Not Reported/ Can not calculate |  |  |  |  | Bulmer/James meta-analysis supporting workbook, Main sheet |  |  |  | check_duplicate_or_multi_sample_group | rec_b76d99a2d0ba | 20210409_Metaanalysis_database.xlsx | Main | 449 | 2010_High energy density lithium-ion batteries with carbon nanotube anodes | 1.2-1.4 nm diameter in a bundle | CNT_or_CNT_hybrid | individual_nanotube_or_bundle |  | Not Reported/ Can not calculate | densified;Not Reported/ Can not calculate | normalized_candidate | peer_reviewed_meta_analysis_record | secondary_meta_analysis_with_original_doi | Peer-reviewed meta-analysis workbook row with original DOI resolved by Crossref/OpenAlex; not re-extracted from the primary paper in this pipeline. | 10.1557/jmr.2010.0209 | 10.1557/jmr.2010.0209 |  | verified_crossref_openalex | High energy density lithium-ion batteries with carbon nanotube anodes | Brian J. Landi et al. | Brian J. Landi; Cory D. Cress; Ryne P. Raffaelle | Journal of Materials Research | 2010 | 2010-08-01 | 25, 8, 1636-1644 | 10.1557/jmr.2010.0209 | 2 |  | 0 |  | 1 | 1000 | 0.001 | 0.0013 | 1.3e-09 | [30 empty] | alignment: Not Reported/ Can not calculate |  |  | Bulmer/James meta-analysis supporting workbook, Main sheet | 10.1002/adma.202008432 | A Meta-Analysis of Conductive and Strong Carbon Nanotube Materials | John S. Bulmer et al. | Advanced Materials | 2021 | 2010_High energy density lithium-ion batteries with carbon nanotube anodes | accepted | 1 |  |  | Bulmer/James CNT meta-analysis supporting workbook | peer_reviewed_meta_analysis_workbook | 10.1557/jmr.2010.0209 | Original DOI resolved from James/Bulmer workbook reference: 10.1557/jmr.2010.0209; compiled data source DOI: 10.1002/adma.202008432 | 4 | Individual Bundle |  | High energy density lithium-ion batteries with carbon nanotube anodes |  | Journal of materials research/Pratt's guide to venture capital sources | 2010 |  |  |  | secondary_public_candidate | needs_primary_value_crosscheck | James_Bulmer_meta_analysis_workbook | 3 | {"Category": "Individual Bundle", "Conductivity (MSm-1)": "Not Reported/ Can not calculate", "Density (g cm-3)": 1, "Specific Conductivity (kS m2/kg)": "Not Reported/ Can not calculate", "Electrical Anisotropy": "Not Reported/ Can not calculate", "Alignment figure of merit": "Not Reported/ Can not calculate", "Alignment method": "Not Reported/ Can not calculate", "Alignment FWHM": "Not Reported/ Can not calculate", "FWHM type": "Not Reported/ Can not calculate", "Raman G:D": "Not Reported/ Can not calculate", "Raman wavelength": "Not Reported/ Can not calculate", "(10^-12)*G:D λ^4": null, "Doped or Acid Exposure (Yes/ No)": "No", "Tensile Strength (MPa)": "Not Reported/ Can not calculate", "Specific Strength (N/Tex)": "Not Reported/ Can not calculate", "Young's Modulus (GPa)": "Not Reported/ Can not calculate", "Unnamed: 16": null, "Uber Parameter": "Not Reported/ Can not calculate", "Specific Uber Parameter": "Not Reported/ Can not calculate", "CNT Diameter (nm)": "1.2--1.4", "Plottable CNT Diameter (nm)": 1.3, "Date Entered and Checked ": 20200512, "Notes": "1.2-1.4 nm diameter in a bundle", "Year": 2010, "Production Process": "Not Reported/ Can not calculate", "Post Process": "Not Reported/ Can not calculate", "Intentionally added intercalation dope": null, "Host Conductivity (MSm-1)": null, "Sorted Status": "Unsorted", "Bulk Fiber Diameter (microns)": "Not Reported/ Can not calculate", "G Peak Position (cm-1)": "Not Reported/ Can not calculate", "Thermal Conductivity (W/(m K))": "Not Reported/ Can not calculate", "T Star (K)": "Not Reported/ Can not calculate", "R value at lowest temp": "Not Reported/ Can not calculate", "R value at 4.2 K": "Not Reported/ Can not calculate", "R value at 10 K": "Not Reported/ Can not calculate", "R value at 77 K": "Not Reported/ Can not calculate", "R value at 300 K": "Not Reported/ Can not calculate", "R(300K)/R(4.2K)": null, "R(300K)/R(10K)": null, "Reference": "2010_High energy density lithium-ion batteries with carbon nanotube anodes", "Unnamed: 41": null, "Unnamed: 42": null, "Unnamed: 43": null, "Unnamed: 44": null, "Unnamed: 45": 2, "Log Conductivity": null, "Log Density": 0, "Log Specific Conductivity": null, "Log Tensile Strength": null, "Log Specific Strength": null, "Log Youngs Modulus": null, "Log Raman G:D Ratio": null, "Log Raman (10^-12)*G:D λ^4": null, "Log CNT Diameter": 0.11394335230683679, "Log Fiber Diameter": null, "Log Thermal Conductivity": null, "Log (R(300K)/R(4.2))": null, "Log (R(300K)/R(10))": null, "Log Host Conductivity ": null, "Log Thermal Conductivity ": null, "Ampacity Measurement Config": null, "Medium 1": null, "Substrate": null, "Absolute I max (mA)": null, "Absolute J max (A/m2)": null, "Specific J max (mA/tex)": null, "Absolute J failure (A/m2": null, "Specific J failure (mA/tex)": null, "Breakdown Temp (oC)": null, "Medium 2": null, "Substrate 2": null, "Absolute I max (mA).1": null, "Absolute J max (A/m2).1": null, "Specific J max (mA/tex).1": null, "Absolute J failure (A/m2.1": null, "Specific J failure (mA/tex).1": null, "Probe separation for Electrical conductivity (microns)": null, "Probe separation for Ampacity (microns)": "Not Reported/ Can not calculate", "Notes on ampacity": null, "Substrate for ampacity (Yes/No)": "Not Reported/ Can not calculate", "Notes on substrate ": null, "Log (Jmax in Air (A/m2))": "Not Reported/ Can not calculate", "Log (Jmax in Vacuum(A/m2))": "Not Reported/ Can not calculate", "Bulk fibre diameter (nm)": null, "Log (Bulk fibre diameter (nm))": null, "Effective diameter for ampacity (nm)": 1.3, "Log (Effective diameter for ampacity (nm))": 0.11394335230683679, "Notes on diameter": null, "Category 2": "CNT", "Diameter Regime": "sub-micron", "Log (Probe separation for ampacity (microns))": "Not reported/Can not calculate", "Probe separation regime": "Not reported/Can not calculate"} |  | 1
needs_review |  |  |  |  | Aligned Multiwall CNTs 2010 | CNT_or_CNT_hybrid | forest_array | MWCNT | forest_drawn_or_VA_CNT | As-is | alignment: Not Reported/ Can not calculate |  |  |  |  | Bulmer/James meta-analysis supporting workbook, Main sheet |  |  |  | ready_for_manual_review | rec_e3d9ba8193e1 | 20210409_Metaanalysis_database.xlsx | Main | 450 | 2010_Spinnable carbon nanotube forests grown on thin, flexible metallic substrates | Aligned Multiwall CNTs 2010 | CNT_or_CNT_hybrid | forest_array | MWCNT | forest_drawn_or_VA_CNT | As-is | normalized_candidate | peer_reviewed_meta_analysis_record | secondary_meta_analysis_with_original_doi | Peer-reviewed meta-analysis workbook row with original DOI resolved by Crossref/OpenAlex; not re-extracted from the primary paper in this pipeline. | 10.1016/j.carbon.2010.06.016 | 10.1016/j.carbon.2010.06.016 |  | verified_crossref_openalex | Spinnable carbon nanotube forests grown on thin, flexible metallic substrates | Xavier Lepró et al. | Xavier Lepró; Márcio D. Lima; Ray H. Baughman | Carbon | 2010 | 2010-10-01 | 48, 12, 3621-3627 | 10.1016/j.carbon.2010.06.016 | 1 |  | 0 | [10 empty] | 0.303 | 0.303 | 303000000 | raw_value_as_GPa | [9 empty] | 0.035 | 35000 | [11 empty] | alignment: Not Reported/ Can not calculate |  |  | Bulmer/James meta-analysis supporting workbook, Main sheet | 10.1002/adma.202008432 | A Meta-Analysis of Conductive and Strong Carbon Nanotube Materials | John S. Bulmer et al. | Advanced Materials | 2021 | 2010_Spinnable carbon nanotube forests grown on thin, flexible metallic substrates | accepted | 1 |  |  | Bulmer/James CNT meta-analysis supporting workbook | peer_reviewed_meta_analysis_workbook | 10.1016/j.carbon.2010.06.016 | Original DOI resolved from James/Bulmer workbook reference: 10.1016/j.carbon.2010.06.016; compiled data source DOI: 10.1002/adma.202008432 | 4 | Aligned Multiwall CNTs |  | Spinnable carbon nanotube forests grown on thin, flexible metallic substrates |  | Carbon | 2010 |  |  |  | secondary_public_candidate | needs_primary_value_crosscheck | James_Bulmer_meta_analysis_workbook | 3 | {"Category": "Aligned Multiwall CNTs", "Conductivity (MSm-1)": 0.034999999999999996, "Density (g cm-3)": "Not Reported/ Can not calculate", "Specific Conductivity (kS m2/kg)": "Not Reported/ Can not calculate", "Electrical Anisotropy": "Not Reported/ Can not calculate", "Alignment figure of merit": "Not Reported/ Can not calculate", "Alignment method": "Not Reported/ Can not calculate", "Alignment FWHM": "Not Reported/ Can not calculate", "FWHM type": "Not Reported/ Can not calculate", "Raman G:D": "Not Reported/ Can not calculate", "Raman wavelength": 632.8, "(10^-12)*G:D λ^4": null, "Doped or Acid Exposure (Yes/ No)": "No", "Tensile Strength (MPa)": 303, "Specific Strength (N/Tex)": "Not Reported/ Can not calculate", "Young's Modulus (GPa)": "Not Reported/ Can not calculate", "Unnamed: 16": null, "Uber Parameter": 10.604999999999999, "Specific Uber Parameter": "Not Reported/ Can not calculate", "CNT Diameter (nm)": 11.1, "Plottable CNT Diameter (nm)": 11.1, "Date Entered and Checked ": 20200715, "Notes": null, "Year": 2010, "Production Process": "Forest derived", "Post Process": "As-is", "Intentionally added intercalation dope": null, "Host Conductivity (MSm-1)": null, "Sorted Status": "Unsorted", "Bulk Fiber Diameter (microns)": "Not Reported/ Can not calculate", "G Peak Position (cm-1)": 1585.5, "Thermal Conductivity (W/(m K))": "Not Reported/ Can not calculate", "T Star (K)": "Not Reported/ Can not calculate", "R value at lowest temp": "Not Reported/ Can not calculate", "R value at 4.2 K": "Not Reported/ Can not calculate", "R value at 10 K": "Not Reported/ Can not calculate", "R value at 77 K": "Not Reported/ Can not calculate", "R value at 300 K": "Not Reported/ Can not calculate", "R(300K)/R(4.2K)": null, "R(300K)/R(10K)": null, "Reference": "2010_Spinnable carbon nanotube forests grown on thin, flexible\nmetallic substrates", "Unnamed: 41": null, "Unnamed: 42": null, "Unnamed: 43": null, "Unnamed: 44": null, "Unnamed: 45": 1, "Log Conductivity": -1.4559319556497243, "Log Density": null, "Log Specific Conductivity": null, "Log Tensile Strength": 2.481442628502305, "Log Specific Strength": null, "Log Youngs Modulus": null, "Log Raman G:D Ratio": null, "Log Raman (10^-12)*G:D λ^4": null, "Log CNT Diameter": 1.0453229787866574, "Log Fiber Diameter": null, "Log Thermal Conductivity": null, "Log (R(300K)/R(4.2))": null, "Log (R(300K)/R(10))": null, "Log Host Conductivity ": null, "Log Thermal Conductivity ": null, "Ampacity Measurement Config": null, "Medium 1": null, "Substrate": null, "Absolute I max (mA)": null, "Absolute J max (A/m2)": null, "Specific J max (mA/tex)": null, "Absolute J failure (A/m2": null, "Specific J failure (mA/tex)": null, "Breakdown Temp (oC)": null, "Medium 2": null, "Substrate 2": null, "Absolute I max (mA).1": null, "Absolute J max (A/m2).1": null, "Specific J max (mA/tex).1": null, "Absolute J failure (A/m2.1": null, "Specific J failure (mA/tex).1": null, "Probe separation for Electrical conductivity (microns)": null, "Probe separation for Ampacity (microns)": "Not Reported/ Can not calculate", "Notes on ampacity": null, "Substrate for ampacity (Yes/No)": null, "Notes on substrate ": null, "Log (Jmax in Air (A/m2))": null, "Log (Jmax in Vacuum(A/m2))": null, "Bulk fibre diameter (nm)": null, "Log (Bulk fibre diameter (nm))": null, "Effective diameter for ampacity (nm)": 11.1, "Log (Effective diameter for ampacity (nm))": 1.0453229787866574, "Notes on diameter": null, "Category 2": "CNT", "Diameter Regime": "sub-micron", "Log (Probe separation for ampacity (microns))": "Not reported/Can not calculate", "Probe separation regime": "Not reported/Can not calculate"}
needs_review |  |  |  |  | forest length in microns 158.646616541353 | CNT_or_CNT_hybrid | forest_array | MWCNT | forest_drawn_or_VA_CNT |  | alignment: Not Reported/ Can not calculate |  |  |  |  | Bulmer/James meta-analysis supporting workbook, Main sheet |  |  |  | check_duplicate_or_multi_sample_group | rec_f4abaec8731d | 20210409_Metaanalysis_database.xlsx | Main | 451 | 2010_Structure and process-dependent properties of solid-state spun carbon nanotube yarns | forest length in microns 158.646616541353 | CNT_or_CNT_hybrid | forest_array | MWCNT | forest_drawn_or_VA_CNT |  | normalized_candidate | peer_reviewed_meta_analysis_record | secondary_meta_analysis_with_original_doi | Peer-reviewed meta-analysis workbook row with original DOI resolved by Crossref/OpenAlex; not re-extracted from the primary paper in this pipeline. | 10.1088/0953-8984/22/33/334221 | 10.1088/0953-8984/22/33/334221 |  | verified_crossref_openalex | Structure and process-dependent properties of solid-state spun carbon nanotube yarns | Shaoli Fang et al. | Shaoli Fang; Mei Zhang; Anvar A Zakhidov; Ray H Baughman | Journal of Physics: Condensed Matter | 2010 | 2010-08-25 | 22, 33, 334221 | 10.1088/0953-8984/22/33/334221 | 9 |  | 0 |  | 0.8 | 800 | 0.00125 | 6 | 6e-06 |  |  | 0.3966049 | 396604.9 | 0.317284 | 0.317284 | 317283950.6 | raw_value_as_GPa | [22 empty] | alignment: Not Reported/ Can not calculate |  |  | Bulmer/James meta-analysis supporting workbook, Main sheet | 10.1002/adma.202008432 | A Meta-Analysis of Conductive and Strong Carbon Nanotube Materials | John S. Bulmer et al. | Advanced Materials | 2021 | 2010_Structure and process-dependent properties of solid-state spun carbon nanotube yarns | accepted | 1 |  |  | Bulmer/James CNT meta-analysis supporting workbook | peer_reviewed_meta_analysis_workbook | 10.1088/0953-8984/22/33/334221 | Original DOI resolved from James/Bulmer workbook reference: 10.1088/0953-8984/22/33/334221; compiled data source DOI: 10.1002/adma.202008432 | 4 | Aligned Multiwall CNTs |  | Structure and process-dependent properties of solid-state spun carbon nanotube yarns |  | Journal of Physics: Condensed Matter | 2010 |  |  |  | secondary_public_candidate | needs_primary_value_crosscheck | James_Bulmer_meta_analysis_workbook | 3 | {"Category": "Aligned Multiwall CNTs", "Conductivity (MSm-1)": "Not Reported/ Can not calculate", "Density (g cm-3)": 0.8, "Specific Conductivity (kS m2/kg)": "Not Reported/ Can not calculate", "Electrical Anisotropy": "Not Reported/ Can not calculate", "Alignment figure of merit": "Not Reported/ Can not calculate", "Alignment method": "Not Reported/ Can not calculate", "Alignment FWHM": "Not Reported/ Can not calculate", "FWHM type": "Not Reported/ Can not calculate", "Raman G:D": "Not Reported/ Can not calculate", "Raman wavelength": "Not Reported/ Can not calculate", "(10^-12)*G:D λ^4": "Not Reported/ Can not calculate", "Doped or Acid Exposure (Yes/ No)": "No", "Tensile Strength (MPa)": 317.283950617284, "Specific Strength (N/Tex)": 0.396604938271605, "Young's Modulus (GPa)": "Not Reported/ Can not calculate", "Unnamed: 16": null, "Uber Parameter": "Not Reported/ Can not calculate", "Specific Uber Parameter": "Not Reported/ Can not calculate", "CNT Diameter (nm)": 12, "Plottable CNT Diameter (nm)": 12, "Date Entered and Checked ": 20200512, "Notes": "forest length in microns 158.646616541353", "Year": 2010, "Production Process": "Forest derived", "Post Process": null, "Intentionally added intercalation dope": null, "Host Conductivity (MSm-1)": null, "Sorted Status": "Unsorted ", "Bulk Fiber Diameter (microns)": 6, "G Peak Position (cm-1)": "Not Reported/ Can not calculate", "Thermal Conductivity (W/(m K))": "Not Reported/ Can not calculate", "T Star (K)": "Not Reported/ Can not calculate", "R value at lowest temp": "Not Reported/ Can not calculate", "R value at 4.2 K": "Not Reported/ Can not calculate", "R value at 10 K": "Not Reported/ Can not calculate", "R value at 77 K": "Not Reported/ Can not calculate", "R value at 300 K": "Not Reported/ Can not calculate", "R(300K)/R(4.2K)": null, "R(300K)/R(10K)": null, "Reference": "2010_Structure and process-dependent properties of solid-state spun carbon nanotube yarns", "Unnamed: 41": null, "Unnamed: 42": null, "Unnamed: 43": null, "Unnamed: 44": null, "Unnamed: 45": 9, "Log Conductivity": null, "Log Density": -0.09691001300805639, "Log Specific Conductivity": null, "Log Tensile Strength": 2.5014481044526446, "Log Specific Strength": -0.4016418825392988, "Log Youngs Modulus": null, "Log Raman G:D Ratio": null, "Log Raman (10^-12)*G:D λ^4": null, "Log CNT Diameter": 1.0791812460476249, "Log Fiber Diameter": 0.7781512503836436, "Log Thermal Conductivity": null, "Log (R(300K)/R(4.2))": null, "Log (R(300K)/R(10))": null, "Log Host Conductivity ": null, "Log Thermal Conductivity ": null, "Ampacity Measurement Config": null, "Medium 1": null, "Substrate": null, "Absolute I max (mA)": null, "Absolute J max (A/m2)": null, "Specific J max (mA/tex)": null, "Absolute J failure (A/m2": null, "Specific J failure (mA/tex)": null, "Breakdown Temp (oC)": null, "Medium 2": null, "Substrate 2": null, "Absolute I max (mA).1": null, "Absolute J max (A/m2).1": null, "Specific J max (mA/tex).1": null, "Absolute J failure (A/m2.1": null, "Specific J failure (mA/tex).1": null, "Probe separation for Electrical conductivity (microns)": null, "Probe separation for Ampacity (microns)": "Not Reported/ Can not calculate", "Notes on ampacity": null, "Substrate for ampacity (Yes/No)": "Not Reported/ Can not calculate", "Notes on substrate ": null, "Log (Jmax in Air (A/m2))": "Not Reported/ Can not calculate", "Log (Jmax in Vacuum(A/m2))": "Not Reported/ Can not calculate", "Bulk fibre diameter (nm)": 6000, "Log (Bulk fibre diameter (nm))": 3.7781512503836434, "Effective diameter for ampacity (nm)": 6000, "Log (Effective diameter for ampacity (nm))": 3.7781512503836434, "Notes on diameter": null, "Category 2": "CNT", "Diameter Regime": "large", "Log (Probe separation for ampacity (microns))": "Not reported/Can not calculate", "Probe separation regime": "Not reported/Can not calculate"} |  | 1.25
needs_review |  |  |  |  | forest length in microns 239.097744360902 | CNT_or_CNT_hybrid | forest_array | MWCNT | forest_drawn_or_VA_CNT |  | alignment: Not Reported/ Can not calculate |  |  |  |  | Bulmer/James meta-analysis supporting workbook, Main sheet |  |  |  | check_duplicate_or_multi_sample_group | rec_8241308d7afd | 20210409_Metaanalysis_database.xlsx | Main | 452 | 2010_Structure and process-dependent properties of solid-state spun carbon nanotube yarns | forest length in microns 239.097744360902 | CNT_or_CNT_hybrid | forest_array | MWCNT | forest_drawn_or_VA_CNT |  | normalized_candidate | peer_reviewed_meta_analysis_record | secondary_meta_analysis_with_original_doi | Peer-reviewed meta-analysis workbook row with original DOI resolved by Crossref/OpenAlex; not re-extracted from the primary paper in this pipeline. | 10.1088/0953-8984/22/33/334221 | 10.1088/0953-8984/22/33/334221 |  | verified_crossref_openalex | Structure and process-dependent properties of solid-state spun carbon nanotube yarns | Shaoli Fang et al. | Shaoli Fang; Mei Zhang; Anvar A Zakhidov; Ray H Baughman | Journal of Physics: Condensed Matter | 2010 | 2010-08-25 | 22, 33, 334221 | 10.1088/0953-8984/22/33/334221 | 9 |  | 0 |  | 0.8 | 800 | 0.00125 | 6 | 6e-06 |  |  | 0.4552469 | 455246.9 | 0.3641975 | 0.3641975 | 364197530.9 | raw_value_as_GPa | [22 empty] | alignment: Not Reported/ Can not calculate |  |  | Bulmer/James meta-analysis supporting workbook, Main sheet | 10.1002/adma.202008432 | A Meta-Analysis of Conductive and Strong Carbon Nanotube Materials | John S. Bulmer et al. | Advanced Materials | 2021 | 2010_Structure and process-dependent properties of solid-state spun carbon nanotube yarns | accepted | 1 |  |  | Bulmer/James CNT meta-analysis supporting workbook | peer_reviewed_meta_analysis_workbook | 10.1088/0953-8984/22/33/334221 | Original DOI resolved from James/Bulmer workbook reference: 10.1088/0953-8984/22/33/334221; compiled data source DOI: 10.1002/adma.202008432 | 4 | Aligned Multiwall CNTs |  | Structure and process-dependent properties of solid-state spun carbon nanotube yarns |  | Journal of Physics: Condensed Matter | 2010 |  |  |  | secondary_public_candidate | needs_primary_value_crosscheck | James_Bulmer_meta_analysis_workbook | 3 | {"Category": "Aligned Multiwall CNTs", "Conductivity (MSm-1)": "Not Reported/ Can not calculate", "Density (g cm-3)": 0.8, "Specific Conductivity (kS m2/kg)": "Not Reported/ Can not calculate", "Electrical Anisotropy": "Not Reported/ Can not calculate", "Alignment figure of merit": "Not Reported/ Can not calculate", "Alignment method": "Not Reported/ Can not calculate", "Alignment FWHM": "Not Reported/ Can not calculate", "FWHM type": "Not Reported/ Can not calculate", "Raman G:D": "Not Reported/ Can not calculate", "Raman wavelength": "Not Reported/ Can not calculate", "(10^-12)*G:D λ^4": "Not Reported/ Can not calculate", "Doped or Acid Exposure (Yes/ No)": "No", "Tensile Strength (MPa)": 364.197530864197, "Specific Strength (N/Tex)": 0.45524691358024627, "Young's Modulus (GPa)": "Not Reported/ Can not calculate", "Unnamed: 16": null, "Uber Parameter": "Not Reported/ Can not calculate", "Specific Uber Parameter": "Not Reported/ Can not calculate", "CNT Diameter (nm)": 12, "Plottable CNT Diameter (nm)": 12, "Date Entered and Checked ": 20200512, "Notes": "forest length in microns 239.097744360902", "Year": 2010, "Production Process": "Forest derived", "Post Process": null, "Intentionally added intercalation dope": null, "Host Conductivity (MSm-1)": null, "Sorted Status": "Unsorted ", "Bulk Fiber Diameter (microns)": 6, "G Peak Position (cm-1)": "Not Reported/ Can not calculate", "Thermal Conductivity (W/(m K))": "Not Reported/ Can not calculate", "T Star (K)": "Not Reported/ Can not calculate", "R value at lowest temp": "Not Reported/ Can not calculate", "R value at 4.2 K": "Not Reported/ Can not calculate", "R value at 10 K": "Not Reported/ Can not calculate", "R value at 77 K": "Not Reported/ Can not calculate", "R value at 300 K": "Not Reported/ Can not calculate", "R(300K)/R(4.2K)": null, "R(300K)/R(10K)": null, "Reference": "2010_Structure and process-dependent properties of solid-state spun carbon nanotube yarns", "Unnamed: 41": null, "Unnamed: 42": null, "Unnamed: 43": null, "Unnamed: 44": null, "Unnamed: 45": 9, "Log Conductivity": null, "Log Density": -0.09691001300805639, "Log Specific Conductivity": null, "Log Tensile Strength": 2.5613369970995126, "Log Specific Strength": -0.34175298989243097, "Log Youngs Modulus": null, "Log Raman G:D Ratio": null, "Log Raman (10^-12)*G:D λ^4": null, "Log CNT Diameter": 1.0791812460476249, "Log Fiber Diameter": 0.7781512503836436, "Log Thermal Conductivity": null, "Log (R(300K)/R(4.2))": null, "Log (R(300K)/R(10))": null, "Log Host Conductivity ": null, "Log Thermal Conductivity ": null, "Ampacity Measurement Config": null, "Medium 1": null, "Substrate": null, "Absolute I max (mA)": null, "Absolute J max (A/m2)": null, "Specific J max (mA/tex)": null, "Absolute J failure (A/m2": null, "Specific J failure (mA/tex)": null, "Breakdown Temp (oC)": null, "Medium 2": null, "Substrate 2": null, "Absolute I max (mA).1": null, "Absolute J max (A/m2).1": null, "Specific J max (mA/tex).1": null, "Absolute J failure (A/m2.1": null, "Specific J failure (mA/tex).1": null, "Probe separation for Electrical conductivity (microns)": null, "Probe separation for Ampacity (microns)": "Not Reported/ Can not calculate", "Notes on ampacity": null, "Substrate for ampacity (Yes/No)": "Not Reported/ Can not calculate", "Notes on substrate ": null, "Log (Jmax in Air (A/m2))": "Not Reported/ Can not calculate", "Log (Jmax in Vacuum(A/m2))": "Not Reported/ Can not calculate", "Bulk fibre diameter (nm)": 6000, "Log (Bulk fibre diameter (nm))": 3.7781512503836434, "Effective diameter for ampacity (nm)": 6000, "Log (Effective diameter for ampacity (nm))": 3.7781512503836434, "Notes on diameter": null, "Category 2": "CNT", "Diameter Regime": "large", "Log (Probe separation for ampacity (microns))": "Not reported/Can not calculate", "Probe separation regime": "Not reported/Can not calculate"} |  | 1.25
needs_review |  |  |  |  | forest length in microns 389.473684210526 | CNT_or_CNT_hybrid | forest_array | MWCNT | forest_drawn_or_VA_CNT |  | alignment: Not Reported/ Can not calculate |  |  |  |  | Bulmer/James meta-analysis supporting workbook, Main sheet |  |  |  | check_duplicate_or_multi_sample_group | rec_0400bb2b4046 | 20210409_Metaanalysis_database.xlsx | Main | 453 | 2010_Structure and process-dependent properties of solid-state spun carbon nanotube yarns | forest length in microns 389.473684210526 | CNT_or_CNT_hybrid | forest_array | MWCNT | forest_drawn_or_VA_CNT |  | normalized_candidate | peer_reviewed_meta_analysis_record | secondary_meta_analysis_with_original_doi | Peer-reviewed meta-analysis workbook row with original DOI resolved by Crossref/OpenAlex; not re-extracted from the primary paper in this pipeline. | 10.1088/0953-8984/22/33/334221 | 10.1088/0953-8984/22/33/334221 |  | verified_crossref_openalex | Structure and process-dependent properties of solid-state spun carbon nanotube yarns | Shaoli Fang et al. | Shaoli Fang; Mei Zhang; Anvar A Zakhidov; Ray H Baughman | Journal of Physics: Condensed Matter | 2010 | 2010-08-25 | 22, 33, 334221 | 10.1088/0953-8984/22/33/334221 | 9 |  | 0 |  | 0.8 | 800 | 0.00125 | 6 | 6e-06 |  |  | 0.537037 | 537037 | 0.4296296 | 0.4296296 | 429629629.6 | raw_value_as_GPa | [22 empty] | alignment: Not Reported/ Can not calculate |  |  | Bulmer/James meta-analysis supporting workbook, Main sheet | 10.1002/adma.202008432 | A Meta-Analysis of Conductive and Strong Carbon Nanotube Materials | John S. Bulmer et al. | Advanced Materials | 2021 | 2010_Structure and process-dependent properties of solid-state spun carbon nanotube yarns | accepted | 1 |  |  | Bulmer/James CNT meta-analysis supporting workbook | peer_reviewed_meta_analysis_workbook | 10.1088/0953-8984/22/33/334221 | Original DOI resolved from James/Bulmer workbook reference: 10.1088/0953-8984/22/33/334221; compiled data source DOI: 10.1002/adma.202008432 | 4 | Aligned Multiwall CNTs |  | Structure and process-dependent properties of solid-state spun carbon nanotube yarns |  | Journal of Physics: Condensed Matter | 2010 |  |  |  | secondary_public_candidate | needs_primary_value_crosscheck | James_Bulmer_meta_analysis_workbook | 3 | {"Category": "Aligned Multiwall CNTs", "Conductivity (MSm-1)": "Not Reported/ Can not calculate", "Density (g cm-3)": 0.8, "Specific Conductivity (kS m2/kg)": "Not Reported/ Can not calculate", "Electrical Anisotropy": "Not Reported/ Can not calculate", "Alignment figure of merit": "Not Reported/ Can not calculate", "Alignment method": "Not Reported/ Can not calculate", "Alignment FWHM": "Not Reported/ Can not calculate", "FWHM type": "Not Reported/ Can not calculate", "Raman G:D": "Not Reported/ Can not calculate", "Raman wavelength": "Not Reported/ Can not calculate", "(10^-12)*G:D λ^4": "Not Reported/ Can not calculate", "Doped or Acid Exposure (Yes/ No)": "No", "Tensile Strength (MPa)": 429.629629629629, "Specific Strength (N/Tex)": 0.5370370370370363, "Young's Modulus (GPa)": "Not Reported/ Can not calculate", "Unnamed: 16": null, "Uber Parameter": "Not Reported/ Can not calculate", "Specific Uber Parameter": "Not Reported/ Can not calculate", "CNT Diameter (nm)": 12, "Plottable CNT Diameter (nm)": 12, "Date Entered and Checked ": 20200512, "Notes": "forest length in microns 389.473684210526", "Year": 2010, "Production Process": "Forest derived", "Post Process": null, "Intentionally added intercalation dope": null, "Host Conductivity (MSm-1)": null, "Sorted Status": "Unsorted ", "Bulk Fiber Diameter (microns)": 6, "G Peak Position (cm-1)": "Not Reported/ Can not calculate", "Thermal Conductivity (W/(m K))": "Not Reported/ Can not calculate", "T Star (K)": "Not Reported/ Can not calculate", "R value at lowest temp": "Not Reported/ Can not calculate", "R value at 4.2 K": "Not Reported/ Can not calculate", "R value at 10 K": "Not Reported/ Can not calculate", "R value at 77 K": "Not Reported/ Can not calculate", "R value at 300 K": "Not Reported/ Can not calculate", "R(300K)/R(4.2K)": null, "R(300K)/R(10K)": null, "Reference": "2010_Structure and process-dependent properties of solid-state spun carbon nanotube yarns", "Unnamed: 41": null, "Unnamed: 42": null, "Unnamed: 43": null, "Unnamed: 44": null, "Unnamed: 45": 9, "Log Conductivity": null, "Log Density": -0.09691001300805639, "Log Specific Conductivity": null, "Log Tensile Strength": 2.6330942250679303, "Log Specific Strength": -0.269995761924013, "Log Youngs Modulus": null, "Log Raman G:D Ratio": null, "Log Raman (10^-12)*G:D λ^4": null, "Log CNT Diameter": 1.0791812460476249, "Log Fiber Diameter": 0.7781512503836436, "Log Thermal Conductivity": null, "Log (R(300K)/R(4.2))": null, "Log (R(300K)/R(10))": null, "Log Host Conductivity ": null, "Log Thermal Conductivity ": null, "Ampacity Measurement Config": null, "Medium 1": null, "Substrate": null, "Absolute I max (mA)": null, "Absolute J max (A/m2)": null, "Specific J max (mA/tex)": null, "Absolute J failure (A/m2": null, "Specific J failure (mA/tex)": null, "Breakdown Temp (oC)": null, "Medium 2": null, "Substrate 2": null, "Absolute I max (mA).1": null, "Absolute J max (A/m2).1": null, "Specific J max (mA/tex).1": null, "Absolute J failure (A/m2.1": null, "Specific J failure (mA/tex).1": null, "Probe separation for Electrical conductivity (microns)": null, "Probe separation for Ampacity (microns)": "Not Reported/ Can not calculate", "Notes on ampacity": null, "Substrate for ampacity (Yes/No)": "Not Reported/ Can not calculate", "Notes on substrate ": null, "Log (Jmax in Air (A/m2))": "Not Reported/ Can not calculate", "Log (Jmax in Vacuum(A/m2))": "Not Reported/ Can not calculate", "Bulk fibre diameter (nm)": 6000, "Log (Bulk fibre diameter (nm))": 3.7781512503836434, "Effective diameter for ampacity (nm)": 6000, "Log (Effective diameter for ampacity (nm))": 3.7781512503836434, "Notes on diameter": null, "Category 2": "CNT", "Diameter Regime": "large", "Log (Probe separation for ampacity (microns))": "Not reported/Can not calculate", "Probe separation regime": "Not reported/Can not calculate"} |  | 1.25
needs_review |  |  |  |  | Forest height 350 microns | CNT_or_CNT_hybrid | forest_array | MWCNT | forest_drawn_or_VA_CNT |  | alignment: Not Reported/ Can not calculate |  |  |  |  | Bulmer/James meta-analysis supporting workbook, Main sheet |  |  |  | check_duplicate_or_multi_sample_group | rec_45d49f921b6f | 20210409_Metaanalysis_database.xlsx | Main | 454 | 2010_Structure and process-dependent properties of solid-state spun carbon nanotube yarns | Forest height 350 microns | CNT_or_CNT_hybrid | forest_array | MWCNT | forest_drawn_or_VA_CNT |  | normalized_candidate | peer_reviewed_meta_analysis_record | secondary_meta_analysis_with_original_doi | Peer-reviewed meta-analysis workbook row with original DOI resolved by Crossref/OpenAlex; not re-extracted from the primary paper in this pipeline. | 10.1088/0953-8984/22/33/334221 | 10.1088/0953-8984/22/33/334221 |  | verified_crossref_openalex | Structure and process-dependent properties of solid-state spun carbon nanotube yarns | Shaoli Fang et al. | Shaoli Fang; Mei Zhang; Anvar A Zakhidov; Ray H Baughman | Journal of Physics: Condensed Matter | 2010 | 2010-08-25 | 22, 33, 334221 | 10.1088/0953-8984/22/33/334221 | 9 |  | 0 |  | 0.8 | 800 | 0.00125 | 4.719101 | 4.719101e-06 |  |  | 0.5376344 | 537634.4 | 0.4301075 | 0.4301075 | 430107526.9 | raw_value_as_GPa | [22 empty] | alignment: Not Reported/ Can not calculate |  |  | Bulmer/James meta-analysis supporting workbook, Main sheet | 10.1002/adma.202008432 | A Meta-Analysis of Conductive and Strong Carbon Nanotube Materials | John S. Bulmer et al. | Advanced Materials | 2021 | 2010_Structure and process-dependent properties of solid-state spun carbon nanotube yarns | accepted | 1 |  |  | Bulmer/James CNT meta-analysis supporting workbook | peer_reviewed_meta_analysis_workbook | 10.1088/0953-8984/22/33/334221 | Original DOI resolved from James/Bulmer workbook reference: 10.1088/0953-8984/22/33/334221; compiled data source DOI: 10.1002/adma.202008432 | 4 | Aligned Multiwall CNTs |  | Structure and process-dependent properties of solid-state spun carbon nanotube yarns |  | Journal of Physics: Condensed Matter | 2010 |  |  |  | secondary_public_candidate | needs_primary_value_crosscheck | James_Bulmer_meta_analysis_workbook | 3 | {"Category": "Aligned Multiwall CNTs", "Conductivity (MSm-1)": "Not Reported/ Can not calculate", "Density (g cm-3)": 0.8, "Specific Conductivity (kS m2/kg)": "Not Reported/ Can not calculate", "Electrical Anisotropy": "Not Reported/ Can not calculate", "Alignment figure of merit": "Not Reported/ Can not calculate", "Alignment method": "Not Reported/ Can not calculate", "Alignment FWHM": "Not Reported/ Can not calculate", "FWHM type": "Not Reported/ Can not calculate", "Raman G:D": "Not Reported/ Can not calculate", "Raman wavelength": "Not Reported/ Can not calculate", "(10^-12)*G:D λ^4": "Not Reported/ Can not calculate", "Doped or Acid Exposure (Yes/ No)": "No", "Tensile Strength (MPa)": 430.10752688172, "Specific Strength (N/Tex)": 0.53763440860215, "Young's Modulus (GPa)": "Not Reported/ Can not calculate", "Unnamed: 16": null, "Uber Parameter": "Not Reported/ Can not calculate", "Specific Uber Parameter": "Not Reported/ Can not calculate", "CNT Diameter (nm)": 12, "Plottable CNT Diameter (nm)": 12, "Date Entered and Checked ": 20200512, "Notes": "Forest height 350 microns", "Year": 2010, "Production Process": "Forest derived", "Post Process": null, "Intentionally added intercalation dope": null, "Host Conductivity (MSm-1)": null, "Sorted Status": "Unsorted ", "Bulk Fiber Diameter (microns)": 4.7191011235955, "G Peak Position (cm-1)": "Not Reported/ Can not calculate", "Thermal Conductivity (W/(m K))": "Not Reported/ Can not calculate", "T Star (K)": "Not Reported/ Can not calculate", "R value at lowest temp": "Not Reported/ Can not calculate", "R value at 4.2 K": "Not Reported/ Can not calculate", "R value at 10 K": "Not Reported/ Can not calculate", "R value at 77 K": "Not Reported/ Can not calculate", "R value at 300 K": "Not Reported/ Can not calculate", "R(300K)/R(4.2K)": null, "R(300K)/R(10K)": null, "Reference": "2010_Structure and process-dependent properties of solid-state spun carbon nanotube yarns", "Unnamed: 41": null, "Unnamed: 42": null, "Unnamed: 43": null, "Unnamed: 44": null, "Unnamed: 45": 9, "Log Conductivity": null, "Log Density": -0.09691001300805639, "Log Specific Conductivity": null, "Log Tensile Strength": 2.633577042774027, "Log Specific Strength": -0.2695129442179168, "Log Youngs Modulus": null, "Log Raman G:D Ratio": null, "Log Raman (10^-12)*G:D λ^4": null, "Log CNT Diameter": 1.0791812460476249, "Log Fiber Diameter": 0.6738592837529872, "Log Thermal Conductivity": null, "Log (R(300K)/R(4.2))": null, "Log (R(300K)/R(10))": null, "Log Host Conductivity ": null, "Log Thermal Conductivity ": null, "Ampacity Measurement Config": null, "Medium 1": null, "Substrate": null, "Absolute I max (mA)": null, "Absolute J max (A/m2)": null, "Specific J max (mA/tex)": null, "Absolute J failure (A/m2": null, "Specific J failure (mA/tex)": null, "Breakdown Temp (oC)": null, "Medium 2": null, "Substrate 2": null, "Absolute I max (mA).1": null, "Absolute J max (A/m2).1": null, "Specific J max (mA/tex).1": null, "Absolute J failure (A/m2.1": null, "Specific J failure (mA/tex).1": null, "Probe separation for Electrical conductivity (microns)": null, "Probe separation for Ampacity (microns)": "Not Reported/ Can not calculate", "Notes on ampacity": null, "Substrate for ampacity (Yes/No)": "Not Reported/ Can not calculate", "Notes on substrate ": null, "Log (Jmax in Air (A/m2))": "Not Reported/ Can not calculate", "Log (Jmax in Vacuum(A/m2))": "Not Reported/ Can not calculate", "Bulk fibre diameter (nm)": 4719.1011235955, "Log (Bulk fibre diameter (nm))": 3.673859283752987, "Effective diameter for ampacity (nm)": 4719.1011235955, "Log (Effective diameter for ampacity (nm))": 3.673859283752987, "Notes on diameter": null, "Category 2": "CNT", "Diameter Regime": "large", "Log (Probe separation for ampacity (microns))": "Not reported/Can not calculate", "Probe separation regime": "Not reported/Can not calculate"} |  | 1.25
needs_review |  |  |  |  | Forest height 350 microns | CNT_or_CNT_hybrid | forest_array | MWCNT | forest_drawn_or_VA_CNT |  | alignment: Not Reported/ Can not calculate |  |  |  |  | Bulmer/James meta-analysis supporting workbook, Main sheet |  |  |  | check_duplicate_or_multi_sample_group | rec_2f26ca55c0d4 | 20210409_Metaanalysis_database.xlsx | Main | 455 | 2010_Structure and process-dependent properties of solid-state spun carbon nanotube yarns | Forest height 350 microns | CNT_or_CNT_hybrid | forest_array | MWCNT | forest_drawn_or_VA_CNT |  | normalized_candidate | peer_reviewed_meta_analysis_record | secondary_meta_analysis_with_original_doi | Peer-reviewed meta-analysis workbook row with original DOI resolved by Crossref/OpenAlex; not re-extracted from the primary paper in this pipeline. | 10.1088/0953-8984/22/33/334221 | 10.1088/0953-8984/22/33/334221 |  | verified_crossref_openalex | Structure and process-dependent properties of solid-state spun carbon nanotube yarns | Shaoli Fang et al. | Shaoli Fang; Mei Zhang; Anvar A Zakhidov; Ray H Baughman | Journal of Physics: Condensed Matter | 2010 | 2010-08-25 | 22, 33, 334221 | 10.1088/0953-8984/22/33/334221 | 9 |  | 0 |  | 0.8 | 800 | 0.00125 | 9.88764 | 9.88764e-06 |  |  | 0.4825269 | 482526.9 | 0.3860215 | 0.3860215 | 386021505.4 | raw_value_as_GPa | [22 empty] | alignment: Not Reported/ Can not calculate |  |  | Bulmer/James meta-analysis supporting workbook, Main sheet | 10.1002/adma.202008432 | A Meta-Analysis of Conductive and Strong Carbon Nanotube Materials | John S. Bulmer et al. | Advanced Materials | 2021 | 2010_Structure and process-dependent properties of solid-state spun carbon nanotube yarns | accepted | 1 |  |  | Bulmer/James CNT meta-analysis supporting workbook | peer_reviewed_meta_analysis_workbook | 10.1088/0953-8984/22/33/334221 | Original DOI resolved from James/Bulmer workbook reference: 10.1088/0953-8984/22/33/334221; compiled data source DOI: 10.1002/adma.202008432 | 4 | Aligned Multiwall CNTs |  | Structure and process-dependent properties of solid-state spun carbon nanotube yarns |  | Journal of Physics: Condensed Matter | 2010 |  |  |  | secondary_public_candidate | needs_primary_value_crosscheck | James_Bulmer_meta_analysis_workbook | 3 | {"Category": "Aligned Multiwall CNTs", "Conductivity (MSm-1)": "Not Reported/ Can not calculate", "Density (g cm-3)": 0.8, "Specific Conductivity (kS m2/kg)": "Not Reported/ Can not calculate", "Electrical Anisotropy": "Not Reported/ Can not calculate", "Alignment figure of merit": "Not Reported/ Can not calculate", "Alignment method": "Not Reported/ Can not calculate", "Alignment FWHM": "Not Reported/ Can not calculate", "FWHM type": "Not Reported/ Can not calculate", "Raman G:D": "Not Reported/ Can not calculate", "Raman wavelength": "Not Reported/ Can not calculate", "(10^-12)*G:D λ^4": "Not Reported/ Can not calculate", "Doped or Acid Exposure (Yes/ No)": "No", "Tensile Strength (MPa)": 386.021505376344, "Specific Strength (N/Tex)": 0.48252688172043, "Young's Modulus (GPa)": "Not Reported/ Can not calculate", "Unnamed: 16": null, "Uber Parameter": "Not Reported/ Can not calculate", "Specific Uber Parameter": "Not Reported/ Can not calculate", "CNT Diameter (nm)": 12, "Plottable CNT Diameter (nm)": 12, "Date Entered and Checked ": 20200512, "Notes": "Forest height 350 microns", "Year": 2010, "Production Process": "Forest derived", "Post Process": null, "Intentionally added intercalation dope": null, "Host Conductivity (MSm-1)": null, "Sorted Status": "Unsorted ", "Bulk Fiber Diameter (microns)": 9.8876404494382, "G Peak Position (cm-1)": "Not Reported/ Can not calculate", "Thermal Conductivity (W/(m K))": "Not Reported/ Can not calculate", "T Star (K)": "Not Reported/ Can not calculate", "R value at lowest temp": "Not Reported/ Can not calculate", "R value at 4.2 K": "Not Reported/ Can not calculate", "R value at 10 K": "Not Reported/ Can not calculate", "R value at 77 K": "Not Reported/ Can not calculate", "R value at 300 K": "Not Reported/ Can not calculate", "R(300K)/R(4.2K)": null, "R(300K)/R(10K)": null, "Reference": "2010_Structure and process-dependent properties of solid-state spun carbon nanotube yarns", "Unnamed: 41": null, "Unnamed: 42": null, "Unnamed: 43": null, "Unnamed: 44": null, "Unnamed: 45": 9, "Log Conductivity": null, "Log Density": -0.09691001300805639, "Log Specific Conductivity": null, "Log Tensile Strength": 2.586611500024384, "Log Specific Strength": -0.31647848696755965, "Log Youngs Modulus": null, "Log Raman G:D Ratio": null, "Log Raman (10^-12)*G:D λ^4": null, "Log CNT Diameter": 1.0791812460476249, "Log Fiber Diameter": 0.9950926655052558, "Log Thermal Conductivity": null, "Log (R(300K)/R(4.2))": null, "Log (R(300K)/R(10))": null, "Log Host Conductivity ": null, "Log Thermal Conductivity ": null, "Ampacity Measurement Config": null, "Medium 1": null, "Substrate": null, "Absolute I max (mA)": null, "Absolute J max (A/m2)": null, "Specific J max (mA/tex)": null, "Absolute J failure (A/m2": null, "Specific J failure (mA/tex)": null, "Breakdown Temp (oC)": null, "Medium 2": null, "Substrate 2": null, "Absolute I max (mA).1": null, "Absolute J max (A/m2).1": null, "Specific J max (mA/tex).1": null, "Absolute J failure (A/m2.1": null, "Specific J failure (mA/tex).1": null, "Probe separation for Electrical conductivity (microns)": null, "Probe separation for Ampacity (microns)": "Not Reported/ Can not calculate", "Notes on ampacity": null, "Substrate for ampacity (Yes/No)": "Not Reported/ Can not calculate", "Notes on substrate ": null, "Log (Jmax in Air (A/m2))": "Not Reported/ Can not calculate", "Log (Jmax in Vacuum(A/m2))": "Not Reported/ Can not calculate", "Bulk fibre diameter (nm)": 9887.6404494382, "Log (Bulk fibre diameter (nm))": 3.995092665505256, "Effective diameter for ampacity (nm)": 9887.6404494382, "Log (Effective diameter for ampacity (nm))": 3.995092665505256, "Notes on diameter": null, "Category 2": "CNT", "Diameter Regime": "large", "Log (Probe separation for ampacity (microns))": "Not reported/Can not calculate", "Probe separation regime": "Not reported/Can not calculate"} |  | 1.25
needs_review |  |  |  |  | Forest height 350 microns | CNT_or_CNT_hybrid | forest_array | MWCNT | forest_drawn_or_VA_CNT |  | alignment: Not Reported/ Can not calculate |  |  |  |  | Bulmer/James meta-analysis supporting workbook, Main sheet |  |  |  | check_duplicate_or_multi_sample_group | rec_909bb1d3691b | 20210409_Metaanalysis_database.xlsx | Main | 456 | 2010_Structure and process-dependent properties of solid-state spun carbon nanotube yarns | Forest height 350 microns | CNT_or_CNT_hybrid | forest_array | MWCNT | forest_drawn_or_VA_CNT |  | normalized_candidate | peer_reviewed_meta_analysis_record | secondary_meta_analysis_with_original_doi | Peer-reviewed meta-analysis workbook row with original DOI resolved by Crossref/OpenAlex; not re-extracted from the primary paper in this pipeline. | 10.1088/0953-8984/22/33/334221 | 10.1088/0953-8984/22/33/334221 |  | verified_crossref_openalex | Structure and process-dependent properties of solid-state spun carbon nanotube yarns | Shaoli Fang et al. | Shaoli Fang; Mei Zhang; Anvar A Zakhidov; Ray H Baughman | Journal of Physics: Condensed Matter | 2010 | 2010-08-25 | 22, 33, 334221 | 10.1088/0953-8984/22/33/334221 | 9 |  | 0 |  | 0.8 | 800 | 0.00125 | 15.05618 | 1.505618e-05 |  |  | 0.4758065 | 475806.5 | 0.3806452 | 0.3806452 | 380645161.3 | raw_value_as_GPa | [22 empty] | alignment: Not Reported/ Can not calculate |  |  | Bulmer/James meta-analysis supporting workbook, Main sheet | 10.1002/adma.202008432 | A Meta-Analysis of Conductive and Strong Carbon Nanotube Materials | John S. Bulmer et al. | Advanced Materials | 2021 | 2010_Structure and process-dependent properties of solid-state spun carbon nanotube yarns | accepted | 1 |  |  | Bulmer/James CNT meta-analysis supporting workbook | peer_reviewed_meta_analysis_workbook | 10.1088/0953-8984/22/33/334221 | Original DOI resolved from James/Bulmer workbook reference: 10.1088/0953-8984/22/33/334221; compiled data source DOI: 10.1002/adma.202008432 | 4 | Aligned Multiwall CNTs |  | Structure and process-dependent properties of solid-state spun carbon nanotube yarns |  | Journal of Physics: Condensed Matter | 2010 |  |  |  | secondary_public_candidate | needs_primary_value_crosscheck | James_Bulmer_meta_analysis_workbook | 3 | {"Category": "Aligned Multiwall CNTs", "Conductivity (MSm-1)": "Not Reported/ Can not calculate", "Density (g cm-3)": 0.8, "Specific Conductivity (kS m2/kg)": "Not Reported/ Can not calculate", "Electrical Anisotropy": "Not Reported/ Can not calculate", "Alignment figure of merit": "Not Reported/ Can not calculate", "Alignment method": "Not Reported/ Can not calculate", "Alignment FWHM": "Not Reported/ Can not calculate", "FWHM type": "Not Reported/ Can not calculate", "Raman G:D": "Not Reported/ Can not calculate", "Raman wavelength": "Not Reported/ Can not calculate", "(10^-12)*G:D λ^4": "Not Reported/ Can not calculate", "Doped or Acid Exposure (Yes/ No)": "No", "Tensile Strength (MPa)": 380.645161290322, "Specific Strength (N/Tex)": 0.4758064516129025, "Young's Modulus (GPa)": "Not Reported/ Can not calculate", "Unnamed: 16": null, "Uber Parameter": "Not Reported/ Can not calculate", "Specific Uber Parameter": "Not Reported/ Can not calculate", "CNT Diameter (nm)": 12, "Plottable CNT Diameter (nm)": 12, "Date Entered and Checked ": 20200512, "Notes": "Forest height 350 microns", "Year": 2010, "Production Process": "Forest derived", "Post Process": null, "Intentionally added intercalation dope": null, "Host Conductivity (MSm-1)": null, "Sorted Status": "Unsorted ", "Bulk Fiber Diameter (microns)": 15.0561797752809, "G Peak Position (cm-1)": "Not Reported/ Can not calculate", "Thermal Conductivity (W/(m K))": "Not Reported/ Can not calculate", "T Star (K)": "Not Reported/ Can not calculate", "R value at lowest temp": "Not Reported/ Can not calculate", "R value at 4.2 K": "Not Reported/ Can not calculate", "R value at 10 K": "Not Reported/ Can not calculate", "R value at 77 K": "Not Reported/ Can not calculate", "R value at 300 K": "Not Reported/ Can not calculate", "R(300K)/R(4.2K)": null, "R(300K)/R(10K)": null, "Reference": "2010_Structure and process-dependent properties of solid-state spun carbon nanotube yarns", "Unnamed: 41": null, "Unnamed: 42": null, "Unnamed: 43": null, "Unnamed: 44": null, "Unnamed: 45": 9, "Log Conductivity": null, "Log Density": -0.09691001300805639, "Log Specific Conductivity": null, "Log Tensile Strength": 2.580520313471852, "Log Specific Strength": -0.3225696735200915, "Log Youngs Modulus": null, "Log Raman G:D Ratio": null, "Log Raman (10^-12)*G:D λ^4": null, "Log CNT Diameter": 1.0791812460476249, "Log Fiber Diameter": 1.177714791719895, "Log Thermal Conductivity": null, "Log (R(300K)/R(4.2))": null, "Log (R(300K)/R(10))": null, "Log Host Conductivity ": null, "Log Thermal Conductivity ": null, "Ampacity Measurement Config": null, "Medium 1": null, "Substrate": null, "Absolute I max (mA)": null, "Absolute J max (A/m2)": null, "Specific J max (mA/tex)": null, "Absolute J failure (A/m2": null, "Specific J failure (mA/tex)": null, "Breakdown Temp (oC)": null, "Medium 2": null, "Substrate 2": null, "Absolute I max (mA).1": null, "Absolute J max (A/m2).1": null, "Specific J max (mA/tex).1": null, "Absolute J failure (A/m2.1": null, "Specific J failure (mA/tex).1": null, "Probe separation for Electrical conductivity (microns)": null, "Probe separation for Ampacity (microns)": "Not Reported/ Can not calculate", "Notes on ampacity": null, "Substrate for ampacity (Yes/No)": "Not Reported/ Can not calculate", "Notes on substrate ": null, "Log (Jmax in Air (A/m2))": "Not Reported/ Can not calculate", "Log (Jmax in Vacuum(A/m2))": "Not Reported/ Can not calculate", "Bulk fibre diameter (nm)": 15056.1797752809, "Log (Bulk fibre diameter (nm))": 4.177714791719895, "Effective diameter for ampacity (nm)": 15056.1797752809, "Log (Effective diameter for ampacity (nm))": 4.177714791719895, "Notes on diameter": null, "Category 2": "CNT", "Diameter Regime": "large", "Log (Probe separation for ampacity (microns))": "Not reported/Can not calculate", "Probe separation regime": "Not reported/Can not calculate"} |  | 1.25
needs_review |  |  |  |  | Forest height 350 microns | CNT_or_CNT_hybrid | forest_array | MWCNT | forest_drawn_or_VA_CNT |  | alignment: Not Reported/ Can not calculate |  |  |  |  | Bulmer/James meta-analysis supporting workbook, Main sheet |  |  |  | check_duplicate_or_multi_sample_group | rec_1346cfe8f374 | 20210409_Metaanalysis_database.xlsx | Main | 457 | 2010_Structure and process-dependent properties of solid-state spun carbon nanotube yarns | Forest height 350 microns | CNT_or_CNT_hybrid | forest_array | MWCNT | forest_drawn_or_VA_CNT |  | normalized_candidate | peer_reviewed_meta_analysis_record | secondary_meta_analysis_with_original_doi | Peer-reviewed meta-analysis workbook row with original DOI resolved by Crossref/OpenAlex; not re-extracted from the primary paper in this pipeline. | 10.1088/0953-8984/22/33/334221 | 10.1088/0953-8984/22/33/334221 |  | verified_crossref_openalex | Structure and process-dependent properties of solid-state spun carbon nanotube yarns | Shaoli Fang et al. | Shaoli Fang; Mei Zhang; Anvar A Zakhidov; Ray H Baughman | Journal of Physics: Condensed Matter | 2010 | 2010-08-25 | 22, 33, 334221 | 10.1088/0953-8984/22/33/334221 | 9 |  | 0 |  | 0.8 | 800 | 0.00125 | 24.94382 | 2.494382e-05 |  |  | 0.436828 | 436828 | 0.3494624 | 0.3494624 | 349462365.6 | raw_value_as_GPa | [22 empty] | alignment: Not Reported/ Can not calculate |  |  | Bulmer/James meta-analysis supporting workbook, Main sheet | 10.1002/adma.202008432 | A Meta-Analysis of Conductive and Strong Carbon Nanotube Materials | John S. Bulmer et al. | Advanced Materials | 2021 | 2010_Structure and process-dependent properties of solid-state spun carbon nanotube yarns | accepted | 1 |  |  | Bulmer/James CNT meta-analysis supporting workbook | peer_reviewed_meta_analysis_workbook | 10.1088/0953-8984/22/33/334221 | Original DOI resolved from James/Bulmer workbook reference: 10.1088/0953-8984/22/33/334221; compiled data source DOI: 10.1002/adma.202008432 | 4 | Aligned Multiwall CNTs |  | Structure and process-dependent properties of solid-state spun carbon nanotube yarns |  | Journal of Physics: Condensed Matter | 2010 |  |  |  | secondary_public_candidate | needs_primary_value_crosscheck | James_Bulmer_meta_analysis_workbook | 3 | {"Category": "Aligned Multiwall CNTs", "Conductivity (MSm-1)": "Not Reported/ Can not calculate", "Density (g cm-3)": 0.8, "Specific Conductivity (kS m2/kg)": "Not Reported/ Can not calculate", "Electrical Anisotropy": "Not Reported/ Can not calculate", "Alignment figure of merit": "Not Reported/ Can not calculate", "Alignment method": "Not Reported/ Can not calculate", "Alignment FWHM": "Not Reported/ Can not calculate", "FWHM type": "Not Reported/ Can not calculate", "Raman G:D": "Not Reported/ Can not calculate", "Raman wavelength": "Not Reported/ Can not calculate", "(10^-12)*G:D λ^4": "Not Reported/ Can not calculate", "Doped or Acid Exposure (Yes/ No)": "No", "Tensile Strength (MPa)": 349.462365591397, "Specific Strength (N/Tex)": 0.43682795698924626, "Young's Modulus (GPa)": "Not Reported/ Can not calculate", "Unnamed: 16": null, "Uber Parameter": "Not Reported/ Can not calculate", "Specific Uber Parameter": "Not Reported/ Can not calculate", "CNT Diameter (nm)": 12, "Plottable CNT Diameter (nm)": 12, "Date Entered and Checked ": 20200512, "Notes": "Forest height 350 microns", "Year": 2010, "Production Process": "Forest derived", "Post Process": null, "Intentionally added intercalation dope": null, "Host Conductivity (MSm-1)": null, "Sorted Status": "Unsorted ", "Bulk Fiber Diameter (microns)": 24.9438202247191, "G Peak Position (cm-1)": "Not Reported/ Can not calculate", "Thermal Conductivity (W/(m K))": "Not Reported/ Can not calculate", "T Star (K)": "Not Reported/ Can not calculate", "R value at lowest temp": "Not Reported/ Can not calculate", "R value at 4.2 K": "Not Reported/ Can not calculate", "R value at 10 K": "Not Reported/ Can not calculate", "R value at 77 K": "Not Reported/ Can not calculate", "R value at 300 K": "Not Reported/ Can not calculate", "R(300K)/R(4.2K)": null, "R(300K)/R(10K)": null, "Reference": "2010_Structure and process-dependent properties of solid-state spun carbon nanotube yarns", "Unnamed: 41": null, "Unnamed: 42": null, "Unnamed: 43": null, "Unnamed: 44": null, "Unnamed: 45": 9, "Log Conductivity": null, "Log Density": -0.09691001300805639, "Log Specific Conductivity": null, "Log Tensile Strength": 2.5434004124249383, "Log Specific Strength": -0.3596895745670054, "Log Youngs Modulus": null, "Log Raman G:D Ratio": null, "Log Raman (10^-12)*G:D λ^4": null, "Log CNT Diameter": 1.0791812460476249, "Log Fiber Diameter": 1.3969629678057258, "Log Thermal Conductivity": null, "Log (R(300K)/R(4.2))": null, "Log (R(300K)/R(10))": null, "Log Host Conductivity ": null, "Log Thermal Conductivity ": null, "Ampacity Measurement Config": null, "Medium 1": null, "Substrate": null, "Absolute I max (mA)": null, "Absolute J max (A/m2)": null, "Specific J max (mA/tex)": null, "Absolute J failure (A/m2": null, "Specific J failure (mA/tex)": null, "Breakdown Temp (oC)": null, "Medium 2": null, "Substrate 2": null, "Absolute I max (mA).1": null, "Absolute J max (A/m2).1": null, "Specific J max (mA/tex).1": null, "Absolute J failure (A/m2.1": null, "Specific J failure (mA/tex).1": null, "Probe separation for Electrical conductivity (microns)": null, "Probe separation for Ampacity (microns)": "Not Reported/ Can not calculate", "Notes on ampacity": null, "Substrate for ampacity (Yes/No)": "Not Reported/ Can not calculate", "Notes on substrate ": null, "Log (Jmax in Air (A/m2))": "Not Reported/ Can not calculate", "Log (Jmax in Vacuum(A/m2))": "Not Reported/ Can not calculate", "Bulk fibre diameter (nm)": 24943.8202247191, "Log (Bulk fibre diameter (nm))": 4.396962967805726, "Effective diameter for ampacity (nm)": 24943.8202247191, "Log (Effective diameter for ampacity (nm))": 4.396962967805726, "Notes on diameter": null, "Category 2": "CNT", "Diameter Regime": "large", "Log (Probe separation for ampacity (microns))": "Not reported/Can not calculate", "Probe separation regime": "Not reported/Can not calculate"} |  | 1.25
needs_review |  |  |  |  | Forest height 350 microns | CNT_or_CNT_hybrid | forest_array | MWCNT | forest_drawn_or_VA_CNT |  | alignment: Not Reported/ Can not calculate |  |  |  |  | Bulmer/James meta-analysis supporting workbook, Main sheet |  |  |  | check_duplicate_or_multi_sample_group | rec_beb94082b695 | 20210409_Metaanalysis_database.xlsx | Main | 458 | 2010_Structure and process-dependent properties of solid-state spun carbon nanotube yarns | Forest height 350 microns | CNT_or_CNT_hybrid | forest_array | MWCNT | forest_drawn_or_VA_CNT |  | normalized_candidate | peer_reviewed_meta_analysis_record | secondary_meta_analysis_with_original_doi | Peer-reviewed meta-analysis workbook row with original DOI resolved by Crossref/OpenAlex; not re-extracted from the primary paper in this pipeline. | 10.1088/0953-8984/22/33/334221 | 10.1088/0953-8984/22/33/334221 |  | verified_crossref_openalex | Structure and process-dependent properties of solid-state spun carbon nanotube yarns | Shaoli Fang et al. | Shaoli Fang; Mei Zhang; Anvar A Zakhidov; Ray H Baughman | Journal of Physics: Condensed Matter | 2010 | 2010-08-25 | 22, 33, 334221 | 10.1088/0953-8984/22/33/334221 | 9 |  | 0 |  | 0.8 | 800 | 0.00125 | 39.88764 | 3.988764e-05 |  |  | 0.311828 | 311828 | 0.2494624 | 0.2494624 | 249462365.6 | raw_value_as_GPa | [22 empty] | alignment: Not Reported/ Can not calculate |  |  | Bulmer/James meta-analysis supporting workbook, Main sheet | 10.1002/adma.202008432 | A Meta-Analysis of Conductive and Strong Carbon Nanotube Materials | John S. Bulmer et al. | Advanced Materials | 2021 | 2010_Structure and process-dependent properties of solid-state spun carbon nanotube yarns | accepted | 1 |  |  | Bulmer/James CNT meta-analysis supporting workbook | peer_reviewed_meta_analysis_workbook | 10.1088/0953-8984/22/33/334221 | Original DOI resolved from James/Bulmer workbook reference: 10.1088/0953-8984/22/33/334221; compiled data source DOI: 10.1002/adma.202008432 | 4 | Aligned Multiwall CNTs |  | Structure and process-dependent properties of solid-state spun carbon nanotube yarns |  | Journal of Physics: Condensed Matter | 2010 |  |  |  | secondary_public_candidate | needs_primary_value_crosscheck | James_Bulmer_meta_analysis_workbook | 3 | {"Category": "Aligned Multiwall CNTs", "Conductivity (MSm-1)": "Not Reported/ Can not calculate", "Density (g cm-3)": 0.8, "Specific Conductivity (kS m2/kg)": "Not Reported/ Can not calculate", "Electrical Anisotropy": "Not Reported/ Can not calculate", "Alignment figure of merit": "Not Reported/ Can not calculate", "Alignment method": "Not Reported/ Can not calculate", "Alignment FWHM": "Not Reported/ Can not calculate", "FWHM type": "Not Reported/ Can not calculate", "Raman G:D": "Not Reported/ Can not calculate", "Raman wavelength": "Not Reported/ Can not calculate", "(10^-12)*G:D λ^4": "Not Reported/ Can not calculate", "Doped or Acid Exposure (Yes/ No)": "No", "Tensile Strength (MPa)": 249.462365591397, "Specific Strength (N/Tex)": 0.31182795698924626, "Young's Modulus (GPa)": "Not Reported/ Can not calculate", "Unnamed: 16": null, "Uber Parameter": "Not Reported/ Can not calculate", "Specific Uber Parameter": "Not Reported/ Can not calculate", "CNT Diameter (nm)": 12, "Plottable CNT Diameter (nm)": 12, "Date Entered and Checked ": 20200512, "Notes": "Forest height 350 microns", "Year": 2010, "Production Process": "Forest derived", "Post Process": null, "Intentionally added intercalation dope": null, "Host Conductivity (MSm-1)": null, "Sorted Status": "Unsorted ", "Bulk Fiber Diameter (microns)": 39.8876404494382, "G Peak Position (cm-1)": "Not Reported/ Can not calculate", "Thermal Conductivity (W/(m K))": "Not Reported/ Can not calculate", "T Star (K)": "Not Reported/ Can not calculate", "R value at lowest temp": "Not Reported/ Can not calculate", "R value at 4.2 K": "Not Reported/ Can not calculate", "R value at 10 K": "Not Reported/ Can not calculate", "R value at 77 K": "Not Reported/ Can not calculate", "R value at 300 K": "Not Reported/ Can not calculate", "R(300K)/R(4.2K)": null, "R(300K)/R(10K)": null, "Reference": "2010_Structure and process-dependent properties of solid-state spun carbon nanotube yarns", "Unnamed: 41": null, "Unnamed: 42": null, "Unnamed: 43": null, "Unnamed: 44": null, "Unnamed: 45": 9, "Log Conductivity": null, "Log Density": -0.09691001300805639, "Log Specific Conductivity": null, "Log Tensile Strength": 2.3970050363369633, "Log Specific Strength": -0.5060849506549805, "Log Youngs Modulus": null, "Log Raman G:D Ratio": null, "Log Raman (10^-12)*G:D λ^4": null, "Log CNT Diameter": 1.0791812460476249, "Log Fiber Diameter": 1.6008383464101812, "Log Thermal Conductivity": null, "Log (R(300K)/R(4.2))": null, "Log (R(300K)/R(10))": null, "Log Host Conductivity ": null, "Log Thermal Conductivity ": null, "Ampacity Measurement Config": null, "Medium 1": null, "Substrate": null, "Absolute I max (mA)": null, "Absolute J max (A/m2)": null, "Specific J max (mA/tex)": null, "Absolute J failure (A/m2": null, "Specific J failure (mA/tex)": null, "Breakdown Temp (oC)": null, "Medium 2": null, "Substrate 2": null, "Absolute I max (mA).1": null, "Absolute J max (A/m2).1": null, "Specific J max (mA/tex).1": null, "Absolute J failure (A/m2.1": null, "Specific J failure (mA/tex).1": null, "Probe separation for Electrical conductivity (microns)": null, "Probe separation for Ampacity (microns)": "Not Reported/ Can not calculate", "Notes on ampacity": null, "Substrate for ampacity (Yes/No)": "Not Reported/ Can not calculate", "Notes on substrate ": null, "Log (Jmax in Air (A/m2))": "Not Reported/ Can not calculate", "Log (Jmax in Vacuum(A/m2))": "Not Reported/ Can not calculate", "Bulk fibre diameter (nm)": 39887.6404494382, "Log (Bulk fibre diameter (nm))": 4.600838346410181, "Effective diameter for ampacity (nm)": 39887.6404494382, "Log (Effective diameter for ampacity (nm))": 4.600838346410181, "Notes on diameter": null, "Category 2": "CNT", "Diameter Regime": "large", "Log (Probe separation for ampacity (microns))": "Not reported/Can not calculate", "Probe separation regime": "Not reported/Can not calculate"} |  | 1.25
needs_review |  |  |  |  | Forest height 350 microns | CNT_or_CNT_hybrid | forest_array | MWCNT | forest_drawn_or_VA_CNT |  | alignment: Not Reported/ Can not calculate |  |  |  |  | Bulmer/James meta-analysis supporting workbook, Main sheet |  |  |  | check_duplicate_or_multi_sample_group | rec_f9b224cc82fe | 20210409_Metaanalysis_database.xlsx | Main | 459 | 2010_Structure and process-dependent properties of solid-state spun carbon nanotube yarns | Forest height 350 microns | CNT_or_CNT_hybrid | forest_array | MWCNT | forest_drawn_or_VA_CNT |  | normalized_candidate | peer_reviewed_meta_analysis_record | secondary_meta_analysis_with_original_doi | Peer-reviewed meta-analysis workbook row with original DOI resolved by Crossref/OpenAlex; not re-extracted from the primary paper in this pipeline. | 10.1088/0953-8984/22/33/334221 | 10.1088/0953-8984/22/33/334221 |  | verified_crossref_openalex | Structure and process-dependent properties of solid-state spun carbon nanotube yarns | Shaoli Fang et al. | Shaoli Fang; Mei Zhang; Anvar A Zakhidov; Ray H Baughman | Journal of Physics: Condensed Matter | 2010 | 2010-08-25 | 22, 33, 334221 | 10.1088/0953-8984/22/33/334221 | 9 |  | 0 |  | 0.8 | 800 | 0.00125 | 62.02247 | 6.202247e-05 |  |  | 0.2123656 | 212365.6 | 0.1698925 | 0.1698925 | 169892473.1 | raw_value_as_GPa | [22 empty] | alignment: Not Reported/ Can not calculate |  |  | Bulmer/James meta-analysis supporting workbook, Main sheet | 10.1002/adma.202008432 | A Meta-Analysis of Conductive and Strong Carbon Nanotube Materials | John S. Bulmer et al. | Advanced Materials | 2021 | 2010_Structure and process-dependent properties of solid-state spun carbon nanotube yarns | accepted | 1 |  |  | Bulmer/James CNT meta-analysis supporting workbook | peer_reviewed_meta_analysis_workbook | 10.1088/0953-8984/22/33/334221 | Original DOI resolved from James/Bulmer workbook reference: 10.1088/0953-8984/22/33/334221; compiled data source DOI: 10.1002/adma.202008432 | 4 | Aligned Multiwall CNTs |  | Structure and process-dependent properties of solid-state spun carbon nanotube yarns |  | Journal of Physics: Condensed Matter | 2010 |  |  |  | secondary_public_candidate | needs_primary_value_crosscheck | James_Bulmer_meta_analysis_workbook | 3 | {"Category": "Aligned Multiwall CNTs", "Conductivity (MSm-1)": "Not Reported/ Can not calculate", "Density (g cm-3)": 0.8, "Specific Conductivity (kS m2/kg)": "Not Reported/ Can not calculate", "Electrical Anisotropy": "Not Reported/ Can not calculate", "Alignment figure of merit": "Not Reported/ Can not calculate", "Alignment method": "Not Reported/ Can not calculate", "Alignment FWHM": "Not Reported/ Can not calculate", "FWHM type": "Not Reported/ Can not calculate", "Raman G:D": "Not Reported/ Can not calculate", "Raman wavelength": "Not Reported/ Can not calculate", "(10^-12)*G:D λ^4": "Not Reported/ Can not calculate", "Doped or Acid Exposure (Yes/ No)": "No", "Tensile Strength (MPa)": 169.892473118279, "Specific Strength (N/Tex)": 0.21236559139784877, "Young's Modulus (GPa)": "Not Reported/ Can not calculate", "Unnamed: 16": null, "Uber Parameter": "Not Reported/ Can not calculate", "Specific Uber Parameter": "Not Reported/ Can not calculate", "CNT Diameter (nm)": 12, "Plottable CNT Diameter (nm)": 12, "Date Entered and Checked ": 20200512, "Notes": "Forest height 350 microns", "Year": 2010, "Production Process": "Forest derived", "Post Process": null, "Intentionally added intercalation dope": null, "Host Conductivity (MSm-1)": null, "Sorted Status": "Unsorted ", "Bulk Fiber Diameter (microns)": 62.0224719101123, "G Peak Position (cm-1)": "Not Reported/ Can not calculate", "Thermal Conductivity (W/(m K))": "Not Reported/ Can not calculate", "T Star (K)": "Not Reported/ Can not calculate", "R value at lowest temp": "Not Reported/ Can not calculate", "R value at 4.2 K": "Not Reported/ Can not calculate", "R value at 10 K": "Not Reported/ Can not calculate", "R value at 77 K": "Not Reported/ Can not calculate", "R value at 300 K": "Not Reported/ Can not calculate", "R(300K)/R(4.2K)": null, "R(300K)/R(10K)": null, "Reference": "2010_Structure and process-dependent properties of solid-state spun carbon nanotube yarns", "Unnamed: 41": null, "Unnamed: 42": null, "Unnamed: 43": null, "Unnamed: 44": null, "Unnamed: 45": 9, "Log Conductivity": null, "Log Density": -0.09691001300805639, "Log Specific Conductivity": null, "Log Tensile Strength": 2.230174138400486, "Log Specific Strength": -0.6729158485914575, "Log Youngs Modulus": null, "Log Raman G:D Ratio": null, "Log Raman (10^-12)*G:D λ^4": null, "Log CNT Diameter": 1.0791812460476249, "Log Fiber Diameter": 1.7925490710842857, "Log Thermal Conductivity": null, "Log (R(300K)/R(4.2))": null, "Log (R(300K)/R(10))": null, "Log Host Conductivity ": null, "Log Thermal Conductivity ": null, "Ampacity Measurement Config": null, "Medium 1": null, "Substrate": null, "Absolute I max (mA)": null, "Absolute J max (A/m2)": null, "Specific J max (mA/tex)": null, "Absolute J failure (A/m2": null, "Specific J failure (mA/tex)": null, "Breakdown Temp (oC)": null, "Medium 2": null, "Substrate 2": null, "Absolute I max (mA).1": null, "Absolute J max (A/m2).1": null, "Specific J max (mA/tex).1": null, "Absolute J failure (A/m2.1": null, "Specific J failure (mA/tex).1": null, "Probe separation for Electrical conductivity (microns)": null, "Probe separation for Ampacity (microns)": "Not Reported/ Can not calculate", "Notes on ampacity": null, "Substrate for ampacity (Yes/No)": "Not Reported/ Can not calculate", "Notes on substrate ": null, "Log (Jmax in Air (A/m2))": "Not Reported/ Can not calculate", "Log (Jmax in Vacuum(A/m2))": "Not Reported/ Can not calculate", "Bulk fibre diameter (nm)": 62022.471910112305, "Log (Bulk fibre diameter (nm))": 4.792549071084285, "Effective diameter for ampacity (nm)": 62022.471910112305, "Log (Effective diameter for ampacity (nm))": 4.792549071084285, "Notes on diameter": null, "Category 2": "CNT", "Diameter Regime": "large", "Log (Probe separation for ampacity (microns))": "Not reported/Can not calculate", "Probe separation regime": "Not reported/Can not calculate"} |  | 1.25
needs_review |  |  |  |  | Unaligned multiwall CNTs 2010 | CNT_or_CNT_hybrid | buckypaper | MWCNT | Not Reported/ Can not calculate | As-is | alignment: Not Reported/ Can not calculate |  |  |  |  | Bulmer/James meta-analysis supporting workbook, Main sheet |  |  |  | check_duplicate_or_multi_sample_group | rec_4fe6dc22057f | 20210409_Metaanalysis_database.xlsx | Main | 460 | 2010_TUNING ELECTRICAL AND THERMAL CONNECTIVITY IN MULTIWALLED CARBON NANOTUBE BUCKYPAPER | Unaligned multiwall CNTs 2010 | CNT_or_CNT_hybrid | buckypaper | MWCNT | Not Reported/ Can not calculate | As-is | normalized_candidate | peer_reviewed_meta_analysis_record | secondary_meta_analysis_with_original_doi | Peer-reviewed meta-analysis workbook row with original DOI resolved by Crossref/OpenAlex; not re-extracted from the primary paper in this pipeline. | 10.1088/0953-8984/22/33/334215 | 10.1088/0953-8984/22/33/334215 |  | verified_crossref_openalex | Tuning electrical and thermal connectivity in multiwalled carbon nanotube buckypaper | Keqin Yang et al. | Keqin Yang; Jian He; Pooja Puneet; Zhe Su; Malcolm J Skove; Jay Gaillard; Terry M Tritt; Apparao M Rao | Journal of Physics: Condensed Matter | 2010 | 2010-08-25 | 22, 33, 334215 | 10.1088/0953-8984/22/33/334215 | 6 |  | 0 |  | 0.3923077 | 392.3077 | 0.00254902 | [19 empty] | 0.0009442446 | 944.2446 | 2.406898 | [10 empty] | alignment: Not Reported/ Can not calculate |  |  | Bulmer/James meta-analysis supporting workbook, Main sheet | 10.1002/adma.202008432 | A Meta-Analysis of Conductive and Strong Carbon Nanotube Materials | John S. Bulmer et al. | Advanced Materials | 2021 | 2010_TUNING ELECTRICAL AND THERMAL CONNECTIVITY IN MULTIWALLED CARBON NANOTUBE BUCKYPAPER | accepted | 1 |  |  | Bulmer/James CNT meta-analysis supporting workbook | peer_reviewed_meta_analysis_workbook | 10.1088/0953-8984/22/33/334215 | Original DOI resolved from James/Bulmer workbook reference: 10.1088/0953-8984/22/33/334215; compiled data source DOI: 10.1002/adma.202008432 | 4 | Unaligned multiwall CNTs |  | Tuning electrical and thermal connectivity in multiwalled carbon nanotube buckypaper |  | Journal of Physics: Condensed Matter | 2010 |  |  |  | secondary_public_candidate | needs_primary_value_crosscheck | James_Bulmer_meta_analysis_workbook | 3 | {"Category": "Unaligned multiwall CNTs", "Conductivity (MSm-1)": 0.0009442446043165547, "Density (g cm-3)": 0.392307692307692, "Specific Conductivity (kS m2/kg)": 0.0024068980110029843, "Electrical Anisotropy": "Not Reported/ Can not calculate", "Alignment figure of merit": "Not Reported/ Can not calculate", "Alignment method": "Not Reported/ Can not calculate", "Alignment FWHM": "Not Reported/ Can not calculate", "FWHM type": "Not Reported/ Can not calculate", "Raman G:D": null, "Raman wavelength": "Not Reported/ Can not calculate", "(10^-12)*G:D λ^4": null, "Doped or Acid Exposure (Yes/ No)": "No", "Tensile Strength (MPa)": "Not Reported/ Can not calculate", "Specific Strength (N/Tex)": "Not Reported/ Can not calculate", "Young's Modulus (GPa)": "Not Reported/ Can not calculate", "Unnamed: 16": null, "Uber Parameter": "Not Reported/ Can not calculate", "Specific Uber Parameter": "Not Reported/ Can not calculate", "CNT Diameter (nm)": 30, "Plottable CNT Diameter (nm)": 30, "Date Entered and Checked ": 20200717, "Notes": null, "Year": 2010, "Production Process": "Not Reported/ Can not calculate", "Post Process": "As-is", "Intentionally added intercalation dope": null, "Host Conductivity (MSm-1)": null, "Sorted Status": "Unsorted", "Bulk Fiber Diameter (microns)": "Not Reported/ Can not calculate", "G Peak Position (cm-1)": "Not Reported/ Can not calculate", "Thermal Conductivity (W/(m K))": null, "T Star (K)": "Not Reported/ Can not calculate", "R value at lowest temp": 0.107294951664876, "R value at 4.2 K": "Not Reported/ Can not calculate", "R value at 10 K": 0.107294951664876, "R value at 77 K": 0.103580880773361, "R value at 300 K": 0.0857162191192266, "R(300K)/R(4.2K)": null, "R(300K)/R(10K)": 0.7988839902454292, "Reference": "2010_TUNING ELECTRICAL AND THERMAL CONNECTIVITY IN MULTIWALLED CARBON NANOTUBE BUCKYPAPER", "Unnamed: 41": null, "Unnamed: 42": null, "Unnamed: 43": null, "Unnamed: 44": null, "Unnamed: 45": 6, "Log Conductivity": -3.024915488176097, "Log Density": -0.40637317620890073, "Log Specific Conductivity": -2.6185423119671962, "Log Tensile Strength": null, "Log Specific Strength": null, "Log Youngs Modulus": null, "Log Raman G:D Ratio": null, "Log Raman (10^-12)*G:D λ^4": null, "Log CNT Diameter": 1.4771212547196624, "Log Fiber Diameter": null, "Log Thermal Conductivity": null, "Log (R(300K)/R(4.2))": null, "Log (R(300K)/R(10))": -0.09751628208051927, "Log Host Conductivity ": null, "Log Thermal Conductivity ": null, "Ampacity Measurement Config": null, "Medium 1": null, "Substrate": null, "Absolute I max (mA)": null, "Absolute J max (A/m2)": null, "Specific J max (mA/tex)": null, "Absolute J failure (A/m2": null, "Specific J failure (mA/tex)": null, "Breakdown Temp (oC)": null, "Medium 2": null, "Substrate 2": null, "Absolute I max (mA).1": null, "Absolute J max (A/m2).1": null, "Specific J max (mA/tex).1": null, "Absolute J failure (A/m2.1": null, "Specific J failure (mA/tex).1": null, "Probe separation for Electrical conductivity (microns)": null, "Probe separation for Ampacity (microns)": "Not Reported/ Can not calculate", "Notes on ampacity": null, "Substrate for ampacity (Yes/No)": null, "Notes on substrate ": null, "Log (Jmax in Air (A/m2))": null, "Log (Jmax in Vacuum(A/m2))": null, "Bulk fibre diameter (nm)": null, "Log (Bulk fibre diameter (nm))": null, "Effective diameter for ampacity (nm)": 30, "Log (Effective diameter for ampacity (nm))": 1.4771212547196624, "Notes on diameter": null, "Category 2": "CNT", "Diameter Regime": "sub-micron", "Log (Probe separation for ampacity (microns))": "Not reported/Can not calculate", "Probe separation regime": "Not reported/Can not calculate"} |  | 2.54902
needs_review |  |  |  |  | Unaligned multiwall CNTs 2010 | CNT_or_CNT_hybrid | buckypaper | MWCNT | Not Reported/ Can not calculate | Spark Sintered Plasma | alignment: Not Reported/ Can not calculate |  |  |  |  | Bulmer/James meta-analysis supporting workbook, Main sheet |  |  |  | check_duplicate_or_multi_sample_group | rec_53ca554134f3 | 20210409_Metaanalysis_database.xlsx | Main | 461 | 2010_TUNING ELECTRICAL AND THERMAL CONNECTIVITY IN MULTIWALLED CARBON NANOTUBE BUCKYPAPER | Unaligned multiwall CNTs 2010 | CNT_or_CNT_hybrid | buckypaper | MWCNT | Not Reported/ Can not calculate | Spark Sintered Plasma | normalized_candidate | peer_reviewed_meta_analysis_record | secondary_meta_analysis_with_original_doi | Peer-reviewed meta-analysis workbook row with original DOI resolved by Crossref/OpenAlex; not re-extracted from the primary paper in this pipeline. | 10.1088/0953-8984/22/33/334215 | 10.1088/0953-8984/22/33/334215 |  | verified_crossref_openalex | Tuning electrical and thermal connectivity in multiwalled carbon nanotube buckypaper | Keqin Yang et al. | Keqin Yang; Jian He; Pooja Puneet; Zhe Su; Malcolm J Skove; Jay Gaillard; Terry M Tritt; Apparao M Rao | Journal of Physics: Condensed Matter | 2010 | 2010-08-25 | 22, 33, 334215 | 10.1088/0953-8984/22/33/334215 | 6 |  | 0 |  | 0.5653846 | 565.3846 | 0.001768707 | [19 empty] | 0.001785714 | 1785.714 | 3.158406 | 1.833333 | 1.833333 | 0.00324263 | [7 empty] | alignment: Not Reported/ Can not calculate |  |  | Bulmer/James meta-analysis supporting workbook, Main sheet | 10.1002/adma.202008432 | A Meta-Analysis of Conductive and Strong Carbon Nanotube Materials | John S. Bulmer et al. | Advanced Materials | 2021 | 2010_TUNING ELECTRICAL AND THERMAL CONNECTIVITY IN MULTIWALLED CARBON NANOTUBE BUCKYPAPER | accepted | 1 |  |  | Bulmer/James CNT meta-analysis supporting workbook | peer_reviewed_meta_analysis_workbook | 10.1088/0953-8984/22/33/334215 | Original DOI resolved from James/Bulmer workbook reference: 10.1088/0953-8984/22/33/334215; compiled data source DOI: 10.1002/adma.202008432 | 4 | Unaligned multiwall CNTs |  | Tuning electrical and thermal connectivity in multiwalled carbon nanotube buckypaper |  | Journal of Physics: Condensed Matter | 2010 |  |  |  | secondary_public_candidate | needs_primary_value_crosscheck | James_Bulmer_meta_analysis_workbook | 3 | {"Category": "Unaligned multiwall CNTs", "Conductivity (MSm-1)": 0.0017857142857142854, "Density (g cm-3)": 0.565384615384615, "Specific Conductivity (kS m2/kg)": 0.003158406219630711, "Electrical Anisotropy": "Not Reported/ Can not calculate", "Alignment figure of merit": "Not Reported/ Can not calculate", "Alignment method": "Not Reported/ Can not calculate", "Alignment FWHM": "Not Reported/ Can not calculate", "FWHM type": "Not Reported/ Can not calculate", "Raman G:D": null, "Raman wavelength": "Not Reported/ Can not calculate", "(10^-12)*G:D λ^4": null, "Doped or Acid Exposure (Yes/ No)": "No", "Tensile Strength (MPa)": "Not Reported/ Can not calculate", "Specific Strength (N/Tex)": "Not Reported/ Can not calculate", "Young's Modulus (GPa)": "Not Reported/ Can not calculate", "Unnamed: 16": null, "Uber Parameter": "Not Reported/ Can not calculate", "Specific Uber Parameter": "Not Reported/ Can not calculate", "CNT Diameter (nm)": 30, "Plottable CNT Diameter (nm)": 30, "Date Entered and Checked ": 20200717, "Notes": null, "Year": 2010, "Production Process": "Not Reported/ Can not calculate", "Post Process": "Spark Sintered Plasma", "Intentionally added intercalation dope": null, "Host Conductivity (MSm-1)": null, "Sorted Status": "Unsorted", "Bulk Fiber Diameter (microns)": "Not Reported/ Can not calculate", "G Peak Position (cm-1)": "Not Reported/ Can not calculate", "Thermal Conductivity (W/(m K))": 1.83333333333332, "T Star (K)": "Not Reported/ Can not calculate", "R value at lowest temp": 0.0712962406015037, "R value at 4.2 K": "Not Reported/ Can not calculate", "R value at 10 K": 0.0712962406015037, "R value at 77 K": 0.0689529538131041, "R value at 300 K": 0.0567460794844253, "R(300K)/R(4.2K)": null, "R(300K)/R(10K)": 0.7959196586759228, "Reference": "2010_TUNING ELECTRICAL AND THERMAL CONNECTIVITY IN MULTIWALLED CARBON NANOTUBE BUCKYPAPER", "Unnamed: 41": null, "Unnamed: 42": null, "Unnamed: 43": null, "Unnamed: 44": null, "Unnamed: 45": 6, "Log Conductivity": -2.7481880270062007, "Log Density": -0.24765601322264214, "Log Specific Conductivity": -2.5005320137835585, "Log Tensile Strength": null, "Log Specific Strength": null, "Log Youngs Modulus": null, "Log Raman G:D Ratio": null, "Log Raman (10^-12)*G:D λ^4": null, "Log CNT Diameter": 1.4771212547196624, "Log Fiber Diameter": null, "Log Thermal Conductivity": 0.26324143477457823, "Log (R(300K)/R(4.2))": null, "Log (R(300K)/R(10))": -0.09913076838628981, "Log Host Conductivity ": null, "Log Thermal Conductivity ": 0.26324143477457823, "Ampacity Measurement Config": null, "Medium 1": null, "Substrate": null, "Absolute I max (mA)": null, "Absolute J max (A/m2)": null, "Specific J max (mA/tex)": null, "Absolute J failure (A/m2": null, "Specific J failure (mA/tex)": null, "Breakdown Temp (oC)": null, "Medium 2": null, "Substrate 2": null, "Absolute I max (mA).1": null, "Absolute J max (A/m2).1": null, "Specific J max (mA/tex).1": null, "Absolute J failure (A/m2.1": null, "Specific J failure (mA/tex).1": null, "Probe separation for Electrical conductivity (microns)": null, "Probe separation for Ampacity (microns)": "Not Reported/ Can not calculate", "Notes on ampacity": null, "Substrate for ampacity (Yes/No)": null, "Notes on substrate ": null, "Log (Jmax in Air (A/m2))": null, "Log (Jmax in Vacuum(A/m2))": null, "Bulk fibre diameter (nm)": null, "Log (Bulk fibre diameter (nm))": null, "Effective diameter for ampacity (nm)": 30, "Log (Effective diameter for ampacity (nm))": 1.4771212547196624, "Notes on diameter": null, "Category 2": "CNT", "Diameter Regime": "sub-micron", "Log (Probe separation for ampacity (microns))": "Not reported/Can not calculate", "Probe separation regime": "Not reported/Can not calculate"} |  | 1.768707
needs_review |  |  |  |  | Unaligned multiwall CNTs 2010 | CNT_or_CNT_hybrid | buckypaper | MWCNT | Not Reported/ Can not calculate | Spark Sintered Plasma | alignment: Not Reported/ Can not calculate |  |  |  |  | Bulmer/James meta-analysis supporting workbook, Main sheet |  |  |  | check_duplicate_or_multi_sample_group | rec_a49dd263dbe5 | 20210409_Metaanalysis_database.xlsx | Main | 462 | 2010_TUNING ELECTRICAL AND THERMAL CONNECTIVITY IN MULTIWALLED CARBON NANOTUBE BUCKYPAPER | Unaligned multiwall CNTs 2010 | CNT_or_CNT_hybrid | buckypaper | MWCNT | Not Reported/ Can not calculate | Spark Sintered Plasma | normalized_candidate | peer_reviewed_meta_analysis_record | secondary_meta_analysis_with_original_doi | Peer-reviewed meta-analysis workbook row with original DOI resolved by Crossref/OpenAlex; not re-extracted from the primary paper in this pipeline. | 10.1088/0953-8984/22/33/334215 | 10.1088/0953-8984/22/33/334215 |  | verified_crossref_openalex | Tuning electrical and thermal connectivity in multiwalled carbon nanotube buckypaper | Keqin Yang et al. | Keqin Yang; Jian He; Pooja Puneet; Zhe Su; Malcolm J Skove; Jay Gaillard; Terry M Tritt; Apparao M Rao | Journal of Physics: Condensed Matter | 2010 | 2010-08-25 | 22, 33, 334215 | 10.1088/0953-8984/22/33/334215 | 6 |  | 0 |  | 0.8384615 | 838.4615 | 0.001192661 | [19 empty] | 0.00375 | 3750 | 4.472477 | [10 empty] | alignment: Not Reported/ Can not calculate |  |  | Bulmer/James meta-analysis supporting workbook, Main sheet | 10.1002/adma.202008432 | A Meta-Analysis of Conductive and Strong Carbon Nanotube Materials | John S. Bulmer et al. | Advanced Materials | 2021 | 2010_TUNING ELECTRICAL AND THERMAL CONNECTIVITY IN MULTIWALLED CARBON NANOTUBE BUCKYPAPER | accepted | 1 |  |  | Bulmer/James CNT meta-analysis supporting workbook | peer_reviewed_meta_analysis_workbook | 10.1088/0953-8984/22/33/334215 | Original DOI resolved from James/Bulmer workbook reference: 10.1088/0953-8984/22/33/334215; compiled data source DOI: 10.1002/adma.202008432 | 4 | Unaligned multiwall CNTs |  | Tuning electrical and thermal connectivity in multiwalled carbon nanotube buckypaper |  | Journal of Physics: Condensed Matter | 2010 |  |  |  | secondary_public_candidate | needs_primary_value_crosscheck | James_Bulmer_meta_analysis_workbook | 3 | {"Category": "Unaligned multiwall CNTs", "Conductivity (MSm-1)": 0.0037500000000000094, "Density (g cm-3)": 0.838461538461538, "Specific Conductivity (kS m2/kg)": 0.004472477064220198, "Electrical Anisotropy": "Not Reported/ Can not calculate", "Alignment figure of merit": "Not Reported/ Can not calculate", "Alignment method": "Not Reported/ Can not calculate", "Alignment FWHM": "Not Reported/ Can not calculate", "FWHM type": "Not Reported/ Can not calculate", "Raman G:D": null, "Raman wavelength": "Not Reported/ Can not calculate", "(10^-12)*G:D λ^4": null, "Doped or Acid Exposure (Yes/ No)": "No", "Tensile Strength (MPa)": "Not Reported/ Can not calculate", "Specific Strength (N/Tex)": "Not Reported/ Can not calculate", "Young's Modulus (GPa)": "Not Reported/ Can not calculate", "Unnamed: 16": null, "Uber Parameter": "Not Reported/ Can not calculate", "Specific Uber Parameter": "Not Reported/ Can not calculate", "CNT Diameter (nm)": 30, "Plottable CNT Diameter (nm)": 30, "Date Entered and Checked ": 20200717, "Notes": null, "Year": 2010, "Production Process": "Not Reported/ Can not calculate", "Post Process": "Spark Sintered Plasma", "Intentionally added intercalation dope": null, "Host Conductivity (MSm-1)": null, "Sorted Status": "Unsorted", "Bulk Fiber Diameter (microns)": "Not Reported/ Can not calculate", "G Peak Position (cm-1)": "Not Reported/ Can not calculate", "Thermal Conductivity (W/(m K))": null, "T Star (K)": "Not Reported/ Can not calculate", "R value at lowest temp": 0.037181954887218, "R value at 4.2 K": "Not Reported/ Can not calculate", "R value at 10 K": 0.037181954887218, "R value at 77 K": 0.0324386680988184, "R value at 300 K": 0.0265765843179376, "R(300K)/R(4.2K)": null, "R(300K)/R(10K)": 0.714771033383019, "Reference": "2010_TUNING ELECTRICAL AND THERMAL CONNECTIVITY IN MULTIWALLED CARBON NANOTUBE BUCKYPAPER", "Unnamed: 41": null, "Unnamed: 42": null, "Unnamed: 43": null, "Unnamed: 44": null, "Unnamed: 45": 6, "Log Conductivity": -2.4259687322722803, "Log Density": -0.07651685436621336, "Log Specific Conductivity": -2.3494518779060667, "Log Tensile Strength": null, "Log Specific Strength": null, "Log Youngs Modulus": null, "Log Raman G:D Ratio": null, "Log Raman (10^-12)*G:D λ^4": null, "Log CNT Diameter": 1.4771212547196624, "Log Fiber Diameter": null, "Log Thermal Conductivity": null, "Log (R(300K)/R(4.2))": null, "Log (R(300K)/R(10))": -0.1458330559101238, "Log Host Conductivity ": null, "Log Thermal Conductivity ": null, "Ampacity Measurement Config": null, "Medium 1": null, "Substrate": null, "Absolute I max (mA)": null, "Absolute J max (A/m2)": null, "Specific J max (mA/tex)": null, "Absolute J failure (A/m2": null, "Specific J failure (mA/tex)": null, "Breakdown Temp (oC)": null, "Medium 2": null, "Substrate 2": null, "Absolute I max (mA).1": null, "Absolute J max (A/m2).1": null, "Specific J max (mA/tex).1": null, "Absolute J failure (A/m2.1": null, "Specific J failure (mA/tex).1": null, "Probe separation for Electrical conductivity (microns)": null, "Probe separation for Ampacity (microns)": "Not Reported/ Can not calculate", "Notes on ampacity": null, "Substrate for ampacity (Yes/No)": null, "Notes on substrate ": null, "Log (Jmax in Air (A/m2))": null, "Log (Jmax in Vacuum(A/m2))": null, "Bulk fibre diameter (nm)": null, "Log (Bulk fibre diameter (nm))": null, "Effective diameter for ampacity (nm)": 30, "Log (Effective diameter for ampacity (nm))": 1.4771212547196624, "Notes on diameter": null, "Category 2": "CNT", "Diameter Regime": "sub-micron", "Log (Probe separation for ampacity (microns))": "Not reported/Can not calculate", "Probe separation regime": "Not reported/Can not calculate"} |  | 1.192661
needs_review |  |  |  |  | Unaligned multiwall CNTs 2010 | CNT_or_CNT_hybrid | buckypaper | MWCNT | Not Reported/ Can not calculate | Spark Sintered Plasma | alignment: Not Reported/ Can not calculate |  |  |  |  | Bulmer/James meta-analysis supporting workbook, Main sheet |  |  |  | check_duplicate_or_multi_sample_group | rec_cf0d3cde4969 | 20210409_Metaanalysis_database.xlsx | Main | 463 | 2010_TUNING ELECTRICAL AND THERMAL CONNECTIVITY IN MULTIWALLED CARBON NANOTUBE BUCKYPAPER | Unaligned multiwall CNTs 2010 | CNT_or_CNT_hybrid | buckypaper | MWCNT | Not Reported/ Can not calculate | Spark Sintered Plasma | normalized_candidate | peer_reviewed_meta_analysis_record | secondary_meta_analysis_with_original_doi | Peer-reviewed meta-analysis workbook row with original DOI resolved by Crossref/OpenAlex; not re-extracted from the primary paper in this pipeline. | 10.1088/0953-8984/22/33/334215 | 10.1088/0953-8984/22/33/334215 |  | verified_crossref_openalex | Tuning electrical and thermal connectivity in multiwalled carbon nanotube buckypaper | Keqin Yang et al. | Keqin Yang; Jian He; Pooja Puneet; Zhe Su; Malcolm J Skove; Jay Gaillard; Terry M Tritt; Apparao M Rao | Journal of Physics: Condensed Matter | 2010 | 2010-08-25 | 22, 33, 334215 | 10.1088/0953-8984/22/33/334215 | 6 |  | 0 |  | 0.8564103 | 856.4103 | 0.001167665 | [19 empty] | 0.005965909 | 5965.909 | 6.966181 | [10 empty] | alignment: Not Reported/ Can not calculate |  |  | Bulmer/James meta-analysis supporting workbook, Main sheet | 10.1002/adma.202008432 | A Meta-Analysis of Conductive and Strong Carbon Nanotube Materials | John S. Bulmer et al. | Advanced Materials | 2021 | 2010_TUNING ELECTRICAL AND THERMAL CONNECTIVITY IN MULTIWALLED CARBON NANOTUBE BUCKYPAPER | accepted | 1 |  |  | Bulmer/James CNT meta-analysis supporting workbook | peer_reviewed_meta_analysis_workbook | 10.1088/0953-8984/22/33/334215 | Original DOI resolved from James/Bulmer workbook reference: 10.1088/0953-8984/22/33/334215; compiled data source DOI: 10.1002/adma.202008432 | 4 | Unaligned multiwall CNTs |  | Tuning electrical and thermal connectivity in multiwalled carbon nanotube buckypaper |  | Journal of Physics: Condensed Matter | 2010 |  |  |  | secondary_public_candidate | needs_primary_value_crosscheck | James_Bulmer_meta_analysis_workbook | 3 | {"Category": "Unaligned multiwall CNTs", "Conductivity (MSm-1)": 0.005965909090909113, "Density (g cm-3)": 0.856410256410256, "Specific Conductivity (kS m2/kg)": 0.006966181273816033, "Electrical Anisotropy": "Not Reported/ Can not calculate", "Alignment figure of merit": "Not Reported/ Can not calculate", "Alignment method": "Not Reported/ Can not calculate", "Alignment FWHM": "Not Reported/ Can not calculate", "FWHM type": "Not Reported/ Can not calculate", "Raman G:D": null, "Raman wavelength": "Not Reported/ Can not calculate", "(10^-12)*G:D λ^4": null, "Doped or Acid Exposure (Yes/ No)": "No", "Tensile Strength (MPa)": "Not Reported/ Can not calculate", "Specific Strength (N/Tex)": "Not Reported/ Can not calculate", "Young's Modulus (GPa)": "Not Reported/ Can not calculate", "Unnamed: 16": null, "Uber Parameter": "Not Reported/ Can not calculate", "Specific Uber Parameter": "Not Reported/ Can not calculate", "CNT Diameter (nm)": 30, "Plottable CNT Diameter (nm)": 30, "Date Entered and Checked ": 20200717, "Notes": null, "Year": 2010, "Production Process": "Not Reported/ Can not calculate", "Post Process": "Spark Sintered Plasma", "Intentionally added intercalation dope": null, "Host Conductivity (MSm-1)": null, "Sorted Status": "Unsorted", "Bulk Fiber Diameter (microns)": "Not Reported/ Can not calculate", "G Peak Position (cm-1)": "Not Reported/ Can not calculate", "Thermal Conductivity (W/(m K))": null, "T Star (K)": "Not Reported/ Can not calculate", "R value at lowest temp": 0.029981954887218, "R value at 4.2 K": "Not Reported/ Can not calculate", "R value at 10 K": 0.029981954887218, "R value at 77 K": 0.0257529538131041, "R value at 300 K": 0.0210895810955961, "R(300K)/R(4.2K)": null, "R(300K)/R(10K)": 0.7034091397618331, "Reference": "2010_TUNING ELECTRICAL AND THERMAL CONNECTIVITY IN MULTIWALLED CARBON NANOTUBE BUCKYPAPER", "Unnamed: 41": null, "Unnamed: 42": null, "Unnamed: 43": null, "Unnamed: 44": null, "Unnamed: 45": 6, "Log Conductivity": -2.2243233687442103, "Log Density": -0.06731814021493493, "Log Specific Conductivity": -2.1570052285292753, "Log Tensile Strength": null, "Log Specific Strength": null, "Log Youngs Modulus": null, "Log Raman G:D Ratio": null, "Log Raman (10^-12)*G:D λ^4": null, "Log CNT Diameter": 1.4771212547196624, "Log Fiber Diameter": null, "Log Thermal Conductivity": null, "Log (R(300K)/R(4.2))": null, "Log (R(300K)/R(10))": -0.15279199296769438, "Log Host Conductivity ": null, "Log Thermal Conductivity ": null, "Ampacity Measurement Config": null, "Medium 1": null, "Substrate": null, "Absolute I max (mA)": null, "Absolute J max (A/m2)": null, "Specific J max (mA/tex)": null, "Absolute J failure (A/m2": null, "Specific J failure (mA/tex)": null, "Breakdown Temp (oC)": null, "Medium 2": null, "Substrate 2": null, "Absolute I max (mA).1": null, "Absolute J max (A/m2).1": null, "Specific J max (mA/tex).1": null, "Absolute J failure (A/m2.1": null, "Specific J failure (mA/tex).1": null, "Probe separation for Electrical conductivity (microns)": null, "Probe separation for Ampacity (microns)": "Not Reported/ Can not calculate", "Notes on ampacity": null, "Substrate for ampacity (Yes/No)": null, "Notes on substrate ": null, "Log (Jmax in Air (A/m2))": null, "Log (Jmax in Vacuum(A/m2))": null, "Bulk fibre diameter (nm)": null, "Log (Bulk fibre diameter (nm))": null, "Effective diameter for ampacity (nm)": 30, "Log (Effective diameter for ampacity (nm))": 1.4771212547196624, "Notes on diameter": null, "Category 2": "CNT", "Diameter Regime": "sub-micron", "Log (Probe separation for ampacity (microns))": "Not reported/Can not calculate", "Probe separation regime": "Not reported/Can not calculate"} |  | 1.167665
needs_review |  |  |  |  | Unaligned multiwall CNTs 2010 | CNT_or_CNT_hybrid | buckypaper | MWCNT | Not Reported/ Can not calculate | Spark Sintered Plasma | alignment: Not Reported/ Can not calculate |  |  |  |  | Bulmer/James meta-analysis supporting workbook, Main sheet |  |  |  | check_duplicate_or_multi_sample_group | rec_eed50207c340 | 20210409_Metaanalysis_database.xlsx | Main | 464 | 2010_TUNING ELECTRICAL AND THERMAL CONNECTIVITY IN MULTIWALLED CARBON NANOTUBE BUCKYPAPER | Unaligned multiwall CNTs 2010 | CNT_or_CNT_hybrid | buckypaper | MWCNT | Not Reported/ Can not calculate | Spark Sintered Plasma | normalized_candidate | peer_reviewed_meta_analysis_record | secondary_meta_analysis_with_original_doi | Peer-reviewed meta-analysis workbook row with original DOI resolved by Crossref/OpenAlex; not re-extracted from the primary paper in this pipeline. | 10.1088/0953-8984/22/33/334215 | 10.1088/0953-8984/22/33/334215 |  | verified_crossref_openalex | Tuning electrical and thermal connectivity in multiwalled carbon nanotube buckypaper | Keqin Yang et al. | Keqin Yang; Jian He; Pooja Puneet; Zhe Su; Malcolm J Skove; Jay Gaillard; Terry M Tritt; Apparao M Rao | Journal of Physics: Condensed Matter | 2010 | 2010-08-25 | 22, 33, 334215 | 10.1088/0953-8984/22/33/334215 | 6 |  | 0 |  | 1.096154 | 1096.154 | 0.0009122807 | [19 empty] | 0.0109375 | 10937.5 | 9.97807 | 8.083333 | 8.083333 | 0.007374269 | [7 empty] | alignment: Not Reported/ Can not calculate |  |  | Bulmer/James meta-analysis supporting workbook, Main sheet | 10.1002/adma.202008432 | A Meta-Analysis of Conductive and Strong Carbon Nanotube Materials | John S. Bulmer et al. | Advanced Materials | 2021 | 2010_TUNING ELECTRICAL AND THERMAL CONNECTIVITY IN MULTIWALLED CARBON NANOTUBE BUCKYPAPER | accepted | 1 |  |  | Bulmer/James CNT meta-analysis supporting workbook | peer_reviewed_meta_analysis_workbook | 10.1088/0953-8984/22/33/334215 | Original DOI resolved from James/Bulmer workbook reference: 10.1088/0953-8984/22/33/334215; compiled data source DOI: 10.1002/adma.202008432 | 4 | Unaligned multiwall CNTs |  | Tuning electrical and thermal connectivity in multiwalled carbon nanotube buckypaper |  | Journal of Physics: Condensed Matter | 2010 |  |  |  | secondary_public_candidate | needs_primary_value_crosscheck | James_Bulmer_meta_analysis_workbook | 3 | {"Category": "Unaligned multiwall CNTs", "Conductivity (MSm-1)": 0.010937500000000003, "Density (g cm-3)": 1.09615384615384, "Specific Conductivity (kS m2/kg)": 0.009978070175438655, "Electrical Anisotropy": "Not Reported/ Can not calculate", "Alignment figure of merit": "Not Reported/ Can not calculate", "Alignment method": "Not Reported/ Can not calculate", "Alignment FWHM": "Not Reported/ Can not calculate", "FWHM type": "Not Reported/ Can not calculate", "Raman G:D": null, "Raman wavelength": "Not Reported/ Can not calculate", "(10^-12)*G:D λ^4": null, "Doped or Acid Exposure (Yes/ No)": "No", "Tensile Strength (MPa)": "Not Reported/ Can not calculate", "Specific Strength (N/Tex)": "Not Reported/ Can not calculate", "Young's Modulus (GPa)": "Not Reported/ Can not calculate", "Unnamed: 16": null, "Uber Parameter": "Not Reported/ Can not calculate", "Specific Uber Parameter": "Not Reported/ Can not calculate", "CNT Diameter (nm)": 30, "Plottable CNT Diameter (nm)": 30, "Date Entered and Checked ": 20200717, "Notes": null, "Year": 2010, "Production Process": "Not Reported/ Can not calculate", "Post Process": "Spark Sintered Plasma", "Intentionally added intercalation dope": null, "Host Conductivity (MSm-1)": null, "Sorted Status": "Unsorted", "Bulk Fiber Diameter (microns)": "Not Reported/ Can not calculate", "G Peak Position (cm-1)": "Not Reported/ Can not calculate", "Thermal Conductivity (W/(m K))": 8.08333333333333, "T Star (K)": "Not Reported/ Can not calculate", "R value at lowest temp": 0.021581954887218, "R value at 4.2 K": "Not Reported/ Can not calculate", "R value at 10 K": 0.021581954887218, "R value at 77 K": 0.0199243823845327, "R value at 300 K": 0.016113641245972, "R(300K)/R(4.2K)": null, "R(300K)/R(10K)": 0.7466256569517421, "Reference": "2010_TUNING ELECTRICAL AND THERMAL CONNECTIVITY IN MULTIWALLED CARBON NANOTUBE BUCKYPAPER", "Unnamed: 41": null, "Unnamed: 42": null, "Unnamed: 43": null, "Unnamed: 44": null, "Unnamed: 45": 6, "Log Conductivity": -1.9610819339696302, "Log Density": 0.039871512037689814, "Log Specific Conductivity": -2.00095344600732, "Log Tensile Strength": null, "Log Specific Strength": null, "Log Youngs Modulus": null, "Log Raman G:D Ratio": null, "Log Raman (10^-12)*G:D λ^4": null, "Log CNT Diameter": 1.4771212547196624, "Log Fiber Diameter": null, "Log Thermal Conductivity": 0.9075904882186199, "Log (R(300K)/R(4.2))": null, "Log (R(300K)/R(10))": -0.12689709011141645, "Log Host Conductivity ": null, "Log Thermal Conductivity ": 0.9075904882186199, "Ampacity Measurement Config": null, "Medium 1": null, "Substrate": null, "Absolute I max (mA)": null, "Absolute J max (A/m2)": null, "Specific J max (mA/tex)": null, "Absolute J failure (A/m2": null, "Specific J failure (mA/tex)": null, "Breakdown Temp (oC)": null, "Medium 2": null, "Substrate 2": null, "Absolute I max (mA).1": null, "Absolute J max (A/m2).1": null, "Specific J max (mA/tex).1": null, "Absolute J failure (A/m2.1": null, "Specific J failure (mA/tex).1": null, "Probe separation for Electrical conductivity (microns)": null, "Probe separation for Ampacity (microns)": "Not Reported/ Can not calculate", "Notes on ampacity": null, "Substrate for ampacity (Yes/No)": null, "Notes on substrate ": null, "Log (Jmax in Air (A/m2))": null, "Log (Jmax in Vacuum(A/m2))": null, "Bulk fibre diameter (nm)": null, "Log (Bulk fibre diameter (nm))": null, "Effective diameter for ampacity (nm)": 30, "Log (Effective diameter for ampacity (nm))": 1.4771212547196624, "Notes on diameter": null, "Category 2": "CNT", "Diameter Regime": "sub-micron", "Log (Probe separation for ampacity (microns))": "Not reported/Can not calculate", "Probe separation regime": "Not reported/Can not calculate"} |  | 0.9122807
needs_review |  |  |  |  | Unaligned multiwall CNTs 2010 | CNT_or_CNT_hybrid | buckypaper | MWCNT | Not Reported/ Can not calculate | Spark Sintered Plasma | alignment: Not Reported/ Can not calculate |  |  |  |  | Bulmer/James meta-analysis supporting workbook, Main sheet |  |  |  | check_duplicate_or_multi_sample_group | rec_61a231771d41 | 20210409_Metaanalysis_database.xlsx | Main | 465 | 2010_TUNING ELECTRICAL AND THERMAL CONNECTIVITY IN MULTIWALLED CARBON NANOTUBE BUCKYPAPER | Unaligned multiwall CNTs 2010 | CNT_or_CNT_hybrid | buckypaper | MWCNT | Not Reported/ Can not calculate | Spark Sintered Plasma | normalized_candidate | peer_reviewed_meta_analysis_record | secondary_meta_analysis_with_original_doi | Peer-reviewed meta-analysis workbook row with original DOI resolved by Crossref/OpenAlex; not re-extracted from the primary paper in this pipeline. | 10.1088/0953-8984/22/33/334215 | 10.1088/0953-8984/22/33/334215 |  | verified_crossref_openalex | Tuning electrical and thermal connectivity in multiwalled carbon nanotube buckypaper | Keqin Yang et al. | Keqin Yang; Jian He; Pooja Puneet; Zhe Su; Malcolm J Skove; Jay Gaillard; Terry M Tritt; Apparao M Rao | Journal of Physics: Condensed Matter | 2010 | 2010-08-25 | 22, 33, 334215 | 10.1088/0953-8984/22/33/334215 | 6 |  | 0 |  | 1.121795 | 1121.795 | 0.0008914286 | [19 empty] | 0.0122093 | 12209.3 | 10.88372 | 11.35417 | 11.35417 | 0.01012143 | [7 empty] | alignment: Not Reported/ Can not calculate |  |  | Bulmer/James meta-analysis supporting workbook, Main sheet | 10.1002/adma.202008432 | A Meta-Analysis of Conductive and Strong Carbon Nanotube Materials | John S. Bulmer et al. | Advanced Materials | 2021 | 2010_TUNING ELECTRICAL AND THERMAL CONNECTIVITY IN MULTIWALLED CARBON NANOTUBE BUCKYPAPER | accepted | 1 |  |  | Bulmer/James CNT meta-analysis supporting workbook | peer_reviewed_meta_analysis_workbook | 10.1088/0953-8984/22/33/334215 | Original DOI resolved from James/Bulmer workbook reference: 10.1088/0953-8984/22/33/334215; compiled data source DOI: 10.1002/adma.202008432 | 4 | Unaligned multiwall CNTs |  | Tuning electrical and thermal connectivity in multiwalled carbon nanotube buckypaper |  | Journal of Physics: Condensed Matter | 2010 |  |  |  | secondary_public_candidate | needs_primary_value_crosscheck | James_Bulmer_meta_analysis_workbook | 3 | {"Category": "Unaligned multiwall CNTs", "Conductivity (MSm-1)": 0.012209302325581395, "Density (g cm-3)": 1.12179487179487, "Specific Conductivity (kS m2/kg)": 0.010883720930232576, "Electrical Anisotropy": "Not Reported/ Can not calculate", "Alignment figure of merit": "Not Reported/ Can not calculate", "Alignment method": "Not Reported/ Can not calculate", "Alignment FWHM": "Not Reported/ Can not calculate", "FWHM type": "Not Reported/ Can not calculate", "Raman G:D": null, "Raman wavelength": "Not Reported/ Can not calculate", "(10^-12)*G:D λ^4": null, "Doped or Acid Exposure (Yes/ No)": "No", "Tensile Strength (MPa)": "Not Reported/ Can not calculate", "Specific Strength (N/Tex)": "Not Reported/ Can not calculate", "Young's Modulus (GPa)": "Not Reported/ Can not calculate", "Unnamed: 16": null, "Uber Parameter": "Not Reported/ Can not calculate", "Specific Uber Parameter": "Not Reported/ Can not calculate", "CNT Diameter (nm)": 30, "Plottable CNT Diameter (nm)": 30, "Date Entered and Checked ": 20200717, "Notes": null, "Year": 2010, "Production Process": "Not Reported/ Can not calculate", "Post Process": "Spark Sintered Plasma", "Intentionally added intercalation dope": null, "Host Conductivity (MSm-1)": null, "Sorted Status": "Unsorted", "Bulk Fiber Diameter (microns)": "Not Reported/ Can not calculate", "G Peak Position (cm-1)": "Not Reported/ Can not calculate", "Thermal Conductivity (W/(m K))": 11.3541666666666, "T Star (K)": "Not Reported/ Can not calculate", "R value at lowest temp": 0.0128390977443609, "R value at 4.2 K": "Not Reported/ Can not calculate", "R value at 10 K": 0.0128390977443609, "R value at 77 K": 0.0116958109559613, "R value at 300 K": 0.00892008592910847, "R(300K)/R(4.2K)": null, "R(300K)/R(10K)": 0.6947595622929414, "Reference": "2010_TUNING ELECTRICAL AND THERMAL CONNECTIVITY IN MULTIWALLED CARBON NANOTUBE BUCKYPAPER", "Unnamed: 41": null, "Unnamed: 42": null, "Unnamed: 43": null, "Unnamed: 44": null, "Unnamed: 45": 6, "Log Conductivity": -1.9133091521736296, "Log Density": 0.04991345033183216, "Log Specific Conductivity": -1.9632226025054618, "Log Tensile Strength": null, "Log Specific Strength": null, "Log Youngs Modulus": null, "Log Raman G:D Ratio": null, "Log Raman (10^-12)*G:D λ^4": null, "Log CNT Diameter": 1.4771212547196624, "Log Fiber Diameter": null, "Log Thermal Conductivity": 1.0551552649010527, "Log (R(300K)/R(4.2))": null, "Log (R(300K)/R(10))": -0.15816546711629054, "Log Host Conductivity ": null, "Log Thermal Conductivity ": 1.0551552649010527, "Ampacity Measurement Config": null, "Medium 1": null, "Substrate": null, "Absolute I max (mA)": null, "Absolute J max (A/m2)": null, "Specific J max (mA/tex)": null, "Absolute J failure (A/m2": null, "Specific J failure (mA/tex)": null, "Breakdown Temp (oC)": null, "Medium 2": null, "Substrate 2": null, "Absolute I max (mA).1": null, "Absolute J max (A/m2).1": null, "Specific J max (mA/tex).1": null, "Absolute J failure (A/m2.1": null, "Specific J failure (mA/tex).1": null, "Probe separation for Electrical conductivity (microns)": null, "Probe separation for Ampacity (microns)": "Not Reported/ Can not calculate", "Notes on ampacity": null, "Substrate for ampacity (Yes/No)": null, "Notes on substrate ": null, "Log (Jmax in Air (A/m2))": null, "Log (Jmax in Vacuum(A/m2))": null, "Bulk fibre diameter (nm)": null, "Log (Bulk fibre diameter (nm))": null, "Effective diameter for ampacity (nm)": 30, "Log (Effective diameter for ampacity (nm))": 1.4771212547196624, "Notes on diameter": null, "Category 2": "CNT", "Diameter Regime": "sub-micron", "Log (Probe separation for ampacity (microns))": "Not reported/Can not calculate", "Probe separation regime": "Not reported/Can not calculate"} |  | 0.8914286
needs_review |  |  |  |  | Not Reported/ Can not calculate | CNT_or_CNT_hybrid | sheet_mat_film | MWCNT | forest_drawn_or_VA_CNT | As-is | alignment: Raman G peak anisotropy |  |  |  |  | Bulmer/James meta-analysis supporting workbook, Main sheet |  |  |  | ready_for_manual_review | rec_797176238753 | 20210409_Metaanalysis_database.xlsx | Main | 470 | 2011 Anisotropic carbon nanotube papers fabricated from multiwalled carbon nanotube webs | Not Reported/ Can not calculate | CNT_or_CNT_hybrid | sheet_mat_film | MWCNT | forest_drawn_or_VA_CNT | As-is | normalized_candidate | peer_reviewed_meta_analysis_record | secondary_meta_analysis_with_original_doi | Peer-reviewed meta-analysis workbook row with original DOI resolved by Crossref/OpenAlex; not re-extracted from the primary paper in this pipeline. | 10.1016/j.carbon.2011.02.010 | 10.1016/j.carbon.2011.02.010 |  | verified_crossref_openalex | Anisotropic carbon nanotube papers fabricated from multiwalled carbon nanotube webs | Yoku Inoue et al. | Yoku Inoue; Yusuke Suzuki; Yoshitaka Minami; Junichi Muramatsu; Yoshinobu Shimamura; Katsunori Suzuki; Adrian Ghemes; Morihiro Okada; Shingo Sakakibara; Hidenori Mimura; Kimiyoshi Naito | Carbon | 2011 | 2011-06-01 | 49, 7, 2437-2443 | 10.1016/j.carbon.2011.02.010 | 1 |  | 0 |  | 0.84 | 840 | 0.001190476 |  |  |  |  | 0.09 | 90000 | 0.0756 | 0.0756 | 75600000 | raw_value_as_GPa | [9 empty] | 0.04 | 40000 | 47.61905 | 69.6 | 69.6 | 0.08285714 | 3.0 | 3 | [5 empty] | alignment: Raman G peak anisotropy |  |  | Bulmer/James meta-analysis supporting workbook, Main sheet | 10.1002/adma.202008432 | A Meta-Analysis of Conductive and Strong Carbon Nanotube Materials | John S. Bulmer et al. | Advanced Materials | 2021 | 2011 Anisotropic carbon nanotube papers fabricated from multiwalled carbon nanotube webs | accepted | 1 |  |  | Bulmer/James CNT meta-analysis supporting workbook | peer_reviewed_meta_analysis_workbook | 10.1016/j.carbon.2011.02.010 | Original DOI resolved from James/Bulmer workbook reference: 10.1016/j.carbon.2011.02.010; compiled data source DOI: 10.1002/adma.202008432 | 4 | Aligned Multiwall CNTs |  | Anisotropic carbon nanotube papers fabricated from multiwalled carbon nanotube webs |  | Carbon | 2011 |  |  |  | secondary_public_candidate | needs_primary_value_crosscheck | James_Bulmer_meta_analysis_workbook | 3 | {"Category": "Aligned Multiwall CNTs", "Conductivity (MSm-1)": 0.04, "Density (g cm-3)": 0.84, "Specific Conductivity (kS m2/kg)": 0.047619047619047616, "Electrical Anisotropy": 7.25, "Alignment figure of merit": 4.4, "Alignment method": "Raman G peak anisotropy", "Alignment FWHM": "Not Reported/ Can not calculate", "FWHM type": "Not Reported/ Can not calculate", "Raman G:D": 3, "Raman wavelength": 532, "(10^-12)*G:D λ^4": 0.240307753728, "Doped or Acid Exposure (Yes/ No)": "No", "Tensile Strength (MPa)": 75.6, "Specific Strength (N/Tex)": 0.09, "Young's Modulus (GPa)": "Not Reported/ Can not calculate", "Unnamed: 16": null, "Uber Parameter": 3.024, "Specific Uber Parameter": 0.004285714285714285, "CNT Diameter (nm)": 30, "Plottable CNT Diameter (nm)": 30, "Date Entered and Checked ": 20200507, "Notes": "Not Reported/ Can not calculate", "Year": 2011, "Production Process": "Forest derived", "Post Process": "As-is", "Intentionally added intercalation dope": null, "Host Conductivity (MSm-1)": null, "Sorted Status": "Unsorted", "Bulk Fiber Diameter (microns)": "Not Reported/ Can not calculate", "G Peak Position (cm-1)": 1582.1, "Thermal Conductivity (W/(m K))": 69.6, "T Star (K)": "Not Reported/ Can not calculate", "R value at lowest temp": "Not Reported/ Can not calculate", "R value at 4.2 K": "Not Reported/ Can not calculate", "R value at 10 K": "Not Reported/ Can not calculate", "R value at 77 K": "Not Reported/ Can not calculate", "R value at 300 K": "Not Reported/ Can not calculate", "R(300K)/R(4.2K)": null, "R(300K)/R(10K)": null, "Reference": "2011 Anisotropic carbon nanotube papers fabricated from multiwalled carbon nanotube webs", "Unnamed: 41": null, "Unnamed: 42": null, "Unnamed: 43": null, "Unnamed: 44": null, "Unnamed: 45": 1, "Log Conductivity": -1.3979400086720375, "Log Density": -0.07572071393811836, "Log Specific Conductivity": -1.3222192947339193, "Log Tensile Strength": 1.8785217955012066, "Log Specific Strength": -1.0457574905606752, "Log Youngs Modulus": null, "Log Raman G:D Ratio": 0.47712125471966244, "Log Raman (10^-12)*G:D λ^4": -0.6192322161001448, "Log CNT Diameter": 1.4771212547196624, "Log Fiber Diameter": null, "Log Thermal Conductivity": 1.842609239610562, "Log (R(300K)/R(4.2))": null, "Log (R(300K)/R(10))": null, "Log Host Conductivity ": null, "Log Thermal Conductivity ": 1.842609239610562, "Ampacity Measurement Config": null, "Medium 1": null, "Substrate": null, "Absolute I max (mA)": null, "Absolute J max (A/m2)": null, "Specific J max (mA/tex)": null, "Absolute J failure (A/m2": null, "Specific J failure (mA/tex)": null, "Breakdown Temp (oC)": null, "Medium 2": null, "Substrate 2": null, "Absolute I max (mA).1": null, "Absolute J max (A/m2).1": null, "Specific J max (mA/tex).1": null, "Absolute J failure (A/m2.1": null, "Specific J failure (mA/tex).1": null, "Probe separation for Electrical conductivity (microns)": null, "Probe separation for Ampacity (microns)": "Not Reported/ Can not calculate", "Notes on ampacity": null, "Substrate for ampacity (Yes/No)": "Not Reported/ Can not calculate", "Notes on substrate ": null, "Log (Jmax in Air (A/m2))": "Not Reported/ Can not calculate", "Log (Jmax in Vacuum(A/m2))": "Not Reported/ Can not calculate", "Bulk fibre diameter (nm)": null, "Log (Bulk fibre diameter (nm))": null, "Effective diameter for ampacity (nm)": 30, "Log (Effective diameter for ampacity (nm))": 1.4771212547196624, "Notes on diameter": null, "Category 2": "CNT", "Diameter Regime": "sub-micron", "Log (Probe separation for ampacity (microns))": "Not reported/Can not calculate", "Probe separation regime": "Not reported/Can not calculate"} |  | 1.190476
needs_review |  |  |  |  | CSA Doped | CNT_or_CNT_hybrid | sheet_mat_film | FWCNT | solution_spun | doped_or_intercalated;acid_exposed;CSA Doped | alignment: Not Reported/ Can not calculate |  |  |  |  | Bulmer/James meta-analysis supporting workbook, Main sheet |  |  |  | ready_for_manual_review | rec_f2bb2b5ef34a | 20210409_Metaanalysis_database.xlsx | Main | 481 | 2011 High conductivity transparent carbon nanotube films deposited from superacid | CSA Doped | CNT_or_CNT_hybrid | sheet_mat_film | FWCNT | solution_spun | doped_or_intercalated;acid_exposed;CSA Doped | normalized_candidate | peer_reviewed_meta_analysis_record | secondary_meta_analysis_with_original_doi | Peer-reviewed meta-analysis workbook row with original DOI resolved by Crossref/OpenAlex; not re-extracted from the primary paper in this pipeline. | 10.1088/0957-4484/22/30/309502 | 10.1088/0957-4484/22/30/309502 |  | verified_crossref_openalex | High conductivity transparent carbon nanotube films deposited from superacid | J Kennedy et al. | J Kennedy; J Leveneur; G V M Williams; D R G Mitchell; A Markwitz | Nanotechnology | 2011 | 2011-07-29 | 22, 30, 309502 | 10.1088/0957-4484/22/30/309502 | 1 |  | 0 | [23 empty] | 1.3 | 1300000 |  |  |  |  | 64.1 | 64.1 | [5 empty] | alignment: Not Reported/ Can not calculate |  |  | Bulmer/James meta-analysis supporting workbook, Main sheet | 10.1002/adma.202008432 | A Meta-Analysis of Conductive and Strong Carbon Nanotube Materials | John S. Bulmer et al. | Advanced Materials | 2021 | 2011 High conductivity transparent carbon nanotube films deposited from superacid | accepted | 1 |  |  | Bulmer/James CNT meta-analysis supporting workbook | peer_reviewed_meta_analysis_workbook | 10.1088/0957-4484/22/30/309502 | Original DOI resolved from James/Bulmer workbook reference: 10.1088/0957-4484/22/30/309502; compiled data source DOI: 10.1002/adma.202008432 | 4 | Unaligned Few-wall CNTs |  | High conductivity transparent carbon nanotube films deposited from superacid |  | Nanotechnology | 2011 |  |  |  | secondary_public_candidate | needs_primary_value_crosscheck | James_Bulmer_meta_analysis_workbook | 3 | {"Category": "Unaligned Few-wall CNTs", "Conductivity (MSm-1)": 1.3, "Density (g cm-3)": "Not Reported/ Can not calculate", "Specific Conductivity (kS m2/kg)": "Not Reported/ Can not calculate", "Electrical Anisotropy": "Not Reported/ Can not calculate", "Alignment figure of merit": "Not Reported/ Can not calculate", "Alignment method": "Not Reported/ Can not calculate", "Alignment FWHM": "Not Reported/ Can not calculate", "FWHM type": "Not Reported/ Can not calculate", "Raman G:D": 64.1, "Raman wavelength": 514, "(10^-12)*G:D λ^4": 4.4741496432656, "Doped or Acid Exposure (Yes/ No)": "Yes", "Tensile Strength (MPa)": "Not Reported/ Can not calculate", "Specific Strength (N/Tex)": "Not Reported/ Can not calculate", "Young's Modulus (GPa)": "Not Reported/ Can not calculate", "Unnamed: 16": null, "Uber Parameter": "Not Reported/ Can not calculate", "Specific Uber Parameter": "Not Reported/ Can not calculate", "CNT Diameter (nm)": "1.5--2", "Plottable CNT Diameter (nm)": 1.72, "Date Entered and Checked ": 20200511, "Notes": "CSA Doped", "Year": 2011, "Production Process": "Buckypaper", "Post Process": "CSA Doped", "Intentionally added intercalation dope": null, "Host Conductivity (MSm-1)": null, "Sorted Status": "Unsorted ", "Bulk Fiber Diameter (microns)": "Not Reported/ Can not calculate", "G Peak Position (cm-1)": "Not Reported/ Can not calculate", "Thermal Conductivity (W/(m K))": "Not Reported/ Can not calculate", "T Star (K)": "Not Reported/ Can not calculate", "R value at lowest temp": "Not Reported/ Can not calculate", "R value at 4.2 K": "Not Reported/ Can not calculate", "R value at 10 K": "Not Reported/ Can not calculate", "R value at 77 K": "Not Reported/ Can not calculate", "R value at 300 K": "Not Reported/ Can not calculate", "R(300K)/R(4.2K)": null, "R(300K)/R(10K)": null, "Reference": "2011 High conductivity transparent carbon nanotube films deposited from superacid", "Unnamed: 41": null, "Unnamed: 42": null, "Unnamed: 43": null, "Unnamed: 44": null, "Unnamed: 45": 1, "Log Conductivity": 0.11394335230683679, "Log Density": null, "Log Specific Conductivity": null, "Log Tensile Strength": null, "Log Specific Strength": null, "Log Youngs Modulus": null, "Log Raman G:D Ratio": 1.8068580295188175, "Log Raman (10^-12)*G:D λ^4": 0.6507105054999203, "Log CNT Diameter": 0.2355284469075489, "Log Fiber Diameter": null, "Log Thermal Conductivity": null, "Log (R(300K)/R(4.2))": null, "Log (R(300K)/R(10))": null, "Log Host Conductivity ": null, "Log Thermal Conductivity ": null, "Ampacity Measurement Config": null, "Medium 1": null, "Substrate": null, "Absolute I max (mA)": null, "Absolute J max (A/m2)": null, "Specific J max (mA/tex)": null, "Absolute J failure (A/m2": null, "Specific J failure (mA/tex)": null, "Breakdown Temp (oC)": null, "Medium 2": null, "Substrate 2": null, "Absolute I max (mA).1": null, "Absolute J max (A/m2).1": null, "Specific J max (mA/tex).1": null, "Absolute J failure (A/m2.1": null, "Specific J failure (mA/tex).1": null, "Probe separation for Electrical conductivity (microns)": null, "Probe separation for Ampacity (microns)": "Not Reported/ Can not calculate", "Notes on ampacity": null, "Substrate for ampacity (Yes/No)": "Not Reported/ Can not calculate", "Notes on substrate ": null, "Log (Jmax in Air (A/m2))": "Not Reported/ Can not calculate", "Log (Jmax in Vacuum(A/m2))": "Not Reported/ Can not calculate", "Bulk fibre diameter (nm)": null, "Log (Bulk fibre diameter (nm))": null, "Effective diameter for ampacity (nm)": 1.72, "Log (Effective diameter for ampacity (nm))": 0.2355284469075489, "Notes on diameter": null, "Category 2": "CNT", "Diameter Regime": "sub-micron", "Log (Probe separation for ampacity (microns))": "Not reported/Can not calculate", "Probe separation regime": "Not reported/Can not calculate"}
needs_review |  |  |  |  | 2-3 wall Nanocomp before stretching, as is | CNT_or_CNT_hybrid | buckypaper | FWCNT | direct_spun_FCCVD | drawn_or_stretched;As-is | alignment: Not Reported/ Can not calculate |  |  |  |  | Bulmer/James meta-analysis supporting workbook, Main sheet |  |  |  | check_duplicate_or_multi_sample_group | rec_fe5ec5e12738 | 20210409_Metaanalysis_database.xlsx | Main | 482 | 2011 Highly conductive carbon nanotube buckypapers with improved doping stability via conjugational cross-linking | 2-3 wall Nanocomp before stretching, as is | CNT_or_CNT_hybrid | buckypaper | FWCNT | direct_spun_FCCVD | drawn_or_stretched;As-is | normalized_candidate | peer_reviewed_meta_analysis_record | secondary_meta_analysis_with_original_doi | Peer-reviewed meta-analysis workbook row with original DOI resolved by Crossref/OpenAlex; not re-extracted from the primary paper in this pipeline. | 10.1088/0957-4484/22/48/485708 | 10.1088/0957-4484/22/48/485708 |  | verified_crossref_openalex | Highly conductive carbon nanotube buckypapers with improved doping stability via conjugational cross-linking | I-Wen Peter Chen et al. | I-Wen Peter Chen; Richard Liang; Haibo Zhao; Ben Wang; Chuck Zhang | Nanotechnology | 2011 | 2011-12-02 | 22, 48, 485708 | 10.1088/0957-4484/22/48/485708 | 9 |  | 0 | [10 empty] | 0.075 | 0.075 | 75000000 | raw_value_as_GPa |  |  | 1.04 | 1040000000 | [5 empty] | 0.04 | 40000 |  |  |  |  | 5.555555555555555 | 5.555556 | [5 empty] | alignment: Not Reported/ Can not calculate |  |  | Bulmer/James meta-analysis supporting workbook, Main sheet | 10.1002/adma.202008432 | A Meta-Analysis of Conductive and Strong Carbon Nanotube Materials | John S. Bulmer et al. | Advanced Materials | 2021 | 2011 Highly conductive carbon nanotube buckypapers with improved doping stability via conjugational cross-linking | accepted | 1 |  |  | Bulmer/James CNT meta-analysis supporting workbook | peer_reviewed_meta_analysis_workbook | 10.1088/0957-4484/22/48/485708 | Original DOI resolved from James/Bulmer workbook reference: 10.1088/0957-4484/22/48/485708; compiled data source DOI: 10.1002/adma.202008432 | 4 | Aligned Few-wall CNTs |  | Highly conductive carbon nanotube buckypapers with improved doping stability via conjugational cross-linking |  | Nanotechnology | 2011 |  |  |  | secondary_public_candidate | needs_primary_value_crosscheck | James_Bulmer_meta_analysis_workbook | 3 | {"Category": "Aligned Few-wall CNTs", "Conductivity (MSm-1)": 0.04, "Density (g cm-3)": "Not Reported/ Can not calculate", "Specific Conductivity (kS m2/kg)": "Not Reported/ Can not calculate", "Electrical Anisotropy": "Not Reported/ Can not calculate", "Alignment figure of merit": "Not Reported/ Can not calculate", "Alignment method": "Not Reported/ Can not calculate", "Alignment FWHM": "Not Reported/ Can not calculate", "FWHM type": "Not Reported/ Can not calculate", "Raman G:D": 5.555555555555555, "Raman wavelength": "Not Reported/ Can not calculate", "(10^-12)*G:D λ^4": null, "Doped or Acid Exposure (Yes/ No)": "No", "Tensile Strength (MPa)": 75, "Specific Strength (N/Tex)": "Not Reported/ Can not calculate", "Young's Modulus (GPa)": 1.04, "Unnamed: 16": null, "Uber Parameter": 3, "Specific Uber Parameter": "Not Reported/ Can not calculate", "CNT Diameter (nm)": "Not Reported/ Can not calculate", "Plottable CNT Diameter (nm)": "Not Reported/ Can not calculate", "Date Entered and Checked ": 20200511, "Notes": "2-3 wall Nanocomp before stretching, as is", "Year": 2011, "Production Process": "Floating Catalyst", "Post Process": "As-is", "Intentionally added intercalation dope": null, "Host Conductivity (MSm-1)": null, "Sorted Status": "Unsorted ", "Bulk Fiber Diameter (microns)": "Not Reported/ Can not calculate", "G Peak Position (cm-1)": 1578.6, "Thermal Conductivity (W/(m K))": "Not Reported/ Can not calculate", "T Star (K)": "Not Reported/ Can not calculate", "R value at lowest temp": "Not Reported/ Can not calculate", "R value at 4.2 K": "Not Reported/ Can not calculate", "R value at 10 K": "Not Reported/ Can not calculate", "R value at 77 K": "Not Reported/ Can not calculate", "R value at 300 K": "Not Reported/ Can not calculate", "R(300K)/R(4.2K)": null, "R(300K)/R(10K)": null, "Reference": "2011 Highly conductive carbon nanotube buckypapers with improved doping stability via conjugational cross-linking", "Unnamed: 41": null, "Unnamed: 42": null, "Unnamed: 43": null, "Unnamed: 44": null, "Unnamed: 45": 9, "Log Conductivity": -1.3979400086720375, "Log Density": null, "Log Specific Conductivity": null, "Log Tensile Strength": 1.8750612633917, "Log Specific Strength": null, "Log Youngs Modulus": 0.01703333929878037, "Log Raman G:D Ratio": 0.7447274948966939, "Log Raman (10^-12)*G:D λ^4": null, "Log CNT Diameter": null, "Log Fiber Diameter": null, "Log Thermal Conductivity": null, "Log (R(300K)/R(4.2))": null, "Log (R(300K)/R(10))": null, "Log Host Conductivity ": null, "Log Thermal Conductivity ": null, "Ampacity Measurement Config": null, "Medium 1": null, "Substrate": null, "Absolute I max (mA)": null, "Absolute J max (A/m2)": null, "Specific J max (mA/tex)": null, "Absolute J failure (A/m2": null, "Specific J failure (mA/tex)": null, "Breakdown Temp (oC)": null, "Medium 2": null, "Substrate 2": null, "Absolute I max (mA).1": null, "Absolute J max (A/m2).1": null, "Specific J max (mA/tex).1": null, "Absolute J failure (A/m2.1": null, "Specific J failure (mA/tex).1": null, "Probe separation for Electrical conductivity (microns)": null, "Probe separation for Ampacity (microns)": "Not Reported/ Can not calculate", "Notes on ampacity": null, "Substrate for ampacity (Yes/No)": "Not Reported/ Can not calculate", "Notes on substrate ": null, "Log (Jmax in Air (A/m2))": "Not Reported/ Can not calculate", "Log (Jmax in Vacuum(A/m2))": "Not Reported/ Can not calculate", "Bulk fibre diameter (nm)": null, "Log (Bulk fibre diameter (nm))": null, "Effective diameter for ampacity (nm)": "Not Reported/ Can not calculate", "Log (Effective diameter for ampacity (nm))": null, "Notes on diameter": null, "Category 2": "CNT", "Diameter Regime": "Not reported/Can not calculate", "Log (Probe separation for ampacity (microns))": "Not reported/Can not calculate", "Probe separation regime": "Not reported/Can not calculate"}
needs_review |  |  |  |  | 2-3 wall Nanocomp before stretching, acid | CNT_or_CNT_hybrid | buckypaper | FWCNT | direct_spun_FCCVD | doped_or_intercalated;acid_exposed;drawn_or_stretched;Acid Doped | alignment: Not Reported/ Can not calculate |  |  |  |  | Bulmer/James meta-analysis supporting workbook, Main sheet |  |  |  | check_duplicate_or_multi_sample_group | rec_d344c17c4017 | 20210409_Metaanalysis_database.xlsx | Main | 483 | 2011 Highly conductive carbon nanotube buckypapers with improved doping stability via conjugational cross-linking | 2-3 wall Nanocomp before stretching, acid | CNT_or_CNT_hybrid | buckypaper | FWCNT | direct_spun_FCCVD | doped_or_intercalated;acid_exposed;drawn_or_stretched;Acid Doped | normalized_candidate | peer_reviewed_meta_analysis_record | secondary_meta_analysis_with_original_doi | Peer-reviewed meta-analysis workbook row with original DOI resolved by Crossref/OpenAlex; not re-extracted from the primary paper in this pipeline. | 10.1088/0957-4484/22/48/485708 | 10.1088/0957-4484/22/48/485708 |  | verified_crossref_openalex | Highly conductive carbon nanotube buckypapers with improved doping stability via conjugational cross-linking | I-Wen Peter Chen et al. | I-Wen Peter Chen; Richard Liang; Haibo Zhao; Ben Wang; Chuck Zhang | Nanotechnology | 2011 | 2011-12-02 | 22, 48, 485708 | 10.1088/0957-4484/22/48/485708 | 9 |  | 0 | [23 empty] | 0.16 | 160000 | [11 empty] | alignment: Not Reported/ Can not calculate |  |  | Bulmer/James meta-analysis supporting workbook, Main sheet | 10.1002/adma.202008432 | A Meta-Analysis of Conductive and Strong Carbon Nanotube Materials | John S. Bulmer et al. | Advanced Materials | 2021 | 2011 Highly conductive carbon nanotube buckypapers with improved doping stability via conjugational cross-linking | accepted | 1 |  |  | Bulmer/James CNT meta-analysis supporting workbook | peer_reviewed_meta_analysis_workbook | 10.1088/0957-4484/22/48/485708 | Original DOI resolved from James/Bulmer workbook reference: 10.1088/0957-4484/22/48/485708; compiled data source DOI: 10.1002/adma.202008432 | 4 | Aligned Few-wall CNTs |  | Highly conductive carbon nanotube buckypapers with improved doping stability via conjugational cross-linking |  | Nanotechnology | 2011 |  |  |  | secondary_public_candidate | needs_primary_value_crosscheck | James_Bulmer_meta_analysis_workbook | 3 | {"Category": "Aligned Few-wall CNTs", "Conductivity (MSm-1)": 0.16, "Density (g cm-3)": "Not Reported/ Can not calculate", "Specific Conductivity (kS m2/kg)": "Not Reported/ Can not calculate", "Electrical Anisotropy": "Not Reported/ Can not calculate", "Alignment figure of merit": "Not Reported/ Can not calculate", "Alignment method": "Not Reported/ Can not calculate", "Alignment FWHM": "Not Reported/ Can not calculate", "FWHM type": "Not Reported/ Can not calculate", "Raman G:D": "Not Reported/ Can not calculate", "Raman wavelength": "Not Reported/ Can not calculate", "(10^-12)*G:D λ^4": null, "Doped or Acid Exposure (Yes/ No)": "Yes", "Tensile Strength (MPa)": "Not Reported/ Can not calculate", "Specific Strength (N/Tex)": "Not Reported/ Can not calculate", "Young's Modulus (GPa)": "Not Reported/ Can not calculate", "Unnamed: 16": null, "Uber Parameter": "Not Reported/ Can not calculate", "Specific Uber Parameter": "Not Reported/ Can not calculate", "CNT Diameter (nm)": "Not Reported/ Can not calculate", "Plottable CNT Diameter (nm)": "Not Reported/ Can not calculate", "Date Entered and Checked ": 20200511, "Notes": "2-3 wall Nanocomp before stretching, acid", "Year": 2011, "Production Process": "Floating Catalyst", "Post Process": "Acid Doped ", "Intentionally added intercalation dope": "HNO3", "Host Conductivity (MSm-1)": 0.04, "Sorted Status": "Unsorted ", "Bulk Fiber Diameter (microns)": "Not Reported/ Can not calculate", "G Peak Position (cm-1)": "Not Reported/ Can not calculate", "Thermal Conductivity (W/(m K))": "Not Reported/ Can not calculate", "T Star (K)": "Not Reported/ Can not calculate", "R value at lowest temp": "Not Reported/ Can not calculate", "R value at 4.2 K": "Not Reported/ Can not calculate", "R value at 10 K": "Not Reported/ Can not calculate", "R value at 77 K": "Not Reported/ Can not calculate", "R value at 300 K": "Not Reported/ Can not calculate", "R(300K)/R(4.2K)": null, "R(300K)/R(10K)": null, "Reference": "2011 Highly conductive carbon nanotube buckypapers with improved doping stability via conjugational cross-linking", "Unnamed: 41": null, "Unnamed: 42": null, "Unnamed: 43": null, "Unnamed: 44": null, "Unnamed: 45": 9, "Log Conductivity": -0.7958800173440752, "Log Density": null, "Log Specific Conductivity": null, "Log Tensile Strength": null, "Log Specific Strength": null, "Log Youngs Modulus": null, "Log Raman G:D Ratio": null, "Log Raman (10^-12)*G:D λ^4": null, "Log CNT Diameter": null, "Log Fiber Diameter": null, "Log Thermal Conductivity": null, "Log (R(300K)/R(4.2))": null, "Log (R(300K)/R(10))": null, "Log Host Conductivity ": -1.3979400086720375, "Log Thermal Conductivity ": null, "Ampacity Measurement Config": null, "Medium 1": null, "Substrate": null, "Absolute I max (mA)": null, "Absolute J max (A/m2)": null, "Specific J max (mA/tex)": null, "Absolute J failure (A/m2": null, "Specific J failure (mA/tex)": null, "Breakdown Temp (oC)": null, "Medium 2": null, "Substrate 2": null, "Absolute I max (mA).1": null, "Absolute J max (A/m2).1": null, "Specific J max (mA/tex).1": null, "Absolute J failure (A/m2.1": null, "Specific J failure (mA/tex).1": null, "Probe separation for Electrical conductivity (microns)": null, "Probe separation for Ampacity (microns)": "Not Reported/ Can not calculate", "Notes on ampacity": null, "Substrate for ampacity (Yes/No)": "Not Reported/ Can not calculate", "Notes on substrate ": null, "Log (Jmax in Air (A/m2))": "Not Reported/ Can not calculate", "Log (Jmax in Vacuum(A/m2))": "Not Reported/ Can not calculate", "Bulk fibre diameter (nm)": null, "Log (Bulk fibre diameter (nm))": null, "Effective diameter for ampacity (nm)": "Not Reported/ Can not calculate", "Log (Effective diameter for ampacity (nm))": null, "Notes on diameter": null, "Category 2": "CNT", "Diameter Regime": "Not reported/Can not calculate", "Log (Probe separation for ampacity (microns))": "Not reported/Can not calculate", "Probe separation regime": "Not reported/Can not calculate"}
needs_review |  |  |  |  | 2-3 wall Nanocomp before stretching, cross linked | CNT_or_CNT_hybrid | buckypaper | FWCNT | direct_spun_FCCVD | drawn_or_stretched;Cross linked | alignment: Not Reported/ Can not calculate |  |  |  |  | Bulmer/James meta-analysis supporting workbook, Main sheet |  |  |  | check_duplicate_or_multi_sample_group | rec_b77d358281a8 | 20210409_Metaanalysis_database.xlsx | Main | 484 | 2011 Highly conductive carbon nanotube buckypapers with improved doping stability via conjugational cross-linking | 2-3 wall Nanocomp before stretching, cross linked | CNT_or_CNT_hybrid | buckypaper | FWCNT | direct_spun_FCCVD | drawn_or_stretched;Cross linked | normalized_candidate | peer_reviewed_meta_analysis_record | secondary_meta_analysis_with_original_doi | Peer-reviewed meta-analysis workbook row with original DOI resolved by Crossref/OpenAlex; not re-extracted from the primary paper in this pipeline. | 10.1088/0957-4484/22/48/485708 | 10.1088/0957-4484/22/48/485708 |  | verified_crossref_openalex | Highly conductive carbon nanotube buckypapers with improved doping stability via conjugational cross-linking | I-Wen Peter Chen et al. | I-Wen Peter Chen; Richard Liang; Haibo Zhao; Ben Wang; Chuck Zhang | Nanotechnology | 2011 | 2011-12-02 | 22, 48, 485708 | 10.1088/0957-4484/22/48/485708 | 9 |  | 0 | [10 empty] | 0.15 | 0.15 | 150000000 | raw_value_as_GPa |  |  | 10.18 | 10180000000 | [5 empty] | 0.238 | 238000 |  |  |  |  | 1.1764705882352942 | 1.176471 | [5 empty] | alignment: Not Reported/ Can not calculate |  |  | Bulmer/James meta-analysis supporting workbook, Main sheet | 10.1002/adma.202008432 | A Meta-Analysis of Conductive and Strong Carbon Nanotube Materials | John S. Bulmer et al. | Advanced Materials | 2021 | 2011 Highly conductive carbon nanotube buckypapers with improved doping stability via conjugational cross-linking | accepted | 1 |  |  | Bulmer/James CNT meta-analysis supporting workbook | peer_reviewed_meta_analysis_workbook | 10.1088/0957-4484/22/48/485708 | Original DOI resolved from James/Bulmer workbook reference: 10.1088/0957-4484/22/48/485708; compiled data source DOI: 10.1002/adma.202008432 | 4 | Aligned Few-wall CNTs |  | Highly conductive carbon nanotube buckypapers with improved doping stability via conjugational cross-linking |  | Nanotechnology | 2011 |  |  |  | secondary_public_candidate | needs_primary_value_crosscheck | James_Bulmer_meta_analysis_workbook | 3 | {"Category": "Aligned Few-wall CNTs", "Conductivity (MSm-1)": 0.23800000000000002, "Density (g cm-3)": "Not Reported/ Can not calculate", "Specific Conductivity (kS m2/kg)": "Not Reported/ Can not calculate", "Electrical Anisotropy": "Not Reported/ Can not calculate", "Alignment figure of merit": "Not Reported/ Can not calculate", "Alignment method": "Not Reported/ Can not calculate", "Alignment FWHM": "Not Reported/ Can not calculate", "FWHM type": "Not Reported/ Can not calculate", "Raman G:D": 1.1764705882352942, "Raman wavelength": "Not Reported/ Can not calculate", "(10^-12)*G:D λ^4": null, "Doped or Acid Exposure (Yes/ No)": "Yes", "Tensile Strength (MPa)": 150, "Specific Strength (N/Tex)": "Not Reported/ Can not calculate", "Young's Modulus (GPa)": 10.18, "Unnamed: 16": null, "Uber Parameter": 35.7, "Specific Uber Parameter": "Not Reported/ Can not calculate", "CNT Diameter (nm)": "Not Reported/ Can not calculate", "Plottable CNT Diameter (nm)": "Not Reported/ Can not calculate", "Date Entered and Checked ": 20200511, "Notes": "2-3 wall Nanocomp before stretching, cross linked", "Year": 2011, "Production Process": "Floating Catalyst", "Post Process": "Cross linked", "Intentionally added intercalation dope": null, "Host Conductivity (MSm-1)": null, "Sorted Status": "Unsorted ", "Bulk Fiber Diameter (microns)": "Not Reported/ Can not calculate", "G Peak Position (cm-1)": 1594.1, "Thermal Conductivity (W/(m K))": "Not Reported/ Can not calculate", "T Star (K)": "Not Reported/ Can not calculate", "R value at lowest temp": "Not Reported/ Can not calculate", "R value at 4.2 K": "Not Reported/ Can not calculate", "R value at 10 K": "Not Reported/ Can not calculate", "R value at 77 K": "Not Reported/ Can not calculate", "R value at 300 K": "Not Reported/ Can not calculate", "R(300K)/R(4.2K)": null, "R(300K)/R(10K)": null, "Reference": "2011 Highly conductive carbon nanotube buckypapers with improved doping stability via conjugational cross-linking", "Unnamed: 41": null, "Unnamed: 42": null, "Unnamed: 43": null, "Unnamed: 44": null, "Unnamed: 45": 9, "Log Conductivity": -0.623423042943488, "Log Density": null, "Log Specific Conductivity": null, "Log Tensile Strength": 2.1760912590556813, "Log Specific Strength": null, "Log Youngs Modulus": 1.00774777800074, "Log Raman G:D Ratio": 0.07058107428570728, "Log Raman (10^-12)*G:D λ^4": null, "Log CNT Diameter": null, "Log Fiber Diameter": null, "Log Thermal Conductivity": null, "Log (R(300K)/R(4.2))": null, "Log (R(300K)/R(10))": null, "Log Host Conductivity ": null, "Log Thermal Conductivity ": null, "Ampacity Measurement Config": null, "Medium 1": null, "Substrate": null, "Absolute I max (mA)": null, "Absolute J max (A/m2)": null, "Specific J max (mA/tex)": null, "Absolute J failure (A/m2": null, "Specific J failure (mA/tex)": null, "Breakdown Temp (oC)": null, "Medium 2": null, "Substrate 2": null, "Absolute I max (mA).1": null, "Absolute J max (A/m2).1": null, "Specific J max (mA/tex).1": null, "Absolute J failure (A/m2.1": null, "Specific J failure (mA/tex).1": null, "Probe separation for Electrical conductivity (microns)": null, "Probe separation for Ampacity (microns)": "Not Reported/ Can not calculate", "Notes on ampacity": null, "Substrate for ampacity (Yes/No)": "Not Reported/ Can not calculate", "Notes on substrate ": null, "Log (Jmax in Air (A/m2))": "Not Reported/ Can not calculate", "Log (Jmax in Vacuum(A/m2))": "Not Reported/ Can not calculate", "Bulk fibre diameter (nm)": null, "Log (Bulk fibre diameter (nm))": null, "Effective diameter for ampacity (nm)": "Not Reported/ Can not calculate", "Log (Effective diameter for ampacity (nm))": null, "Notes on diameter": null, "Category 2": "CNT", "Diameter Regime": "Not reported/Can not calculate", "Log (Probe separation for ampacity (microns))": "Not reported/Can not calculate", "Probe separation regime": "Not reported/Can not calculate"}
needs_review |  |  |  |  | 2-3 wall Nanocomp after stretching, as is | CNT_or_CNT_hybrid | buckypaper | FWCNT | direct_spun_FCCVD | drawn_or_stretched;Stretched then As-is | alignment: Not Reported/ Can not calculate |  |  |  |  | Bulmer/James meta-analysis supporting workbook, Main sheet |  |  |  | check_duplicate_or_multi_sample_group | rec_5f5985864dcd | 20210409_Metaanalysis_database.xlsx | Main | 485 | 2011 Highly conductive carbon nanotube buckypapers with improved doping stability via conjugational cross-linking | 2-3 wall Nanocomp after stretching, as is | CNT_or_CNT_hybrid | buckypaper | FWCNT | direct_spun_FCCVD | drawn_or_stretched;Stretched then As-is | normalized_candidate | peer_reviewed_meta_analysis_record | secondary_meta_analysis_with_original_doi | Peer-reviewed meta-analysis workbook row with original DOI resolved by Crossref/OpenAlex; not re-extracted from the primary paper in this pipeline. | 10.1088/0957-4484/22/48/485708 | 10.1088/0957-4484/22/48/485708 |  | verified_crossref_openalex | Highly conductive carbon nanotube buckypapers with improved doping stability via conjugational cross-linking | I-Wen Peter Chen et al. | I-Wen Peter Chen; Richard Liang; Haibo Zhao; Ben Wang; Chuck Zhang | Nanotechnology | 2011 | 2011-12-02 | 22, 48, 485708 | 10.1088/0957-4484/22/48/485708 | 9 |  | 0 | [10 empty] | 0.11 | 0.11 | 110000000 | raw_value_as_GPa |  |  | 1.91 | 1910000000 | [5 empty] | 0.06 | 60000 |  |  |  |  | 5.555555555555555 | 5.555556 | [5 empty] | alignment: Not Reported/ Can not calculate |  |  | Bulmer/James meta-analysis supporting workbook, Main sheet | 10.1002/adma.202008432 | A Meta-Analysis of Conductive and Strong Carbon Nanotube Materials | John S. Bulmer et al. | Advanced Materials | 2021 | 2011 Highly conductive carbon nanotube buckypapers with improved doping stability via conjugational cross-linking | accepted | 1 |  |  | Bulmer/James CNT meta-analysis supporting workbook | peer_reviewed_meta_analysis_workbook | 10.1088/0957-4484/22/48/485708 | Original DOI resolved from James/Bulmer workbook reference: 10.1088/0957-4484/22/48/485708; compiled data source DOI: 10.1002/adma.202008432 | 4 | Aligned Few-wall CNTs |  | Highly conductive carbon nanotube buckypapers with improved doping stability via conjugational cross-linking |  | Nanotechnology | 2011 |  |  |  | secondary_public_candidate | needs_primary_value_crosscheck | James_Bulmer_meta_analysis_workbook | 3 | {"Category": "Aligned Few-wall CNTs", "Conductivity (MSm-1)": 0.060000000000000005, "Density (g cm-3)": "Not Reported/ Can not calculate", "Specific Conductivity (kS m2/kg)": "Not Reported/ Can not calculate", "Electrical Anisotropy": "Not Reported/ Can not calculate", "Alignment figure of merit": "Not Reported/ Can not calculate", "Alignment method": "Not Reported/ Can not calculate", "Alignment FWHM": "Not Reported/ Can not calculate", "FWHM type": "Not Reported/ Can not calculate", "Raman G:D": 5.555555555555555, "Raman wavelength": "Not Reported/ Can not calculate", "(10^-12)*G:D λ^4": null, "Doped or Acid Exposure (Yes/ No)": "No", "Tensile Strength (MPa)": 110, "Specific Strength (N/Tex)": "Not Reported/ Can not calculate", "Young's Modulus (GPa)": 1.91, "Unnamed: 16": null, "Uber Parameter": 6.6000000000000005, "Specific Uber Parameter": "Not Reported/ Can not calculate", "CNT Diameter (nm)": "Not Reported/ Can not calculate", "Plottable CNT Diameter (nm)": "Not Reported/ Can not calculate", "Date Entered and Checked ": 20200511, "Notes": "2-3 wall Nanocomp after stretching, as is", "Year": 2011, "Production Process": "Floating Catalyst", "Post Process": "Stretched then As-is", "Intentionally added intercalation dope": null, "Host Conductivity (MSm-1)": null, "Sorted Status": "Unsorted ", "Bulk Fiber Diameter (microns)": "Not Reported/ Can not calculate", "G Peak Position (cm-1)": 1578.6, "Thermal Conductivity (W/(m K))": "Not Reported/ Can not calculate", "T Star (K)": "Not Reported/ Can not calculate", "R value at lowest temp": "Not Reported/ Can not calculate", "R value at 4.2 K": "Not Reported/ Can not calculate", "R value at 10 K": "Not Reported/ Can not calculate", "R value at 77 K": "Not Reported/ Can not calculate", "R value at 300 K": "Not Reported/ Can not calculate", "R(300K)/R(4.2K)": null, "R(300K)/R(10K)": null, "Reference": "2011 Highly conductive carbon nanotube buckypapers with improved doping stability via conjugational cross-linking", "Unnamed: 41": null, "Unnamed: 42": null, "Unnamed: 43": null, "Unnamed: 44": null, "Unnamed: 45": 9, "Log Conductivity": -1.2218487496163564, "Log Density": null, "Log Specific Conductivity": null, "Log Tensile Strength": 2.041392685158225, "Log Specific Strength": null, "Log Youngs Modulus": 0.28103336724772754, "Log Raman G:D Ratio": 0.7447274948966939, "Log Raman (10^-12)*G:D λ^4": null, "Log CNT Diameter": null, "Log Fiber Diameter": null, "Log Thermal Conductivity": null, "Log (R(300K)/R(4.2))": null, "Log (R(300K)/R(10))": null, "Log Host Conductivity ": null, "Log Thermal Conductivity ": null, "Ampacity Measurement Config": null, "Medium 1": null, "Substrate": null, "Absolute I max (mA)": null, "Absolute J max (A/m2)": null, "Specific J max (mA/tex)": null, "Absolute J failure (A/m2": null, "Specific J failure (mA/tex)": null, "Breakdown Temp (oC)": null, "Medium 2": null, "Substrate 2": null, "Absolute I max (mA).1": null, "Absolute J max (A/m2).1": null, "Specific J max (mA/tex).1": null, "Absolute J failure (A/m2.1": null, "Specific J failure (mA/tex).1": null, "Probe separation for Electrical conductivity (microns)": null, "Probe separation for Ampacity (microns)": "Not Reported/ Can not calculate", "Notes on ampacity": null, "Substrate for ampacity (Yes/No)": "Not Reported/ Can not calculate", "Notes on substrate ": null, "Log (Jmax in Air (A/m2))": "Not Reported/ Can not calculate", "Log (Jmax in Vacuum(A/m2))": "Not Reported/ Can not calculate", "Bulk fibre diameter (nm)": null, "Log (Bulk fibre diameter (nm))": null, "Effective diameter for ampacity (nm)": "Not Reported/ Can not calculate", "Log (Effective diameter for ampacity (nm))": null, "Notes on diameter": null, "Category 2": "CNT", "Diameter Regime": "Not reported/Can not calculate", "Log (Probe separation for ampacity (microns))": "Not reported/Can not calculate", "Probe separation regime": "Not reported/Can not calculate"}
needs_review |  |  |  |  | 2-3 wall Nanocomp after stretching, acid | CNT_or_CNT_hybrid | buckypaper | FWCNT | direct_spun_FCCVD | doped_or_intercalated;acid_exposed;drawn_or_stretched;Stretched then Acid Doped | alignment: Not Reported/ Can not calculate |  |  |  |  | Bulmer/James meta-analysis supporting workbook, Main sheet |  |  |  | check_duplicate_or_multi_sample_group | rec_4c2e7655435b | 20210409_Metaanalysis_database.xlsx | Main | 486 | 2011 Highly conductive carbon nanotube buckypapers with improved doping stability via conjugational cross-linking | 2-3 wall Nanocomp after stretching, acid | CNT_or_CNT_hybrid | buckypaper | FWCNT | direct_spun_FCCVD | doped_or_intercalated;acid_exposed;drawn_or_stretched;Stretched then Acid Doped | normalized_candidate | peer_reviewed_meta_analysis_record | secondary_meta_analysis_with_original_doi | Peer-reviewed meta-analysis workbook row with original DOI resolved by Crossref/OpenAlex; not re-extracted from the primary paper in this pipeline. | 10.1088/0957-4484/22/48/485708 | 10.1088/0957-4484/22/48/485708 |  | verified_crossref_openalex | Highly conductive carbon nanotube buckypapers with improved doping stability via conjugational cross-linking | I-Wen Peter Chen et al. | I-Wen Peter Chen; Richard Liang; Haibo Zhao; Ben Wang; Chuck Zhang | Nanotechnology | 2011 | 2011-12-02 | 22, 48, 485708 | 10.1088/0957-4484/22/48/485708 | 9 |  | 0 | [23 empty] | 0.24 | 240000 | [11 empty] | alignment: Not Reported/ Can not calculate |  |  | Bulmer/James meta-analysis supporting workbook, Main sheet | 10.1002/adma.202008432 | A Meta-Analysis of Conductive and Strong Carbon Nanotube Materials | John S. Bulmer et al. | Advanced Materials | 2021 | 2011 Highly conductive carbon nanotube buckypapers with improved doping stability via conjugational cross-linking | accepted | 1 |  |  | Bulmer/James CNT meta-analysis supporting workbook | peer_reviewed_meta_analysis_workbook | 10.1088/0957-4484/22/48/485708 | Original DOI resolved from James/Bulmer workbook reference: 10.1088/0957-4484/22/48/485708; compiled data source DOI: 10.1002/adma.202008432 | 4 | Aligned Few-wall CNTs |  | Highly conductive carbon nanotube buckypapers with improved doping stability via conjugational cross-linking |  | Nanotechnology | 2011 |  |  |  | secondary_public_candidate | needs_primary_value_crosscheck | James_Bulmer_meta_analysis_workbook | 3 | {"Category": "Aligned Few-wall CNTs", "Conductivity (MSm-1)": 0.24000000000000002, "Density (g cm-3)": "Not Reported/ Can not calculate", "Specific Conductivity (kS m2/kg)": "Not Reported/ Can not calculate", "Electrical Anisotropy": "Not Reported/ Can not calculate", "Alignment figure of merit": "Not Reported/ Can not calculate", "Alignment method": "Not Reported/ Can not calculate", "Alignment FWHM": "Not Reported/ Can not calculate", "FWHM type": "Not Reported/ Can not calculate", "Raman G:D": "Not Reported/ Can not calculate", "Raman wavelength": "Not Reported/ Can not calculate", "(10^-12)*G:D λ^4": null, "Doped or Acid Exposure (Yes/ No)": "Yes", "Tensile Strength (MPa)": "Not Reported/ Can not calculate", "Specific Strength (N/Tex)": "Not Reported/ Can not calculate", "Young's Modulus (GPa)": "Not Reported/ Can not calculate", "Unnamed: 16": null, "Uber Parameter": "Not Reported/ Can not calculate", "Specific Uber Parameter": "Not Reported/ Can not calculate", "CNT Diameter (nm)": "Not Reported/ Can not calculate", "Plottable CNT Diameter (nm)": "Not Reported/ Can not calculate", "Date Entered and Checked ": 20200511, "Notes": "2-3 wall Nanocomp after stretching, acid", "Year": 2011, "Production Process": "Floating Catalyst", "Post Process": "Stretched then Acid Doped ", "Intentionally added intercalation dope": "HNO3", "Host Conductivity (MSm-1)": 0.060000000000000005, "Sorted Status": "Unsorted ", "Bulk Fiber Diameter (microns)": "Not Reported/ Can not calculate", "G Peak Position (cm-1)": "Not Reported/ Can not calculate", "Thermal Conductivity (W/(m K))": "Not Reported/ Can not calculate", "T Star (K)": "Not Reported/ Can not calculate", "R value at lowest temp": "Not Reported/ Can not calculate", "R value at 4.2 K": "Not Reported/ Can not calculate", "R value at 10 K": "Not Reported/ Can not calculate", "R value at 77 K": "Not Reported/ Can not calculate", "R value at 300 K": "Not Reported/ Can not calculate", "R(300K)/R(4.2K)": null, "R(300K)/R(10K)": null, "Reference": "2011 Highly conductive carbon nanotube buckypapers with improved doping stability via conjugational cross-linking", "Unnamed: 41": null, "Unnamed: 42": null, "Unnamed: 43": null, "Unnamed: 44": null, "Unnamed: 45": 9, "Log Conductivity": -0.619788758288394, "Log Density": null, "Log Specific Conductivity": null, "Log Tensile Strength": null, "Log Specific Strength": null, "Log Youngs Modulus": null, "Log Raman G:D Ratio": null, "Log Raman (10^-12)*G:D λ^4": null, "Log CNT Diameter": null, "Log Fiber Diameter": null, "Log Thermal Conductivity": null, "Log (R(300K)/R(4.2))": null, "Log (R(300K)/R(10))": null, "Log Host Conductivity ": -1.2218487496163564, "Log Thermal Conductivity ": null, "Ampacity Measurement Config": null, "Medium 1": null, "Substrate": null, "Absolute I max (mA)": null, "Absolute J max (A/m2)": null, "Specific J max (mA/tex)": null, "Absolute J failure (A/m2": null, "Specific J failure (mA/tex)": null, "Breakdown Temp (oC)": null, "Medium 2": null, "Substrate 2": null, "Absolute I max (mA).1": null, "Absolute J max (A/m2).1": null, "Specific J max (mA/tex).1": null, "Absolute J failure (A/m2.1": null, "Specific J failure (mA/tex).1": null, "Probe separation for Electrical conductivity (microns)": null, "Probe separation for Ampacity (microns)": "Not Reported/ Can not calculate", "Notes on ampacity": null, "Substrate for ampacity (Yes/No)": "Not Reported/ Can not calculate", "Notes on substrate ": null, "Log (Jmax in Air (A/m2))": "Not Reported/ Can not calculate", "Log (Jmax in Vacuum(A/m2))": "Not Reported/ Can not calculate", "Bulk fibre diameter (nm)": null, "Log (Bulk fibre diameter (nm))": null, "Effective diameter for ampacity (nm)": "Not Reported/ Can not calculate", "Log (Effective diameter for ampacity (nm))": null, "Notes on diameter": null, "Category 2": "CNT", "Diameter Regime": "Not reported/Can not calculate", "Log (Probe separation for ampacity (microns))": "Not reported/Can not calculate", "Probe separation regime": "Not reported/Can not calculate"}
needs_review |  |  |  |  | 2-3 wall Nanocomp after stretching, cross linked | CNT_or_CNT_hybrid | buckypaper | FWCNT | direct_spun_FCCVD | drawn_or_stretched;Stretched then Cross linked | alignment: Not Reported/ Can not calculate |  |  |  |  | Bulmer/James meta-analysis supporting workbook, Main sheet |  |  |  | check_duplicate_or_multi_sample_group | rec_126310b5d56d | 20210409_Metaanalysis_database.xlsx | Main | 487 | 2011 Highly conductive carbon nanotube buckypapers with improved doping stability via conjugational cross-linking | 2-3 wall Nanocomp after stretching, cross linked | CNT_or_CNT_hybrid | buckypaper | FWCNT | direct_spun_FCCVD | drawn_or_stretched;Stretched then Cross linked | normalized_candidate | peer_reviewed_meta_analysis_record | secondary_meta_analysis_with_original_doi | Peer-reviewed meta-analysis workbook row with original DOI resolved by Crossref/OpenAlex; not re-extracted from the primary paper in this pipeline. | 10.1088/0957-4484/22/48/485708 | 10.1088/0957-4484/22/48/485708 |  | verified_crossref_openalex | Highly conductive carbon nanotube buckypapers with improved doping stability via conjugational cross-linking | I-Wen Peter Chen et al. | I-Wen Peter Chen; Richard Liang; Haibo Zhao; Ben Wang; Chuck Zhang | Nanotechnology | 2011 | 2011-12-02 | 22, 48, 485708 | 10.1088/0957-4484/22/48/485708 | 9 |  | 0 | [10 empty] | 0.22 | 0.22 | 220000000 | raw_value_as_GPa |  |  | 8.8 | 8800000000 | [5 empty] | 0.62 | 620000 |  |  |  |  | 1.1764705882352942 | 1.176471 | [5 empty] | alignment: Not Reported/ Can not calculate |  |  | Bulmer/James meta-analysis supporting workbook, Main sheet | 10.1002/adma.202008432 | A Meta-Analysis of Conductive and Strong Carbon Nanotube Materials | John S. Bulmer et al. | Advanced Materials | 2021 | 2011 Highly conductive carbon nanotube buckypapers with improved doping stability via conjugational cross-linking | accepted | 1 |  |  | Bulmer/James CNT meta-analysis supporting workbook | peer_reviewed_meta_analysis_workbook | 10.1088/0957-4484/22/48/485708 | Original DOI resolved from James/Bulmer workbook reference: 10.1088/0957-4484/22/48/485708; compiled data source DOI: 10.1002/adma.202008432 | 4 | Aligned Few-wall CNTs |  | Highly conductive carbon nanotube buckypapers with improved doping stability via conjugational cross-linking |  | Nanotechnology | 2011 |  |  |  | secondary_public_candidate | needs_primary_value_crosscheck | James_Bulmer_meta_analysis_workbook | 3 | {"Category": "Aligned Few-wall CNTs", "Conductivity (MSm-1)": 0.62, "Density (g cm-3)": "Not Reported/ Can not calculate", "Specific Conductivity (kS m2/kg)": "Not Reported/ Can not calculate", "Electrical Anisotropy": "Not Reported/ Can not calculate", "Alignment figure of merit": "Not Reported/ Can not calculate", "Alignment method": "Not Reported/ Can not calculate", "Alignment FWHM": "Not Reported/ Can not calculate", "FWHM type": "Not Reported/ Can not calculate", "Raman G:D": 1.1764705882352942, "Raman wavelength": "Not Reported/ Can not calculate", "(10^-12)*G:D λ^4": null, "Doped or Acid Exposure (Yes/ No)": "Yes", "Tensile Strength (MPa)": 220, "Specific Strength (N/Tex)": "Not Reported/ Can not calculate", "Young's Modulus (GPa)": 8.8, "Unnamed: 16": null, "Uber Parameter": 136.4, "Specific Uber Parameter": "Not Reported/ Can not calculate", "CNT Diameter (nm)": "Not Reported/ Can not calculate", "Plottable CNT Diameter (nm)": "Not Reported/ Can not calculate", "Date Entered and Checked ": 20200511, "Notes": "2-3 wall Nanocomp after stretching, cross linked", "Year": 2011, "Production Process": "Floating Catalyst", "Post Process": "Stretched then Cross linked", "Intentionally added intercalation dope": null, "Host Conductivity (MSm-1)": null, "Sorted Status": "Unsorted ", "Bulk Fiber Diameter (microns)": "Not Reported/ Can not calculate", "G Peak Position (cm-1)": 1594.1, "Thermal Conductivity (W/(m K))": "Not Reported/ Can not calculate", "T Star (K)": "Not Reported/ Can not calculate", "R value at lowest temp": "Not Reported/ Can not calculate", "R value at 4.2 K": "Not Reported/ Can not calculate", "R value at 10 K": "Not Reported/ Can not calculate", "R value at 77 K": "Not Reported/ Can not calculate", "R value at 300 K": "Not Reported/ Can not calculate", "R(300K)/R(4.2K)": null, "R(300K)/R(10K)": null, "Reference": "2011 Highly conductive carbon nanotube buckypapers with improved doping stability via conjugational cross-linking", "Unnamed: 41": null, "Unnamed: 42": null, "Unnamed: 43": null, "Unnamed: 44": null, "Unnamed: 45": 9, "Log Conductivity": -0.20760831050174613, "Log Density": null, "Log Specific Conductivity": null, "Log Tensile Strength": 2.342422680822206, "Log Specific Strength": null, "Log Youngs Modulus": 0.9444826721501687, "Log Raman G:D Ratio": 0.07058107428570728, "Log Raman (10^-12)*G:D λ^4": null, "Log CNT Diameter": null, "Log Fiber Diameter": null, "Log Thermal Conductivity": null, "Log (R(300K)/R(4.2))": null, "Log (R(300K)/R(10))": null, "Log Host Conductivity ": null, "Log Thermal Conductivity ": null, "Ampacity Measurement Config": null, "Medium 1": null, "Substrate": null, "Absolute I max (mA)": null, "Absolute J max (A/m2)": null, "Specific J max (mA/tex)": null, "Absolute J failure (A/m2": null, "Specific J failure (mA/tex)": null, "Breakdown Temp (oC)": null, "Medium 2": null, "Substrate 2": null, "Absolute I max (mA).1": null, "Absolute J max (A/m2).1": null, "Specific J max (mA/tex).1": null, "Absolute J failure (A/m2.1": null, "Specific J failure (mA/tex).1": null, "Probe separation for Electrical conductivity (microns)": null, "Probe separation for Ampacity (microns)": "Not Reported/ Can not calculate", "Notes on ampacity": null, "Substrate for ampacity (Yes/No)": "Not Reported/ Can not calculate", "Notes on substrate ": null, "Log (Jmax in Air (A/m2))": "Not Reported/ Can not calculate", "Log (Jmax in Vacuum(A/m2))": "Not Reported/ Can not calculate", "Bulk fibre diameter (nm)": null, "Log (Bulk fibre diameter (nm))": null, "Effective diameter for ampacity (nm)": "Not Reported/ Can not calculate", "Log (Effective diameter for ampacity (nm))": null, "Notes on diameter": null, "Category 2": "CNT", "Diameter Regime": "Not reported/Can not calculate", "Log (Probe separation for ampacity (microns))": "Not reported/Can not calculate", "Probe separation regime": "Not reported/Can not calculate"}
needs_review |  |  |  |  | Individual Multiwall CNTs 2011 | CNT_or_CNT_hybrid | individual_nanotube_or_bundle | MWCNT | Chemical Vapor Deposition | As-is | alignment: Not Reported/ Can not calculate; ampacity: Two-probe |  | Air |  |  | Bulmer/James meta-analysis supporting workbook, Main sheet |  |  |  | ready_for_manual_review | rec_de794216a84f | 20210409_Metaanalysis_database.xlsx | Main | 496 | 2011_Healing of broken multiwalled carbon nanotubes using very low energy electrons in SEM: A route toward complete recovery | Individual Multiwall CNTs 2011 | CNT_or_CNT_hybrid | individual_nanotube_or_bundle | MWCNT | Chemical Vapor Deposition | As-is | normalized_candidate | peer_reviewed_meta_analysis_record | secondary_meta_analysis_with_original_doi | Peer-reviewed meta-analysis workbook row with original DOI resolved by Crossref/OpenAlex; not re-extracted from the primary paper in this pipeline. | 10.1021/nn102288u | 10.1021/nn102288u |  | verified_crossref_openalex | Healing of Broken Multiwalled Carbon Nanotubes Using Very Low Energy Electrons in SEM: A Route Toward Complete Recovery | Neha Kulshrestha et al. | Neha Kulshrestha; Abhishek Misra; Kiran Shankar Hazra; Soumyendu Roy; Reeti Bajpai; Dipti Ranjan Mohapatra; D. S. Misra | ACS Nano | 2011 | 2011-03-22 | 5, 3, 1724-1730 | 10.1021/nn102288u | 1 |  | 0 |  | 2.1 | 2100 | 0.0004761905 | 0.03325 | 3.325e-08 | [17 empty] | 0.16 | 160000 | 76.19048 |  |  |  | 0.88 | 0.88 |  | 161233341636.4 | 0.003 |  | Air | alignment: Not Reported/ Can not calculate; ampacity: Two-probe |  |  | Bulmer/James meta-analysis supporting workbook, Main sheet | 10.1002/adma.202008432 | A Meta-Analysis of Conductive and Strong Carbon Nanotube Materials | John S. Bulmer et al. | Advanced Materials | 2021 | 2011_Healing of broken multiwalled carbon nanotubes using very low energy electrons in SEM: A route toward complete recovery | accepted | 1 |  |  | Bulmer/James CNT meta-analysis supporting workbook | peer_reviewed_meta_analysis_workbook | 10.1021/nn102288u | Original DOI resolved from James/Bulmer workbook reference: 10.1021/nn102288u; compiled data source DOI: 10.1002/adma.202008432 | 4 | Individual Multiwall CNTs |  | Healing of Broken Multiwalled Carbon Nanotubes Using Very Low Energy Electrons in SEM: A Route Toward Complete Recovery |  | ACS Nano | 2011 |  |  |  | secondary_public_candidate | needs_primary_value_crosscheck | James_Bulmer_meta_analysis_workbook | 3 | {"Category": "Individual Multiwall CNTs", "Conductivity (MSm-1)": 0.16, "Density (g cm-3)": 2.1, "Specific Conductivity (kS m2/kg)": 0.07619047619047617, "Electrical Anisotropy": "Not Reported/ Can not calculate", "Alignment figure of merit": "Not Reported/ Can not calculate", "Alignment method": "Not Reported/ Can not calculate", "Alignment FWHM": "Not Reported/ Can not calculate", "FWHM type": "Not Reported/ Can not calculate", "Raman G:D": 0.88, "Raman wavelength": "Not Reported/ Can not calculate", "(10^-12)*G:D λ^4": null, "Doped or Acid Exposure (Yes/ No)": "No", "Tensile Strength (MPa)": "Not Reported/ Can not calculate", "Specific Strength (N/Tex)": "Not Reported/ Can not calculate", "Young's Modulus (GPa)": "Not Reported/ Can not calculate", "Unnamed: 16": null, "Uber Parameter": "Not Reported/ Can not calculate", "Specific Uber Parameter": "Not Reported/ Can not calculate", "CNT Diameter (nm)": 33.25, "Plottable CNT Diameter (nm)": 33.25, "Date Entered and Checked ": 20200609, "Notes": null, "Year": 2011, "Production Process": "Chemical Vapor Deposition", "Post Process": "As-is", "Intentionally added intercalation dope": "Not Reported/ Can not calculate", "Host Conductivity (MSm-1)": "Not Reported/ Can not calculate", "Sorted Status": "Unsorted", "Bulk Fiber Diameter (microns)": "Not Reported/ Can not calculate", "G Peak Position (cm-1)": 1567, "Thermal Conductivity (W/(m K))": "Not Reported/ Can not calculate", "T Star (K)": "Not Reported/ Can not calculate", "R value at lowest temp": "Not Reported/ Can not calculate", "R value at 4.2 K": "Not Reported/ Can not calculate", "R value at 10 K": "Not Reported/ Can not calculate", "R value at 77 K": "Not Reported/ Can not calculate", "R value at 300 K": 21400, "R(300K)/R(4.2K)": null, "R(300K)/R(10K)": null, "Reference": "2011_Healing of broken multiwalled carbon nanotubes using very low energy electrons in SEM: A route toward complete recovery", "Unnamed: 41": null, "Unnamed: 42": null, "Unnamed: 43": null, "Unnamed: 44": null, "Unnamed: 45": 1, "Log Conductivity": -0.7958800173440752, "Log Density": 0.3222192947339193, "Log Specific Conductivity": -1.1180993120779945, "Log Tensile Strength": null, "Log Specific Strength": null, "Log Youngs Modulus": null, "Log Raman G:D Ratio": -0.05551732784983137, "Log Raman (10^-12)*G:D λ^4": null, "Log CNT Diameter": 1.5217916496391235, "Log Fiber Diameter": null, "Log Thermal Conductivity": null, "Log (R(300K)/R(4.2))": null, "Log (R(300K)/R(10))": null, "Log Host Conductivity ": null, "Log Thermal Conductivity ": null, "Ampacity Measurement Config": "Two-probe", "Medium 1": "Air", "Substrate": "Si/SiO2", "Absolute I max (mA)": 0.14, "Absolute J max (A/m2)": 161233341636.42737, "Specific J max (mA/tex)": 76777.78173163209, "Absolute J failure (A/m2": "Not Reported/ Can not calculate", "Specific J failure (mA/tex)": "Not Reported/ Can not calculate", "Breakdown Temp (oC)": "Not Reported/ Can not calculate", "Medium 2": "Not Reported/ Can not calculate", "Substrate 2": "Not Reported/ Can not calculate", "Absolute I max (mA).1": "Not Reported/ Can not calculate", "Absolute J max (A/m2).1": "Not Reported/ Can not calculate", "Specific J max (mA/tex).1": "Not Reported/ Can not calculate", "Absolute J failure (A/m2.1": "Not Reported/ Can not calculate", "Specific J failure (mA/tex).1": "Not Reported/ Can not calculate", "Probe separation for Electrical conductivity (microns)": "Not Reported/ Can not calculate", "Probe separation for Ampacity (microns)": 3, "Notes on ampacity": null, "Substrate for ampacity (Yes/No)": "yes", "Notes on substrate ": null, "Log (Jmax in Air (A/m2))": 11.20745485503382, "Log (Jmax in Vacuum(A/m2))": null, "Bulk fibre diameter (nm)": null, "Log (Bulk fibre diameter (nm))": null, "Effective diameter for ampacity (nm)": 33.25, "Log (Effective diameter for ampacity (nm))": 1.5217916496391235, "Notes on diameter": null, "Category 2": "CNT", "Diameter Regime": "sub-micron", "Log (Probe separation for ampacity (microns))": 0.47712125471966244, "Probe separation regime": "sub-mm"} |  | 0.4761905
needs_review |  |  |  |  | NMP, then vacuum baked | CNT_or_CNT_hybrid | sheet_mat_film | FWCNT | solution_spun | acid_exposed;Vacuum baked | alignment: Not Reported/ Can not calculate |  |  |  |  | Bulmer/James meta-analysis supporting workbook, Main sheet |  |  |  | check_duplicate_or_multi_sample_group | rec_205e062502c7 | 20210409_Metaanalysis_database.xlsx | Main | 501 | 2012 Dramatic electrical conductivity improvement of carbon nanotube networks by simultaneous de-bundling and hole-doping with chlorosulfonic acid | NMP, then vacuum baked | CNT_or_CNT_hybrid | sheet_mat_film | FWCNT | solution_spun | acid_exposed;Vacuum baked | normalized_candidate | peer_reviewed_meta_analysis_record | secondary_meta_analysis_with_original_doi | Peer-reviewed meta-analysis workbook row with original DOI resolved by Crossref/OpenAlex; not re-extracted from the primary paper in this pipeline. | 10.1039/c2jm16000e | 10.1039/c2jm16000e |  | verified_crossref_openalex | Dramatic electrical conductivity improvement of carbon nanotube networks by simultaneous de-bundling and hole-doping with chlorosulfonic acid | Yeontack Ryu et al. | Yeontack Ryu; Liang Yin; Choongho Yu | Journal of Materials Chemistry | 2012 | 2012-01-01 | 22, 14, 6959 | 10.1039/c2jm16000e | 8 |  | 0 | [23 empty] | 0.017154 | 17154 | [11 empty] | alignment: Not Reported/ Can not calculate |  |  | Bulmer/James meta-analysis supporting workbook, Main sheet | 10.1002/adma.202008432 | A Meta-Analysis of Conductive and Strong Carbon Nanotube Materials | John S. Bulmer et al. | Advanced Materials | 2021 | 2012 Dramatic electrical conductivity improvement of carbon nanotube networks by simultaneous de-bundling and hole-doping with chlorosulfonic acid | accepted | 1 |  |  | Bulmer/James CNT meta-analysis supporting workbook | peer_reviewed_meta_analysis_workbook | 10.1039/c2jm16000e | Original DOI resolved from James/Bulmer workbook reference: 10.1039/c2jm16000e; compiled data source DOI: 10.1002/adma.202008432 | 4 | Unaligned Few-wall CNTs |  | Dramatic electrical conductivity improvement of carbon nanotube networks by simultaneous de-bundling and hole-doping with chlorosulfonic acid |  | Journal of Materials Chemistry | 2012 |  |  |  | secondary_public_candidate | needs_primary_value_crosscheck | James_Bulmer_meta_analysis_workbook | 3 | {"Category": "Unaligned Few-wall CNTs", "Conductivity (MSm-1)": 0.017154, "Density (g cm-3)": "Not Reported/ Can not calculate", "Specific Conductivity (kS m2/kg)": "Not Reported/ Can not calculate", "Electrical Anisotropy": "Not Reported/ Can not calculate", "Alignment figure of merit": "Not Reported/ Can not calculate", "Alignment method": "Not Reported/ Can not calculate", "Alignment FWHM": "Not Reported/ Can not calculate", "FWHM type": "Not Reported/ Can not calculate", "Raman G:D": "Not Reported/ Can not calculate", "Raman wavelength": "Not Reported/ Can not calculate", "(10^-12)*G:D λ^4": null, "Doped or Acid Exposure (Yes/ No)": "No", "Tensile Strength (MPa)": "Not Reported/ Can not calculate", "Specific Strength (N/Tex)": "Not Reported/ Can not calculate", "Young's Modulus (GPa)": "Not Reported/ Can not calculate", "Unnamed: 16": null, "Uber Parameter": "Not Reported/ Can not calculate", "Specific Uber Parameter": "Not Reported/ Can not calculate", "CNT Diameter (nm)": "0.8--2", "Plottable CNT Diameter (nm)": 1.4, "Date Entered and Checked ": 20200511, "Notes": "NMP, then vacuum baked", "Year": 2012, "Production Process": "Buckypaper", "Post Process": "Vacuum baked", "Intentionally added intercalation dope": null, "Host Conductivity (MSm-1)": null, "Sorted Status": "Unsorted ", "Bulk Fiber Diameter (microns)": "Not Reported/ Can not calculate", "G Peak Position (cm-1)": 1590.6, "Thermal Conductivity (W/(m K))": "Not Reported/ Can not calculate", "T Star (K)": "Not Reported/ Can not calculate", "R value at lowest temp": "Not Reported/ Can not calculate", "R value at 4.2 K": "Not Reported/ Can not calculate", "R value at 10 K": "Not Reported/ Can not calculate", "R value at 77 K": "Not Reported/ Can not calculate", "R value at 300 K": "Not Reported/ Can not calculate", "R(300K)/R(4.2K)": null, "R(300K)/R(10K)": null, "Reference": "2012 Dramatic electrical conductivity improvement of carbon nanotube networks by simultaneous de-bundling and hole-doping with chlorosulfonic acid", "Unnamed: 41": null, "Unnamed: 42": null, "Unnamed: 43": null, "Unnamed: 44": null, "Unnamed: 45": 8, "Log Conductivity": -1.7656345942583676, "Log Density": null, "Log Specific Conductivity": null, "Log Tensile Strength": null, "Log Specific Strength": null, "Log Youngs Modulus": null, "Log Raman G:D Ratio": null, "Log Raman (10^-12)*G:D λ^4": null, "Log CNT Diameter": 0.146128035678238, "Log Fiber Diameter": null, "Log Thermal Conductivity": null, "Log (R(300K)/R(4.2))": null, "Log (R(300K)/R(10))": null, "Log Host Conductivity ": null, "Log Thermal Conductivity ": null, "Ampacity Measurement Config": null, "Medium 1": null, "Substrate": null, "Absolute I max (mA)": null, "Absolute J max (A/m2)": null, "Specific J max (mA/tex)": null, "Absolute J failure (A/m2": null, "Specific J failure (mA/tex)": null, "Breakdown Temp (oC)": null, "Medium 2": null, "Substrate 2": null, "Absolute I max (mA).1": null, "Absolute J max (A/m2).1": null, "Specific J max (mA/tex).1": null, "Absolute J failure (A/m2.1": null, "Specific J failure (mA/tex).1": null, "Probe separation for Electrical conductivity (microns)": null, "Probe separation for Ampacity (microns)": "Not Reported/ Can not calculate", "Notes on ampacity": null, "Substrate for ampacity (Yes/No)": "Not Reported/ Can not calculate", "Notes on substrate ": null, "Log (Jmax in Air (A/m2))": "Not Reported/ Can not calculate", "Log (Jmax in Vacuum(A/m2))": "Not Reported/ Can not calculate", "Bulk fibre diameter (nm)": null, "Log (Bulk fibre diameter (nm))": null, "Effective diameter for ampacity (nm)": 1.4, "Log (Effective diameter for ampacity (nm))": 0.146128035678238, "Notes on diameter": null, "Category 2": "CNT", "Diameter Regime": "sub-micron", "Log (Probe separation for ampacity (microns))": "Not reported/Can not calculate", "Probe separation regime": "Not reported/Can not calculate"}
needs_review |  |  |  |  | NMP, then vacuum baked | CNT_or_CNT_hybrid | sheet_mat_film | FWCNT | solution_spun | acid_exposed;Vacuum baked | alignment: Not Reported/ Can not calculate |  |  |  |  | Bulmer/James meta-analysis supporting workbook, Main sheet |  |  |  | check_duplicate_or_multi_sample_group | rec_e01149ade491 | 20210409_Metaanalysis_database.xlsx | Main | 502 | 2012 Dramatic electrical conductivity improvement of carbon nanotube networks by simultaneous de-bundling and hole-doping with chlorosulfonic acid | NMP, then vacuum baked | CNT_or_CNT_hybrid | sheet_mat_film | FWCNT | solution_spun | acid_exposed;Vacuum baked | normalized_candidate | peer_reviewed_meta_analysis_record | secondary_meta_analysis_with_original_doi | Peer-reviewed meta-analysis workbook row with original DOI resolved by Crossref/OpenAlex; not re-extracted from the primary paper in this pipeline. | 10.1039/c2jm16000e | 10.1039/c2jm16000e |  | verified_crossref_openalex | Dramatic electrical conductivity improvement of carbon nanotube networks by simultaneous de-bundling and hole-doping with chlorosulfonic acid | Yeontack Ryu et al. | Yeontack Ryu; Liang Yin; Choongho Yu | Journal of Materials Chemistry | 2012 | 2012-01-01 | 22, 14, 6959 | 10.1039/c2jm16000e | 8 |  | 0 | [23 empty] | 0.014644 | 14644 | [11 empty] | alignment: Not Reported/ Can not calculate |  |  | Bulmer/James meta-analysis supporting workbook, Main sheet | 10.1002/adma.202008432 | A Meta-Analysis of Conductive and Strong Carbon Nanotube Materials | John S. Bulmer et al. | Advanced Materials | 2021 | 2012 Dramatic electrical conductivity improvement of carbon nanotube networks by simultaneous de-bundling and hole-doping with chlorosulfonic acid | accepted | 1 |  |  | Bulmer/James CNT meta-analysis supporting workbook | peer_reviewed_meta_analysis_workbook | 10.1039/c2jm16000e | Original DOI resolved from James/Bulmer workbook reference: 10.1039/c2jm16000e; compiled data source DOI: 10.1002/adma.202008432 | 4 | Unaligned Few-wall CNTs |  | Dramatic electrical conductivity improvement of carbon nanotube networks by simultaneous de-bundling and hole-doping with chlorosulfonic acid |  | Journal of Materials Chemistry | 2012 |  |  |  | secondary_public_candidate | needs_primary_value_crosscheck | James_Bulmer_meta_analysis_workbook | 3 | {"Category": "Unaligned Few-wall CNTs", "Conductivity (MSm-1)": 0.014644, "Density (g cm-3)": "Not Reported/ Can not calculate", "Specific Conductivity (kS m2/kg)": "Not Reported/ Can not calculate", "Electrical Anisotropy": "Not Reported/ Can not calculate", "Alignment figure of merit": "Not Reported/ Can not calculate", "Alignment method": "Not Reported/ Can not calculate", "Alignment FWHM": "Not Reported/ Can not calculate", "FWHM type": "Not Reported/ Can not calculate", "Raman G:D": "Not Reported/ Can not calculate", "Raman wavelength": "Not Reported/ Can not calculate", "(10^-12)*G:D λ^4": null, "Doped or Acid Exposure (Yes/ No)": "No", "Tensile Strength (MPa)": "Not Reported/ Can not calculate", "Specific Strength (N/Tex)": "Not Reported/ Can not calculate", "Young's Modulus (GPa)": "Not Reported/ Can not calculate", "Unnamed: 16": null, "Uber Parameter": "Not Reported/ Can not calculate", "Specific Uber Parameter": "Not Reported/ Can not calculate", "CNT Diameter (nm)": 1, "Plottable CNT Diameter (nm)": 1, "Date Entered and Checked ": 20200511, "Notes": "NMP, then vacuum baked", "Year": 2012, "Production Process": "Buckypaper", "Post Process": "Vacuum baked", "Intentionally added intercalation dope": null, "Host Conductivity (MSm-1)": null, "Sorted Status": "Unsorted ", "Bulk Fiber Diameter (microns)": "Not Reported/ Can not calculate", "G Peak Position (cm-1)": 1591.5, "Thermal Conductivity (W/(m K))": "Not Reported/ Can not calculate", "T Star (K)": "Not Reported/ Can not calculate", "R value at lowest temp": "Not Reported/ Can not calculate", "R value at 4.2 K": "Not Reported/ Can not calculate", "R value at 10 K": "Not Reported/ Can not calculate", "R value at 77 K": "Not Reported/ Can not calculate", "R value at 300 K": "Not Reported/ Can not calculate", "R(300K)/R(4.2K)": null, "R(300K)/R(10K)": null, "Reference": "2012 Dramatic electrical conductivity improvement of carbon nanotube networks by simultaneous de-bundling and hole-doping with chlorosulfonic acid", "Unnamed: 41": null, "Unnamed: 42": null, "Unnamed: 43": null, "Unnamed: 44": null, "Unnamed: 45": 8, "Log Conductivity": -1.8343402797905066, "Log Density": null, "Log Specific Conductivity": null, "Log Tensile Strength": null, "Log Specific Strength": null, "Log Youngs Modulus": null, "Log Raman G:D Ratio": null, "Log Raman (10^-12)*G:D λ^4": null, "Log CNT Diameter": 0, "Log Fiber Diameter": null, "Log Thermal Conductivity": null, "Log (R(300K)/R(4.2))": null, "Log (R(300K)/R(10))": null, "Log Host Conductivity ": null, "Log Thermal Conductivity ": null, "Ampacity Measurement Config": null, "Medium 1": null, "Substrate": null, "Absolute I max (mA)": null, "Absolute J max (A/m2)": null, "Specific J max (mA/tex)": null, "Absolute J failure (A/m2": null, "Specific J failure (mA/tex)": null, "Breakdown Temp (oC)": null, "Medium 2": null, "Substrate 2": null, "Absolute I max (mA).1": null, "Absolute J max (A/m2).1": null, "Specific J max (mA/tex).1": null, "Absolute J failure (A/m2.1": null, "Specific J failure (mA/tex).1": null, "Probe separation for Electrical conductivity (microns)": null, "Probe separation for Ampacity (microns)": "Not Reported/ Can not calculate", "Notes on ampacity": null, "Substrate for ampacity (Yes/No)": "Not Reported/ Can not calculate", "Notes on substrate ": null, "Log (Jmax in Air (A/m2))": "Not Reported/ Can not calculate", "Log (Jmax in Vacuum(A/m2))": "Not Reported/ Can not calculate", "Bulk fibre diameter (nm)": null, "Log (Bulk fibre diameter (nm))": null, "Effective diameter for ampacity (nm)": 1, "Log (Effective diameter for ampacity (nm))": 0, "Notes on diameter": null, "Category 2": "CNT", "Diameter Regime": "sub-micron", "Log (Probe separation for ampacity (microns))": "Not reported/Can not calculate", "Probe separation regime": "Not reported/Can not calculate"}
needs_review |  |  |  |  | NMP, then vacuum baked | CNT_or_CNT_hybrid | sheet_mat_film | FWCNT | solution_spun | acid_exposed;Vacuum baked | alignment: Not Reported/ Can not calculate |  |  |  |  | Bulmer/James meta-analysis supporting workbook, Main sheet |  |  |  | check_duplicate_or_multi_sample_group | rec_15beeb2cd405 | 20210409_Metaanalysis_database.xlsx | Main | 503 | 2012 Dramatic electrical conductivity improvement of carbon nanotube networks by simultaneous de-bundling and hole-doping with chlorosulfonic acid | NMP, then vacuum baked | CNT_or_CNT_hybrid | sheet_mat_film | FWCNT | solution_spun | acid_exposed;Vacuum baked | normalized_candidate | peer_reviewed_meta_analysis_record | secondary_meta_analysis_with_original_doi | Peer-reviewed meta-analysis workbook row with original DOI resolved by Crossref/OpenAlex; not re-extracted from the primary paper in this pipeline. | 10.1039/c2jm16000e | 10.1039/c2jm16000e |  | verified_crossref_openalex | Dramatic electrical conductivity improvement of carbon nanotube networks by simultaneous de-bundling and hole-doping with chlorosulfonic acid | Yeontack Ryu et al. | Yeontack Ryu; Liang Yin; Choongho Yu | Journal of Materials Chemistry | 2012 | 2012-01-01 | 22, 14, 6959 | 10.1039/c2jm16000e | 8 |  | 0 | [23 empty] | 0.043096 | 43096 | [11 empty] | alignment: Not Reported/ Can not calculate |  |  | Bulmer/James meta-analysis supporting workbook, Main sheet | 10.1002/adma.202008432 | A Meta-Analysis of Conductive and Strong Carbon Nanotube Materials | John S. Bulmer et al. | Advanced Materials | 2021 | 2012 Dramatic electrical conductivity improvement of carbon nanotube networks by simultaneous de-bundling and hole-doping with chlorosulfonic acid | accepted | 1 |  |  | Bulmer/James CNT meta-analysis supporting workbook | peer_reviewed_meta_analysis_workbook | 10.1039/c2jm16000e | Original DOI resolved from James/Bulmer workbook reference: 10.1039/c2jm16000e; compiled data source DOI: 10.1002/adma.202008432 | 4 | Unaligned Few-wall CNTs |  | Dramatic electrical conductivity improvement of carbon nanotube networks by simultaneous de-bundling and hole-doping with chlorosulfonic acid |  | Journal of Materials Chemistry | 2012 |  |  |  | secondary_public_candidate | needs_primary_value_crosscheck | James_Bulmer_meta_analysis_workbook | 3 | {"Category": "Unaligned Few-wall CNTs", "Conductivity (MSm-1)": 0.043096, "Density (g cm-3)": "Not Reported/ Can not calculate", "Specific Conductivity (kS m2/kg)": "Not Reported/ Can not calculate", "Electrical Anisotropy": "Not Reported/ Can not calculate", "Alignment figure of merit": "Not Reported/ Can not calculate", "Alignment method": "Not Reported/ Can not calculate", "Alignment FWHM": "Not Reported/ Can not calculate", "FWHM type": "Not Reported/ Can not calculate", "Raman G:D": "Not Reported/ Can not calculate", "Raman wavelength": "Not Reported/ Can not calculate", "(10^-12)*G:D λ^4": null, "Doped or Acid Exposure (Yes/ No)": "No", "Tensile Strength (MPa)": "Not Reported/ Can not calculate", "Specific Strength (N/Tex)": "Not Reported/ Can not calculate", "Young's Modulus (GPa)": "Not Reported/ Can not calculate", "Unnamed: 16": null, "Uber Parameter": "Not Reported/ Can not calculate", "Specific Uber Parameter": "Not Reported/ Can not calculate", "CNT Diameter (nm)": "4--5", "Plottable CNT Diameter (nm)": 4.5, "Date Entered and Checked ": 20200511, "Notes": "NMP, then vacuum baked", "Year": 2012, "Production Process": "Buckypaper", "Post Process": "Vacuum baked", "Intentionally added intercalation dope": null, "Host Conductivity (MSm-1)": null, "Sorted Status": "Unsorted ", "Bulk Fiber Diameter (microns)": "Not Reported/ Can not calculate", "G Peak Position (cm-1)": 1591.6, "Thermal Conductivity (W/(m K))": "Not Reported/ Can not calculate", "T Star (K)": "Not Reported/ Can not calculate", "R value at lowest temp": "Not Reported/ Can not calculate", "R value at 4.2 K": "Not Reported/ Can not calculate", "R value at 10 K": "Not Reported/ Can not calculate", "R value at 77 K": "Not Reported/ Can not calculate", "R value at 300 K": "Not Reported/ Can not calculate", "R(300K)/R(4.2K)": null, "R(300K)/R(10K)": null, "Reference": "2012 Dramatic electrical conductivity improvement of carbon nanotube networks by simultaneous de-bundling and hole-doping with chlorosulfonic acid", "Unnamed: 41": null, "Unnamed: 42": null, "Unnamed: 43": null, "Unnamed: 44": null, "Unnamed: 45": 8, "Log Conductivity": -1.3655630374621015, "Log Density": null, "Log Specific Conductivity": null, "Log Tensile Strength": null, "Log Specific Strength": null, "Log Youngs Modulus": null, "Log Raman G:D Ratio": null, "Log Raman (10^-12)*G:D λ^4": null, "Log CNT Diameter": 0.6532125137753437, "Log Fiber Diameter": null, "Log Thermal Conductivity": null, "Log (R(300K)/R(4.2))": null, "Log (R(300K)/R(10))": null, "Log Host Conductivity ": null, "Log Thermal Conductivity ": null, "Ampacity Measurement Config": null, "Medium 1": null, "Substrate": null, "Absolute I max (mA)": null, "Absolute J max (A/m2)": null, "Specific J max (mA/tex)": null, "Absolute J failure (A/m2": null, "Specific J failure (mA/tex)": null, "Breakdown Temp (oC)": null, "Medium 2": null, "Substrate 2": null, "Absolute I max (mA).1": null, "Absolute J max (A/m2).1": null, "Specific J max (mA/tex).1": null, "Absolute J failure (A/m2.1": null, "Specific J failure (mA/tex).1": null, "Probe separation for Electrical conductivity (microns)": null, "Probe separation for Ampacity (microns)": "Not Reported/ Can not calculate", "Notes on ampacity": null, "Substrate for ampacity (Yes/No)": "Not Reported/ Can not calculate", "Notes on substrate ": null, "Log (Jmax in Air (A/m2))": "Not Reported/ Can not calculate", "Log (Jmax in Vacuum(A/m2))": "Not Reported/ Can not calculate", "Bulk fibre diameter (nm)": null, "Log (Bulk fibre diameter (nm))": null, "Effective diameter for ampacity (nm)": 4.5, "Log (Effective diameter for ampacity (nm))": 0.6532125137753437, "Notes on diameter": null, "Category 2": "CNT", "Diameter Regime": "sub-micron", "Log (Probe separation for ampacity (microns))": "Not reported/Can not calculate", "Probe separation regime": "Not reported/Can not calculate"}
needs_review |  |  |  |  | NMP, then vacuum baked | CNT_or_CNT_hybrid | sheet_mat_film | FWCNT | solution_spun | acid_exposed;Vacuum baked | alignment: Not Reported/ Can not calculate |  |  |  |  | Bulmer/James meta-analysis supporting workbook, Main sheet |  |  |  | check_duplicate_or_multi_sample_group | rec_9ab5fe25ace8 | 20210409_Metaanalysis_database.xlsx | Main | 504 | 2012 Dramatic electrical conductivity improvement of carbon nanotube networks by simultaneous de-bundling and hole-doping with chlorosulfonic acid | NMP, then vacuum baked | CNT_or_CNT_hybrid | sheet_mat_film | FWCNT | solution_spun | acid_exposed;Vacuum baked | normalized_candidate | peer_reviewed_meta_analysis_record | secondary_meta_analysis_with_original_doi | Peer-reviewed meta-analysis workbook row with original DOI resolved by Crossref/OpenAlex; not re-extracted from the primary paper in this pipeline. | 10.1039/c2jm16000e | 10.1039/c2jm16000e |  | verified_crossref_openalex | Dramatic electrical conductivity improvement of carbon nanotube networks by simultaneous de-bundling and hole-doping with chlorosulfonic acid | Yeontack Ryu et al. | Yeontack Ryu; Liang Yin; Choongho Yu | Journal of Materials Chemistry | 2012 | 2012-01-01 | 22, 14, 6959 | 10.1039/c2jm16000e | 8 |  | 0 | [23 empty] | 0.146861 | 146861 | [11 empty] | alignment: Not Reported/ Can not calculate |  |  | Bulmer/James meta-analysis supporting workbook, Main sheet | 10.1002/adma.202008432 | A Meta-Analysis of Conductive and Strong Carbon Nanotube Materials | John S. Bulmer et al. | Advanced Materials | 2021 | 2012 Dramatic electrical conductivity improvement of carbon nanotube networks by simultaneous de-bundling and hole-doping with chlorosulfonic acid | accepted | 1 |  |  | Bulmer/James CNT meta-analysis supporting workbook | peer_reviewed_meta_analysis_workbook | 10.1039/c2jm16000e | Original DOI resolved from James/Bulmer workbook reference: 10.1039/c2jm16000e; compiled data source DOI: 10.1002/adma.202008432 | 4 | Unaligned Few-wall CNTs |  | Dramatic electrical conductivity improvement of carbon nanotube networks by simultaneous de-bundling and hole-doping with chlorosulfonic acid |  | Journal of Materials Chemistry | 2012 |  |  |  | secondary_public_candidate | needs_primary_value_crosscheck | James_Bulmer_meta_analysis_workbook | 3 | {"Category": "Unaligned Few-wall CNTs", "Conductivity (MSm-1)": 0.146861, "Density (g cm-3)": "Not Reported/ Can not calculate", "Specific Conductivity (kS m2/kg)": "Not Reported/ Can not calculate", "Electrical Anisotropy": "Not Reported/ Can not calculate", "Alignment figure of merit": "Not Reported/ Can not calculate", "Alignment method": "Not Reported/ Can not calculate", "Alignment FWHM": "Not Reported/ Can not calculate", "FWHM type": "Not Reported/ Can not calculate", "Raman G:D": "Not Reported/ Can not calculate", "Raman wavelength": "Not Reported/ Can not calculate", "(10^-12)*G:D λ^4": null, "Doped or Acid Exposure (Yes/ No)": "No", "Tensile Strength (MPa)": "Not Reported/ Can not calculate", "Specific Strength (N/Tex)": "Not Reported/ Can not calculate", "Young's Modulus (GPa)": "Not Reported/ Can not calculate", "Unnamed: 16": null, "Uber Parameter": "Not Reported/ Can not calculate", "Specific Uber Parameter": "Not Reported/ Can not calculate", "CNT Diameter (nm)": "1.5--3", "Plottable CNT Diameter (nm)": 2.25, "Date Entered and Checked ": 20200511, "Notes": "NMP, then vacuum baked", "Year": 2012, "Production Process": "Buckypaper", "Post Process": "Vacuum baked", "Intentionally added intercalation dope": null, "Host Conductivity (MSm-1)": null, "Sorted Status": "Unsorted ", "Bulk Fiber Diameter (microns)": "Not Reported/ Can not calculate", "G Peak Position (cm-1)": 1587, "Thermal Conductivity (W/(m K))": "Not Reported/ Can not calculate", "T Star (K)": "Not Reported/ Can not calculate", "R value at lowest temp": "Not Reported/ Can not calculate", "R value at 4.2 K": "Not Reported/ Can not calculate", "R value at 10 K": "Not Reported/ Can not calculate", "R value at 77 K": "Not Reported/ Can not calculate", "R value at 300 K": "Not Reported/ Can not calculate", "R(300K)/R(4.2K)": null, "R(300K)/R(10K)": null, "Reference": "2012 Dramatic electrical conductivity improvement of carbon nanotube networks by simultaneous de-bundling and hole-doping with chlorosulfonic acid", "Unnamed: 41": null, "Unnamed: 42": null, "Unnamed: 43": null, "Unnamed: 44": null, "Unnamed: 45": 8, "Log Conductivity": -0.83309351893766, "Log Density": null, "Log Specific Conductivity": null, "Log Tensile Strength": null, "Log Specific Strength": null, "Log Youngs Modulus": null, "Log Raman G:D Ratio": null, "Log Raman (10^-12)*G:D λ^4": null, "Log CNT Diameter": 0.3521825181113625, "Log Fiber Diameter": null, "Log Thermal Conductivity": null, "Log (R(300K)/R(4.2))": null, "Log (R(300K)/R(10))": null, "Log Host Conductivity ": null, "Log Thermal Conductivity ": null, "Ampacity Measurement Config": null, "Medium 1": null, "Substrate": null, "Absolute I max (mA)": null, "Absolute J max (A/m2)": null, "Specific J max (mA/tex)": null, "Absolute J failure (A/m2": null, "Specific J failure (mA/tex)": null, "Breakdown Temp (oC)": null, "Medium 2": null, "Substrate 2": null, "Absolute I max (mA).1": null, "Absolute J max (A/m2).1": null, "Specific J max (mA/tex).1": null, "Absolute J failure (A/m2.1": null, "Specific J failure (mA/tex).1": null, "Probe separation for Electrical conductivity (microns)": null, "Probe separation for Ampacity (microns)": "Not Reported/ Can not calculate", "Notes on ampacity": null, "Substrate for ampacity (Yes/No)": "Not Reported/ Can not calculate", "Notes on substrate ": null, "Log (Jmax in Air (A/m2))": "Not Reported/ Can not calculate", "Log (Jmax in Vacuum(A/m2))": "Not Reported/ Can not calculate", "Bulk fibre diameter (nm)": null, "Log (Bulk fibre diameter (nm))": null, "Effective diameter for ampacity (nm)": 2.25, "Log (Effective diameter for ampacity (nm))": 0.3521825181113625, "Notes on diameter": null, "Category 2": "CNT", "Diameter Regime": "sub-micron", "Log (Probe separation for ampacity (microns))": "Not reported/Can not calculate", "Probe separation regime": "Not reported/Can not calculate"}
needs_review |  |  |  |  | CSA Doped | CNT_or_CNT_hybrid | sheet_mat_film | FWCNT | solution_spun | doped_or_intercalated;acid_exposed;CSA Doped | alignment: Not Reported/ Can not calculate |  |  |  |  | Bulmer/James meta-analysis supporting workbook, Main sheet |  |  |  | check_duplicate_or_multi_sample_group | rec_69714ccb0ec3 | 20210409_Metaanalysis_database.xlsx | Main | 505 | 2012 Dramatic electrical conductivity improvement of carbon nanotube networks by simultaneous de-bundling and hole-doping with chlorosulfonic acid | CSA Doped | CNT_or_CNT_hybrid | sheet_mat_film | FWCNT | solution_spun | doped_or_intercalated;acid_exposed;CSA Doped | normalized_candidate | peer_reviewed_meta_analysis_record | secondary_meta_analysis_with_original_doi | Peer-reviewed meta-analysis workbook row with original DOI resolved by Crossref/OpenAlex; not re-extracted from the primary paper in this pipeline. | 10.1039/c2jm16000e | 10.1039/c2jm16000e |  | verified_crossref_openalex | Dramatic electrical conductivity improvement of carbon nanotube networks by simultaneous de-bundling and hole-doping with chlorosulfonic acid | Yeontack Ryu et al. | Yeontack Ryu; Liang Yin; Choongho Yu | Journal of Materials Chemistry | 2012 | 2012-01-01 | 22, 14, 6959 | 10.1039/c2jm16000e | 8 |  | 0 | [23 empty] | 0.071548 | 71548 | [11 empty] | alignment: Not Reported/ Can not calculate |  |  | Bulmer/James meta-analysis supporting workbook, Main sheet | 10.1002/adma.202008432 | A Meta-Analysis of Conductive and Strong Carbon Nanotube Materials | John S. Bulmer et al. | Advanced Materials | 2021 | 2012 Dramatic electrical conductivity improvement of carbon nanotube networks by simultaneous de-bundling and hole-doping with chlorosulfonic acid | accepted | 1 |  |  | Bulmer/James CNT meta-analysis supporting workbook | peer_reviewed_meta_analysis_workbook | 10.1039/c2jm16000e | Original DOI resolved from James/Bulmer workbook reference: 10.1039/c2jm16000e; compiled data source DOI: 10.1002/adma.202008432 | 4 | Unaligned Few-wall CNTs |  | Dramatic electrical conductivity improvement of carbon nanotube networks by simultaneous de-bundling and hole-doping with chlorosulfonic acid |  | Journal of Materials Chemistry | 2012 |  |  |  | secondary_public_candidate | needs_primary_value_crosscheck | James_Bulmer_meta_analysis_workbook | 3 | {"Category": "Unaligned Few-wall CNTs", "Conductivity (MSm-1)": 0.071548, "Density (g cm-3)": "Not Reported/ Can not calculate", "Specific Conductivity (kS m2/kg)": "Not Reported/ Can not calculate", "Electrical Anisotropy": "Not Reported/ Can not calculate", "Alignment figure of merit": "Not Reported/ Can not calculate", "Alignment method": "Not Reported/ Can not calculate", "Alignment FWHM": "Not Reported/ Can not calculate", "FWHM type": "Not Reported/ Can not calculate", "Raman G:D": "Not Reported/ Can not calculate", "Raman wavelength": "Not Reported/ Can not calculate", "(10^-12)*G:D λ^4": null, "Doped or Acid Exposure (Yes/ No)": "Yes", "Tensile Strength (MPa)": "Not Reported/ Can not calculate", "Specific Strength (N/Tex)": "Not Reported/ Can not calculate", "Young's Modulus (GPa)": "Not Reported/ Can not calculate", "Unnamed: 16": null, "Uber Parameter": "Not Reported/ Can not calculate", "Specific Uber Parameter": "Not Reported/ Can not calculate", "CNT Diameter (nm)": "0.8--2", "Plottable CNT Diameter (nm)": 1.4, "Date Entered and Checked ": 20200511, "Notes": "CSA Doped", "Year": 2012, "Production Process": "Buckypaper", "Post Process": "CSA Doped", "Intentionally added intercalation dope": "HSO3Cl", "Host Conductivity (MSm-1)": 0.017154, "Sorted Status": "Unsorted ", "Bulk Fiber Diameter (microns)": "Not Reported/ Can not calculate", "G Peak Position (cm-1)": 1594.2, "Thermal Conductivity (W/(m K))": "Not Reported/ Can not calculate", "T Star (K)": "Not Reported/ Can not calculate", "R value at lowest temp": "Not Reported/ Can not calculate", "R value at 4.2 K": "Not Reported/ Can not calculate", "R value at 10 K": "Not Reported/ Can not calculate", "R value at 77 K": "Not Reported/ Can not calculate", "R value at 300 K": "Not Reported/ Can not calculate", "R(300K)/R(4.2K)": null, "R(300K)/R(10K)": null, "Reference": "2012 Dramatic electrical conductivity improvement of carbon nanotube networks by simultaneous de-bundling and hole-doping with chlorosulfonic acid", "Unnamed: 41": null, "Unnamed: 42": null, "Unnamed: 43": null, "Unnamed: 44": null, "Unnamed: 45": 8, "Log Conductivity": -1.1454025016820335, "Log Density": null, "Log Specific Conductivity": null, "Log Tensile Strength": null, "Log Specific Strength": null, "Log Youngs Modulus": null, "Log Raman G:D Ratio": null, "Log Raman (10^-12)*G:D λ^4": null, "Log CNT Diameter": 0.146128035678238, "Log Fiber Diameter": null, "Log Thermal Conductivity": null, "Log (R(300K)/R(4.2))": null, "Log (R(300K)/R(10))": null, "Log Host Conductivity ": -1.7656345942583676, "Log Thermal Conductivity ": null, "Ampacity Measurement Config": null, "Medium 1": null, "Substrate": null, "Absolute I max (mA)": null, "Absolute J max (A/m2)": null, "Specific J max (mA/tex)": null, "Absolute J failure (A/m2": null, "Specific J failure (mA/tex)": null, "Breakdown Temp (oC)": null, "Medium 2": null, "Substrate 2": null, "Absolute I max (mA).1": null, "Absolute J max (A/m2).1": null, "Specific J max (mA/tex).1": null, "Absolute J failure (A/m2.1": null, "Specific J failure (mA/tex).1": null, "Probe separation for Electrical conductivity (microns)": null, "Probe separation for Ampacity (microns)": "Not Reported/ Can not calculate", "Notes on ampacity": null, "Substrate for ampacity (Yes/No)": "Not Reported/ Can not calculate", "Notes on substrate ": null, "Log (Jmax in Air (A/m2))": "Not Reported/ Can not calculate", "Log (Jmax in Vacuum(A/m2))": "Not Reported/ Can not calculate", "Bulk fibre diameter (nm)": null, "Log (Bulk fibre diameter (nm))": null, "Effective diameter for ampacity (nm)": 1.4, "Log (Effective diameter for ampacity (nm))": 0.146128035678238, "Notes on diameter": null, "Category 2": "CNT", "Diameter Regime": "sub-micron", "Log (Probe separation for ampacity (microns))": "Not reported/Can not calculate", "Probe separation regime": "Not reported/Can not calculate"}
needs_review |  |  |  |  | CSA Doped | CNT_or_CNT_hybrid | sheet_mat_film | FWCNT | solution_spun | doped_or_intercalated;acid_exposed;CSA Doped | alignment: Not Reported/ Can not calculate |  |  |  |  | Bulmer/James meta-analysis supporting workbook, Main sheet |  |  |  | check_duplicate_or_multi_sample_group | rec_559547df2d49 | 20210409_Metaanalysis_database.xlsx | Main | 506 | 2012 Dramatic electrical conductivity improvement of carbon nanotube networks by simultaneous de-bundling and hole-doping with chlorosulfonic acid | CSA Doped | CNT_or_CNT_hybrid | sheet_mat_film | FWCNT | solution_spun | doped_or_intercalated;acid_exposed;CSA Doped | normalized_candidate | peer_reviewed_meta_analysis_record | secondary_meta_analysis_with_original_doi | Peer-reviewed meta-analysis workbook row with original DOI resolved by Crossref/OpenAlex; not re-extracted from the primary paper in this pipeline. | 10.1039/c2jm16000e | 10.1039/c2jm16000e |  | verified_crossref_openalex | Dramatic electrical conductivity improvement of carbon nanotube networks by simultaneous de-bundling and hole-doping with chlorosulfonic acid | Yeontack Ryu et al. | Yeontack Ryu; Liang Yin; Choongho Yu | Journal of Materials Chemistry | 2012 | 2012-01-01 | 22, 14, 6959 | 10.1039/c2jm16000e | 8 |  | 0 | [23 empty] | 0.110041 | 110041 | [11 empty] | alignment: Not Reported/ Can not calculate |  |  | Bulmer/James meta-analysis supporting workbook, Main sheet | 10.1002/adma.202008432 | A Meta-Analysis of Conductive and Strong Carbon Nanotube Materials | John S. Bulmer et al. | Advanced Materials | 2021 | 2012 Dramatic electrical conductivity improvement of carbon nanotube networks by simultaneous de-bundling and hole-doping with chlorosulfonic acid | accepted | 1 |  |  | Bulmer/James CNT meta-analysis supporting workbook | peer_reviewed_meta_analysis_workbook | 10.1039/c2jm16000e | Original DOI resolved from James/Bulmer workbook reference: 10.1039/c2jm16000e; compiled data source DOI: 10.1002/adma.202008432 | 4 | Unaligned Few-wall CNTs |  | Dramatic electrical conductivity improvement of carbon nanotube networks by simultaneous de-bundling and hole-doping with chlorosulfonic acid |  | Journal of Materials Chemistry | 2012 |  |  |  | secondary_public_candidate | needs_primary_value_crosscheck | James_Bulmer_meta_analysis_workbook | 3 | {"Category": "Unaligned Few-wall CNTs", "Conductivity (MSm-1)": 0.110041, "Density (g cm-3)": "Not Reported/ Can not calculate", "Specific Conductivity (kS m2/kg)": "Not Reported/ Can not calculate", "Electrical Anisotropy": "Not Reported/ Can not calculate", "Alignment figure of merit": "Not Reported/ Can not calculate", "Alignment method": "Not Reported/ Can not calculate", "Alignment FWHM": "Not Reported/ Can not calculate", "FWHM type": "Not Reported/ Can not calculate", "Raman G:D": "Not Reported/ Can not calculate", "Raman wavelength": "Not Reported/ Can not calculate", "(10^-12)*G:D λ^4": null, "Doped or Acid Exposure (Yes/ No)": "Yes", "Tensile Strength (MPa)": "Not Reported/ Can not calculate", "Specific Strength (N/Tex)": "Not Reported/ Can not calculate", "Young's Modulus (GPa)": "Not Reported/ Can not calculate", "Unnamed: 16": null, "Uber Parameter": "Not Reported/ Can not calculate", "Specific Uber Parameter": "Not Reported/ Can not calculate", "CNT Diameter (nm)": 1, "Plottable CNT Diameter (nm)": 1, "Date Entered and Checked ": 20200511, "Notes": "CSA Doped", "Year": 2012, "Production Process": "Buckypaper", "Post Process": "CSA Doped", "Intentionally added intercalation dope": "HSO3Cl", "Host Conductivity (MSm-1)": 0.014644, "Sorted Status": "Unsorted ", "Bulk Fiber Diameter (microns)": "Not Reported/ Can not calculate", "G Peak Position (cm-1)": 1590.7, "Thermal Conductivity (W/(m K))": "Not Reported/ Can not calculate", "T Star (K)": "Not Reported/ Can not calculate", "R value at lowest temp": "Not Reported/ Can not calculate", "R value at 4.2 K": "Not Reported/ Can not calculate", "R value at 10 K": "Not Reported/ Can not calculate", "R value at 77 K": "Not Reported/ Can not calculate", "R value at 300 K": "Not Reported/ Can not calculate", "R(300K)/R(4.2K)": null, "R(300K)/R(10K)": null, "Reference": "2012 Dramatic electrical conductivity improvement of carbon nanotube networks by simultaneous de-bundling and hole-doping with chlorosulfonic acid", "Unnamed: 41": null, "Unnamed: 42": null, "Unnamed: 43": null, "Unnamed: 44": null, "Unnamed: 45": 8, "Log Conductivity": -0.9584454716037957, "Log Density": null, "Log Specific Conductivity": null, "Log Tensile Strength": null, "Log Specific Strength": null, "Log Youngs Modulus": null, "Log Raman G:D Ratio": null, "Log Raman (10^-12)*G:D λ^4": null, "Log CNT Diameter": 0, "Log Fiber Diameter": null, "Log Thermal Conductivity": null, "Log (R(300K)/R(4.2))": null, "Log (R(300K)/R(10))": null, "Log Host Conductivity ": -1.8343402797905066, "Log Thermal Conductivity ": null, "Ampacity Measurement Config": null, "Medium 1": null, "Substrate": null, "Absolute I max (mA)": null, "Absolute J max (A/m2)": null, "Specific J max (mA/tex)": null, "Absolute J failure (A/m2": null, "Specific J failure (mA/tex)": null, "Breakdown Temp (oC)": null, "Medium 2": null, "Substrate 2": null, "Absolute I max (mA).1": null, "Absolute J max (A/m2).1": null, "Specific J max (mA/tex).1": null, "Absolute J failure (A/m2.1": null, "Specific J failure (mA/tex).1": null, "Probe separation for Electrical conductivity (microns)": null, "Probe separation for Ampacity (microns)": "Not Reported/ Can not calculate", "Notes on ampacity": null, "Substrate for ampacity (Yes/No)": "Not Reported/ Can not calculate", "Notes on substrate ": null, "Log (Jmax in Air (A/m2))": "Not Reported/ Can not calculate", "Log (Jmax in Vacuum(A/m2))": "Not Reported/ Can not calculate", "Bulk fibre diameter (nm)": null, "Log (Bulk fibre diameter (nm))": null, "Effective diameter for ampacity (nm)": 1, "Log (Effective diameter for ampacity (nm))": 0, "Notes on diameter": null, "Category 2": "CNT", "Diameter Regime": "sub-micron", "Log (Probe separation for ampacity (microns))": "Not reported/Can not calculate", "Probe separation regime": "Not reported/Can not calculate"}
needs_review |  |  |  |  | CSA Doped | CNT_or_CNT_hybrid | sheet_mat_film | FWCNT | solution_spun | doped_or_intercalated;acid_exposed;CSA Doped | alignment: Not Reported/ Can not calculate |  |  |  |  | Bulmer/James meta-analysis supporting workbook, Main sheet |  |  |  | check_duplicate_or_multi_sample_group | rec_5b1a9bf76d5c | 20210409_Metaanalysis_database.xlsx | Main | 507 | 2012 Dramatic electrical conductivity improvement of carbon nanotube networks by simultaneous de-bundling and hole-doping with chlorosulfonic acid | CSA Doped | CNT_or_CNT_hybrid | sheet_mat_film | FWCNT | solution_spun | doped_or_intercalated;acid_exposed;CSA Doped | normalized_candidate | peer_reviewed_meta_analysis_record | secondary_meta_analysis_with_original_doi | Peer-reviewed meta-analysis workbook row with original DOI resolved by Crossref/OpenAlex; not re-extracted from the primary paper in this pipeline. | 10.1039/c2jm16000e | 10.1039/c2jm16000e |  | verified_crossref_openalex | Dramatic electrical conductivity improvement of carbon nanotube networks by simultaneous de-bundling and hole-doping with chlorosulfonic acid | Yeontack Ryu et al. | Yeontack Ryu; Liang Yin; Choongho Yu | Journal of Materials Chemistry | 2012 | 2012-01-01 | 22, 14, 6959 | 10.1039/c2jm16000e | 8 |  | 0 | [23 empty] | 0.309205 | 309205 | [11 empty] | alignment: Not Reported/ Can not calculate |  |  | Bulmer/James meta-analysis supporting workbook, Main sheet | 10.1002/adma.202008432 | A Meta-Analysis of Conductive and Strong Carbon Nanotube Materials | John S. Bulmer et al. | Advanced Materials | 2021 | 2012 Dramatic electrical conductivity improvement of carbon nanotube networks by simultaneous de-bundling and hole-doping with chlorosulfonic acid | accepted | 1 |  |  | Bulmer/James CNT meta-analysis supporting workbook | peer_reviewed_meta_analysis_workbook | 10.1039/c2jm16000e | Original DOI resolved from James/Bulmer workbook reference: 10.1039/c2jm16000e; compiled data source DOI: 10.1002/adma.202008432 | 4 | Unaligned Few-wall CNTs |  | Dramatic electrical conductivity improvement of carbon nanotube networks by simultaneous de-bundling and hole-doping with chlorosulfonic acid |  | Journal of Materials Chemistry | 2012 |  |  |  | secondary_public_candidate | needs_primary_value_crosscheck | James_Bulmer_meta_analysis_workbook | 3 | {"Category": "Unaligned Few-wall CNTs", "Conductivity (MSm-1)": 0.309205, "Density (g cm-3)": "Not Reported/ Can not calculate", "Specific Conductivity (kS m2/kg)": "Not Reported/ Can not calculate", "Electrical Anisotropy": "Not Reported/ Can not calculate", "Alignment figure of merit": "Not Reported/ Can not calculate", "Alignment method": "Not Reported/ Can not calculate", "Alignment FWHM": "Not Reported/ Can not calculate", "FWHM type": "Not Reported/ Can not calculate", "Raman G:D": "Not Reported/ Can not calculate", "Raman wavelength": "Not Reported/ Can not calculate", "(10^-12)*G:D λ^4": null, "Doped or Acid Exposure (Yes/ No)": "Yes", "Tensile Strength (MPa)": "Not Reported/ Can not calculate", "Specific Strength (N/Tex)": "Not Reported/ Can not calculate", "Young's Modulus (GPa)": "Not Reported/ Can not calculate", "Unnamed: 16": null, "Uber Parameter": "Not Reported/ Can not calculate", "Specific Uber Parameter": "Not Reported/ Can not calculate", "CNT Diameter (nm)": "4--5", "Plottable CNT Diameter (nm)": 4.5, "Date Entered and Checked ": 20200511, "Notes": "CSA Doped", "Year": 2012, "Production Process": "Buckypaper", "Post Process": "CSA Doped", "Intentionally added intercalation dope": "HSO3Cl", "Host Conductivity (MSm-1)": 0.043096, "Sorted Status": "Unsorted ", "Bulk Fiber Diameter (microns)": "Not Reported/ Can not calculate", "G Peak Position (cm-1)": 1597, "Thermal Conductivity (W/(m K))": "Not Reported/ Can not calculate", "T Star (K)": "Not Reported/ Can not calculate", "R value at lowest temp": "Not Reported/ Can not calculate", "R value at 4.2 K": "Not Reported/ Can not calculate", "R value at 10 K": "Not Reported/ Can not calculate", "R value at 77 K": "Not Reported/ Can not calculate", "R value at 300 K": "Not Reported/ Can not calculate", "R(300K)/R(4.2K)": null, "R(300K)/R(10K)": null, "Reference": "2012 Dramatic electrical conductivity improvement of carbon nanotube networks by simultaneous de-bundling and hole-doping with chlorosulfonic acid", "Unnamed: 41": null, "Unnamed: 42": null, "Unnamed: 43": null, "Unnamed: 44": null, "Unnamed: 45": 8, "Log Conductivity": -0.5097534919372427, "Log Density": null, "Log Specific Conductivity": null, "Log Tensile Strength": null, "Log Specific Strength": null, "Log Youngs Modulus": null, "Log Raman G:D Ratio": null, "Log Raman (10^-12)*G:D λ^4": null, "Log CNT Diameter": 0.6532125137753437, "Log Fiber Diameter": null, "Log Thermal Conductivity": null, "Log (R(300K)/R(4.2))": null, "Log (R(300K)/R(10))": null, "Log Host Conductivity ": -1.3655630374621015, "Log Thermal Conductivity ": null, "Ampacity Measurement Config": null, "Medium 1": null, "Substrate": null, "Absolute I max (mA)": null, "Absolute J max (A/m2)": null, "Specific J max (mA/tex)": null, "Absolute J failure (A/m2": null, "Specific J failure (mA/tex)": null, "Breakdown Temp (oC)": null, "Medium 2": null, "Substrate 2": null, "Absolute I max (mA).1": null, "Absolute J max (A/m2).1": null, "Specific J max (mA/tex).1": null, "Absolute J failure (A/m2.1": null, "Specific J failure (mA/tex).1": null, "Probe separation for Electrical conductivity (microns)": null, "Probe separation for Ampacity (microns)": "Not Reported/ Can not calculate", "Notes on ampacity": null, "Substrate for ampacity (Yes/No)": "Not Reported/ Can not calculate", "Notes on substrate ": null, "Log (Jmax in Air (A/m2))": "Not Reported/ Can not calculate", "Log (Jmax in Vacuum(A/m2))": "Not Reported/ Can not calculate", "Bulk fibre diameter (nm)": null, "Log (Bulk fibre diameter (nm))": null, "Effective diameter for ampacity (nm)": 4.5, "Log (Effective diameter for ampacity (nm))": 0.6532125137753437, "Notes on diameter": null, "Category 2": "CNT", "Diameter Regime": "sub-micron", "Log (Probe separation for ampacity (microns))": "Not reported/Can not calculate", "Probe separation regime": "Not reported/Can not calculate"}
needs_review |  |  |  |  | CSA Doped | CNT_or_CNT_hybrid | sheet_mat_film | FWCNT | solution_spun | doped_or_intercalated;acid_exposed;CSA Doped | alignment: Not Reported/ Can not calculate |  |  |  |  | Bulmer/James meta-analysis supporting workbook, Main sheet |  |  |  | check_duplicate_or_multi_sample_group | rec_a952c9757997 | 20210409_Metaanalysis_database.xlsx | Main | 508 | 2012 Dramatic electrical conductivity improvement of carbon nanotube networks by simultaneous de-bundling and hole-doping with chlorosulfonic acid | CSA Doped | CNT_or_CNT_hybrid | sheet_mat_film | FWCNT | solution_spun | doped_or_intercalated;acid_exposed;CSA Doped | normalized_candidate | peer_reviewed_meta_analysis_record | secondary_meta_analysis_with_original_doi | Peer-reviewed meta-analysis workbook row with original DOI resolved by Crossref/OpenAlex; not re-extracted from the primary paper in this pipeline. | 10.1039/c2jm16000e | 10.1039/c2jm16000e |  | verified_crossref_openalex | Dramatic electrical conductivity improvement of carbon nanotube networks by simultaneous de-bundling and hole-doping with chlorosulfonic acid | Yeontack Ryu et al. | Yeontack Ryu; Liang Yin; Choongho Yu | Journal of Materials Chemistry | 2012 | 2012-01-01 | 22, 14, 6959 | 10.1039/c2jm16000e | 8 |  | 0 | [23 empty] | 1.7 | 1700000 | [11 empty] | alignment: Not Reported/ Can not calculate |  |  | Bulmer/James meta-analysis supporting workbook, Main sheet | 10.1002/adma.202008432 | A Meta-Analysis of Conductive and Strong Carbon Nanotube Materials | John S. Bulmer et al. | Advanced Materials | 2021 | 2012 Dramatic electrical conductivity improvement of carbon nanotube networks by simultaneous de-bundling and hole-doping with chlorosulfonic acid | accepted | 1 |  |  | Bulmer/James CNT meta-analysis supporting workbook | peer_reviewed_meta_analysis_workbook | 10.1039/c2jm16000e | Original DOI resolved from James/Bulmer workbook reference: 10.1039/c2jm16000e; compiled data source DOI: 10.1002/adma.202008432 | 4 | Unaligned Few-wall CNTs |  | Dramatic electrical conductivity improvement of carbon nanotube networks by simultaneous de-bundling and hole-doping with chlorosulfonic acid |  | Journal of Materials Chemistry | 2012 |  |  |  | secondary_public_candidate | needs_primary_value_crosscheck | James_Bulmer_meta_analysis_workbook | 3 | {"Category": "Unaligned Few-wall CNTs", "Conductivity (MSm-1)": 1.7, "Density (g cm-3)": "Not Reported/ Can not calculate", "Specific Conductivity (kS m2/kg)": "Not Reported/ Can not calculate", "Electrical Anisotropy": "Not Reported/ Can not calculate", "Alignment figure of merit": "Not Reported/ Can not calculate", "Alignment method": "Not Reported/ Can not calculate", "Alignment FWHM": "Not Reported/ Can not calculate", "FWHM type": "Not Reported/ Can not calculate", "Raman G:D": "Not Reported/ Can not calculate", "Raman wavelength": "Not Reported/ Can not calculate", "(10^-12)*G:D λ^4": null, "Doped or Acid Exposure (Yes/ No)": "Yes", "Tensile Strength (MPa)": "Not Reported/ Can not calculate", "Specific Strength (N/Tex)": "Not Reported/ Can not calculate", "Young's Modulus (GPa)": "Not Reported/ Can not calculate", "Unnamed: 16": null, "Uber Parameter": "Not Reported/ Can not calculate", "Specific Uber Parameter": "Not Reported/ Can not calculate", "CNT Diameter (nm)": "1.5--3", "Plottable CNT Diameter (nm)": 2.25, "Date Entered and Checked ": 20200511, "Notes": "CSA Doped", "Year": 2012, "Production Process": "Buckypaper", "Post Process": "CSA Doped", "Intentionally added intercalation dope": "HSO3Cl", "Host Conductivity (MSm-1)": 0.146861, "Sorted Status": "Unsorted ", "Bulk Fiber Diameter (microns)": "Not Reported/ Can not calculate", "G Peak Position (cm-1)": 1593.7, "Thermal Conductivity (W/(m K))": "Not Reported/ Can not calculate", "T Star (K)": "Not Reported/ Can not calculate", "R value at lowest temp": "Not Reported/ Can not calculate", "R value at 4.2 K": "Not Reported/ Can not calculate", "R value at 10 K": "Not Reported/ Can not calculate", "R value at 77 K": "Not Reported/ Can not calculate", "R value at 300 K": "Not Reported/ Can not calculate", "R(300K)/R(4.2K)": null, "R(300K)/R(10K)": null, "Reference": "2012 Dramatic electrical conductivity improvement of carbon nanotube networks by simultaneous de-bundling and hole-doping with chlorosulfonic acid", "Unnamed: 41": null, "Unnamed: 42": null, "Unnamed: 43": null, "Unnamed: 44": null, "Unnamed: 45": 8, "Log Conductivity": 0.2304489213782739, "Log Density": null, "Log Specific Conductivity": null, "Log Tensile Strength": null, "Log Specific Strength": null, "Log Youngs Modulus": null, "Log Raman G:D Ratio": null, "Log Raman (10^-12)*G:D λ^4": null, "Log CNT Diameter": 0.3521825181113625, "Log Fiber Diameter": null, "Log Thermal Conductivity": null, "Log (R(300K)/R(4.2))": null, "Log (R(300K)/R(10))": null, "Log Host Conductivity ": -0.83309351893766, "Log Thermal Conductivity ": null, "Ampacity Measurement Config": null, "Medium 1": null, "Substrate": null, "Absolute I max (mA)": null, "Absolute J max (A/m2)": null, "Specific J max (mA/tex)": null, "Absolute J failure (A/m2": null, "Specific J failure (mA/tex)": null, "Breakdown Temp (oC)": null, "Medium 2": null, "Substrate 2": null, "Absolute I max (mA).1": null, "Absolute J max (A/m2).1": null, "Specific J max (mA/tex).1": null, "Absolute J failure (A/m2.1": null, "Specific J failure (mA/tex).1": null, "Probe separation for Electrical conductivity (microns)": null, "Probe separation for Ampacity (microns)": "Not Reported/ Can not calculate", "Notes on ampacity": null, "Substrate for ampacity (Yes/No)": "Not Reported/ Can not calculate", "Notes on substrate ": null, "Log (Jmax in Air (A/m2))": "Not Reported/ Can not calculate", "Log (Jmax in Vacuum(A/m2))": "Not Reported/ Can not calculate", "Bulk fibre diameter (nm)": null, "Log (Bulk fibre diameter (nm))": null, "Effective diameter for ampacity (nm)": 2.25, "Log (Effective diameter for ampacity (nm))": 0.3521825181113625, "Notes on diameter": null, "Category 2": "CNT", "Diameter Regime": "sub-micron", "Log (Probe separation for ampacity (microns))": "Not reported/Can not calculate", "Probe separation regime": "Not reported/Can not calculate"}
needs_review |  |  |  |  | NanoComp Singlewall material | CNT_or_CNT_hybrid | sheet_mat_film | FWCNT | direct_spun_FCCVD | As-is | alignment: Not Reported/ Can not calculate |  |  |  |  | Bulmer/James meta-analysis supporting workbook, Main sheet |  |  |  | ready_for_manual_review | rec_9781059a6b92 | 20210409_Metaanalysis_database.xlsx | Main | 509 | 2012 Electromechanical response and failure behaviour of aerogel-spun carbon nanotube fibres under tensile loading | NanoComp Singlewall material | CNT_or_CNT_hybrid | sheet_mat_film | FWCNT | direct_spun_FCCVD | As-is | normalized_candidate | peer_reviewed_meta_analysis_record | secondary_meta_analysis_with_original_doi | Peer-reviewed meta-analysis workbook row with original DOI resolved by Crossref/OpenAlex; not re-extracted from the primary paper in this pipeline. | 10.1039/c2jm15869h | 10.1039/c2jm15869h |  | verified_crossref_openalex | Electromechanical response and failure behaviour of aerogel-spun carbon nanotube fibres under tensile loading | Amanda S. Wu et al. | Amanda S. Wu; Tsu-Wei Chou; John W. Gillespie; David Lashmore; Jeff Rioux | Journal of Materials Chemistry | 2012 | 2012-01-01 | 22, 14, 6792 | 10.1039/c2jm15869h | 1 |  | 0 |  |  |  |  | 57.3 | 5.73e-05 |  |  |  |  | 0.189 | 0.189 | 189000000 | raw_value_as_GPa |  |  | 9.16 | 9160000000 | [5 empty] | 0.00187 | 1870 | [11 empty] | alignment: Not Reported/ Can not calculate |  |  | Bulmer/James meta-analysis supporting workbook, Main sheet | 10.1002/adma.202008432 | A Meta-Analysis of Conductive and Strong Carbon Nanotube Materials | John S. Bulmer et al. | Advanced Materials | 2021 | 2012 Electromechanical response and failure behaviour of aerogel-spun carbon nanotube fibres under tensile loading | accepted | 1 |  |  | Bulmer/James CNT meta-analysis supporting workbook | peer_reviewed_meta_analysis_workbook | 10.1039/c2jm15869h | Original DOI resolved from James/Bulmer workbook reference: 10.1039/c2jm15869h; compiled data source DOI: 10.1002/adma.202008432 | 4 | Aligned Few-wall CNTs |  | Electromechanical response and failure behaviour of aerogel-spun carbon nanotube fibres under tensile loading |  | Journal of Materials Chemistry | 2012 |  |  |  | secondary_public_candidate | needs_primary_value_crosscheck | James_Bulmer_meta_analysis_workbook | 3 | {"Category": "Aligned Few-wall CNTs", "Conductivity (MSm-1)": 0.00187, "Density (g cm-3)": "Not Reported/ Can not calculate", "Specific Conductivity (kS m2/kg)": "Not Reported/ Can not calculate", "Electrical Anisotropy": "Not Reported/ Can not calculate", "Alignment figure of merit": "Not Reported/ Can not calculate", "Alignment method": "Not Reported/ Can not calculate", "Alignment FWHM": "Not Reported/ Can not calculate", "FWHM type": "Not Reported/ Can not calculate", "Raman G:D": "Not Reported/ Can not calculate", "Raman wavelength": "Not Reported/ Can not calculate", "(10^-12)*G:D λ^4": null, "Doped or Acid Exposure (Yes/ No)": "No", "Tensile Strength (MPa)": 189, "Specific Strength (N/Tex)": "Not Reported/ Can not calculate", "Young's Modulus (GPa)": 9.16, "Unnamed: 16": null, "Uber Parameter": 0.35342999999999997, "Specific Uber Parameter": "Not Reported/ Can not calculate", "CNT Diameter (nm)": "Not Reported/ Can not calculate", "Plottable CNT Diameter (nm)": "Not Reported/ Can not calculate", "Date Entered and Checked ": 20200510, "Notes": "NanoComp Singlewall material ", "Year": 2012, "Production Process": "Floating Catalyst", "Post Process": "As-is", "Intentionally added intercalation dope": null, "Host Conductivity (MSm-1)": null, "Sorted Status": "Unsorted", "Bulk Fiber Diameter (microns)": 57.3, "G Peak Position (cm-1)": "Not Reported/ Can not calculate", "Thermal Conductivity (W/(m K))": "Not Reported/ Can not calculate", "T Star (K)": "Not Reported/ Can not calculate", "R value at lowest temp": "Not Reported/ Can not calculate", "R value at 4.2 K": "Not Reported/ Can not calculate", "R value at 10 K": "Not Reported/ Can not calculate", "R value at 77 K": "Not Reported/ Can not calculate", "R value at 300 K": "Not Reported/ Can not calculate", "R(300K)/R(4.2K)": null, "R(300K)/R(10K)": null, "Reference": "2012 Electromechanical response and failure behaviour of aerogel-spun carbon nanotube fibres under tensile loading", "Unnamed: 41": null, "Unnamed: 42": null, "Unnamed: 43": null, "Unnamed: 44": null, "Unnamed: 45": 1, "Log Conductivity": -2.728158393463501, "Log Density": null, "Log Specific Conductivity": null, "Log Tensile Strength": 2.2764618041732443, "Log Specific Strength": null, "Log Youngs Modulus": 0.9618954736678504, "Log Raman G:D Ratio": null, "Log Raman (10^-12)*G:D λ^4": null, "Log CNT Diameter": null, "Log Fiber Diameter": 1.75815462196739, "Log Thermal Conductivity": null, "Log (R(300K)/R(4.2))": null, "Log (R(300K)/R(10))": null, "Log Host Conductivity ": null, "Log Thermal Conductivity ": null, "Ampacity Measurement Config": null, "Medium 1": null, "Substrate": null, "Absolute I max (mA)": null, "Absolute J max (A/m2)": null, "Specific J max (mA/tex)": null, "Absolute J failure (A/m2": null, "Specific J failure (mA/tex)": null, "Breakdown Temp (oC)": null, "Medium 2": null, "Substrate 2": null, "Absolute I max (mA).1": null, "Absolute J max (A/m2).1": null, "Specific J max (mA/tex).1": null, "Absolute J failure (A/m2.1": null, "Specific J failure (mA/tex).1": null, "Probe separation for Electrical conductivity (microns)": null, "Probe separation for Ampacity (microns)": "Not Reported/ Can not calculate", "Notes on ampacity": null, "Substrate for ampacity (Yes/No)": "Not Reported/ Can not calculate", "Notes on substrate ": null, "Log (Jmax in Air (A/m2))": "Not Reported/ Can not calculate", "Log (Jmax in Vacuum(A/m2))": "Not Reported/ Can not calculate", "Bulk fibre diameter (nm)": 57300, "Log (Bulk fibre diameter (nm))": 4.75815462196739, "Effective diameter for ampacity (nm)": 57300, "Log (Effective diameter for ampacity (nm))": 4.75815462196739, "Notes on diameter": null, "Category 2": "CNT", "Diameter Regime": "large", "Log (Probe separation for ampacity (microns))": "Not reported/Can not calculate", "Probe separation regime": "Not reported/Can not calculate"}
needs_review |  |  |  |  | Aligned Multiwall CNTs 2012 | CNT_or_CNT_hybrid | forest_array | MWCNT | forest_drawn_or_VA_CNT | Further Twisted | alignment: Not Reported/ Can not calculate |  |  |  |  | Bulmer/James meta-analysis supporting workbook, Main sheet |  |  |  | check_duplicate_or_multi_sample_group | rec_69c149dd105f | 20210409_Metaanalysis_database.xlsx | Main | 510 | 2012 Fabrication and mechanical properties of carbon nanotube yarns spun from ultra-long multi-walled carbon nanotube arrays | Aligned Multiwall CNTs 2012 | CNT_or_CNT_hybrid | forest_array | MWCNT | forest_drawn_or_VA_CNT | Further Twisted | normalized_candidate | peer_reviewed_meta_analysis_record | secondary_meta_analysis_with_original_doi | Peer-reviewed meta-analysis workbook row with original DOI resolved by Crossref/OpenAlex; not re-extracted from the primary paper in this pipeline. | 10.1016/j.carbon.2012.05.043 | 10.1016/j.carbon.2012.05.043 |  | verified_crossref_openalex | Fabrication and mechanical properties of carbon nanotube yarns spun from ultra-long multi-walled carbon nanotube arrays | Adrian Ghemes et al. | Adrian Ghemes; Yoshitaka Minami; Junichi Muramatsu; Morihiro Okada; Hidenori Mimura; Yoku Inoue | Carbon | 2012 | 2012-10-01 | 50, 12, 4579-4587 | 10.1016/j.carbon.2012.05.043 | 17 |  | 0 |  |  |  |  | 11.25 | 1.125e-05 |  |  |  |  | 0.4861328125 | 0.4861328125 | 486132812.5 | raw_value_as_GPa |  |  | 28.38079 | 28380792853.2 | [18 empty] | alignment: Not Reported/ Can not calculate |  |  | Bulmer/James meta-analysis supporting workbook, Main sheet | 10.1002/adma.202008432 | A Meta-Analysis of Conductive and Strong Carbon Nanotube Materials | John S. Bulmer et al. | Advanced Materials | 2021 | 2012 Fabrication and mechanical properties of carbon nanotube yarns spun from ultra-long multi-walled carbon nanotube arrays | accepted | 1 |  |  | Bulmer/James CNT meta-analysis supporting workbook | peer_reviewed_meta_analysis_workbook | 10.1016/j.carbon.2012.05.043 | Original DOI resolved from James/Bulmer workbook reference: 10.1016/j.carbon.2012.05.043; compiled data source DOI: 10.1002/adma.202008432 | 4 | Aligned Multiwall CNTs |  | Fabrication and mechanical properties of carbon nanotube yarns spun from ultra-long multi-walled carbon nanotube arrays |  | Carbon | 2012 |  |  |  | secondary_public_candidate | needs_primary_value_crosscheck | James_Bulmer_meta_analysis_workbook | 3 | {"Category": "Aligned Multiwall CNTs", "Conductivity (MSm-1)": "Not Reported/ Can not calculate", "Density (g cm-3)": "Not Reported/ Can not calculate", "Specific Conductivity (kS m2/kg)": "Not Reported/ Can not calculate", "Electrical Anisotropy": "Not Reported/ Can not calculate", "Alignment figure of merit": "Not Reported/ Can not calculate", "Alignment method": "Not Reported/ Can not calculate", "Alignment FWHM": "Not Reported/ Can not calculate", "FWHM type": "Not Reported/ Can not calculate", "Raman G:D": "Not Reported/ Can not calculate", "Raman wavelength": "Not Reported/ Can not calculate", "(10^-12)*G:D λ^4": "Not Reported/ Can not calculate", "Doped or Acid Exposure (Yes/ No)": "No", "Tensile Strength (MPa)": 486.132812499999, "Specific Strength (N/Tex)": "Not Reported/ Can not calculate", "Young's Modulus (GPa)": 28.3807928531546, "Unnamed: 16": null, "Uber Parameter": "Not Reported/ Can not calculate", "Specific Uber Parameter": "Not Reported/ Can not calculate", "CNT Diameter (nm)": 40, "Plottable CNT Diameter (nm)": 40, "Date Entered and Checked ": 20200508, "Notes": null, "Year": 2012, "Production Process": "Forest derived", "Post Process": "Further Twisted", "Intentionally added intercalation dope": null, "Host Conductivity (MSm-1)": null, "Sorted Status": "Unsorted", "Bulk Fiber Diameter (microns)": 11.2499999999999, "G Peak Position (cm-1)": "Not Reported/ Can not calculate", "Thermal Conductivity (W/(m K))": "Not Reported/ Can not calculate", "T Star (K)": "Not Reported/ Can not calculate", "R value at lowest temp": "Not Reported/ Can not calculate", "R value at 4.2 K": "Not Reported/ Can not calculate", "R value at 10 K": "Not Reported/ Can not calculate", "R value at 77 K": "Not Reported/ Can not calculate", "R value at 300 K": "Not Reported/ Can not calculate", "R(300K)/R(4.2K)": null, "R(300K)/R(10K)": null, "Reference": "2012 Fabrication and mechanical properties of carbon nanotube yarns spun from ultra-long multi-walled carbon nanotube arrays", "Unnamed: 41": null, "Unnamed: 42": null, "Unnamed: 43": null, "Unnamed: 44": null, "Unnamed: 45": 17, "Log Conductivity": null, "Log Density": null, "Log Specific Conductivity": null, "Log Tensile Strength": 2.6867549356327616, "Log Specific Strength": null, "Log Youngs Modulus": 1.453024523853671, "Log Raman G:D Ratio": null, "Log Raman (10^-12)*G:D λ^4": null, "Log CNT Diameter": 1.6020599913279623, "Log Fiber Diameter": 1.0511525224473774, "Log Thermal Conductivity": null, "Log (R(300K)/R(4.2))": null, "Log (R(300K)/R(10))": null, "Log Host Conductivity ": null, "Log Thermal Conductivity ": null, "Ampacity Measurement Config": null, "Medium 1": null, "Substrate": null, "Absolute I max (mA)": null, "Absolute J max (A/m2)": null, "Specific J max (mA/tex)": null, "Absolute J failure (A/m2": null, "Specific J failure (mA/tex)": null, "Breakdown Temp (oC)": null, "Medium 2": null, "Substrate 2": null, "Absolute I max (mA).1": null, "Absolute J max (A/m2).1": null, "Specific J max (mA/tex).1": null, "Absolute J failure (A/m2.1": null, "Specific J failure (mA/tex).1": null, "Probe separation for Electrical conductivity (microns)": null, "Probe separation for Ampacity (microns)": "Not Reported/ Can not calculate", "Notes on ampacity": null, "Substrate for ampacity (Yes/No)": "Not Reported/ Can not calculate", "Notes on substrate ": null, "Log (Jmax in Air (A/m2))": "Not Reported/ Can not calculate", "Log (Jmax in Vacuum(A/m2))": "Not Reported/ Can not calculate", "Bulk fibre diameter (nm)": 11249.9999999999, "Log (Bulk fibre diameter (nm))": 4.051152522447377, "Effective diameter for ampacity (nm)": 11249.9999999999, "Log (Effective diameter for ampacity (nm))": 4.051152522447377, "Notes on diameter": null, "Category 2": "CNT", "Diameter Regime": "large", "Log (Probe separation for ampacity (microns))": "Not reported/Can not calculate", "Probe separation regime": "Not reported/Can not calculate"}
needs_review |  |  |  |  | Aligned Multiwall CNTs 2012 | CNT_or_CNT_hybrid | forest_array | MWCNT | forest_drawn_or_VA_CNT | Further Twisted | alignment: Not Reported/ Can not calculate |  |  |  |  | Bulmer/James meta-analysis supporting workbook, Main sheet |  |  |  | check_duplicate_or_multi_sample_group | rec_d93e67befeb7 | 20210409_Metaanalysis_database.xlsx | Main | 511 | 2012 Fabrication and mechanical properties of carbon nanotube yarns spun from ultra-long multi-walled carbon nanotube arrays | Aligned Multiwall CNTs 2012 | CNT_or_CNT_hybrid | forest_array | MWCNT | forest_drawn_or_VA_CNT | Further Twisted | normalized_candidate | peer_reviewed_meta_analysis_record | secondary_meta_analysis_with_original_doi | Peer-reviewed meta-analysis workbook row with original DOI resolved by Crossref/OpenAlex; not re-extracted from the primary paper in this pipeline. | 10.1016/j.carbon.2012.05.043 | 10.1016/j.carbon.2012.05.043 |  | verified_crossref_openalex | Fabrication and mechanical properties of carbon nanotube yarns spun from ultra-long multi-walled carbon nanotube arrays | Adrian Ghemes et al. | Adrian Ghemes; Yoshitaka Minami; Junichi Muramatsu; Morihiro Okada; Hidenori Mimura; Yoku Inoue | Carbon | 2012 | 2012-10-01 | 50, 12, 4579-4587 | 10.1016/j.carbon.2012.05.043 | 17 |  | 0 |  |  |  |  | 16.5 | 1.65e-05 |  |  |  |  | 0.543203125 | 0.543203125 | 543203125 | raw_value_as_GPa |  |  | 18.67796 | 18677957689.7 | [18 empty] | alignment: Not Reported/ Can not calculate |  |  | Bulmer/James meta-analysis supporting workbook, Main sheet | 10.1002/adma.202008432 | A Meta-Analysis of Conductive and Strong Carbon Nanotube Materials | John S. Bulmer et al. | Advanced Materials | 2021 | 2012 Fabrication and mechanical properties of carbon nanotube yarns spun from ultra-long multi-walled carbon nanotube arrays | accepted | 1 |  |  | Bulmer/James CNT meta-analysis supporting workbook | peer_reviewed_meta_analysis_workbook | 10.1016/j.carbon.2012.05.043 | Original DOI resolved from James/Bulmer workbook reference: 10.1016/j.carbon.2012.05.043; compiled data source DOI: 10.1002/adma.202008432 | 4 | Aligned Multiwall CNTs |  | Fabrication and mechanical properties of carbon nanotube yarns spun from ultra-long multi-walled carbon nanotube arrays |  | Carbon | 2012 |  |  |  | secondary_public_candidate | needs_primary_value_crosscheck | James_Bulmer_meta_analysis_workbook | 3 | {"Category": "Aligned Multiwall CNTs", "Conductivity (MSm-1)": "Not Reported/ Can not calculate", "Density (g cm-3)": "Not Reported/ Can not calculate", "Specific Conductivity (kS m2/kg)": "Not Reported/ Can not calculate", "Electrical Anisotropy": "Not Reported/ Can not calculate", "Alignment figure of merit": "Not Reported/ Can not calculate", "Alignment method": "Not Reported/ Can not calculate", "Alignment FWHM": "Not Reported/ Can not calculate", "FWHM type": "Not Reported/ Can not calculate", "Raman G:D": "Not Reported/ Can not calculate", "Raman wavelength": "Not Reported/ Can not calculate", "(10^-12)*G:D λ^4": "Not Reported/ Can not calculate", "Doped or Acid Exposure (Yes/ No)": "No", "Tensile Strength (MPa)": 543.203125, "Specific Strength (N/Tex)": "Not Reported/ Can not calculate", "Young's Modulus (GPa)": 18.6779576896829, "Unnamed: 16": null, "Uber Parameter": "Not Reported/ Can not calculate", "Specific Uber Parameter": "Not Reported/ Can not calculate", "CNT Diameter (nm)": 40, "Plottable CNT Diameter (nm)": 40, "Date Entered and Checked ": 20200508, "Notes": null, "Year": 2012, "Production Process": "Forest derived", "Post Process": "Further Twisted", "Intentionally added intercalation dope": null, "Host Conductivity (MSm-1)": null, "Sorted Status": "Unsorted", "Bulk Fiber Diameter (microns)": 16.4999999999999, "G Peak Position (cm-1)": "Not Reported/ Can not calculate", "Thermal Conductivity (W/(m K))": "Not Reported/ Can not calculate", "T Star (K)": "Not Reported/ Can not calculate", "R value at lowest temp": "Not Reported/ Can not calculate", "R value at 4.2 K": "Not Reported/ Can not calculate", "R value at 10 K": "Not Reported/ Can not calculate", "R value at 77 K": "Not Reported/ Can not calculate", "R value at 300 K": "Not Reported/ Can not calculate", "R(300K)/R(4.2K)": null, "R(300K)/R(10K)": null, "Reference": "2012 Fabrication and mechanical properties of carbon nanotube yarns spun from ultra-long multi-walled carbon nanotube arrays", "Unnamed: 41": null, "Unnamed: 42": null, "Unnamed: 43": null, "Unnamed: 44": null, "Unnamed: 45": 17, "Log Conductivity": null, "Log Density": null, "Log Specific Conductivity": null, "Log Tensile Strength": 2.734962259737747, "Log Specific Strength": null, "Log Youngs Modulus": 1.2713293872799902, "Log Raman G:D Ratio": null, "Log Raman (10^-12)*G:D λ^4": null, "Log CNT Diameter": 1.6020599913279623, "Log Fiber Diameter": 1.2174839442139036, "Log Thermal Conductivity": null, "Log (R(300K)/R(4.2))": null, "Log (R(300K)/R(10))": null, "Log Host Conductivity ": null, "Log Thermal Conductivity ": null, "Ampacity Measurement Config": null, "Medium 1": null, "Substrate": null, "Absolute I max (mA)": null, "Absolute J max (A/m2)": null, "Specific J max (mA/tex)": null, "Absolute J failure (A/m2": null, "Specific J failure (mA/tex)": null, "Breakdown Temp (oC)": null, "Medium 2": null, "Substrate 2": null, "Absolute I max (mA).1": null, "Absolute J max (A/m2).1": null, "Specific J max (mA/tex).1": null, "Absolute J failure (A/m2.1": null, "Specific J failure (mA/tex).1": null, "Probe separation for Electrical conductivity (microns)": null, "Probe separation for Ampacity (microns)": "Not Reported/ Can not calculate", "Notes on ampacity": null, "Substrate for ampacity (Yes/No)": "Not Reported/ Can not calculate", "Notes on substrate ": null, "Log (Jmax in Air (A/m2))": "Not Reported/ Can not calculate", "Log (Jmax in Vacuum(A/m2))": "Not Reported/ Can not calculate", "Bulk fibre diameter (nm)": 16499.9999999999, "Log (Bulk fibre diameter (nm))": 4.217483944213904, "Effective diameter for ampacity (nm)": 16499.9999999999, "Log (Effective diameter for ampacity (nm))": 4.217483944213904, "Notes on diameter": null, "Category 2": "CNT", "Diameter Regime": "large", "Log (Probe separation for ampacity (microns))": "Not reported/Can not calculate", "Probe separation regime": "Not reported/Can not calculate"}
needs_review |  |  |  |  | Aligned Multiwall CNTs 2012 | CNT_or_CNT_hybrid | forest_array | MWCNT | forest_drawn_or_VA_CNT | Further Twisted | alignment: Not Reported/ Can not calculate |  |  |  |  | Bulmer/James meta-analysis supporting workbook, Main sheet |  |  |  | check_duplicate_or_multi_sample_group | rec_ab0a17c63081 | 20210409_Metaanalysis_database.xlsx | Main | 512 | 2012 Fabrication and mechanical properties of carbon nanotube yarns spun from ultra-long multi-walled carbon nanotube arrays | Aligned Multiwall CNTs 2012 | CNT_or_CNT_hybrid | forest_array | MWCNT | forest_drawn_or_VA_CNT | Further Twisted | normalized_candidate | peer_reviewed_meta_analysis_record | secondary_meta_analysis_with_original_doi | Peer-reviewed meta-analysis workbook row with original DOI resolved by Crossref/OpenAlex; not re-extracted from the primary paper in this pipeline. | 10.1016/j.carbon.2012.05.043 | 10.1016/j.carbon.2012.05.043 |  | verified_crossref_openalex | Fabrication and mechanical properties of carbon nanotube yarns spun from ultra-long multi-walled carbon nanotube arrays | Adrian Ghemes et al. | Adrian Ghemes; Yoshitaka Minami; Junichi Muramatsu; Morihiro Okada; Hidenori Mimura; Yoku Inoue | Carbon | 2012 | 2012-10-01 | 50, 12, 4579-4587 | 10.1016/j.carbon.2012.05.043 | 17 |  | 0 |  |  |  |  | 18.5 | 1.85e-05 |  |  |  |  | 0.618515625 | 0.618515625 | 618515625 | raw_value_as_GPa |  |  | 23.28122 | 23281220919.4 | [18 empty] | alignment: Not Reported/ Can not calculate |  |  | Bulmer/James meta-analysis supporting workbook, Main sheet | 10.1002/adma.202008432 | A Meta-Analysis of Conductive and Strong Carbon Nanotube Materials | John S. Bulmer et al. | Advanced Materials | 2021 | 2012 Fabrication and mechanical properties of carbon nanotube yarns spun from ultra-long multi-walled carbon nanotube arrays | accepted | 1 |  |  | Bulmer/James CNT meta-analysis supporting workbook | peer_reviewed_meta_analysis_workbook | 10.1016/j.carbon.2012.05.043 | Original DOI resolved from James/Bulmer workbook reference: 10.1016/j.carbon.2012.05.043; compiled data source DOI: 10.1002/adma.202008432 | 4 | Aligned Multiwall CNTs |  | Fabrication and mechanical properties of carbon nanotube yarns spun from ultra-long multi-walled carbon nanotube arrays |  | Carbon | 2012 |  |  |  | secondary_public_candidate | needs_primary_value_crosscheck | James_Bulmer_meta_analysis_workbook | 3 | {"Category": "Aligned Multiwall CNTs", "Conductivity (MSm-1)": "Not Reported/ Can not calculate", "Density (g cm-3)": "Not Reported/ Can not calculate", "Specific Conductivity (kS m2/kg)": "Not Reported/ Can not calculate", "Electrical Anisotropy": "Not Reported/ Can not calculate", "Alignment figure of merit": "Not Reported/ Can not calculate", "Alignment method": "Not Reported/ Can not calculate", "Alignment FWHM": "Not Reported/ Can not calculate", "FWHM type": "Not Reported/ Can not calculate", "Raman G:D": "Not Reported/ Can not calculate", "Raman wavelength": "Not Reported/ Can not calculate", "(10^-12)*G:D λ^4": "Not Reported/ Can not calculate", "Doped or Acid Exposure (Yes/ No)": "No", "Tensile Strength (MPa)": 618.515625, "Specific Strength (N/Tex)": "Not Reported/ Can not calculate", "Young's Modulus (GPa)": 23.2812209194118, "Unnamed: 16": null, "Uber Parameter": "Not Reported/ Can not calculate", "Specific Uber Parameter": "Not Reported/ Can not calculate", "CNT Diameter (nm)": 40, "Plottable CNT Diameter (nm)": 40, "Date Entered and Checked ": 20200508, "Notes": null, "Year": 2012, "Production Process": "Forest derived", "Post Process": "Further Twisted", "Intentionally added intercalation dope": null, "Host Conductivity (MSm-1)": null, "Sorted Status": "Unsorted", "Bulk Fiber Diameter (microns)": 18.4999999999999, "G Peak Position (cm-1)": "Not Reported/ Can not calculate", "Thermal Conductivity (W/(m K))": "Not Reported/ Can not calculate", "T Star (K)": "Not Reported/ Can not calculate", "R value at lowest temp": "Not Reported/ Can not calculate", "R value at 4.2 K": "Not Reported/ Can not calculate", "R value at 10 K": "Not Reported/ Can not calculate", "R value at 77 K": "Not Reported/ Can not calculate", "R value at 300 K": "Not Reported/ Can not calculate", "R(300K)/R(4.2K)": null, "R(300K)/R(10K)": null, "Reference": "2012 Fabrication and mechanical properties of carbon nanotube yarns spun from ultra-long multi-walled carbon nanotube arrays", "Unnamed: 41": null, "Unnamed: 42": null, "Unnamed: 43": null, "Unnamed: 44": null, "Unnamed: 45": 17, "Log Conductivity": null, "Log Density": null, "Log Specific Conductivity": null, "Log Tensile Strength": 2.7913506752918438, "Log Specific Strength": null, "Log Youngs Modulus": 1.3670057519512058, "Log Raman G:D Ratio": null, "Log Raman (10^-12)*G:D λ^4": null, "Log CNT Diameter": 1.6020599913279623, "Log Fiber Diameter": 1.2671717284030115, "Log Thermal Conductivity": null, "Log (R(300K)/R(4.2))": null, "Log (R(300K)/R(10))": null, "Log Host Conductivity ": null, "Log Thermal Conductivity ": null, "Ampacity Measurement Config": null, "Medium 1": null, "Substrate": null, "Absolute I max (mA)": null, "Absolute J max (A/m2)": null, "Specific J max (mA/tex)": null, "Absolute J failure (A/m2": null, "Specific J failure (mA/tex)": null, "Breakdown Temp (oC)": null, "Medium 2": null, "Substrate 2": null, "Absolute I max (mA).1": null, "Absolute J max (A/m2).1": null, "Specific J max (mA/tex).1": null, "Absolute J failure (A/m2.1": null, "Specific J failure (mA/tex).1": null, "Probe separation for Electrical conductivity (microns)": null, "Probe separation for Ampacity (microns)": "Not Reported/ Can not calculate", "Notes on ampacity": null, "Substrate for ampacity (Yes/No)": "Not Reported/ Can not calculate", "Notes on substrate ": null, "Log (Jmax in Air (A/m2))": "Not Reported/ Can not calculate", "Log (Jmax in Vacuum(A/m2))": "Not Reported/ Can not calculate", "Bulk fibre diameter (nm)": 18499.9999999999, "Log (Bulk fibre diameter (nm))": 4.267171728403011, "Effective diameter for ampacity (nm)": 18499.9999999999, "Log (Effective diameter for ampacity (nm))": 4.267171728403011, "Notes on diameter": null, "Category 2": "CNT", "Diameter Regime": "large", "Log (Probe separation for ampacity (microns))": "Not reported/Can not calculate", "Probe separation regime": "Not reported/Can not calculate"}
needs_review |  |  |  |  | Aligned Multiwall CNTs 2012 | CNT_or_CNT_hybrid | forest_array | MWCNT | forest_drawn_or_VA_CNT | Further Twisted | alignment: Not Reported/ Can not calculate |  |  |  |  | Bulmer/James meta-analysis supporting workbook, Main sheet |  |  |  | check_duplicate_or_multi_sample_group | rec_8e81df38042f | 20210409_Metaanalysis_database.xlsx | Main | 513 | 2012 Fabrication and mechanical properties of carbon nanotube yarns spun from ultra-long multi-walled carbon nanotube arrays | Aligned Multiwall CNTs 2012 | CNT_or_CNT_hybrid | forest_array | MWCNT | forest_drawn_or_VA_CNT | Further Twisted | normalized_candidate | peer_reviewed_meta_analysis_record | secondary_meta_analysis_with_original_doi | Peer-reviewed meta-analysis workbook row with original DOI resolved by Crossref/OpenAlex; not re-extracted from the primary paper in this pipeline. | 10.1016/j.carbon.2012.05.043 | 10.1016/j.carbon.2012.05.043 |  | verified_crossref_openalex | Fabrication and mechanical properties of carbon nanotube yarns spun from ultra-long multi-walled carbon nanotube arrays | Adrian Ghemes et al. | Adrian Ghemes; Yoshitaka Minami; Junichi Muramatsu; Morihiro Okada; Hidenori Mimura; Yoku Inoue | Carbon | 2012 | 2012-10-01 | 50, 12, 4579-4587 | 10.1016/j.carbon.2012.05.043 | 17 |  | 0 |  |  |  |  | 27.75 | 2.775e-05 |  |  |  |  | 0.6668359375 | 0.6668359375 | 666835937.5 | raw_value_as_GPa |  |  | 16.55624 | 16556237980.0 | [18 empty] | alignment: Not Reported/ Can not calculate |  |  | Bulmer/James meta-analysis supporting workbook, Main sheet | 10.1002/adma.202008432 | A Meta-Analysis of Conductive and Strong Carbon Nanotube Materials | John S. Bulmer et al. | Advanced Materials | 2021 | 2012 Fabrication and mechanical properties of carbon nanotube yarns spun from ultra-long multi-walled carbon nanotube arrays | accepted | 1 |  |  | Bulmer/James CNT meta-analysis supporting workbook | peer_reviewed_meta_analysis_workbook | 10.1016/j.carbon.2012.05.043 | Original DOI resolved from James/Bulmer workbook reference: 10.1016/j.carbon.2012.05.043; compiled data source DOI: 10.1002/adma.202008432 | 4 | Aligned Multiwall CNTs |  | Fabrication and mechanical properties of carbon nanotube yarns spun from ultra-long multi-walled carbon nanotube arrays |  | Carbon | 2012 |  |  |  | secondary_public_candidate | needs_primary_value_crosscheck | James_Bulmer_meta_analysis_workbook | 3 | {"Category": "Aligned Multiwall CNTs", "Conductivity (MSm-1)": "Not Reported/ Can not calculate", "Density (g cm-3)": "Not Reported/ Can not calculate", "Specific Conductivity (kS m2/kg)": "Not Reported/ Can not calculate", "Electrical Anisotropy": "Not Reported/ Can not calculate", "Alignment figure of merit": "Not Reported/ Can not calculate", "Alignment method": "Not Reported/ Can not calculate", "Alignment FWHM": "Not Reported/ Can not calculate", "FWHM type": "Not Reported/ Can not calculate", "Raman G:D": "Not Reported/ Can not calculate", "Raman wavelength": "Not Reported/ Can not calculate", "(10^-12)*G:D λ^4": "Not Reported/ Can not calculate", "Doped or Acid Exposure (Yes/ No)": "No", "Tensile Strength (MPa)": 666.8359375, "Specific Strength (N/Tex)": "Not Reported/ Can not calculate", "Young's Modulus (GPa)": 16.5562379800235, "Unnamed: 16": null, "Uber Parameter": "Not Reported/ Can not calculate", "Specific Uber Parameter": "Not Reported/ Can not calculate", "CNT Diameter (nm)": 40, "Plottable CNT Diameter (nm)": 40, "Date Entered and Checked ": 20200508, "Notes": null, "Year": 2012, "Production Process": "Forest derived", "Post Process": "Further Twisted", "Intentionally added intercalation dope": null, "Host Conductivity (MSm-1)": null, "Sorted Status": "Unsorted", "Bulk Fiber Diameter (microns)": 27.7499999999999, "G Peak Position (cm-1)": "Not Reported/ Can not calculate", "Thermal Conductivity (W/(m K))": "Not Reported/ Can not calculate", "T Star (K)": "Not Reported/ Can not calculate", "R value at lowest temp": "Not Reported/ Can not calculate", "R value at 4.2 K": "Not Reported/ Can not calculate", "R value at 10 K": "Not Reported/ Can not calculate", "R value at 77 K": "Not Reported/ Can not calculate", "R value at 300 K": "Not Reported/ Can not calculate", "R(300K)/R(4.2K)": null, "R(300K)/R(10K)": null, "Reference": "2012 Fabrication and mechanical properties of carbon nanotube yarns spun from ultra-long multi-walled carbon nanotube arrays", "Unnamed: 41": null, "Unnamed: 42": null, "Unnamed: 43": null, "Unnamed: 44": null, "Unnamed: 45": 17, "Log Conductivity": null, "Log Density": null, "Log Specific Conductivity": null, "Log Tensile Strength": 2.8240189970308522, "Log Specific Strength": null, "Log Youngs Modulus": 1.2189616603397517, "Log Raman G:D Ratio": null, "Log Raman (10^-12)*G:D λ^4": null, "Log CNT Diameter": 1.6020599913279623, "Log Fiber Diameter": 1.4432629874586935, "Log Thermal Conductivity": null, "Log (R(300K)/R(4.2))": null, "Log (R(300K)/R(10))": null, "Log Host Conductivity ": null, "Log Thermal Conductivity ": null, "Ampacity Measurement Config": null, "Medium 1": null, "Substrate": null, "Absolute I max (mA)": null, "Absolute J max (A/m2)": null, "Specific J max (mA/tex)": null, "Absolute J failure (A/m2": null, "Specific J failure (mA/tex)": null, "Breakdown Temp (oC)": null, "Medium 2": null, "Substrate 2": null, "Absolute I max (mA).1": null, "Absolute J max (A/m2).1": null, "Specific J max (mA/tex).1": null, "Absolute J failure (A/m2.1": null, "Specific J failure (mA/tex).1": null, "Probe separation for Electrical conductivity (microns)": null, "Probe separation for Ampacity (microns)": "Not Reported/ Can not calculate", "Notes on ampacity": null, "Substrate for ampacity (Yes/No)": "Not Reported/ Can not calculate", "Notes on substrate ": null, "Log (Jmax in Air (A/m2))": "Not Reported/ Can not calculate", "Log (Jmax in Vacuum(A/m2))": "Not Reported/ Can not calculate", "Bulk fibre diameter (nm)": 27749.9999999999, "Log (Bulk fibre diameter (nm))": 4.443262987458693, "Effective diameter for ampacity (nm)": 27749.9999999999, "Log (Effective diameter for ampacity (nm))": 4.443262987458693, "Notes on diameter": null, "Category 2": "CNT", "Diameter Regime": "large", "Log (Probe separation for ampacity (microns))": "Not reported/Can not calculate", "Probe separation regime": "Not reported/Can not calculate"}
needs_review |  |  |  |  | Aligned Multiwall CNTs 2012 | CNT_or_CNT_hybrid | forest_array | MWCNT | forest_drawn_or_VA_CNT | Further Twisted | alignment: Not Reported/ Can not calculate |  |  |  |  | Bulmer/James meta-analysis supporting workbook, Main sheet |  |  |  | check_duplicate_or_multi_sample_group | rec_a25976264d2a | 20210409_Metaanalysis_database.xlsx | Main | 514 | 2012 Fabrication and mechanical properties of carbon nanotube yarns spun from ultra-long multi-walled carbon nanotube arrays | Aligned Multiwall CNTs 2012 | CNT_or_CNT_hybrid | forest_array | MWCNT | forest_drawn_or_VA_CNT | Further Twisted | normalized_candidate | peer_reviewed_meta_analysis_record | secondary_meta_analysis_with_original_doi | Peer-reviewed meta-analysis workbook row with original DOI resolved by Crossref/OpenAlex; not re-extracted from the primary paper in this pipeline. | 10.1016/j.carbon.2012.05.043 | 10.1016/j.carbon.2012.05.043 |  | verified_crossref_openalex | Fabrication and mechanical properties of carbon nanotube yarns spun from ultra-long multi-walled carbon nanotube arrays | Adrian Ghemes et al. | Adrian Ghemes; Yoshitaka Minami; Junichi Muramatsu; Morihiro Okada; Hidenori Mimura; Yoku Inoue | Carbon | 2012 | 2012-10-01 | 50, 12, 4579-4587 | 10.1016/j.carbon.2012.05.043 | 17 |  | 0 |  |  |  |  | 38.75 | 3.875e-05 |  |  |  |  | 0.4685546875 | 0.4685546875 | 468554687.5 | raw_value_as_GPa |  |  | 8.007321 | 8007320553.4 | [18 empty] | alignment: Not Reported/ Can not calculate |  |  | Bulmer/James meta-analysis supporting workbook, Main sheet | 10.1002/adma.202008432 | A Meta-Analysis of Conductive and Strong Carbon Nanotube Materials | John S. Bulmer et al. | Advanced Materials | 2021 | 2012 Fabrication and mechanical properties of carbon nanotube yarns spun from ultra-long multi-walled carbon nanotube arrays | accepted | 1 |  |  | Bulmer/James CNT meta-analysis supporting workbook | peer_reviewed_meta_analysis_workbook | 10.1016/j.carbon.2012.05.043 | Original DOI resolved from James/Bulmer workbook reference: 10.1016/j.carbon.2012.05.043; compiled data source DOI: 10.1002/adma.202008432 | 4 | Aligned Multiwall CNTs |  | Fabrication and mechanical properties of carbon nanotube yarns spun from ultra-long multi-walled carbon nanotube arrays |  | Carbon | 2012 |  |  |  | secondary_public_candidate | needs_primary_value_crosscheck | James_Bulmer_meta_analysis_workbook | 3 | {"Category": "Aligned Multiwall CNTs", "Conductivity (MSm-1)": "Not Reported/ Can not calculate", "Density (g cm-3)": "Not Reported/ Can not calculate", "Specific Conductivity (kS m2/kg)": "Not Reported/ Can not calculate", "Electrical Anisotropy": "Not Reported/ Can not calculate", "Alignment figure of merit": "Not Reported/ Can not calculate", "Alignment method": "Not Reported/ Can not calculate", "Alignment FWHM": "Not Reported/ Can not calculate", "FWHM type": "Not Reported/ Can not calculate", "Raman G:D": "Not Reported/ Can not calculate", "Raman wavelength": "Not Reported/ Can not calculate", "(10^-12)*G:D λ^4": "Not Reported/ Can not calculate", "Doped or Acid Exposure (Yes/ No)": "No", "Tensile Strength (MPa)": 468.554687499999, "Specific Strength (N/Tex)": "Not Reported/ Can not calculate", "Young's Modulus (GPa)": 8.0073205533842, "Unnamed: 16": null, "Uber Parameter": "Not Reported/ Can not calculate", "Specific Uber Parameter": "Not Reported/ Can not calculate", "CNT Diameter (nm)": 40, "Plottable CNT Diameter (nm)": 40, "Date Entered and Checked ": 20200508, "Notes": null, "Year": 2012, "Production Process": "Forest derived", "Post Process": "Further Twisted", "Intentionally added intercalation dope": null, "Host Conductivity (MSm-1)": null, "Sorted Status": "Unsorted", "Bulk Fiber Diameter (microns)": 38.75, "G Peak Position (cm-1)": "Not Reported/ Can not calculate", "Thermal Conductivity (W/(m K))": "Not Reported/ Can not calculate", "T Star (K)": "Not Reported/ Can not calculate", "R value at lowest temp": "Not Reported/ Can not calculate", "R value at 4.2 K": "Not Reported/ Can not calculate", "R value at 10 K": "Not Reported/ Can not calculate", "R value at 77 K": "Not Reported/ Can not calculate", "R value at 300 K": "Not Reported/ Can not calculate", "R(300K)/R(4.2K)": null, "R(300K)/R(10K)": null, "Reference": "2012 Fabrication and mechanical properties of carbon nanotube yarns spun from ultra-long multi-walled carbon nanotube arrays", "Unnamed: 41": null, "Unnamed: 42": null, "Unnamed: 43": null, "Unnamed: 44": null, "Unnamed: 45": 17, "Log Conductivity": null, "Log Density": null, "Log Specific Conductivity": null, "Log Tensile Strength": 2.670760286991999, "Log Specific Strength": null, "Log Youngs Modulus": 0.9034872147666081, "Log Raman G:D Ratio": null, "Log Raman (10^-12)*G:D λ^4": null, "Log CNT Diameter": 1.6020599913279623, "Log Fiber Diameter": 1.588271706842329, "Log Thermal Conductivity": null, "Log (R(300K)/R(4.2))": null, "Log (R(300K)/R(10))": null, "Log Host Conductivity ": null, "Log Thermal Conductivity ": null, "Ampacity Measurement Config": null, "Medium 1": null, "Substrate": null, "Absolute I max (mA)": null, "Absolute J max (A/m2)": null, "Specific J max (mA/tex)": null, "Absolute J failure (A/m2": null, "Specific J failure (mA/tex)": null, "Breakdown Temp (oC)": null, "Medium 2": null, "Substrate 2": null, "Absolute I max (mA).1": null, "Absolute J max (A/m2).1": null, "Specific J max (mA/tex).1": null, "Absolute J failure (A/m2.1": null, "Specific J failure (mA/tex).1": null, "Probe separation for Electrical conductivity (microns)": null, "Probe separation for Ampacity (microns)": "Not Reported/ Can not calculate", "Notes on ampacity": null, "Substrate for ampacity (Yes/No)": "Not Reported/ Can not calculate", "Notes on substrate ": null, "Log (Jmax in Air (A/m2))": "Not Reported/ Can not calculate", "Log (Jmax in Vacuum(A/m2))": "Not Reported/ Can not calculate", "Bulk fibre diameter (nm)": 38750, "Log (Bulk fibre diameter (nm))": 4.588271706842329, "Effective diameter for ampacity (nm)": 38750, "Log (Effective diameter for ampacity (nm))": 4.588271706842329, "Notes on diameter": null, "Category 2": "CNT", "Diameter Regime": "large", "Log (Probe separation for ampacity (microns))": "Not reported/Can not calculate", "Probe separation regime": "Not reported/Can not calculate"}
needs_review |  |  |  |  | Aligned Multiwall CNTs 2012 | CNT_or_CNT_hybrid | forest_array | MWCNT | forest_drawn_or_VA_CNT | Further Twisted | alignment: Not Reported/ Can not calculate |  |  |  |  | Bulmer/James meta-analysis supporting workbook, Main sheet |  |  |  | check_duplicate_or_multi_sample_group | rec_71275b9d97de | 20210409_Metaanalysis_database.xlsx | Main | 515 | 2012 Fabrication and mechanical properties of carbon nanotube yarns spun from ultra-long multi-walled carbon nanotube arrays | Aligned Multiwall CNTs 2012 | CNT_or_CNT_hybrid | forest_array | MWCNT | forest_drawn_or_VA_CNT | Further Twisted | normalized_candidate | peer_reviewed_meta_analysis_record | secondary_meta_analysis_with_original_doi | Peer-reviewed meta-analysis workbook row with original DOI resolved by Crossref/OpenAlex; not re-extracted from the primary paper in this pipeline. | 10.1016/j.carbon.2012.05.043 | 10.1016/j.carbon.2012.05.043 |  | verified_crossref_openalex | Fabrication and mechanical properties of carbon nanotube yarns spun from ultra-long multi-walled carbon nanotube arrays | Adrian Ghemes et al. | Adrian Ghemes; Yoshitaka Minami; Junichi Muramatsu; Morihiro Okada; Hidenori Mimura; Yoku Inoue | Carbon | 2012 | 2012-10-01 | 50, 12, 4579-4587 | 10.1016/j.carbon.2012.05.043 | 17 |  | 0 |  |  |  |  | 40.25 | 4.025e-05 |  |  |  |  | 0.4625390625 | 0.4625390625 | 462539062.5 | raw_value_as_GPa |  |  | 7.58794 | 7587939698.5 | [18 empty] | alignment: Not Reported/ Can not calculate |  |  | Bulmer/James meta-analysis supporting workbook, Main sheet | 10.1002/adma.202008432 | A Meta-Analysis of Conductive and Strong Carbon Nanotube Materials | John S. Bulmer et al. | Advanced Materials | 2021 | 2012 Fabrication and mechanical properties of carbon nanotube yarns spun from ultra-long multi-walled carbon nanotube arrays | accepted | 1 |  |  | Bulmer/James CNT meta-analysis supporting workbook | peer_reviewed_meta_analysis_workbook | 10.1016/j.carbon.2012.05.043 | Original DOI resolved from James/Bulmer workbook reference: 10.1016/j.carbon.2012.05.043; compiled data source DOI: 10.1002/adma.202008432 | 4 | Aligned Multiwall CNTs |  | Fabrication and mechanical properties of carbon nanotube yarns spun from ultra-long multi-walled carbon nanotube arrays |  | Carbon | 2012 |  |  |  | secondary_public_candidate | needs_primary_value_crosscheck | James_Bulmer_meta_analysis_workbook | 3 | {"Category": "Aligned Multiwall CNTs", "Conductivity (MSm-1)": "Not Reported/ Can not calculate", "Density (g cm-3)": "Not Reported/ Can not calculate", "Specific Conductivity (kS m2/kg)": "Not Reported/ Can not calculate", "Electrical Anisotropy": "Not Reported/ Can not calculate", "Alignment figure of merit": "Not Reported/ Can not calculate", "Alignment method": "Not Reported/ Can not calculate", "Alignment FWHM": "Not Reported/ Can not calculate", "FWHM type": "Not Reported/ Can not calculate", "Raman G:D": "Not Reported/ Can not calculate", "Raman wavelength": "Not Reported/ Can not calculate", "(10^-12)*G:D λ^4": "Not Reported/ Can not calculate", "Doped or Acid Exposure (Yes/ No)": "No", "Tensile Strength (MPa)": 462.539062499999, "Specific Strength (N/Tex)": "Not Reported/ Can not calculate", "Young's Modulus (GPa)": 7.58793969849244, "Unnamed: 16": null, "Uber Parameter": "Not Reported/ Can not calculate", "Specific Uber Parameter": "Not Reported/ Can not calculate", "CNT Diameter (nm)": 40, "Plottable CNT Diameter (nm)": 40, "Date Entered and Checked ": 20200508, "Notes": null, "Year": 2012, "Production Process": "Forest derived", "Post Process": "Further Twisted", "Intentionally added intercalation dope": null, "Host Conductivity (MSm-1)": null, "Sorted Status": "Unsorted", "Bulk Fiber Diameter (microns)": 40.25, "G Peak Position (cm-1)": "Not Reported/ Can not calculate", "Thermal Conductivity (W/(m K))": "Not Reported/ Can not calculate", "T Star (K)": "Not Reported/ Can not calculate", "R value at lowest temp": "Not Reported/ Can not calculate", "R value at 4.2 K": "Not Reported/ Can not calculate", "R value at 10 K": "Not Reported/ Can not calculate", "R value at 77 K": "Not Reported/ Can not calculate", "R value at 300 K": "Not Reported/ Can not calculate", "R(300K)/R(4.2K)": null, "R(300K)/R(10K)": null, "Reference": "2012 Fabrication and mechanical properties of carbon nanotube yarns spun from ultra-long multi-walled carbon nanotube arrays", "Unnamed: 41": null, "Unnamed: 42": null, "Unnamed: 43": null, "Unnamed: 44": null, "Unnamed: 45": 17, "Log Conductivity": null, "Log Density": null, "Log Specific Conductivity": null, "Log Tensile Strength": 2.665148415803327, "Log Specific Strength": null, "Log Youngs Modulus": 0.8801238708834616, "Log Raman G:D Ratio": null, "Log Raman (10^-12)*G:D λ^4": null, "Log CNT Diameter": 1.6020599913279623, "Log Fiber Diameter": 1.6047658847038873, "Log Thermal Conductivity": null, "Log (R(300K)/R(4.2))": null, "Log (R(300K)/R(10))": null, "Log Host Conductivity ": null, "Log Thermal Conductivity ": null, "Ampacity Measurement Config": null, "Medium 1": null, "Substrate": null, "Absolute I max (mA)": null, "Absolute J max (A/m2)": null, "Specific J max (mA/tex)": null, "Absolute J failure (A/m2": null, "Specific J failure (mA/tex)": null, "Breakdown Temp (oC)": null, "Medium 2": null, "Substrate 2": null, "Absolute I max (mA).1": null, "Absolute J max (A/m2).1": null, "Specific J max (mA/tex).1": null, "Absolute J failure (A/m2.1": null, "Specific J failure (mA/tex).1": null, "Probe separation for Electrical conductivity (microns)": null, "Probe separation for Ampacity (microns)": "Not Reported/ Can not calculate", "Notes on ampacity": null, "Substrate for ampacity (Yes/No)": "Not Reported/ Can not calculate", "Notes on substrate ": null, "Log (Jmax in Air (A/m2))": "Not Reported/ Can not calculate", "Log (Jmax in Vacuum(A/m2))": "Not Reported/ Can not calculate", "Bulk fibre diameter (nm)": 40250, "Log (Bulk fibre diameter (nm))": 4.6047658847038875, "Effective diameter for ampacity (nm)": 40250, "Log (Effective diameter for ampacity (nm))": 4.6047658847038875, "Notes on diameter": null, "Category 2": "CNT", "Diameter Regime": "large", "Log (Probe separation for ampacity (microns))": "Not reported/Can not calculate", "Probe separation regime": "Not reported/Can not calculate"}
needs_review |  |  |  |  | Aligned Multiwall CNTs 2012 | CNT_or_CNT_hybrid | forest_array | MWCNT | forest_drawn_or_VA_CNT | Further Twisted | alignment: Not Reported/ Can not calculate |  |  |  |  | Bulmer/James meta-analysis supporting workbook, Main sheet |  |  |  | check_duplicate_or_multi_sample_group | rec_60eaef21f3a0 | 20210409_Metaanalysis_database.xlsx | Main | 516 | 2012 Fabrication and mechanical properties of carbon nanotube yarns spun from ultra-long multi-walled carbon nanotube arrays | Aligned Multiwall CNTs 2012 | CNT_or_CNT_hybrid | forest_array | MWCNT | forest_drawn_or_VA_CNT | Further Twisted | normalized_candidate | peer_reviewed_meta_analysis_record | secondary_meta_analysis_with_original_doi | Peer-reviewed meta-analysis workbook row with original DOI resolved by Crossref/OpenAlex; not re-extracted from the primary paper in this pipeline. | 10.1016/j.carbon.2012.05.043 | 10.1016/j.carbon.2012.05.043 |  | verified_crossref_openalex | Fabrication and mechanical properties of carbon nanotube yarns spun from ultra-long multi-walled carbon nanotube arrays | Adrian Ghemes et al. | Adrian Ghemes; Yoshitaka Minami; Junichi Muramatsu; Morihiro Okada; Hidenori Mimura; Yoku Inoue | Carbon | 2012 | 2012-10-01 | 50, 12, 4579-4587 | 10.1016/j.carbon.2012.05.043 | 17 |  | 0 |  |  |  |  | 46 | 4.6e-05 |  |  |  |  | 0.3759375 | 0.3759375 | 375937500 | raw_value_as_GPa |  |  | 8.133879 | 8133879272.9 | [18 empty] | alignment: Not Reported/ Can not calculate |  |  | Bulmer/James meta-analysis supporting workbook, Main sheet | 10.1002/adma.202008432 | A Meta-Analysis of Conductive and Strong Carbon Nanotube Materials | John S. Bulmer et al. | Advanced Materials | 2021 | 2012 Fabrication and mechanical properties of carbon nanotube yarns spun from ultra-long multi-walled carbon nanotube arrays | accepted | 1 |  |  | Bulmer/James CNT meta-analysis supporting workbook | peer_reviewed_meta_analysis_workbook | 10.1016/j.carbon.2012.05.043 | Original DOI resolved from James/Bulmer workbook reference: 10.1016/j.carbon.2012.05.043; compiled data source DOI: 10.1002/adma.202008432 | 4 | Aligned Multiwall CNTs |  | Fabrication and mechanical properties of carbon nanotube yarns spun from ultra-long multi-walled carbon nanotube arrays |  | Carbon | 2012 |  |  |  | secondary_public_candidate | needs_primary_value_crosscheck | James_Bulmer_meta_analysis_workbook | 3 | {"Category": "Aligned Multiwall CNTs", "Conductivity (MSm-1)": "Not Reported/ Can not calculate", "Density (g cm-3)": "Not Reported/ Can not calculate", "Specific Conductivity (kS m2/kg)": "Not Reported/ Can not calculate", "Electrical Anisotropy": "Not Reported/ Can not calculate", "Alignment figure of merit": "Not Reported/ Can not calculate", "Alignment method": "Not Reported/ Can not calculate", "Alignment FWHM": "Not Reported/ Can not calculate", "FWHM type": "Not Reported/ Can not calculate", "Raman G:D": "Not Reported/ Can not calculate", "Raman wavelength": "Not Reported/ Can not calculate", "(10^-12)*G:D λ^4": "Not Reported/ Can not calculate", "Doped or Acid Exposure (Yes/ No)": "No", "Tensile Strength (MPa)": 375.937499999999, "Specific Strength (N/Tex)": "Not Reported/ Can not calculate", "Young's Modulus (GPa)": 8.13387927290774, "Unnamed: 16": null, "Uber Parameter": "Not Reported/ Can not calculate", "Specific Uber Parameter": "Not Reported/ Can not calculate", "CNT Diameter (nm)": 40, "Plottable CNT Diameter (nm)": 40, "Date Entered and Checked ": 20200508, "Notes": null, "Year": 2012, "Production Process": "Forest derived", "Post Process": "Further Twisted", "Intentionally added intercalation dope": null, "Host Conductivity (MSm-1)": null, "Sorted Status": "Unsorted", "Bulk Fiber Diameter (microns)": 46, "G Peak Position (cm-1)": "Not Reported/ Can not calculate", "Thermal Conductivity (W/(m K))": "Not Reported/ Can not calculate", "T Star (K)": "Not Reported/ Can not calculate", "R value at lowest temp": "Not Reported/ Can not calculate", "R value at 4.2 K": "Not Reported/ Can not calculate", "R value at 10 K": "Not Reported/ Can not calculate", "R value at 77 K": "Not Reported/ Can not calculate", "R value at 300 K": "Not Reported/ Can not calculate", "R(300K)/R(4.2K)": null, "R(300K)/R(10K)": null, "Reference": "2012 Fabrication and mechanical properties of carbon nanotube yarns spun from ultra-long multi-walled carbon nanotube arrays", "Unnamed: 41": null, "Unnamed: 42": null, "Unnamed: 43": null, "Unnamed: 44": null, "Unnamed: 45": 17, "Log Conductivity": null, "Log Density": null, "Log Specific Conductivity": null, "Log Tensile Strength": 2.5751156490199376, "Log Specific Strength": null, "Log Youngs Modulus": 0.9102977221011374, "Log Raman G:D Ratio": null, "Log Raman (10^-12)*G:D λ^4": null, "Log CNT Diameter": 1.6020599913279623, "Log Fiber Diameter": 1.662757831681574, "Log Thermal Conductivity": null, "Log (R(300K)/R(4.2))": null, "Log (R(300K)/R(10))": null, "Log Host Conductivity ": null, "Log Thermal Conductivity ": null, "Ampacity Measurement Config": null, "Medium 1": null, "Substrate": null, "Absolute I max (mA)": null, "Absolute J max (A/m2)": null, "Specific J max (mA/tex)": null, "Absolute J failure (A/m2": null, "Specific J failure (mA/tex)": null, "Breakdown Temp (oC)": null, "Medium 2": null, "Substrate 2": null, "Absolute I max (mA).1": null, "Absolute J max (A/m2).1": null, "Specific J max (mA/tex).1": null, "Absolute J failure (A/m2.1": null, "Specific J failure (mA/tex).1": null, "Probe separation for Electrical conductivity (microns)": null, "Probe separation for Ampacity (microns)": "Not Reported/ Can not calculate", "Notes on ampacity": null, "Substrate for ampacity (Yes/No)": "Not Reported/ Can not calculate", "Notes on substrate ": null, "Log (Jmax in Air (A/m2))": "Not Reported/ Can not calculate", "Log (Jmax in Vacuum(A/m2))": "Not Reported/ Can not calculate", "Bulk fibre diameter (nm)": 46000, "Log (Bulk fibre diameter (nm))": 4.662757831681574, "Effective diameter for ampacity (nm)": 46000, "Log (Effective diameter for ampacity (nm))": 4.662757831681574, "Notes on diameter": null, "Category 2": "CNT", "Diameter Regime": "large", "Log (Probe separation for ampacity (microns))": "Not reported/Can not calculate", "Probe separation regime": "Not reported/Can not calculate"}
needs_review |  |  |  |  | Aligned Multiwall CNTs 2012 | CNT_or_CNT_hybrid | forest_array | MWCNT | forest_drawn_or_VA_CNT | As-is | alignment: Not Reported/ Can not calculate |  |  |  |  | Bulmer/James meta-analysis supporting workbook, Main sheet |  |  |  | check_duplicate_or_multi_sample_group | rec_5448ee29de5b | 20210409_Metaanalysis_database.xlsx | Main | 517 | 2012 Fabrication and mechanical properties of carbon nanotube yarns spun from ultra-long multi-walled carbon nanotube arrays | Aligned Multiwall CNTs 2012 | CNT_or_CNT_hybrid | forest_array | MWCNT | forest_drawn_or_VA_CNT | As-is | normalized_candidate | peer_reviewed_meta_analysis_record | secondary_meta_analysis_with_original_doi | Peer-reviewed meta-analysis workbook row with original DOI resolved by Crossref/OpenAlex; not re-extracted from the primary paper in this pipeline. | 10.1016/j.carbon.2012.05.043 | 10.1016/j.carbon.2012.05.043 |  | verified_crossref_openalex | Fabrication and mechanical properties of carbon nanotube yarns spun from ultra-long multi-walled carbon nanotube arrays | Adrian Ghemes et al. | Adrian Ghemes; Yoshitaka Minami; Junichi Muramatsu; Morihiro Okada; Hidenori Mimura; Yoku Inoue | Carbon | 2012 | 2012-10-01 | 50, 12, 4579-4587 | 10.1016/j.carbon.2012.05.043 | 17 |  | 0 |  |  |  |  | 14.75 | 1.475e-05 |  |  |  |  | 0.3273046875 | 0.3273046875 | 327304687.5 | raw_value_as_GPa |  |  | 21.10987 | 21109870339.4 | [18 empty] | alignment: Not Reported/ Can not calculate |  |  | Bulmer/James meta-analysis supporting workbook, Main sheet | 10.1002/adma.202008432 | A Meta-Analysis of Conductive and Strong Carbon Nanotube Materials | John S. Bulmer et al. | Advanced Materials | 2021 | 2012 Fabrication and mechanical properties of carbon nanotube yarns spun from ultra-long multi-walled carbon nanotube arrays | accepted | 1 |  |  | Bulmer/James CNT meta-analysis supporting workbook | peer_reviewed_meta_analysis_workbook | 10.1016/j.carbon.2012.05.043 | Original DOI resolved from James/Bulmer workbook reference: 10.1016/j.carbon.2012.05.043; compiled data source DOI: 10.1002/adma.202008432 | 4 | Aligned Multiwall CNTs |  | Fabrication and mechanical properties of carbon nanotube yarns spun from ultra-long multi-walled carbon nanotube arrays |  | Carbon | 2012 |  |  |  | secondary_public_candidate | needs_primary_value_crosscheck | James_Bulmer_meta_analysis_workbook | 3 | {"Category": "Aligned Multiwall CNTs", "Conductivity (MSm-1)": "Not Reported/ Can not calculate", "Density (g cm-3)": null, "Specific Conductivity (kS m2/kg)": "Not Reported/ Can not calculate", "Electrical Anisotropy": "Not Reported/ Can not calculate", "Alignment figure of merit": "Not Reported/ Can not calculate", "Alignment method": "Not Reported/ Can not calculate", "Alignment FWHM": "Not Reported/ Can not calculate", "FWHM type": "Not Reported/ Can not calculate", "Raman G:D": "Not Reported/ Can not calculate", "Raman wavelength": "Not Reported/ Can not calculate", "(10^-12)*G:D λ^4": "Not Reported/ Can not calculate", "Doped or Acid Exposure (Yes/ No)": "No", "Tensile Strength (MPa)": 327.3046875, "Specific Strength (N/Tex)": "Not Reported/ Can not calculate", "Young's Modulus (GPa)": 21.109870339351, "Unnamed: 16": null, "Uber Parameter": "Not Reported/ Can not calculate", "Specific Uber Parameter": "Not Reported/ Can not calculate", "CNT Diameter (nm)": 40, "Plottable CNT Diameter (nm)": 40, "Date Entered and Checked ": 20200508, "Notes": null, "Year": 2012, "Production Process": "Forest derived", "Post Process": "As-is", "Intentionally added intercalation dope": null, "Host Conductivity (MSm-1)": null, "Sorted Status": "Unsorted", "Bulk Fiber Diameter (microns)": 14.7499999999999, "G Peak Position (cm-1)": "Not Reported/ Can not calculate", "Thermal Conductivity (W/(m K))": "Not Reported/ Can not calculate", "T Star (K)": "Not Reported/ Can not calculate", "R value at lowest temp": "Not Reported/ Can not calculate", "R value at 4.2 K": "Not Reported/ Can not calculate", "R value at 10 K": "Not Reported/ Can not calculate", "R value at 77 K": "Not Reported/ Can not calculate", "R value at 300 K": "Not Reported/ Can not calculate", "R(300K)/R(4.2K)": null, "R(300K)/R(10K)": null, "Reference": "2012 Fabrication and mechanical properties of carbon nanotube yarns spun from ultra-long multi-walled carbon nanotube arrays", "Unnamed: 41": null, "Unnamed: 42": null, "Unnamed: 43": null, "Unnamed: 44": null, "Unnamed: 45": 17, "Log Conductivity": null, "Log Density": null, "Log Specific Conductivity": null, "Log Tensile Strength": 2.514952225108818, "Log Specific Strength": null, "Log Youngs Modulus": 1.324485565800441, "Log Raman G:D Ratio": null, "Log Raman (10^-12)*G:D λ^4": null, "Log CNT Diameter": 1.6020599913279623, "Log Fiber Diameter": 1.1687920203141788, "Log Thermal Conductivity": null, "Log (R(300K)/R(4.2))": null, "Log (R(300K)/R(10))": null, "Log Host Conductivity ": null, "Log Thermal Conductivity ": null, "Ampacity Measurement Config": null, "Medium 1": null, "Substrate": null, "Absolute I max (mA)": null, "Absolute J max (A/m2)": null, "Specific J max (mA/tex)": null, "Absolute J failure (A/m2": null, "Specific J failure (mA/tex)": null, "Breakdown Temp (oC)": null, "Medium 2": null, "Substrate 2": null, "Absolute I max (mA).1": null, "Absolute J max (A/m2).1": null, "Specific J max (mA/tex).1": null, "Absolute J failure (A/m2.1": null, "Specific J failure (mA/tex).1": null, "Probe separation for Electrical conductivity (microns)": null, "Probe separation for Ampacity (microns)": "Not Reported/ Can not calculate", "Notes on ampacity": null, "Substrate for ampacity (Yes/No)": "Not Reported/ Can not calculate", "Notes on substrate ": null, "Log (Jmax in Air (A/m2))": "Not Reported/ Can not calculate", "Log (Jmax in Vacuum(A/m2))": "Not Reported/ Can not calculate", "Bulk fibre diameter (nm)": 14749.9999999999, "Log (Bulk fibre diameter (nm))": 4.168792020314179, "Effective diameter for ampacity (nm)": 14749.9999999999, "Log (Effective diameter for ampacity (nm))": 4.168792020314179, "Notes on diameter": null, "Category 2": "CNT", "Diameter Regime": "large", "Log (Probe separation for ampacity (microns))": "Not reported/Can not calculate", "Probe separation regime": "Not reported/Can not calculate"}
needs_review |  |  |  |  | Aligned Multiwall CNTs 2012 | CNT_or_CNT_hybrid | forest_array | MWCNT | forest_drawn_or_VA_CNT | As-is | alignment: Not Reported/ Can not calculate |  |  |  |  | Bulmer/James meta-analysis supporting workbook, Main sheet |  |  |  | check_duplicate_or_multi_sample_group | rec_4c9872d4e89e | 20210409_Metaanalysis_database.xlsx | Main | 518 | 2012 Fabrication and mechanical properties of carbon nanotube yarns spun from ultra-long multi-walled carbon nanotube arrays | Aligned Multiwall CNTs 2012 | CNT_or_CNT_hybrid | forest_array | MWCNT | forest_drawn_or_VA_CNT | As-is | normalized_candidate | peer_reviewed_meta_analysis_record | secondary_meta_analysis_with_original_doi | Peer-reviewed meta-analysis workbook row with original DOI resolved by Crossref/OpenAlex; not re-extracted from the primary paper in this pipeline. | 10.1016/j.carbon.2012.05.043 | 10.1016/j.carbon.2012.05.043 |  | verified_crossref_openalex | Fabrication and mechanical properties of carbon nanotube yarns spun from ultra-long multi-walled carbon nanotube arrays | Adrian Ghemes et al. | Adrian Ghemes; Yoshitaka Minami; Junichi Muramatsu; Morihiro Okada; Hidenori Mimura; Yoku Inoue | Carbon | 2012 | 2012-10-01 | 50, 12, 4579-4587 | 10.1016/j.carbon.2012.05.043 | 17 |  | 0 |  |  |  |  | 22.75 | 2.275e-05 |  |  |  |  | 0.2598046875 | 0.2598046875 | 259804687.5 | raw_value_as_GPa |  |  | 13.79428 | 13794280042.2 | [18 empty] | alignment: Not Reported/ Can not calculate |  |  | Bulmer/James meta-analysis supporting workbook, Main sheet | 10.1002/adma.202008432 | A Meta-Analysis of Conductive and Strong Carbon Nanotube Materials | John S. Bulmer et al. | Advanced Materials | 2021 | 2012 Fabrication and mechanical properties of carbon nanotube yarns spun from ultra-long multi-walled carbon nanotube arrays | accepted | 1 |  |  | Bulmer/James CNT meta-analysis supporting workbook | peer_reviewed_meta_analysis_workbook | 10.1016/j.carbon.2012.05.043 | Original DOI resolved from James/Bulmer workbook reference: 10.1016/j.carbon.2012.05.043; compiled data source DOI: 10.1002/adma.202008432 | 4 | Aligned Multiwall CNTs |  | Fabrication and mechanical properties of carbon nanotube yarns spun from ultra-long multi-walled carbon nanotube arrays |  | Carbon | 2012 |  |  |  | secondary_public_candidate | needs_primary_value_crosscheck | James_Bulmer_meta_analysis_workbook | 3 | {"Category": "Aligned Multiwall CNTs", "Conductivity (MSm-1)": "Not Reported/ Can not calculate", "Density (g cm-3)": null, "Specific Conductivity (kS m2/kg)": "Not Reported/ Can not calculate", "Electrical Anisotropy": "Not Reported/ Can not calculate", "Alignment figure of merit": "Not Reported/ Can not calculate", "Alignment method": "Not Reported/ Can not calculate", "Alignment FWHM": "Not Reported/ Can not calculate", "FWHM type": "Not Reported/ Can not calculate", "Raman G:D": "Not Reported/ Can not calculate", "Raman wavelength": "Not Reported/ Can not calculate", "(10^-12)*G:D λ^4": "Not Reported/ Can not calculate", "Doped or Acid Exposure (Yes/ No)": "No", "Tensile Strength (MPa)": 259.8046875, "Specific Strength (N/Tex)": "Not Reported/ Can not calculate", "Young's Modulus (GPa)": 13.7942800421862, "Unnamed: 16": null, "Uber Parameter": "Not Reported/ Can not calculate", "Specific Uber Parameter": "Not Reported/ Can not calculate", "CNT Diameter (nm)": 40, "Plottable CNT Diameter (nm)": 40, "Date Entered and Checked ": 20200508, "Notes": null, "Year": 2012, "Production Process": "Forest derived", "Post Process": "As-is", "Intentionally added intercalation dope": null, "Host Conductivity (MSm-1)": null, "Sorted Status": "Unsorted", "Bulk Fiber Diameter (microns)": 22.7499999999999, "G Peak Position (cm-1)": "Not Reported/ Can not calculate", "Thermal Conductivity (W/(m K))": "Not Reported/ Can not calculate", "T Star (K)": "Not Reported/ Can not calculate", "R value at lowest temp": "Not Reported/ Can not calculate", "R value at 4.2 K": "Not Reported/ Can not calculate", "R value at 10 K": "Not Reported/ Can not calculate", "R value at 77 K": "Not Reported/ Can not calculate", "R value at 300 K": "Not Reported/ Can not calculate", "R(300K)/R(4.2K)": null, "R(300K)/R(10K)": null, "Reference": "2012 Fabrication and mechanical properties of carbon nanotube yarns spun from ultra-long multi-walled carbon nanotube arrays", "Unnamed: 41": null, "Unnamed: 42": null, "Unnamed: 43": null, "Unnamed: 44": null, "Unnamed: 45": 17, "Log Conductivity": null, "Log Density": null, "Log Specific Conductivity": null, "Log Tensile Strength": 2.414646982522301, "Log Specific Strength": null, "Log Youngs Modulus": 1.1396990384965957, "Log Raman G:D Ratio": null, "Log Raman (10^-12)*G:D λ^4": null, "Log CNT Diameter": 1.6020599913279623, "Log Fiber Diameter": 1.3569814009931294, "Log Thermal Conductivity": null, "Log (R(300K)/R(4.2))": null, "Log (R(300K)/R(10))": null, "Log Host Conductivity ": null, "Log Thermal Conductivity ": null, "Ampacity Measurement Config": null, "Medium 1": null, "Substrate": null, "Absolute I max (mA)": null, "Absolute J max (A/m2)": null, "Specific J max (mA/tex)": null, "Absolute J failure (A/m2": null, "Specific J failure (mA/tex)": null, "Breakdown Temp (oC)": null, "Medium 2": null, "Substrate 2": null, "Absolute I max (mA).1": null, "Absolute J max (A/m2).1": null, "Specific J max (mA/tex).1": null, "Absolute J failure (A/m2.1": null, "Specific J failure (mA/tex).1": null, "Probe separation for Electrical conductivity (microns)": null, "Probe separation for Ampacity (microns)": "Not Reported/ Can not calculate", "Notes on ampacity": null, "Substrate for ampacity (Yes/No)": "Not Reported/ Can not calculate", "Notes on substrate ": null, "Log (Jmax in Air (A/m2))": "Not Reported/ Can not calculate", "Log (Jmax in Vacuum(A/m2))": "Not Reported/ Can not calculate", "Bulk fibre diameter (nm)": 22749.9999999999, "Log (Bulk fibre diameter (nm))": 4.35698140099313, "Effective diameter for ampacity (nm)": 22749.9999999999, "Log (Effective diameter for ampacity (nm))": 4.35698140099313, "Notes on diameter": null, "Category 2": "CNT", "Diameter Regime": "large", "Log (Probe separation for ampacity (microns))": "Not reported/Can not calculate", "Probe separation regime": "Not reported/Can not calculate"}
needs_review |  |  |  |  | Aligned Multiwall CNTs 2012 | CNT_or_CNT_hybrid | forest_array | MWCNT | forest_drawn_or_VA_CNT | As-is | alignment: Not Reported/ Can not calculate |  |  |  |  | Bulmer/James meta-analysis supporting workbook, Main sheet |  |  |  | check_duplicate_or_multi_sample_group | rec_77eb335842ff | 20210409_Metaanalysis_database.xlsx | Main | 519 | 2012 Fabrication and mechanical properties of carbon nanotube yarns spun from ultra-long multi-walled carbon nanotube arrays | Aligned Multiwall CNTs 2012 | CNT_or_CNT_hybrid | forest_array | MWCNT | forest_drawn_or_VA_CNT | As-is | normalized_candidate | peer_reviewed_meta_analysis_record | secondary_meta_analysis_with_original_doi | Peer-reviewed meta-analysis workbook row with original DOI resolved by Crossref/OpenAlex; not re-extracted from the primary paper in this pipeline. | 10.1016/j.carbon.2012.05.043 | 10.1016/j.carbon.2012.05.043 |  | verified_crossref_openalex | Fabrication and mechanical properties of carbon nanotube yarns spun from ultra-long multi-walled carbon nanotube arrays | Adrian Ghemes et al. | Adrian Ghemes; Yoshitaka Minami; Junichi Muramatsu; Morihiro Okada; Hidenori Mimura; Yoku Inoue | Carbon | 2012 | 2012-10-01 | 50, 12, 4579-4587 | 10.1016/j.carbon.2012.05.043 | 17 |  | 0 |  |  |  |  | 30.5 | 3.05e-05 |  |  |  |  | 0.276640625 | 0.276640625 | 276640625 | raw_value_as_GPa |  |  | 7.885725 | 7885724920.9 | [18 empty] | alignment: Not Reported/ Can not calculate |  |  | Bulmer/James meta-analysis supporting workbook, Main sheet | 10.1002/adma.202008432 | A Meta-Analysis of Conductive and Strong Carbon Nanotube Materials | John S. Bulmer et al. | Advanced Materials | 2021 | 2012 Fabrication and mechanical properties of carbon nanotube yarns spun from ultra-long multi-walled carbon nanotube arrays | accepted | 1 |  |  | Bulmer/James CNT meta-analysis supporting workbook | peer_reviewed_meta_analysis_workbook | 10.1016/j.carbon.2012.05.043 | Original DOI resolved from James/Bulmer workbook reference: 10.1016/j.carbon.2012.05.043; compiled data source DOI: 10.1002/adma.202008432 | 4 | Aligned Multiwall CNTs |  | Fabrication and mechanical properties of carbon nanotube yarns spun from ultra-long multi-walled carbon nanotube arrays |  | Carbon | 2012 |  |  |  | secondary_public_candidate | needs_primary_value_crosscheck | James_Bulmer_meta_analysis_workbook | 3 | {"Category": "Aligned Multiwall CNTs", "Conductivity (MSm-1)": "Not Reported/ Can not calculate", "Density (g cm-3)": null, "Specific Conductivity (kS m2/kg)": "Not Reported/ Can not calculate", "Electrical Anisotropy": "Not Reported/ Can not calculate", "Alignment figure of merit": "Not Reported/ Can not calculate", "Alignment method": "Not Reported/ Can not calculate", "Alignment FWHM": "Not Reported/ Can not calculate", "FWHM type": "Not Reported/ Can not calculate", "Raman G:D": "Not Reported/ Can not calculate", "Raman wavelength": "Not Reported/ Can not calculate", "(10^-12)*G:D λ^4": "Not Reported/ Can not calculate", "Doped or Acid Exposure (Yes/ No)": "No", "Tensile Strength (MPa)": 276.640624999999, "Specific Strength (N/Tex)": "Not Reported/ Can not calculate", "Young's Modulus (GPa)": 7.88572492090078, "Unnamed: 16": null, "Uber Parameter": "Not Reported/ Can not calculate", "Specific Uber Parameter": "Not Reported/ Can not calculate", "CNT Diameter (nm)": 40, "Plottable CNT Diameter (nm)": 40, "Date Entered and Checked ": 20200508, "Notes": null, "Year": 2012, "Production Process": "Forest derived", "Post Process": "As-is", "Intentionally added intercalation dope": null, "Host Conductivity (MSm-1)": null, "Sorted Status": "Unsorted", "Bulk Fiber Diameter (microns)": 30.4999999999999, "G Peak Position (cm-1)": "Not Reported/ Can not calculate", "Thermal Conductivity (W/(m K))": "Not Reported/ Can not calculate", "T Star (K)": "Not Reported/ Can not calculate", "R value at lowest temp": "Not Reported/ Can not calculate", "R value at 4.2 K": "Not Reported/ Can not calculate", "R value at 10 K": "Not Reported/ Can not calculate", "R value at 77 K": "Not Reported/ Can not calculate", "R value at 300 K": "Not Reported/ Can not calculate", "R(300K)/R(4.2K)": null, "R(300K)/R(10K)": null, "Reference": "2012 Fabrication and mechanical properties of carbon nanotube yarns spun from ultra-long multi-walled carbon nanotube arrays", "Unnamed: 41": null, "Unnamed: 42": null, "Unnamed: 43": null, "Unnamed: 44": null, "Unnamed: 45": 17, "Log Conductivity": null, "Log Density": null, "Log Specific Conductivity": null, "Log Tensile Strength": 2.441915957110241, "Log Specific Strength": null, "Log Youngs Modulus": 0.8968416234322946, "Log Raman G:D Ratio": null, "Log Raman (10^-12)*G:D λ^4": null, "Log CNT Diameter": 1.6020599913279623, "Log Fiber Diameter": 1.4842998393467843, "Log Thermal Conductivity": null, "Log (R(300K)/R(4.2))": null, "Log (R(300K)/R(10))": null, "Log Host Conductivity ": null, "Log Thermal Conductivity ": null, "Ampacity Measurement Config": null, "Medium 1": null, "Substrate": null, "Absolute I max (mA)": null, "Absolute J max (A/m2)": null, "Specific J max (mA/tex)": null, "Absolute J failure (A/m2": null, "Specific J failure (mA/tex)": null, "Breakdown Temp (oC)": null, "Medium 2": null, "Substrate 2": null, "Absolute I max (mA).1": null, "Absolute J max (A/m2).1": null, "Specific J max (mA/tex).1": null, "Absolute J failure (A/m2.1": null, "Specific J failure (mA/tex).1": null, "Probe separation for Electrical conductivity (microns)": null, "Probe separation for Ampacity (microns)": "Not Reported/ Can not calculate", "Notes on ampacity": null, "Substrate for ampacity (Yes/No)": "Not Reported/ Can not calculate", "Notes on substrate ": null, "Log (Jmax in Air (A/m2))": "Not Reported/ Can not calculate", "Log (Jmax in Vacuum(A/m2))": "Not Reported/ Can not calculate", "Bulk fibre diameter (nm)": 30499.9999999999, "Log (Bulk fibre diameter (nm))": 4.484299839346784, "Effective diameter for ampacity (nm)": 30499.9999999999, "Log (Effective diameter for ampacity (nm))": 4.484299839346784, "Notes on diameter": null, "Category 2": "CNT", "Diameter Regime": "large", "Log (Probe separation for ampacity (microns))": "Not reported/Can not calculate", "Probe separation regime": "Not reported/Can not calculate"}
needs_review |  |  |  |  | Aligned Multiwall CNTs 2012 | CNT_or_CNT_hybrid | forest_array | MWCNT | forest_drawn_or_VA_CNT | As-is | alignment: Not Reported/ Can not calculate |  |  |  |  | Bulmer/James meta-analysis supporting workbook, Main sheet |  |  |  | check_duplicate_or_multi_sample_group | rec_fcff393d1910 | 20210409_Metaanalysis_database.xlsx | Main | 520 | 2012 Fabrication and mechanical properties of carbon nanotube yarns spun from ultra-long multi-walled carbon nanotube arrays | Aligned Multiwall CNTs 2012 | CNT_or_CNT_hybrid | forest_array | MWCNT | forest_drawn_or_VA_CNT | As-is | normalized_candidate | peer_reviewed_meta_analysis_record | secondary_meta_analysis_with_original_doi | Peer-reviewed meta-analysis workbook row with original DOI resolved by Crossref/OpenAlex; not re-extracted from the primary paper in this pipeline. | 10.1016/j.carbon.2012.05.043 | 10.1016/j.carbon.2012.05.043 |  | verified_crossref_openalex | Fabrication and mechanical properties of carbon nanotube yarns spun from ultra-long multi-walled carbon nanotube arrays | Adrian Ghemes et al. | Adrian Ghemes; Yoshitaka Minami; Junichi Muramatsu; Morihiro Okada; Hidenori Mimura; Yoku Inoue | Carbon | 2012 | 2012-10-01 | 50, 12, 4579-4587 | 10.1016/j.carbon.2012.05.043 | 17 |  | 0 |  |  |  |  | 43.5 | 4.35e-05 |  |  |  |  | 0.206796875 | 0.206796875 | 206796875 | raw_value_as_GPa |  |  | 8.76171 | 8761709783.5 | [18 empty] | alignment: Not Reported/ Can not calculate |  |  | Bulmer/James meta-analysis supporting workbook, Main sheet | 10.1002/adma.202008432 | A Meta-Analysis of Conductive and Strong Carbon Nanotube Materials | John S. Bulmer et al. | Advanced Materials | 2021 | 2012 Fabrication and mechanical properties of carbon nanotube yarns spun from ultra-long multi-walled carbon nanotube arrays | accepted | 1 |  |  | Bulmer/James CNT meta-analysis supporting workbook | peer_reviewed_meta_analysis_workbook | 10.1016/j.carbon.2012.05.043 | Original DOI resolved from James/Bulmer workbook reference: 10.1016/j.carbon.2012.05.043; compiled data source DOI: 10.1002/adma.202008432 | 4 | Aligned Multiwall CNTs |  | Fabrication and mechanical properties of carbon nanotube yarns spun from ultra-long multi-walled carbon nanotube arrays |  | Carbon | 2012 |  |  |  | secondary_public_candidate | needs_primary_value_crosscheck | James_Bulmer_meta_analysis_workbook | 3 | {"Category": "Aligned Multiwall CNTs", "Conductivity (MSm-1)": "Not Reported/ Can not calculate", "Density (g cm-3)": null, "Specific Conductivity (kS m2/kg)": "Not Reported/ Can not calculate", "Electrical Anisotropy": "Not Reported/ Can not calculate", "Alignment figure of merit": "Not Reported/ Can not calculate", "Alignment method": "Not Reported/ Can not calculate", "Alignment FWHM": "Not Reported/ Can not calculate", "FWHM type": "Not Reported/ Can not calculate", "Raman G:D": "Not Reported/ Can not calculate", "Raman wavelength": "Not Reported/ Can not calculate", "(10^-12)*G:D λ^4": "Not Reported/ Can not calculate", "Doped or Acid Exposure (Yes/ No)": "No", "Tensile Strength (MPa)": 206.796874999999, "Specific Strength (N/Tex)": "Not Reported/ Can not calculate", "Young's Modulus (GPa)": 8.76170978348533, "Unnamed: 16": null, "Uber Parameter": "Not Reported/ Can not calculate", "Specific Uber Parameter": "Not Reported/ Can not calculate", "CNT Diameter (nm)": 40, "Plottable CNT Diameter (nm)": 40, "Date Entered and Checked ": 20200508, "Notes": null, "Year": 2012, "Production Process": "Forest derived", "Post Process": "As-is", "Intentionally added intercalation dope": null, "Host Conductivity (MSm-1)": null, "Sorted Status": "Unsorted", "Bulk Fiber Diameter (microns)": 43.5, "G Peak Position (cm-1)": "Not Reported/ Can not calculate", "Thermal Conductivity (W/(m K))": "Not Reported/ Can not calculate", "T Star (K)": "Not Reported/ Can not calculate", "R value at lowest temp": "Not Reported/ Can not calculate", "R value at 4.2 K": "Not Reported/ Can not calculate", "R value at 10 K": "Not Reported/ Can not calculate", "R value at 77 K": "Not Reported/ Can not calculate", "R value at 300 K": "Not Reported/ Can not calculate", "R(300K)/R(4.2K)": null, "R(300K)/R(10K)": null, "Reference": "2012 Fabrication and mechanical properties of carbon nanotube yarns spun from ultra-long multi-walled carbon nanotube arrays", "Unnamed: 41": null, "Unnamed: 42": null, "Unnamed: 43": null, "Unnamed: 44": null, "Unnamed: 45": 17, "Log Conductivity": null, "Log Density": null, "Log Specific Conductivity": null, "Log Tensile Strength": 2.3155439716534776, "Log Specific Strength": null, "Log Youngs Modulus": 0.9425888638252341, "Log Raman G:D Ratio": null, "Log Raman (10^-12)*G:D λ^4": null, "Log CNT Diameter": 1.6020599913279623, "Log Fiber Diameter": 1.6384892569546374, "Log Thermal Conductivity": null, "Log (R(300K)/R(4.2))": null, "Log (R(300K)/R(10))": null, "Log Host Conductivity ": null, "Log Thermal Conductivity ": null, "Ampacity Measurement Config": null, "Medium 1": null, "Substrate": null, "Absolute I max (mA)": null, "Absolute J max (A/m2)": null, "Specific J max (mA/tex)": null, "Absolute J failure (A/m2": null, "Specific J failure (mA/tex)": null, "Breakdown Temp (oC)": null, "Medium 2": null, "Substrate 2": null, "Absolute I max (mA).1": null, "Absolute J max (A/m2).1": null, "Specific J max (mA/tex).1": null, "Absolute J failure (A/m2.1": null, "Specific J failure (mA/tex).1": null, "Probe separation for Electrical conductivity (microns)": null, "Probe separation for Ampacity (microns)": "Not Reported/ Can not calculate", "Notes on ampacity": null, "Substrate for ampacity (Yes/No)": "Not Reported/ Can not calculate", "Notes on substrate ": null, "Log (Jmax in Air (A/m2))": "Not Reported/ Can not calculate", "Log (Jmax in Vacuum(A/m2))": "Not Reported/ Can not calculate", "Bulk fibre diameter (nm)": 43500, "Log (Bulk fibre diameter (nm))": 4.638489256954637, "Effective diameter for ampacity (nm)": 43500, "Log (Effective diameter for ampacity (nm))": 4.638489256954637, "Notes on diameter": null, "Category 2": "CNT", "Diameter Regime": "large", "Log (Probe separation for ampacity (microns))": "Not reported/Can not calculate", "Probe separation regime": "Not reported/Can not calculate"}
needs_review |  |  |  |  | Aligned Multiwall CNTs 2012 | CNT_or_CNT_hybrid | forest_array | MWCNT | forest_drawn_or_VA_CNT | As-is | alignment: Not Reported/ Can not calculate |  |  |  |  | Bulmer/James meta-analysis supporting workbook, Main sheet |  |  |  | check_duplicate_or_multi_sample_group | rec_701cf73dc70b | 20210409_Metaanalysis_database.xlsx | Main | 521 | 2012 Fabrication and mechanical properties of carbon nanotube yarns spun from ultra-long multi-walled carbon nanotube arrays | Aligned Multiwall CNTs 2012 | CNT_or_CNT_hybrid | forest_array | MWCNT | forest_drawn_or_VA_CNT | As-is | normalized_candidate | peer_reviewed_meta_analysis_record | secondary_meta_analysis_with_original_doi | Peer-reviewed meta-analysis workbook row with original DOI resolved by Crossref/OpenAlex; not re-extracted from the primary paper in this pipeline. | 10.1016/j.carbon.2012.05.043 | 10.1016/j.carbon.2012.05.043 |  | verified_crossref_openalex | Fabrication and mechanical properties of carbon nanotube yarns spun from ultra-long multi-walled carbon nanotube arrays | Adrian Ghemes et al. | Adrian Ghemes; Yoshitaka Minami; Junichi Muramatsu; Morihiro Okada; Hidenori Mimura; Yoku Inoue | Carbon | 2012 | 2012-10-01 | 50, 12, 4579-4587 | 10.1016/j.carbon.2012.05.043 | 17 |  | 0 |  |  |  |  | 58 | 5.8e-05 |  |  |  |  | 0.1621875 | 0.1621875 | 162187500 | raw_value_as_GPa |  |  | 4.59768 | 4597679756.8 | [18 empty] | alignment: Not Reported/ Can not calculate |  |  | Bulmer/James meta-analysis supporting workbook, Main sheet | 10.1002/adma.202008432 | A Meta-Analysis of Conductive and Strong Carbon Nanotube Materials | John S. Bulmer et al. | Advanced Materials | 2021 | 2012 Fabrication and mechanical properties of carbon nanotube yarns spun from ultra-long multi-walled carbon nanotube arrays | accepted | 1 |  |  | Bulmer/James CNT meta-analysis supporting workbook | peer_reviewed_meta_analysis_workbook | 10.1016/j.carbon.2012.05.043 | Original DOI resolved from James/Bulmer workbook reference: 10.1016/j.carbon.2012.05.043; compiled data source DOI: 10.1002/adma.202008432 | 4 | Aligned Multiwall CNTs |  | Fabrication and mechanical properties of carbon nanotube yarns spun from ultra-long multi-walled carbon nanotube arrays |  | Carbon | 2012 |  |  |  | secondary_public_candidate | needs_primary_value_crosscheck | James_Bulmer_meta_analysis_workbook | 3 | {"Category": "Aligned Multiwall CNTs", "Conductivity (MSm-1)": "Not Reported/ Can not calculate", "Density (g cm-3)": null, "Specific Conductivity (kS m2/kg)": "Not Reported/ Can not calculate", "Electrical Anisotropy": "Not Reported/ Can not calculate", "Alignment figure of merit": "Not Reported/ Can not calculate", "Alignment method": "Not Reported/ Can not calculate", "Alignment FWHM": "Not Reported/ Can not calculate", "FWHM type": "Not Reported/ Can not calculate", "Raman G:D": "Not Reported/ Can not calculate", "Raman wavelength": "Not Reported/ Can not calculate", "(10^-12)*G:D λ^4": "Not Reported/ Can not calculate", "Doped or Acid Exposure (Yes/ No)": "No", "Tensile Strength (MPa)": 162.187499999999, "Specific Strength (N/Tex)": "Not Reported/ Can not calculate", "Young's Modulus (GPa)": 4.59767975680873, "Unnamed: 16": null, "Uber Parameter": "Not Reported/ Can not calculate", "Specific Uber Parameter": "Not Reported/ Can not calculate", "CNT Diameter (nm)": 40, "Plottable CNT Diameter (nm)": 40, "Date Entered and Checked ": 20200508, "Notes": null, "Year": 2012, "Production Process": "Forest derived", "Post Process": "As-is", "Intentionally added intercalation dope": null, "Host Conductivity (MSm-1)": null, "Sorted Status": "Unsorted", "Bulk Fiber Diameter (microns)": 58, "G Peak Position (cm-1)": "Not Reported/ Can not calculate", "Thermal Conductivity (W/(m K))": "Not Reported/ Can not calculate", "T Star (K)": "Not Reported/ Can not calculate", "R value at lowest temp": "Not Reported/ Can not calculate", "R value at 4.2 K": "Not Reported/ Can not calculate", "R value at 10 K": "Not Reported/ Can not calculate", "R value at 77 K": "Not Reported/ Can not calculate", "R value at 300 K": "Not Reported/ Can not calculate", "R(300K)/R(4.2K)": null, "R(300K)/R(10K)": null, "Reference": "2012 Fabrication and mechanical properties of carbon nanotube yarns spun from ultra-long multi-walled carbon nanotube arrays", "Unnamed: 41": null, "Unnamed: 42": null, "Unnamed: 43": null, "Unnamed: 44": null, "Unnamed: 45": 17, "Log Conductivity": null, "Log Density": null, "Log Specific Conductivity": null, "Log Tensile Strength": 2.210017379528549, "Log Specific Strength": null, "Log Youngs Modulus": 0.6625387179784097, "Log Raman G:D Ratio": null, "Log Raman (10^-12)*G:D λ^4": null, "Log CNT Diameter": 1.6020599913279623, "Log Fiber Diameter": 1.7634279935629373, "Log Thermal Conductivity": null, "Log (R(300K)/R(4.2))": null, "Log (R(300K)/R(10))": null, "Log Host Conductivity ": null, "Log Thermal Conductivity ": null, "Ampacity Measurement Config": null, "Medium 1": null, "Substrate": null, "Absolute I max (mA)": null, "Absolute J max (A/m2)": null, "Specific J max (mA/tex)": null, "Absolute J failure (A/m2": null, "Specific J failure (mA/tex)": null, "Breakdown Temp (oC)": null, "Medium 2": null, "Substrate 2": null, "Absolute I max (mA).1": null, "Absolute J max (A/m2).1": null, "Specific J max (mA/tex).1": null, "Absolute J failure (A/m2.1": null, "Specific J failure (mA/tex).1": null, "Probe separation for Electrical conductivity (microns)": null, "Probe separation for Ampacity (microns)": "Not Reported/ Can not calculate", "Notes on ampacity": null, "Substrate for ampacity (Yes/No)": "Not Reported/ Can not calculate", "Notes on substrate ": null, "Log (Jmax in Air (A/m2))": "Not Reported/ Can not calculate", "Log (Jmax in Vacuum(A/m2))": "Not Reported/ Can not calculate", "Bulk fibre diameter (nm)": 58000, "Log (Bulk fibre diameter (nm))": 4.763427993562937, "Effective diameter for ampacity (nm)": 58000, "Log (Effective diameter for ampacity (nm))": 4.763427993562937, "Notes on diameter": null, "Category 2": "CNT", "Diameter Regime": "large", "Log (Probe separation for ampacity (microns))": "Not reported/Can not calculate", "Probe separation regime": "Not reported/Can not calculate"}
needs_review |  |  |  |  | Aligned Multiwall CNTs 2012 | CNT_or_CNT_hybrid | forest_array | MWCNT | forest_drawn_or_VA_CNT | As-is | alignment: Not Reported/ Can not calculate |  |  |  |  | Bulmer/James meta-analysis supporting workbook, Main sheet |  |  |  | check_duplicate_or_multi_sample_group | rec_0cfdf88722d1 | 20210409_Metaanalysis_database.xlsx | Main | 522 | 2012 Fabrication and mechanical properties of carbon nanotube yarns spun from ultra-long multi-walled carbon nanotube arrays | Aligned Multiwall CNTs 2012 | CNT_or_CNT_hybrid | forest_array | MWCNT | forest_drawn_or_VA_CNT | As-is | normalized_candidate | peer_reviewed_meta_analysis_record | secondary_meta_analysis_with_original_doi | Peer-reviewed meta-analysis workbook row with original DOI resolved by Crossref/OpenAlex; not re-extracted from the primary paper in this pipeline. | 10.1016/j.carbon.2012.05.043 | 10.1016/j.carbon.2012.05.043 |  | verified_crossref_openalex | Fabrication and mechanical properties of carbon nanotube yarns spun from ultra-long multi-walled carbon nanotube arrays | Adrian Ghemes et al. | Adrian Ghemes; Yoshitaka Minami; Junichi Muramatsu; Morihiro Okada; Hidenori Mimura; Yoku Inoue | Carbon | 2012 | 2012-10-01 | 50, 12, 4579-4587 | 10.1016/j.carbon.2012.05.043 | 17 |  | 0 |  |  |  |  | 59.5 | 5.95e-05 |  |  |  |  | 0.293671875 | 0.293671875 | 293671875 | raw_value_as_GPa |  |  | 4.781314 | 4781313977.3 | [18 empty] | alignment: Not Reported/ Can not calculate |  |  | Bulmer/James meta-analysis supporting workbook, Main sheet | 10.1002/adma.202008432 | A Meta-Analysis of Conductive and Strong Carbon Nanotube Materials | John S. Bulmer et al. | Advanced Materials | 2021 | 2012 Fabrication and mechanical properties of carbon nanotube yarns spun from ultra-long multi-walled carbon nanotube arrays | accepted | 1 |  |  | Bulmer/James CNT meta-analysis supporting workbook | peer_reviewed_meta_analysis_workbook | 10.1016/j.carbon.2012.05.043 | Original DOI resolved from James/Bulmer workbook reference: 10.1016/j.carbon.2012.05.043; compiled data source DOI: 10.1002/adma.202008432 | 4 | Aligned Multiwall CNTs |  | Fabrication and mechanical properties of carbon nanotube yarns spun from ultra-long multi-walled carbon nanotube arrays |  | Carbon | 2012 |  |  |  | secondary_public_candidate | needs_primary_value_crosscheck | James_Bulmer_meta_analysis_workbook | 3 | {"Category": "Aligned Multiwall CNTs", "Conductivity (MSm-1)": "Not Reported/ Can not calculate", "Density (g cm-3)": null, "Specific Conductivity (kS m2/kg)": "Not Reported/ Can not calculate", "Electrical Anisotropy": "Not Reported/ Can not calculate", "Alignment figure of merit": "Not Reported/ Can not calculate", "Alignment method": "Not Reported/ Can not calculate", "Alignment FWHM": "Not Reported/ Can not calculate", "FWHM type": "Not Reported/ Can not calculate", "Raman G:D": "Not Reported/ Can not calculate", "Raman wavelength": "Not Reported/ Can not calculate", "(10^-12)*G:D λ^4": "Not Reported/ Can not calculate", "Doped or Acid Exposure (Yes/ No)": "No", "Tensile Strength (MPa)": 293.671874999999, "Specific Strength (N/Tex)": "Not Reported/ Can not calculate", "Young's Modulus (GPa)": 4.78131397729387, "Unnamed: 16": null, "Uber Parameter": "Not Reported/ Can not calculate", "Specific Uber Parameter": "Not Reported/ Can not calculate", "CNT Diameter (nm)": 40, "Plottable CNT Diameter (nm)": 40, "Date Entered and Checked ": 20200508, "Notes": null, "Year": 2012, "Production Process": "Forest derived", "Post Process": "As-is", "Intentionally added intercalation dope": null, "Host Conductivity (MSm-1)": null, "Sorted Status": "Unsorted", "Bulk Fiber Diameter (microns)": 59.5, "G Peak Position (cm-1)": "Not Reported/ Can not calculate", "Thermal Conductivity (W/(m K))": "Not Reported/ Can not calculate", "T Star (K)": "Not Reported/ Can not calculate", "R value at lowest temp": "Not Reported/ Can not calculate", "R value at 4.2 K": "Not Reported/ Can not calculate", "R value at 10 K": "Not Reported/ Can not calculate", "R value at 77 K": "Not Reported/ Can not calculate", "R value at 300 K": "Not Reported/ Can not calculate", "R(300K)/R(4.2K)": null, "R(300K)/R(10K)": null, "Reference": "2012 Fabrication and mechanical properties of carbon nanotube yarns spun from ultra-long multi-walled carbon nanotube arrays", "Unnamed: 41": null, "Unnamed: 42": null, "Unnamed: 43": null, "Unnamed: 44": null, "Unnamed: 45": 17, "Log Conductivity": null, "Log Density": null, "Log Specific Conductivity": null, "Log Tensile Strength": 2.4678623560659427, "Log Specific Strength": null, "Log Youngs Modulus": 0.6795472636976516, "Log Raman G:D Ratio": null, "Log Raman (10^-12)*G:D λ^4": null, "Log CNT Diameter": 1.6020599913279623, "Log Fiber Diameter": 1.7745169657285496, "Log Thermal Conductivity": null, "Log (R(300K)/R(4.2))": null, "Log (R(300K)/R(10))": null, "Log Host Conductivity ": null, "Log Thermal Conductivity ": null, "Ampacity Measurement Config": null, "Medium 1": null, "Substrate": null, "Absolute I max (mA)": null, "Absolute J max (A/m2)": null, "Specific J max (mA/tex)": null, "Absolute J failure (A/m2": null, "Specific J failure (mA/tex)": null, "Breakdown Temp (oC)": null, "Medium 2": null, "Substrate 2": null, "Absolute I max (mA).1": null, "Absolute J max (A/m2).1": null, "Specific J max (mA/tex).1": null, "Absolute J failure (A/m2.1": null, "Specific J failure (mA/tex).1": null, "Probe separation for Electrical conductivity (microns)": null, "Probe separation for Ampacity (microns)": "Not Reported/ Can not calculate", "Notes on ampacity": null, "Substrate for ampacity (Yes/No)": "Not Reported/ Can not calculate", "Notes on substrate ": null, "Log (Jmax in Air (A/m2))": "Not Reported/ Can not calculate", "Log (Jmax in Vacuum(A/m2))": "Not Reported/ Can not calculate", "Bulk fibre diameter (nm)": 59500, "Log (Bulk fibre diameter (nm))": 4.77451696572855, "Effective diameter for ampacity (nm)": 59500, "Log (Effective diameter for ampacity (nm))": 4.77451696572855, "Notes on diameter": null, "Category 2": "CNT", "Diameter Regime": "large", "Log (Probe separation for ampacity (microns))": "Not reported/Can not calculate", "Probe separation regime": "Not reported/Can not calculate"}
needs_review |  |  |  |  | Aligned Multiwall CNTs 2012 | CNT_or_CNT_hybrid | forest_array | MWCNT | forest_drawn_or_VA_CNT | As-is | alignment: Not Reported/ Can not calculate |  |  |  |  | Bulmer/James meta-analysis supporting workbook, Main sheet |  |  |  | check_duplicate_or_multi_sample_group | rec_d066792c1dbf | 20210409_Metaanalysis_database.xlsx | Main | 523 | 2012 Fabrication and mechanical properties of carbon nanotube yarns spun from ultra-long multi-walled carbon nanotube arrays | Aligned Multiwall CNTs 2012 | CNT_or_CNT_hybrid | forest_array | MWCNT | forest_drawn_or_VA_CNT | As-is | normalized_candidate | peer_reviewed_meta_analysis_record | secondary_meta_analysis_with_original_doi | Peer-reviewed meta-analysis workbook row with original DOI resolved by Crossref/OpenAlex; not re-extracted from the primary paper in this pipeline. | 10.1016/j.carbon.2012.05.043 | 10.1016/j.carbon.2012.05.043 |  | verified_crossref_openalex | Fabrication and mechanical properties of carbon nanotube yarns spun from ultra-long multi-walled carbon nanotube arrays | Adrian Ghemes et al. | Adrian Ghemes; Yoshitaka Minami; Junichi Muramatsu; Morihiro Okada; Hidenori Mimura; Yoku Inoue | Carbon | 2012 | 2012-10-01 | 50, 12, 4579-4587 | 10.1016/j.carbon.2012.05.043 | 17 |  | 0 |  |  |  |  | 63.25 | 6.325e-05 |  |  |  |  | 0.1598828125 | 0.1598828125 | 159882812.5 | raw_value_as_GPa |  |  | 3.741547 | 3741547242.4 | [18 empty] | alignment: Not Reported/ Can not calculate |  |  | Bulmer/James meta-analysis supporting workbook, Main sheet | 10.1002/adma.202008432 | A Meta-Analysis of Conductive and Strong Carbon Nanotube Materials | John S. Bulmer et al. | Advanced Materials | 2021 | 2012 Fabrication and mechanical properties of carbon nanotube yarns spun from ultra-long multi-walled carbon nanotube arrays | accepted | 1 |  |  | Bulmer/James CNT meta-analysis supporting workbook | peer_reviewed_meta_analysis_workbook | 10.1016/j.carbon.2012.05.043 | Original DOI resolved from James/Bulmer workbook reference: 10.1016/j.carbon.2012.05.043; compiled data source DOI: 10.1002/adma.202008432 | 4 | Aligned Multiwall CNTs |  | Fabrication and mechanical properties of carbon nanotube yarns spun from ultra-long multi-walled carbon nanotube arrays |  | Carbon | 2012 |  |  |  | secondary_public_candidate | needs_primary_value_crosscheck | James_Bulmer_meta_analysis_workbook | 3 | {"Category": "Aligned Multiwall CNTs", "Conductivity (MSm-1)": "Not Reported/ Can not calculate", "Density (g cm-3)": null, "Specific Conductivity (kS m2/kg)": "Not Reported/ Can not calculate", "Electrical Anisotropy": "Not Reported/ Can not calculate", "Alignment figure of merit": "Not Reported/ Can not calculate", "Alignment method": "Not Reported/ Can not calculate", "Alignment FWHM": "Not Reported/ Can not calculate", "FWHM type": "Not Reported/ Can not calculate", "Raman G:D": "Not Reported/ Can not calculate", "Raman wavelength": "Not Reported/ Can not calculate", "(10^-12)*G:D λ^4": "Not Reported/ Can not calculate", "Doped or Acid Exposure (Yes/ No)": "No", "Tensile Strength (MPa)": 159.882812499999, "Specific Strength (N/Tex)": "Not Reported/ Can not calculate", "Young's Modulus (GPa)": 3.74154724238476, "Unnamed: 16": null, "Uber Parameter": "Not Reported/ Can not calculate", "Specific Uber Parameter": "Not Reported/ Can not calculate", "CNT Diameter (nm)": 40, "Plottable CNT Diameter (nm)": 40, "Date Entered and Checked ": 20200508, "Notes": null, "Year": 2012, "Production Process": "Forest derived", "Post Process": "As-is", "Intentionally added intercalation dope": null, "Host Conductivity (MSm-1)": null, "Sorted Status": "Unsorted", "Bulk Fiber Diameter (microns)": 63.25, "G Peak Position (cm-1)": "Not Reported/ Can not calculate", "Thermal Conductivity (W/(m K))": "Not Reported/ Can not calculate", "T Star (K)": "Not Reported/ Can not calculate", "R value at lowest temp": "Not Reported/ Can not calculate", "R value at 4.2 K": "Not Reported/ Can not calculate", "R value at 10 K": "Not Reported/ Can not calculate", "R value at 77 K": "Not Reported/ Can not calculate", "R value at 300 K": "Not Reported/ Can not calculate", "R(300K)/R(4.2K)": null, "R(300K)/R(10K)": null, "Reference": "2012 Fabrication and mechanical properties of carbon nanotube yarns spun from ultra-long multi-walled carbon nanotube arrays", "Unnamed: 41": null, "Unnamed: 42": null, "Unnamed: 43": null, "Unnamed: 44": null, "Unnamed: 45": 17, "Log Conductivity": null, "Log Density": null, "Log Specific Conductivity": null, "Log Tensile Strength": 2.2038017793334173, "Log Specific Strength": null, "Log Youngs Modulus": 0.573051233182596, "Log Raman G:D Ratio": null, "Log Raman (10^-12)*G:D λ^4": null, "Log CNT Diameter": 1.6020599913279623, "Log Fiber Diameter": 1.8010605298478555, "Log Thermal Conductivity": null, "Log (R(300K)/R(4.2))": null, "Log (R(300K)/R(10))": null, "Log Host Conductivity ": null, "Log Thermal Conductivity ": null, "Ampacity Measurement Config": null, "Medium 1": null, "Substrate": null, "Absolute I max (mA)": null, "Absolute J max (A/m2)": null, "Specific J max (mA/tex)": null, "Absolute J failure (A/m2": null, "Specific J failure (mA/tex)": null, "Breakdown Temp (oC)": null, "Medium 2": null, "Substrate 2": null, "Absolute I max (mA).1": null, "Absolute J max (A/m2).1": null, "Specific J max (mA/tex).1": null, "Absolute J failure (A/m2.1": null, "Specific J failure (mA/tex).1": null, "Probe separation for Electrical conductivity (microns)": null, "Probe separation for Ampacity (microns)": "Not Reported/ Can not calculate", "Notes on ampacity": null, "Substrate for ampacity (Yes/No)": "Not Reported/ Can not calculate", "Notes on substrate ": null, "Log (Jmax in Air (A/m2))": "Not Reported/ Can not calculate", "Log (Jmax in Vacuum(A/m2))": "Not Reported/ Can not calculate", "Bulk fibre diameter (nm)": 63250, "Log (Bulk fibre diameter (nm))": 4.801060529847856, "Effective diameter for ampacity (nm)": 63250, "Log (Effective diameter for ampacity (nm))": 4.801060529847856, "Notes on diameter": null, "Category 2": "CNT", "Diameter Regime": "large", "Log (Probe separation for ampacity (microns))": "Not reported/Can not calculate", "Probe separation regime": "Not reported/Can not calculate"}
needs_review |  |  |  |  | Aligned Multiwall CNTs 2012 | CNT_or_CNT_hybrid | forest_array | MWCNT | forest_drawn_or_VA_CNT | As-is | alignment: Not Reported/ Can not calculate |  |  |  |  | Bulmer/James meta-analysis supporting workbook, Main sheet |  |  |  | check_duplicate_or_multi_sample_group | rec_29f5b325be6d | 20210409_Metaanalysis_database.xlsx | Main | 524 | 2012 Fabrication and mechanical properties of carbon nanotube yarns spun from ultra-long multi-walled carbon nanotube arrays | Aligned Multiwall CNTs 2012 | CNT_or_CNT_hybrid | forest_array | MWCNT | forest_drawn_or_VA_CNT | As-is | normalized_candidate | peer_reviewed_meta_analysis_record | secondary_meta_analysis_with_original_doi | Peer-reviewed meta-analysis workbook row with original DOI resolved by Crossref/OpenAlex; not re-extracted from the primary paper in this pipeline. | 10.1016/j.carbon.2012.05.043 | 10.1016/j.carbon.2012.05.043 |  | verified_crossref_openalex | Fabrication and mechanical properties of carbon nanotube yarns spun from ultra-long multi-walled carbon nanotube arrays | Adrian Ghemes et al. | Adrian Ghemes; Yoshitaka Minami; Junichi Muramatsu; Morihiro Okada; Hidenori Mimura; Yoku Inoue | Carbon | 2012 | 2012-10-01 | 50, 12, 4579-4587 | 10.1016/j.carbon.2012.05.043 | 17 |  | 0 |  | 0.57 | 570 | 0.001754386 |  |  |  |  | 0.5263158 | 526315.8 | 0.3 | 0.3 | 300000000 | raw_value_as_GPa |  |  | 36 | 36000000000 | [18 empty] | alignment: Not Reported/ Can not calculate |  |  | Bulmer/James meta-analysis supporting workbook, Main sheet | 10.1002/adma.202008432 | A Meta-Analysis of Conductive and Strong Carbon Nanotube Materials | John S. Bulmer et al. | Advanced Materials | 2021 | 2012 Fabrication and mechanical properties of carbon nanotube yarns spun from ultra-long multi-walled carbon nanotube arrays | accepted | 1 |  |  | Bulmer/James CNT meta-analysis supporting workbook | peer_reviewed_meta_analysis_workbook | 10.1016/j.carbon.2012.05.043 | Original DOI resolved from James/Bulmer workbook reference: 10.1016/j.carbon.2012.05.043; compiled data source DOI: 10.1002/adma.202008432 | 4 | Aligned Multiwall CNTs |  | Fabrication and mechanical properties of carbon nanotube yarns spun from ultra-long multi-walled carbon nanotube arrays |  | Carbon | 2012 |  |  |  | secondary_public_candidate | needs_primary_value_crosscheck | James_Bulmer_meta_analysis_workbook | 3 | {"Category": "Aligned Multiwall CNTs", "Conductivity (MSm-1)": "Not Reported/ Can not calculate", "Density (g cm-3)": 0.57, "Specific Conductivity (kS m2/kg)": "Not Reported/ Can not calculate", "Electrical Anisotropy": "Not Reported/ Can not calculate", "Alignment figure of merit": "Not Reported/ Can not calculate", "Alignment method": "Not Reported/ Can not calculate", "Alignment FWHM": "Not Reported/ Can not calculate", "FWHM type": "Not Reported/ Can not calculate", "Raman G:D": "Not Reported/ Can not calculate", "Raman wavelength": "Not Reported/ Can not calculate", "(10^-12)*G:D λ^4": null, "Doped or Acid Exposure (Yes/ No)": "No", "Tensile Strength (MPa)": 300, "Specific Strength (N/Tex)": 0.5263157894736843, "Young's Modulus (GPa)": 36, "Unnamed: 16": null, "Uber Parameter": "Not Reported/ Can not calculate", "Specific Uber Parameter": "Not Reported/ Can not calculate", "CNT Diameter (nm)": 40, "Plottable CNT Diameter (nm)": 40, "Date Entered and Checked ": 20200508, "Notes": null, "Year": 2012, "Production Process": "Forest derived", "Post Process": "As-is", "Intentionally added intercalation dope": null, "Host Conductivity (MSm-1)": null, "Sorted Status": "Unsorted", "Bulk Fiber Diameter (microns)": "Not Reported/ Can not calculate", "G Peak Position (cm-1)": "Not Reported/ Can not calculate", "Thermal Conductivity (W/(m K))": "Not Reported/ Can not calculate", "T Star (K)": "Not Reported/ Can not calculate", "R value at lowest temp": "Not Reported/ Can not calculate", "R value at 4.2 K": "Not Reported/ Can not calculate", "R value at 10 K": "Not Reported/ Can not calculate", "R value at 77 K": "Not Reported/ Can not calculate", "R value at 300 K": "Not Reported/ Can not calculate", "R(300K)/R(4.2K)": null, "R(300K)/R(10K)": null, "Reference": "2012 Fabrication and mechanical properties of carbon nanotube yarns spun from ultra-long multi-walled carbon nanotube arrays", "Unnamed: 41": null, "Unnamed: 42": null, "Unnamed: 43": null, "Unnamed: 44": null, "Unnamed: 45": 17, "Log Conductivity": null, "Log Density": -0.24412514432750865, "Log Specific Conductivity": null, "Log Tensile Strength": 2.4771212547196626, "Log Specific Strength": -0.2787536009528289, "Log Youngs Modulus": 1.5563025007672873, "Log Raman G:D Ratio": null, "Log Raman (10^-12)*G:D λ^4": null, "Log CNT Diameter": 1.6020599913279623, "Log Fiber Diameter": null, "Log Thermal Conductivity": null, "Log (R(300K)/R(4.2))": null, "Log (R(300K)/R(10))": null, "Log Host Conductivity ": null, "Log Thermal Conductivity ": null, "Ampacity Measurement Config": null, "Medium 1": null, "Substrate": null, "Absolute I max (mA)": null, "Absolute J max (A/m2)": null, "Specific J max (mA/tex)": null, "Absolute J failure (A/m2": null, "Specific J failure (mA/tex)": null, "Breakdown Temp (oC)": null, "Medium 2": null, "Substrate 2": null, "Absolute I max (mA).1": null, "Absolute J max (A/m2).1": null, "Specific J max (mA/tex).1": null, "Absolute J failure (A/m2.1": null, "Specific J failure (mA/tex).1": null, "Probe separation for Electrical conductivity (microns)": null, "Probe separation for Ampacity (microns)": "Not Reported/ Can not calculate", "Notes on ampacity": null, "Substrate for ampacity (Yes/No)": "Not Reported/ Can not calculate", "Notes on substrate ": null, "Log (Jmax in Air (A/m2))": "Not Reported/ Can not calculate", "Log (Jmax in Vacuum(A/m2))": "Not Reported/ Can not calculate", "Bulk fibre diameter (nm)": null, "Log (Bulk fibre diameter (nm))": null, "Effective diameter for ampacity (nm)": 40, "Log (Effective diameter for ampacity (nm))": 1.6020599913279623, "Notes on diameter": null, "Category 2": "CNT", "Diameter Regime": "sub-micron", "Log (Probe separation for ampacity (microns))": "Not reported/Can not calculate", "Probe separation regime": "Not reported/Can not calculate"} |  | 1.754386
needs_review |  |  |  |  | Aligned Multiwall CNTs 2012 | CNT_or_CNT_hybrid | forest_array | MWCNT | forest_drawn_or_VA_CNT | 2 ply | alignment: Not Reported/ Can not calculate |  |  |  |  | Bulmer/James meta-analysis supporting workbook, Main sheet |  |  |  | check_duplicate_or_multi_sample_group | rec_5fed270b93fd | 20210409_Metaanalysis_database.xlsx | Main | 525 | 2012 Fabrication and mechanical properties of carbon nanotube yarns spun from ultra-long multi-walled carbon nanotube arrays | Aligned Multiwall CNTs 2012 | CNT_or_CNT_hybrid | forest_array | MWCNT | forest_drawn_or_VA_CNT | 2 ply | normalized_candidate | peer_reviewed_meta_analysis_record | secondary_meta_analysis_with_original_doi | Peer-reviewed meta-analysis workbook row with original DOI resolved by Crossref/OpenAlex; not re-extracted from the primary paper in this pipeline. | 10.1016/j.carbon.2012.05.043 | 10.1016/j.carbon.2012.05.043 |  | verified_crossref_openalex | Fabrication and mechanical properties of carbon nanotube yarns spun from ultra-long multi-walled carbon nanotube arrays | Adrian Ghemes et al. | Adrian Ghemes; Yoshitaka Minami; Junichi Muramatsu; Morihiro Okada; Hidenori Mimura; Yoku Inoue | Carbon | 2012 | 2012-10-01 | 50, 12, 4579-4587 | 10.1016/j.carbon.2012.05.043 | 17 |  | 0 |  | 1.22 | 1220 | 0.0008196721 |  |  |  |  | 0.5540984 | 554098.4 | 0.676 | 0.676 | 676000000 | raw_value_as_GPa |  |  | 34 | 34000000000 | [18 empty] | alignment: Not Reported/ Can not calculate |  |  | Bulmer/James meta-analysis supporting workbook, Main sheet | 10.1002/adma.202008432 | A Meta-Analysis of Conductive and Strong Carbon Nanotube Materials | John S. Bulmer et al. | Advanced Materials | 2021 | 2012 Fabrication and mechanical properties of carbon nanotube yarns spun from ultra-long multi-walled carbon nanotube arrays | accepted | 1 |  |  | Bulmer/James CNT meta-analysis supporting workbook | peer_reviewed_meta_analysis_workbook | 10.1016/j.carbon.2012.05.043 | Original DOI resolved from James/Bulmer workbook reference: 10.1016/j.carbon.2012.05.043; compiled data source DOI: 10.1002/adma.202008432 | 4 | Aligned Multiwall CNTs |  | Fabrication and mechanical properties of carbon nanotube yarns spun from ultra-long multi-walled carbon nanotube arrays |  | Carbon | 2012 |  |  |  | secondary_public_candidate | needs_primary_value_crosscheck | James_Bulmer_meta_analysis_workbook | 3 | {"Category": "Aligned Multiwall CNTs", "Conductivity (MSm-1)": "Not Reported/ Can not calculate", "Density (g cm-3)": 1.22, "Specific Conductivity (kS m2/kg)": "Not Reported/ Can not calculate", "Electrical Anisotropy": "Not Reported/ Can not calculate", "Alignment figure of merit": "Not Reported/ Can not calculate", "Alignment method": "Not Reported/ Can not calculate", "Alignment FWHM": "Not Reported/ Can not calculate", "FWHM type": "Not Reported/ Can not calculate", "Raman G:D": "Not Reported/ Can not calculate", "Raman wavelength": "Not Reported/ Can not calculate", "(10^-12)*G:D λ^4": null, "Doped or Acid Exposure (Yes/ No)": "No", "Tensile Strength (MPa)": 676, "Specific Strength (N/Tex)": 0.5540983606557378, "Young's Modulus (GPa)": 34, "Unnamed: 16": null, "Uber Parameter": "Not Reported/ Can not calculate", "Specific Uber Parameter": "Not Reported/ Can not calculate", "CNT Diameter (nm)": 40, "Plottable CNT Diameter (nm)": 40, "Date Entered and Checked ": 20200508, "Notes": null, "Year": 2012, "Production Process": "Forest derived", "Post Process": "2 ply", "Intentionally added intercalation dope": null, "Host Conductivity (MSm-1)": null, "Sorted Status": "Unsorted", "Bulk Fiber Diameter (microns)": "Not Reported/ Can not calculate", "G Peak Position (cm-1)": "Not Reported/ Can not calculate", "Thermal Conductivity (W/(m K))": "Not Reported/ Can not calculate", "T Star (K)": "Not Reported/ Can not calculate", "R value at lowest temp": "Not Reported/ Can not calculate", "R value at 4.2 K": "Not Reported/ Can not calculate", "R value at 10 K": "Not Reported/ Can not calculate", "R value at 77 K": "Not Reported/ Can not calculate", "R value at 300 K": "Not Reported/ Can not calculate", "R(300K)/R(4.2K)": null, "R(300K)/R(10K)": null, "Reference": "2012 Fabrication and mechanical properties of carbon nanotube yarns spun from ultra-long multi-walled carbon nanotube arrays", "Unnamed: 41": null, "Unnamed: 42": null, "Unnamed: 43": null, "Unnamed: 44": null, "Unnamed: 45": 17, "Log Conductivity": null, "Log Density": 0.08635983067474821, "Log Specific Conductivity": null, "Log Tensile Strength": 2.829946695941636, "Log Specific Strength": -0.2564131347331122, "Log Youngs Modulus": 1.5314789170422551, "Log Raman G:D Ratio": null, "Log Raman (10^-12)*G:D λ^4": null, "Log CNT Diameter": 1.6020599913279623, "Log Fiber Diameter": null, "Log Thermal Conductivity": null, "Log (R(300K)/R(4.2))": null, "Log (R(300K)/R(10))": null, "Log Host Conductivity ": null, "Log Thermal Conductivity ": null, "Ampacity Measurement Config": null, "Medium 1": null, "Substrate": null, "Absolute I max (mA)": null, "Absolute J max (A/m2)": null, "Specific J max (mA/tex)": null, "Absolute J failure (A/m2": null, "Specific J failure (mA/tex)": null, "Breakdown Temp (oC)": null, "Medium 2": null, "Substrate 2": null, "Absolute I max (mA).1": null, "Absolute J max (A/m2).1": null, "Specific J max (mA/tex).1": null, "Absolute J failure (A/m2.1": null, "Specific J failure (mA/tex).1": null, "Probe separation for Electrical conductivity (microns)": null, "Probe separation for Ampacity (microns)": "Not Reported/ Can not calculate", "Notes on ampacity": null, "Substrate for ampacity (Yes/No)": "Not Reported/ Can not calculate", "Notes on substrate ": null, "Log (Jmax in Air (A/m2))": "Not Reported/ Can not calculate", "Log (Jmax in Vacuum(A/m2))": "Not Reported/ Can not calculate", "Bulk fibre diameter (nm)": null, "Log (Bulk fibre diameter (nm))": null, "Effective diameter for ampacity (nm)": 40, "Log (Effective diameter for ampacity (nm))": 1.6020599913279623, "Notes on diameter": null, "Category 2": "CNT", "Diameter Regime": "sub-micron", "Log (Probe separation for ampacity (microns))": "Not reported/Can not calculate", "Probe separation regime": "Not reported/Can not calculate"} |  | 0.8196721
needs_review |  |  |  |  | Aligned Multiwall CNTs 2012 | CNT_or_CNT_hybrid | forest_array | MWCNT | forest_drawn_or_VA_CNT | 2 ply and press | alignment: Not Reported/ Can not calculate |  |  |  |  | Bulmer/James meta-analysis supporting workbook, Main sheet |  |  |  | check_duplicate_or_multi_sample_group | rec_9b7cd3bf93fc | 20210409_Metaanalysis_database.xlsx | Main | 526 | 2012 Fabrication and mechanical properties of carbon nanotube yarns spun from ultra-long multi-walled carbon nanotube arrays | Aligned Multiwall CNTs 2012 | CNT_or_CNT_hybrid | forest_array | MWCNT | forest_drawn_or_VA_CNT | 2 ply and press | normalized_candidate | peer_reviewed_meta_analysis_record | secondary_meta_analysis_with_original_doi | Peer-reviewed meta-analysis workbook row with original DOI resolved by Crossref/OpenAlex; not re-extracted from the primary paper in this pipeline. | 10.1016/j.carbon.2012.05.043 | 10.1016/j.carbon.2012.05.043 |  | verified_crossref_openalex | Fabrication and mechanical properties of carbon nanotube yarns spun from ultra-long multi-walled carbon nanotube arrays | Adrian Ghemes et al. | Adrian Ghemes; Yoshitaka Minami; Junichi Muramatsu; Morihiro Okada; Hidenori Mimura; Yoku Inoue | Carbon | 2012 | 2012-10-01 | 50, 12, 4579-4587 | 10.1016/j.carbon.2012.05.043 | 17 |  | 0 |  | 1.89 | 1890 | 0.0005291005 |  |  |  |  | 0.5650794 | 565079.4 | 1.068 | 1.068 | 1068000000 | raw_value_as_GPa |  |  | 50 | 50000000000 | [18 empty] | alignment: Not Reported/ Can not calculate |  |  | Bulmer/James meta-analysis supporting workbook, Main sheet | 10.1002/adma.202008432 | A Meta-Analysis of Conductive and Strong Carbon Nanotube Materials | John S. Bulmer et al. | Advanced Materials | 2021 | 2012 Fabrication and mechanical properties of carbon nanotube yarns spun from ultra-long multi-walled carbon nanotube arrays | accepted | 1 |  |  | Bulmer/James CNT meta-analysis supporting workbook | peer_reviewed_meta_analysis_workbook | 10.1016/j.carbon.2012.05.043 | Original DOI resolved from James/Bulmer workbook reference: 10.1016/j.carbon.2012.05.043; compiled data source DOI: 10.1002/adma.202008432 | 4 | Aligned Multiwall CNTs |  | Fabrication and mechanical properties of carbon nanotube yarns spun from ultra-long multi-walled carbon nanotube arrays |  | Carbon | 2012 |  |  |  | secondary_public_candidate | needs_primary_value_crosscheck | James_Bulmer_meta_analysis_workbook | 3 | {"Category": "Aligned Multiwall CNTs", "Conductivity (MSm-1)": "Not Reported/ Can not calculate", "Density (g cm-3)": 1.89, "Specific Conductivity (kS m2/kg)": "Not Reported/ Can not calculate", "Electrical Anisotropy": "Not Reported/ Can not calculate", "Alignment figure of merit": "Not Reported/ Can not calculate", "Alignment method": "Not Reported/ Can not calculate", "Alignment FWHM": "Not Reported/ Can not calculate", "FWHM type": "Not Reported/ Can not calculate", "Raman G:D": "Not Reported/ Can not calculate", "Raman wavelength": "Not Reported/ Can not calculate", "(10^-12)*G:D λ^4": null, "Doped or Acid Exposure (Yes/ No)": "No", "Tensile Strength (MPa)": 1068, "Specific Strength (N/Tex)": 0.5650793650793653, "Young's Modulus (GPa)": 50, "Unnamed: 16": null, "Uber Parameter": "Not Reported/ Can not calculate", "Specific Uber Parameter": "Not Reported/ Can not calculate", "CNT Diameter (nm)": 40, "Plottable CNT Diameter (nm)": 40, "Date Entered and Checked ": 20200508, "Notes": null, "Year": 2012, "Production Process": "Forest derived", "Post Process": "2 ply and press", "Intentionally added intercalation dope": null, "Host Conductivity (MSm-1)": null, "Sorted Status": "Unsorted", "Bulk Fiber Diameter (microns)": "Not Reported/ Can not calculate", "G Peak Position (cm-1)": "Not Reported/ Can not calculate", "Thermal Conductivity (W/(m K))": "Not Reported/ Can not calculate", "T Star (K)": "Not Reported/ Can not calculate", "R value at lowest temp": "Not Reported/ Can not calculate", "R value at 4.2 K": "Not Reported/ Can not calculate", "R value at 10 K": "Not Reported/ Can not calculate", "R value at 77 K": "Not Reported/ Can not calculate", "R value at 300 K": "Not Reported/ Can not calculate", "R(300K)/R(4.2K)": null, "R(300K)/R(10K)": null, "Reference": "2012 Fabrication and mechanical properties of carbon nanotube yarns spun from ultra-long multi-walled carbon nanotube arrays", "Unnamed: 41": null, "Unnamed: 42": null, "Unnamed: 43": null, "Unnamed: 44": null, "Unnamed: 45": 17, "Log Conductivity": null, "Log Density": 0.2764618041732441, "Log Specific Conductivity": null, "Log Tensile Strength": 3.0285712526925375, "Log Specific Strength": -0.24789055148070638, "Log Youngs Modulus": 1.6989700043360187, "Log Raman G:D Ratio": null, "Log Raman (10^-12)*G:D λ^4": null, "Log CNT Diameter": 1.6020599913279623, "Log Fiber Diameter": null, "Log Thermal Conductivity": null, "Log (R(300K)/R(4.2))": null, "Log (R(300K)/R(10))": null, "Log Host Conductivity ": null, "Log Thermal Conductivity ": null, "Ampacity Measurement Config": null, "Medium 1": null, "Substrate": null, "Absolute I max (mA)": null, "Absolute J max (A/m2)": null, "Specific J max (mA/tex)": null, "Absolute J failure (A/m2": null, "Specific J failure (mA/tex)": null, "Breakdown Temp (oC)": null, "Medium 2": null, "Substrate 2": null, "Absolute I max (mA).1": null, "Absolute J max (A/m2).1": null, "Specific J max (mA/tex).1": null, "Absolute J failure (A/m2.1": null, "Specific J failure (mA/tex).1": null, "Probe separation for Electrical conductivity (microns)": null, "Probe separation for Ampacity (microns)": "Not Reported/ Can not calculate", "Notes on ampacity": null, "Substrate for ampacity (Yes/No)": "Not Reported/ Can not calculate", "Notes on substrate ": null, "Log (Jmax in Air (A/m2))": "Not Reported/ Can not calculate", "Log (Jmax in Vacuum(A/m2))": "Not Reported/ Can not calculate", "Bulk fibre diameter (nm)": null, "Log (Bulk fibre diameter (nm))": null, "Effective diameter for ampacity (nm)": 40, "Log (Effective diameter for ampacity (nm))": 1.6020599913279623, "Notes on diameter": null, "Category 2": "CNT", "Diameter Regime": "sub-micron", "Log (Probe separation for ampacity (microns))": "Not reported/Can not calculate", "Probe separation regime": "Not reported/Can not calculate"} |  | 0.5291005
needs_review |  |  |  |  | Unaligned multiwall CNTs 2012 | CNT_or_CNT_hybrid | buckypaper | MWCNT | Buckypaper | As-is | alignment: Not Reported/ Can not calculate |  |  |  |  | Bulmer/James meta-analysis supporting workbook, Main sheet |  |  |  | ready_for_manual_review | rec_4cd1fd82c451 | 20210409_Metaanalysis_database.xlsx | Main | 540 | 2012 Freestanding bucky paper with high strength from multi-wall carbon nanotubes | Unaligned multiwall CNTs 2012 | CNT_or_CNT_hybrid | buckypaper | MWCNT | Buckypaper | As-is | normalized_candidate | peer_reviewed_meta_analysis_record | secondary_meta_analysis_with_original_doi | Peer-reviewed meta-analysis workbook row with original DOI resolved by Crossref/OpenAlex; not re-extracted from the primary paper in this pipeline. | 10.1016/j.matchemphys.2012.05.080 | 10.1016/j.matchemphys.2012.05.080 |  | verified_crossref_openalex | Freestanding bucky paper with high strength from multi-wall carbon nanotubes | Zhonglai Li et al. | Zhonglai Li; Ju Xu; Justin P. O'Byrne; Lan Chen; Kaixue Wang; Michael A. Morris; Justin D. Holmes | Materials Chemistry and Physics | 2012 | 2012-08-01 | 135, 2-3, 921-927 | 10.1016/j.matchemphys.2012.05.080 | 1 |  | 0 | [10 empty] | 0.01536 | 0.01536 | 15360000 | raw_value_as_GPa |  |  | 0.208 | 208000000 | [5 empty] | 0.006 | 6000 |  |  |  |  | 5.77 | 5.77 | [5 empty] | alignment: Not Reported/ Can not calculate |  |  | Bulmer/James meta-analysis supporting workbook, Main sheet | 10.1002/adma.202008432 | A Meta-Analysis of Conductive and Strong Carbon Nanotube Materials | John S. Bulmer et al. | Advanced Materials | 2021 | 2012 Freestanding bucky paper with high strength from multi-wall carbon nanotubes | accepted | 1 |  |  | Bulmer/James CNT meta-analysis supporting workbook | peer_reviewed_meta_analysis_workbook | 10.1016/j.matchemphys.2012.05.080 | Original DOI resolved from James/Bulmer workbook reference: 10.1016/j.matchemphys.2012.05.080; compiled data source DOI: 10.1002/adma.202008432 | 4 | Unaligned multiwall CNTs |  | Freestanding bucky paper with high strength from multi-wall carbon nanotubes |  | Materials Chemistry and Physics | 2012 |  |  |  | secondary_public_candidate | needs_primary_value_crosscheck | James_Bulmer_meta_analysis_workbook | 3 | {"Category": "Unaligned multiwall CNTs", "Conductivity (MSm-1)": 0.006, "Density (g cm-3)": "Not Reported/ Can not calculate", "Specific Conductivity (kS m2/kg)": "Not Reported/ Can not calculate", "Electrical Anisotropy": "Not Reported/ Can not calculate", "Alignment figure of merit": "Not Reported/ Can not calculate", "Alignment method": "Not Reported/ Can not calculate", "Alignment FWHM": "Not Reported/ Can not calculate", "FWHM type": "Not Reported/ Can not calculate", "Raman G:D": 5.77, "Raman wavelength": 514.5, "(10^-12)*G:D λ^4": 0.4043126499457106, "Doped or Acid Exposure (Yes/ No)": "No", "Tensile Strength (MPa)": 15.36, "Specific Strength (N/Tex)": "Not Reported/ Can not calculate", "Young's Modulus (GPa)": 0.208, "Unnamed: 16": null, "Uber Parameter": 0.09215999999999999, "Specific Uber Parameter": "Not Reported/ Can not calculate", "CNT Diameter (nm)": "Not Reported/ Can not calculate", "Plottable CNT Diameter (nm)": "Not Reported/ Can not calculate", "Date Entered and Checked ": 20200511, "Notes": null, "Year": 2012, "Production Process": "Buckypaper", "Post Process": "As-is", "Intentionally added intercalation dope": null, "Host Conductivity (MSm-1)": null, "Sorted Status": "Unsorted ", "Bulk Fiber Diameter (microns)": "Not Reported/ Can not calculate", "G Peak Position (cm-1)": 1571.1, "Thermal Conductivity (W/(m K))": "Not Reported/ Can not calculate", "T Star (K)": "Not Reported/ Can not calculate", "R value at lowest temp": "Not Reported/ Can not calculate", "R value at 4.2 K": "Not Reported/ Can not calculate", "R value at 10 K": "Not Reported/ Can not calculate", "R value at 77 K": "Not Reported/ Can not calculate", "R value at 300 K": "Not Reported/ Can not calculate", "R(300K)/R(4.2K)": null, "R(300K)/R(10K)": null, "Reference": "2012 Freestanding bucky paper with high strength from multi-wall carbon nanotubes ", "Unnamed: 41": null, "Unnamed: 42": null, "Unnamed: 43": null, "Unnamed: 44": null, "Unnamed: 45": 1, "Log Conductivity": -2.221848749616356, "Log Density": null, "Log Specific Conductivity": null, "Log Tensile Strength": 1.1863912156954932, "Log Specific Strength": null, "Log Youngs Modulus": -0.6819366650372385, "Log Raman G:D Ratio": 0.7611758131557314, "Log Raman (10^-12)*G:D λ^4": -0.39328267045046167, "Log CNT Diameter": null, "Log Fiber Diameter": null, "Log Thermal Conductivity": null, "Log (R(300K)/R(4.2))": null, "Log (R(300K)/R(10))": null, "Log Host Conductivity ": null, "Log Thermal Conductivity ": null, "Ampacity Measurement Config": null, "Medium 1": null, "Substrate": null, "Absolute I max (mA)": null, "Absolute J max (A/m2)": null, "Specific J max (mA/tex)": null, "Absolute J failure (A/m2": null, "Specific J failure (mA/tex)": null, "Breakdown Temp (oC)": null, "Medium 2": null, "Substrate 2": null, "Absolute I max (mA).1": null, "Absolute J max (A/m2).1": null, "Specific J max (mA/tex).1": null, "Absolute J failure (A/m2.1": null, "Specific J failure (mA/tex).1": null, "Probe separation for Electrical conductivity (microns)": null, "Probe separation for Ampacity (microns)": "Not Reported/ Can not calculate", "Notes on ampacity": null, "Substrate for ampacity (Yes/No)": "Not Reported/ Can not calculate", "Notes on substrate ": null, "Log (Jmax in Air (A/m2))": "Not Reported/ Can not calculate", "Log (Jmax in Vacuum(A/m2))": "Not Reported/ Can not calculate", "Bulk fibre diameter (nm)": null, "Log (Bulk fibre diameter (nm))": null, "Effective diameter for ampacity (nm)": "Not Reported/ Can not calculate", "Log (Effective diameter for ampacity (nm))": null, "Notes on diameter": null, "Category 2": "CNT", "Diameter Regime": "Not reported/Can not calculate", "Log (Probe separation for ampacity (microns))": "Not reported/Can not calculate", "Probe separation regime": "Not reported/Can not calculate"}
needs_review |  |  |  |  | Aligned Multiwall CNTs 2012 | CNT_or_CNT_hybrid | buckypaper | MWCNT | forest_drawn_or_VA_CNT | densified;Densified | alignment: Not Reported/ Can not calculate |  |  |  |  | Bulmer/James meta-analysis supporting workbook, Main sheet |  |  |  | check_duplicate_or_multi_sample_group | rec_aba4979e22ea | 20210409_Metaanalysis_database.xlsx | Main | 541 | 2012 High-Density Carbon Nanotube Buckypapers with Superior Transport and Mechanical Properties | Aligned Multiwall CNTs 2012 | CNT_or_CNT_hybrid | buckypaper | MWCNT | forest_drawn_or_VA_CNT | densified;Densified | normalized_candidate | peer_reviewed_meta_analysis_record | secondary_meta_analysis_with_original_doi | Peer-reviewed meta-analysis workbook row with original DOI resolved by Crossref/OpenAlex; not re-extracted from the primary paper in this pipeline. | 10.1021/nl3023274 | 10.1021/nl3023274 |  | verified_crossref_openalex | High-Density Carbon Nanotube Buckypapers with Superior Transport and Mechanical Properties | Ling Zhang et al. | Ling Zhang; Guang Zhang; Changhong Liu; Shoushan Fan | Nano Letters | 2012 | 2012-09-12 | 12, 9, 4848-4852 | 10.1021/nl3023274 | 8 |  | 0 |  | 0.7697674 | 769.7674 | 0.001299094 | [12 empty] | 0.25 | 250000000 | [5 empty] | 0.03218487 | 32184.87 | 41.81117 | [10 empty] | alignment: Not Reported/ Can not calculate |  |  | Bulmer/James meta-analysis supporting workbook, Main sheet | 10.1002/adma.202008432 | A Meta-Analysis of Conductive and Strong Carbon Nanotube Materials | John S. Bulmer et al. | Advanced Materials | 2021 | 2012 High-Density Carbon Nanotube Buckypapers with Superior Transport and Mechanical Properties | accepted | 1 |  |  | Bulmer/James CNT meta-analysis supporting workbook | peer_reviewed_meta_analysis_workbook | 10.1021/nl3023274 | Original DOI resolved from James/Bulmer workbook reference: 10.1021/nl3023274; compiled data source DOI: 10.1002/adma.202008432 | 4 | Aligned Multiwall CNTs |  | High-Density Carbon Nanotube Buckypapers with Superior Transport and Mechanical Properties |  | Nano Letters | 2012 |  |  |  | secondary_public_candidate | needs_primary_value_crosscheck | James_Bulmer_meta_analysis_workbook | 3 | {"Category": "Aligned Multiwall CNTs", "Conductivity (MSm-1)": 0.0321848739495798, "Density (g cm-3)": 0.769767441860465, "Specific Conductivity (kS m2/kg)": 0.0418111655538348, "Electrical Anisotropy": "Not Reported/ Can not calculate", "Alignment figure of merit": "Not Reported/ Can not calculate", "Alignment method": "Not Reported/ Can not calculate", "Alignment FWHM": "Not Reported/ Can not calculate", "FWHM type": "Not Reported/ Can not calculate", "Raman G:D": "Not Reported/ Can not calculate", "Raman wavelength": "Not Reported/ Can not calculate", "(10^-12)*G:D λ^4": null, "Doped or Acid Exposure (Yes/ No)": "No", "Tensile Strength (MPa)": "Not Reported/ Can not calculate", "Specific Strength (N/Tex)": "Not Reported/ Can not calculate", "Young's Modulus (GPa)": 0.25, "Unnamed: 16": null, "Uber Parameter": "Not Reported/ Can not calculate", "Specific Uber Parameter": "Not Reported/ Can not calculate", "CNT Diameter (nm)": 12, "Plottable CNT Diameter (nm)": 12, "Date Entered and Checked ": 20200507, "Notes": null, "Year": 2012, "Production Process": "Forest derived", "Post Process": "Densified", "Intentionally added intercalation dope": null, "Host Conductivity (MSm-1)": null, "Sorted Status": "Unsorted", "Bulk Fiber Diameter (microns)": "Not Reported/ Can not calculate", "G Peak Position (cm-1)": "Not Reported/ Can not calculate", "Thermal Conductivity (W/(m K))": "Not Reported/ Can not calculate", "T Star (K)": "Not Reported/ Can not calculate", "R value at lowest temp": "Not Reported/ Can not calculate", "R value at 4.2 K": "Not Reported/ Can not calculate", "R value at 10 K": "Not Reported/ Can not calculate", "R value at 77 K": "Not Reported/ Can not calculate", "R value at 300 K": "Not Reported/ Can not calculate", "R(300K)/R(4.2K)": null, "R(300K)/R(10K)": null, "Reference": "2012 High-Density Carbon Nanotube Buckypapers with Superior Transport and Mechanical Properties", "Unnamed: 41": null, "Unnamed: 42": null, "Unnamed: 43": null, "Unnamed: 44": null, "Unnamed: 45": 8, "Log Conductivity": -1.4923481874239084, "Log Density": -0.11364046180386787, "Log Specific Conductivity": -1.3787077256200404, "Log Tensile Strength": null, "Log Specific Strength": null, "Log Youngs Modulus": -0.6020599913279624, "Log Raman G:D Ratio": null, "Log Raman (10^-12)*G:D λ^4": null, "Log CNT Diameter": 1.0791812460476249, "Log Fiber Diameter": null, "Log Thermal Conductivity": null, "Log (R(300K)/R(4.2))": null, "Log (R(300K)/R(10))": null, "Log Host Conductivity ": null, "Log Thermal Conductivity ": null, "Ampacity Measurement Config": null, "Medium 1": null, "Substrate": null, "Absolute I max (mA)": null, "Absolute J max (A/m2)": null, "Specific J max (mA/tex)": null, "Absolute J failure (A/m2": null, "Specific J failure (mA/tex)": null, "Breakdown Temp (oC)": null, "Medium 2": null, "Substrate 2": null, "Absolute I max (mA).1": null, "Absolute J max (A/m2).1": null, "Specific J max (mA/tex).1": null, "Absolute J failure (A/m2.1": null, "Specific J failure (mA/tex).1": null, "Probe separation for Electrical conductivity (microns)": null, "Probe separation for Ampacity (microns)": "Not Reported/ Can not calculate", "Notes on ampacity": null, "Substrate for ampacity (Yes/No)": "Not Reported/ Can not calculate", "Notes on substrate ": null, "Log (Jmax in Air (A/m2))": "Not Reported/ Can not calculate", "Log (Jmax in Vacuum(A/m2))": "Not Reported/ Can not calculate", "Bulk fibre diameter (nm)": null, "Log (Bulk fibre diameter (nm))": null, "Effective diameter for ampacity (nm)": 12, "Log (Effective diameter for ampacity (nm))": 1.0791812460476249, "Notes on diameter": null, "Category 2": "CNT", "Diameter Regime": "sub-micron", "Log (Probe separation for ampacity (microns))": "Not reported/Can not calculate", "Probe separation regime": "Not reported/Can not calculate"} |  | 1.299094
needs_review |  |  |  |  | Aligned Multiwall CNTs 2012 | CNT_or_CNT_hybrid | buckypaper | MWCNT | forest_drawn_or_VA_CNT | densified;Densified | alignment: Not Reported/ Can not calculate |  |  |  |  | Bulmer/James meta-analysis supporting workbook, Main sheet |  |  |  | check_duplicate_or_multi_sample_group | rec_51f64047d079 | 20210409_Metaanalysis_database.xlsx | Main | 542 | 2012 High-Density Carbon Nanotube Buckypapers with Superior Transport and Mechanical Properties | Aligned Multiwall CNTs 2012 | CNT_or_CNT_hybrid | buckypaper | MWCNT | forest_drawn_or_VA_CNT | densified;Densified | normalized_candidate | peer_reviewed_meta_analysis_record | secondary_meta_analysis_with_original_doi | Peer-reviewed meta-analysis workbook row with original DOI resolved by Crossref/OpenAlex; not re-extracted from the primary paper in this pipeline. | 10.1021/nl3023274 | 10.1021/nl3023274 |  | verified_crossref_openalex | High-Density Carbon Nanotube Buckypapers with Superior Transport and Mechanical Properties | Ling Zhang et al. | Ling Zhang; Guang Zhang; Changhong Liu; Shoushan Fan | Nano Letters | 2012 | 2012-09-12 | 12, 9, 4848-4852 | 10.1021/nl3023274 | 8 |  | 0 |  | 0.8093023 | 809.3023 | 0.001235632 | [12 empty] | 2.25 | 2250000000 | [5 empty] | 0.04495798 | 44957.98 | 55.55153 | 473.5849 | 473.5849 | 0.5851768 | [7 empty] | alignment: Not Reported/ Can not calculate |  |  | Bulmer/James meta-analysis supporting workbook, Main sheet | 10.1002/adma.202008432 | A Meta-Analysis of Conductive and Strong Carbon Nanotube Materials | John S. Bulmer et al. | Advanced Materials | 2021 | 2012 High-Density Carbon Nanotube Buckypapers with Superior Transport and Mechanical Properties | accepted | 1 |  |  | Bulmer/James CNT meta-analysis supporting workbook | peer_reviewed_meta_analysis_workbook | 10.1021/nl3023274 | Original DOI resolved from James/Bulmer workbook reference: 10.1021/nl3023274; compiled data source DOI: 10.1002/adma.202008432 | 4 | Aligned Multiwall CNTs |  | High-Density Carbon Nanotube Buckypapers with Superior Transport and Mechanical Properties |  | Nano Letters | 2012 |  |  |  | secondary_public_candidate | needs_primary_value_crosscheck | James_Bulmer_meta_analysis_workbook | 3 | {"Category": "Aligned Multiwall CNTs", "Conductivity (MSm-1)": 0.0449579831932773, "Density (g cm-3)": 0.809302325581395, "Specific Conductivity (kS m2/kg)": 0.05555153095721047, "Electrical Anisotropy": "Not Reported/ Can not calculate", "Alignment figure of merit": "Not Reported/ Can not calculate", "Alignment method": "Not Reported/ Can not calculate", "Alignment FWHM": "Not Reported/ Can not calculate", "FWHM type": "Not Reported/ Can not calculate", "Raman G:D": "Not Reported/ Can not calculate", "Raman wavelength": "Not Reported/ Can not calculate", "(10^-12)*G:D λ^4": null, "Doped or Acid Exposure (Yes/ No)": "No", "Tensile Strength (MPa)": "Not Reported/ Can not calculate", "Specific Strength (N/Tex)": "Not Reported/ Can not calculate", "Young's Modulus (GPa)": 2.25, "Unnamed: 16": null, "Uber Parameter": "Not Reported/ Can not calculate", "Specific Uber Parameter": "Not Reported/ Can not calculate", "CNT Diameter (nm)": 12, "Plottable CNT Diameter (nm)": 12, "Date Entered and Checked ": 20200507, "Notes": null, "Year": 2012, "Production Process": "Forest derived", "Post Process": "Densified", "Intentionally added intercalation dope": null, "Host Conductivity (MSm-1)": null, "Sorted Status": "Unsorted", "Bulk Fiber Diameter (microns)": "Not Reported/ Can not calculate", "G Peak Position (cm-1)": "Not Reported/ Can not calculate", "Thermal Conductivity (W/(m K))": 473.584905660377, "T Star (K)": "Not Reported/ Can not calculate", "R value at lowest temp": "Not Reported/ Can not calculate", "R value at 4.2 K": "Not Reported/ Can not calculate", "R value at 10 K": "Not Reported/ Can not calculate", "R value at 77 K": "Not Reported/ Can not calculate", "R value at 300 K": "Not Reported/ Can not calculate", "R(300K)/R(4.2K)": null, "R(300K)/R(10K)": null, "Reference": "2012 High-Density Carbon Nanotube Buckypapers with Superior Transport and Mechanical Properties", "Unnamed: 41": null, "Unnamed: 42": null, "Unnamed: 43": null, "Unnamed: 44": null, "Unnamed: 45": 8, "Log Conductivity": -1.3471931793713023, "Log Density": -0.09188921163300579, "Log Specific Conductivity": -1.2553039677382967, "Log Tensile Strength": null, "Log Specific Strength": null, "Log Youngs Modulus": 0.3521825181113625, "Log Raman G:D Ratio": null, "Log Raman (10^-12)*G:D λ^4": null, "Log CNT Diameter": 1.0791812460476249, "Log Fiber Diameter": null, "Log Thermal Conductivity": 2.675397851880249, "Log (R(300K)/R(4.2))": null, "Log (R(300K)/R(10))": null, "Log Host Conductivity ": null, "Log Thermal Conductivity ": 2.675397851880249, "Ampacity Measurement Config": null, "Medium 1": null, "Substrate": null, "Absolute I max (mA)": null, "Absolute J max (A/m2)": null, "Specific J max (mA/tex)": null, "Absolute J failure (A/m2": null, "Specific J failure (mA/tex)": null, "Breakdown Temp (oC)": null, "Medium 2": null, "Substrate 2": null, "Absolute I max (mA).1": null, "Absolute J max (A/m2).1": null, "Specific J max (mA/tex).1": null, "Absolute J failure (A/m2.1": null, "Specific J failure (mA/tex).1": null, "Probe separation for Electrical conductivity (microns)": null, "Probe separation for Ampacity (microns)": "Not Reported/ Can not calculate", "Notes on ampacity": null, "Substrate for ampacity (Yes/No)": "Not Reported/ Can not calculate", "Notes on substrate ": null, "Log (Jmax in Air (A/m2))": "Not Reported/ Can not calculate", "Log (Jmax in Vacuum(A/m2))": "Not Reported/ Can not calculate", "Bulk fibre diameter (nm)": null, "Log (Bulk fibre diameter (nm))": null, "Effective diameter for ampacity (nm)": 12, "Log (Effective diameter for ampacity (nm))": 1.0791812460476249, "Notes on diameter": null, "Category 2": "CNT", "Diameter Regime": "sub-micron", "Log (Probe separation for ampacity (microns))": "Not reported/Can not calculate", "Probe separation regime": "Not reported/Can not calculate"} |  | 1.235632
needs_review |  |  |  |  | Aligned Multiwall CNTs 2012 | CNT_or_CNT_hybrid | buckypaper | MWCNT | forest_drawn_or_VA_CNT | densified;Densified | alignment: Not Reported/ Can not calculate |  |  |  |  | Bulmer/James meta-analysis supporting workbook, Main sheet |  |  |  | check_duplicate_or_multi_sample_group | rec_b9196d6a4eeb | 20210409_Metaanalysis_database.xlsx | Main | 543 | 2012 High-Density Carbon Nanotube Buckypapers with Superior Transport and Mechanical Properties | Aligned Multiwall CNTs 2012 | CNT_or_CNT_hybrid | buckypaper | MWCNT | forest_drawn_or_VA_CNT | densified;Densified | normalized_candidate | peer_reviewed_meta_analysis_record | secondary_meta_analysis_with_original_doi | Peer-reviewed meta-analysis workbook row with original DOI resolved by Crossref/OpenAlex; not re-extracted from the primary paper in this pipeline. | 10.1021/nl3023274 | 10.1021/nl3023274 |  | verified_crossref_openalex | High-Density Carbon Nanotube Buckypapers with Superior Transport and Mechanical Properties | Ling Zhang et al. | Ling Zhang; Guang Zhang; Changhong Liu; Shoushan Fan | Nano Letters | 2012 | 2012-09-12 | 12, 9, 4848-4852 | 10.1021/nl3023274 | 8 |  | 0 |  | 0.8604651 | 860.4651 | 0.001162162 | [19 empty] | 0.04865546 | 48655.46 | 56.54554 | 532.0755 | 532.0755 | 0.618358 | [7 empty] | alignment: Not Reported/ Can not calculate |  |  | Bulmer/James meta-analysis supporting workbook, Main sheet | 10.1002/adma.202008432 | A Meta-Analysis of Conductive and Strong Carbon Nanotube Materials | John S. Bulmer et al. | Advanced Materials | 2021 | 2012 High-Density Carbon Nanotube Buckypapers with Superior Transport and Mechanical Properties | accepted | 1 |  |  | Bulmer/James CNT meta-analysis supporting workbook | peer_reviewed_meta_analysis_workbook | 10.1021/nl3023274 | Original DOI resolved from James/Bulmer workbook reference: 10.1021/nl3023274; compiled data source DOI: 10.1002/adma.202008432 | 4 | Aligned Multiwall CNTs |  | High-Density Carbon Nanotube Buckypapers with Superior Transport and Mechanical Properties |  | Nano Letters | 2012 |  |  |  | secondary_public_candidate | needs_primary_value_crosscheck | James_Bulmer_meta_analysis_workbook | 3 | {"Category": "Aligned Multiwall CNTs", "Conductivity (MSm-1)": 0.0486554621848739, "Density (g cm-3)": 0.860465116279069, "Specific Conductivity (kS m2/kg)": 0.05654553713377242, "Electrical Anisotropy": "Not Reported/ Can not calculate", "Alignment figure of merit": "Not Reported/ Can not calculate", "Alignment method": "Not Reported/ Can not calculate", "Alignment FWHM": "Not Reported/ Can not calculate", "FWHM type": "Not Reported/ Can not calculate", "Raman G:D": "Not Reported/ Can not calculate", "Raman wavelength": "Not Reported/ Can not calculate", "(10^-12)*G:D λ^4": null, "Doped or Acid Exposure (Yes/ No)": "No", "Tensile Strength (MPa)": "Not Reported/ Can not calculate", "Specific Strength (N/Tex)": "Not Reported/ Can not calculate", "Young's Modulus (GPa)": "Not Reported/ Can not calculate", "Unnamed: 16": null, "Uber Parameter": "Not Reported/ Can not calculate", "Specific Uber Parameter": "Not Reported/ Can not calculate", "CNT Diameter (nm)": 12, "Plottable CNT Diameter (nm)": 12, "Date Entered and Checked ": 20200507, "Notes": null, "Year": 2012, "Production Process": "Forest derived", "Post Process": "Densified", "Intentionally added intercalation dope": null, "Host Conductivity (MSm-1)": null, "Sorted Status": "Unsorted", "Bulk Fiber Diameter (microns)": "Not Reported/ Can not calculate", "G Peak Position (cm-1)": "Not Reported/ Can not calculate", "Thermal Conductivity (W/(m K))": 532.075471698113, "T Star (K)": "Not Reported/ Can not calculate", "R value at lowest temp": "Not Reported/ Can not calculate", "R value at 4.2 K": "Not Reported/ Can not calculate", "R value at 10 K": "Not Reported/ Can not calculate", "R value at 77 K": "Not Reported/ Can not calculate", "R value at 300 K": "Not Reported/ Can not calculate", "R(300K)/R(4.2K)": null, "R(300K)/R(10K)": null, "Reference": "2012 High-Density Carbon Nanotube Buckypapers with Superior Transport and Mechanical Properties", "Unnamed: 41": null, "Unnamed: 42": null, "Unnamed: 43": null, "Unnamed: 44": null, "Unnamed: 45": 8, "Log Conductivity": -1.312868397665095, "Log Density": -0.06526673151259194, "Log Specific Conductivity": -1.2476016661525031, "Log Tensile Strength": null, "Log Specific Strength": null, "Log Youngs Modulus": null, "Log Raman G:D Ratio": null, "Log Raman (10^-12)*G:D λ^4": null, "Log CNT Diameter": 1.0791812460476249, "Log Fiber Diameter": null, "Log Thermal Conductivity": 2.725973238718572, "Log (R(300K)/R(4.2))": null, "Log (R(300K)/R(10))": null, "Log Host Conductivity ": null, "Log Thermal Conductivity ": 2.725973238718572, "Ampacity Measurement Config": null, "Medium 1": null, "Substrate": null, "Absolute I max (mA)": null, "Absolute J max (A/m2)": null, "Specific J max (mA/tex)": null, "Absolute J failure (A/m2": null, "Specific J failure (mA/tex)": null, "Breakdown Temp (oC)": null, "Medium 2": null, "Substrate 2": null, "Absolute I max (mA).1": null, "Absolute J max (A/m2).1": null, "Specific J max (mA/tex).1": null, "Absolute J failure (A/m2.1": null, "Specific J failure (mA/tex).1": null, "Probe separation for Electrical conductivity (microns)": null, "Probe separation for Ampacity (microns)": "Not Reported/ Can not calculate", "Notes on ampacity": null, "Substrate for ampacity (Yes/No)": "Not Reported/ Can not calculate", "Notes on substrate ": null, "Log (Jmax in Air (A/m2))": "Not Reported/ Can not calculate", "Log (Jmax in Vacuum(A/m2))": "Not Reported/ Can not calculate", "Bulk fibre diameter (nm)": null, "Log (Bulk fibre diameter (nm))": null, "Effective diameter for ampacity (nm)": 12, "Log (Effective diameter for ampacity (nm))": 1.0791812460476249, "Notes on diameter": null, "Category 2": "CNT", "Diameter Regime": "sub-micron", "Log (Probe separation for ampacity (microns))": "Not reported/Can not calculate", "Probe separation regime": "Not reported/Can not calculate"} |  | 1.162162
needs_review |  |  |  |  | Aligned Multiwall CNTs 2012 | CNT_or_CNT_hybrid | buckypaper | MWCNT | forest_drawn_or_VA_CNT | densified;Densified | alignment: Not Reported/ Can not calculate |  |  |  |  | Bulmer/James meta-analysis supporting workbook, Main sheet |  |  |  | check_duplicate_or_multi_sample_group | rec_7a8c263be126 | 20210409_Metaanalysis_database.xlsx | Main | 544 | 2012 High-Density Carbon Nanotube Buckypapers with Superior Transport and Mechanical Properties | Aligned Multiwall CNTs 2012 | CNT_or_CNT_hybrid | buckypaper | MWCNT | forest_drawn_or_VA_CNT | densified;Densified | normalized_candidate | peer_reviewed_meta_analysis_record | secondary_meta_analysis_with_original_doi | Peer-reviewed meta-analysis workbook row with original DOI resolved by Crossref/OpenAlex; not re-extracted from the primary paper in this pipeline. | 10.1021/nl3023274 | 10.1021/nl3023274 |  | verified_crossref_openalex | High-Density Carbon Nanotube Buckypapers with Superior Transport and Mechanical Properties | Ling Zhang et al. | Ling Zhang; Guang Zhang; Changhong Liu; Shoushan Fan | Nano Letters | 2012 | 2012-09-12 | 12, 9, 4848-4852 | 10.1021/nl3023274 | 8 |  | 0 |  | 1.074419 | 1074.419 | 0.0009307359 | [19 empty] | 0.05588235 | 55882.35 | 52.01171 | 552.8302 | 552.8302 | 0.5145389 | [7 empty] | alignment: Not Reported/ Can not calculate |  |  | Bulmer/James meta-analysis supporting workbook, Main sheet | 10.1002/adma.202008432 | A Meta-Analysis of Conductive and Strong Carbon Nanotube Materials | John S. Bulmer et al. | Advanced Materials | 2021 | 2012 High-Density Carbon Nanotube Buckypapers with Superior Transport and Mechanical Properties | accepted | 1 |  |  | Bulmer/James CNT meta-analysis supporting workbook | peer_reviewed_meta_analysis_workbook | 10.1021/nl3023274 | Original DOI resolved from James/Bulmer workbook reference: 10.1021/nl3023274; compiled data source DOI: 10.1002/adma.202008432 | 4 | Aligned Multiwall CNTs |  | High-Density Carbon Nanotube Buckypapers with Superior Transport and Mechanical Properties |  | Nano Letters | 2012 |  |  |  | secondary_public_candidate | needs_primary_value_crosscheck | James_Bulmer_meta_analysis_workbook | 3 | {"Category": "Aligned Multiwall CNTs", "Conductivity (MSm-1)": 0.055882352941176404, "Density (g cm-3)": 1.07441860465116, "Specific Conductivity (kS m2/kg)": 0.052011713776419735, "Electrical Anisotropy": "Not Reported/ Can not calculate", "Alignment figure of merit": "Not Reported/ Can not calculate", "Alignment method": "Not Reported/ Can not calculate", "Alignment FWHM": "Not Reported/ Can not calculate", "FWHM type": "Not Reported/ Can not calculate", "Raman G:D": "Not Reported/ Can not calculate", "Raman wavelength": "Not Reported/ Can not calculate", "(10^-12)*G:D λ^4": null, "Doped or Acid Exposure (Yes/ No)": "No", "Tensile Strength (MPa)": "Not Reported/ Can not calculate", "Specific Strength (N/Tex)": "Not Reported/ Can not calculate", "Young's Modulus (GPa)": "Not Reported/ Can not calculate", "Unnamed: 16": null, "Uber Parameter": "Not Reported/ Can not calculate", "Specific Uber Parameter": "Not Reported/ Can not calculate", "CNT Diameter (nm)": 12, "Plottable CNT Diameter (nm)": 12, "Date Entered and Checked ": 20200507, "Notes": null, "Year": 2012, "Production Process": "Forest derived", "Post Process": "Densified", "Intentionally added intercalation dope": null, "Host Conductivity (MSm-1)": null, "Sorted Status": "Unsorted", "Bulk Fiber Diameter (microns)": "Not Reported/ Can not calculate", "G Peak Position (cm-1)": "Not Reported/ Can not calculate", "Thermal Conductivity (W/(m K))": 552.830188679245, "T Star (K)": "Not Reported/ Can not calculate", "R value at lowest temp": "Not Reported/ Can not calculate", "R value at 4.2 K": "Not Reported/ Can not calculate", "R value at 10 K": "Not Reported/ Can not calculate", "R value at 77 K": "Not Reported/ Can not calculate", "R value at 300 K": "Not Reported/ Can not calculate", "R(300K)/R(4.2K)": null, "R(300K)/R(10K)": null, "Reference": "2012 High-Density Carbon Nanotube Buckypapers with Superior Transport and Mechanical Properties", "Unnamed: 41": null, "Unnamed: 42": null, "Unnamed: 43": null, "Unnamed: 44": null, "Unnamed: 45": 8, "Log Conductivity": -1.2527253160894267, "Log Density": 0.03117351997653781, "Log Specific Conductivity": -1.2838988360659644, "Log Tensile Strength": null, "Log Specific Strength": null, "Log Youngs Modulus": null, "Log Raman G:D Ratio": null, "Log Raman (10^-12)*G:D λ^4": null, "Log CNT Diameter": 1.0791812460476249, "Log Fiber Diameter": null, "Log Thermal Conductivity": 2.7425917507533204, "Log (R(300K)/R(4.2))": null, "Log (R(300K)/R(10))": null, "Log Host Conductivity ": null, "Log Thermal Conductivity ": 2.7425917507533204, "Ampacity Measurement Config": null, "Medium 1": null, "Substrate": null, "Absolute I max (mA)": null, "Absolute J max (A/m2)": null, "Specific J max (mA/tex)": null, "Absolute J failure (A/m2": null, "Specific J failure (mA/tex)": null, "Breakdown Temp (oC)": null, "Medium 2": null, "Substrate 2": null, "Absolute I max (mA).1": null, "Absolute J max (A/m2).1": null, "Specific J max (mA/tex).1": null, "Absolute J failure (A/m2.1": null, "Specific J failure (mA/tex).1": null, "Probe separation for Electrical conductivity (microns)": null, "Probe separation for Ampacity (microns)": "Not Reported/ Can not calculate", "Notes on ampacity": null, "Substrate for ampacity (Yes/No)": "Not Reported/ Can not calculate", "Notes on substrate ": null, "Log (Jmax in Air (A/m2))": "Not Reported/ Can not calculate", "Log (Jmax in Vacuum(A/m2))": "Not Reported/ Can not calculate", "Bulk fibre diameter (nm)": null, "Log (Bulk fibre diameter (nm))": null, "Effective diameter for ampacity (nm)": 12, "Log (Effective diameter for ampacity (nm))": 1.0791812460476249, "Notes on diameter": null, "Category 2": "CNT", "Diameter Regime": "sub-micron", "Log (Probe separation for ampacity (microns))": "Not reported/Can not calculate", "Probe separation regime": "Not reported/Can not calculate"} |  | 0.9307359
needs_review |  |  |  |  | Aligned Multiwall CNTs 2012 | CNT_or_CNT_hybrid | buckypaper | MWCNT | forest_drawn_or_VA_CNT | densified;Densified | alignment: Not Reported/ Can not calculate |  |  |  |  | Bulmer/James meta-analysis supporting workbook, Main sheet |  |  |  | check_duplicate_or_multi_sample_group | rec_559d045723fc | 20210409_Metaanalysis_database.xlsx | Main | 545 | 2012 High-Density Carbon Nanotube Buckypapers with Superior Transport and Mechanical Properties | Aligned Multiwall CNTs 2012 | CNT_or_CNT_hybrid | buckypaper | MWCNT | forest_drawn_or_VA_CNT | densified;Densified | normalized_candidate | peer_reviewed_meta_analysis_record | secondary_meta_analysis_with_original_doi | Peer-reviewed meta-analysis workbook row with original DOI resolved by Crossref/OpenAlex; not re-extracted from the primary paper in this pipeline. | 10.1021/nl3023274 | 10.1021/nl3023274 |  | verified_crossref_openalex | High-Density Carbon Nanotube Buckypapers with Superior Transport and Mechanical Properties | Ling Zhang et al. | Ling Zhang; Guang Zhang; Changhong Liu; Shoushan Fan | Nano Letters | 2012 | 2012-09-12 | 12, 9, 4848-4852 | 10.1021/nl3023274 | 8 |  | 0 |  | 1.159302 | 1159.302 | 0.0008625878 | [19 empty] | 0.05705882 | 57058.82 | 49.21824 | [10 empty] | alignment: Not Reported/ Can not calculate |  |  | Bulmer/James meta-analysis supporting workbook, Main sheet | 10.1002/adma.202008432 | A Meta-Analysis of Conductive and Strong Carbon Nanotube Materials | John S. Bulmer et al. | Advanced Materials | 2021 | 2012 High-Density Carbon Nanotube Buckypapers with Superior Transport and Mechanical Properties | accepted | 1 |  |  | Bulmer/James CNT meta-analysis supporting workbook | peer_reviewed_meta_analysis_workbook | 10.1021/nl3023274 | Original DOI resolved from James/Bulmer workbook reference: 10.1021/nl3023274; compiled data source DOI: 10.1002/adma.202008432 | 4 | Aligned Multiwall CNTs |  | High-Density Carbon Nanotube Buckypapers with Superior Transport and Mechanical Properties |  | Nano Letters | 2012 |  |  |  | secondary_public_candidate | needs_primary_value_crosscheck | James_Bulmer_meta_analysis_workbook | 3 | {"Category": "Aligned Multiwall CNTs", "Conductivity (MSm-1)": 0.0570588235294117, "Density (g cm-3)": 1.15930232558139, "Specific Conductivity (kS m2/kg)": 0.04921824296418685, "Electrical Anisotropy": "Not Reported/ Can not calculate", "Alignment figure of merit": "Not Reported/ Can not calculate", "Alignment method": "Not Reported/ Can not calculate", "Alignment FWHM": "Not Reported/ Can not calculate", "FWHM type": "Not Reported/ Can not calculate", "Raman G:D": "Not Reported/ Can not calculate", "Raman wavelength": "Not Reported/ Can not calculate", "(10^-12)*G:D λ^4": null, "Doped or Acid Exposure (Yes/ No)": "No", "Tensile Strength (MPa)": "Not Reported/ Can not calculate", "Specific Strength (N/Tex)": "Not Reported/ Can not calculate", "Young's Modulus (GPa)": "Not Reported/ Can not calculate", "Unnamed: 16": null, "Uber Parameter": "Not Reported/ Can not calculate", "Specific Uber Parameter": "Not Reported/ Can not calculate", "CNT Diameter (nm)": 12, "Plottable CNT Diameter (nm)": 12, "Date Entered and Checked ": 20200507, "Notes": null, "Year": 2012, "Production Process": "Forest derived", "Post Process": "Densified", "Intentionally added intercalation dope": null, "Host Conductivity (MSm-1)": null, "Sorted Status": "Unsorted", "Bulk Fiber Diameter (microns)": "Not Reported/ Can not calculate", "G Peak Position (cm-1)": "Not Reported/ Can not calculate", "Thermal Conductivity (W/(m K))": "Not Reported/ Can not calculate", "T Star (K)": "Not Reported/ Can not calculate", "R value at lowest temp": "Not Reported/ Can not calculate", "R value at 4.2 K": "Not Reported/ Can not calculate", "R value at 10 K": "Not Reported/ Can not calculate", "R value at 77 K": "Not Reported/ Can not calculate", "R value at 300 K": "Not Reported/ Can not calculate", "R(300K)/R(4.2K)": null, "R(300K)/R(10K)": null, "Reference": "2012 High-Density Carbon Nanotube Buckypapers with Superior Transport and Mechanical Properties", "Unnamed: 41": null, "Unnamed: 42": null, "Unnamed: 43": null, "Unnamed: 44": null, "Unnamed: 45": 8, "Log Conductivity": -1.2436771871120296, "Log Density": 0.06419670706808596, "Log Specific Conductivity": -1.3078738941801156, "Log Tensile Strength": null, "Log Specific Strength": null, "Log Youngs Modulus": null, "Log Raman G:D Ratio": null, "Log Raman (10^-12)*G:D λ^4": null, "Log CNT Diameter": 1.0791812460476249, "Log Fiber Diameter": null, "Log Thermal Conductivity": null, "Log (R(300K)/R(4.2))": null, "Log (R(300K)/R(10))": null, "Log Host Conductivity ": null, "Log Thermal Conductivity ": null, "Ampacity Measurement Config": null, "Medium 1": null, "Substrate": null, "Absolute I max (mA)": null, "Absolute J max (A/m2)": null, "Specific J max (mA/tex)": null, "Absolute J failure (A/m2": null, "Specific J failure (mA/tex)": null, "Breakdown Temp (oC)": null, "Medium 2": null, "Substrate 2": null, "Absolute I max (mA).1": null, "Absolute J max (A/m2).1": null, "Specific J max (mA/tex).1": null, "Absolute J failure (A/m2.1": null, "Specific J failure (mA/tex).1": null, "Probe separation for Electrical conductivity (microns)": null, "Probe separation for Ampacity (microns)": "Not Reported/ Can not calculate", "Notes on ampacity": null, "Substrate for ampacity (Yes/No)": "Not Reported/ Can not calculate", "Notes on substrate ": null, "Log (Jmax in Air (A/m2))": "Not Reported/ Can not calculate", "Log (Jmax in Vacuum(A/m2))": "Not Reported/ Can not calculate", "Bulk fibre diameter (nm)": null, "Log (Bulk fibre diameter (nm))": null, "Effective diameter for ampacity (nm)": 12, "Log (Effective diameter for ampacity (nm))": 1.0791812460476249, "Notes on diameter": null, "Category 2": "CNT", "Diameter Regime": "sub-micron", "Log (Probe separation for ampacity (microns))": "Not reported/Can not calculate", "Probe separation regime": "Not reported/Can not calculate"} |  | 0.8625878
needs_review |  |  |  |  | Aligned Multiwall CNTs 2012 | CNT_or_CNT_hybrid | buckypaper | MWCNT | forest_drawn_or_VA_CNT | densified;Densified | alignment: Not Reported/ Can not calculate |  |  |  |  | Bulmer/James meta-analysis supporting workbook, Main sheet |  |  |  | check_duplicate_or_multi_sample_group | rec_54b177914444 | 20210409_Metaanalysis_database.xlsx | Main | 546 | 2012 High-Density Carbon Nanotube Buckypapers with Superior Transport and Mechanical Properties | Aligned Multiwall CNTs 2012 | CNT_or_CNT_hybrid | buckypaper | MWCNT | forest_drawn_or_VA_CNT | densified;Densified | normalized_candidate | peer_reviewed_meta_analysis_record | secondary_meta_analysis_with_original_doi | Peer-reviewed meta-analysis workbook row with original DOI resolved by Crossref/OpenAlex; not re-extracted from the primary paper in this pipeline. | 10.1021/nl3023274 | 10.1021/nl3023274 |  | verified_crossref_openalex | High-Density Carbon Nanotube Buckypapers with Superior Transport and Mechanical Properties | Ling Zhang et al. | Ling Zhang; Guang Zhang; Changhong Liu; Shoushan Fan | Nano Letters | 2012 | 2012-09-12 | 12, 9, 4848-4852 | 10.1021/nl3023274 | 8 |  | 0 |  | 1.256977 | 1256.977 | 0.0007955597 | [19 empty] | 0.06142857 | 61428.57 | 48.87009 | 779.2453 | 779.2453 | 0.6199361 | [7 empty] | alignment: Not Reported/ Can not calculate |  |  | Bulmer/James meta-analysis supporting workbook, Main sheet | 10.1002/adma.202008432 | A Meta-Analysis of Conductive and Strong Carbon Nanotube Materials | John S. Bulmer et al. | Advanced Materials | 2021 | 2012 High-Density Carbon Nanotube Buckypapers with Superior Transport and Mechanical Properties | accepted | 1 |  |  | Bulmer/James CNT meta-analysis supporting workbook | peer_reviewed_meta_analysis_workbook | 10.1021/nl3023274 | Original DOI resolved from James/Bulmer workbook reference: 10.1021/nl3023274; compiled data source DOI: 10.1002/adma.202008432 | 4 | Aligned Multiwall CNTs |  | High-Density Carbon Nanotube Buckypapers with Superior Transport and Mechanical Properties |  | Nano Letters | 2012 |  |  |  | secondary_public_candidate | needs_primary_value_crosscheck | James_Bulmer_meta_analysis_workbook | 3 | {"Category": "Aligned Multiwall CNTs", "Conductivity (MSm-1)": 0.061428571428571395, "Density (g cm-3)": 1.25697674418604, "Specific Conductivity (kS m2/kg)": 0.04887009382846594, "Electrical Anisotropy": "Not Reported/ Can not calculate", "Alignment figure of merit": "Not Reported/ Can not calculate", "Alignment method": "Not Reported/ Can not calculate", "Alignment FWHM": "Not Reported/ Can not calculate", "FWHM type": "Not Reported/ Can not calculate", "Raman G:D": "Not Reported/ Can not calculate", "Raman wavelength": "Not Reported/ Can not calculate", "(10^-12)*G:D λ^4": null, "Doped or Acid Exposure (Yes/ No)": "No", "Tensile Strength (MPa)": "Not Reported/ Can not calculate", "Specific Strength (N/Tex)": "Not Reported/ Can not calculate", "Young's Modulus (GPa)": "Not Reported/ Can not calculate", "Unnamed: 16": null, "Uber Parameter": "Not Reported/ Can not calculate", "Specific Uber Parameter": "Not Reported/ Can not calculate", "CNT Diameter (nm)": 12, "Plottable CNT Diameter (nm)": 12, "Date Entered and Checked ": 20200507, "Notes": null, "Year": 2012, "Production Process": "Forest derived", "Post Process": "Densified", "Intentionally added intercalation dope": null, "Host Conductivity (MSm-1)": null, "Sorted Status": "Unsorted", "Bulk Fiber Diameter (microns)": "Not Reported/ Can not calculate", "G Peak Position (cm-1)": "Not Reported/ Can not calculate", "Thermal Conductivity (W/(m K))": 779.245283018867, "T Star (K)": "Not Reported/ Can not calculate", "R value at lowest temp": "Not Reported/ Can not calculate", "R value at 4.2 K": "Not Reported/ Can not calculate", "R value at 10 K": "Not Reported/ Can not calculate", "R value at 77 K": "Not Reported/ Can not calculate", "R value at 300 K": "Not Reported/ Can not calculate", "R(300K)/R(4.2K)": null, "R(300K)/R(10K)": null, "Reference": "2012 High-Density Carbon Nanotube Buckypapers with Superior Transport and Mechanical Properties", "Unnamed: 41": null, "Unnamed: 42": null, "Unnamed: 43": null, "Unnamed: 44": null, "Unnamed: 45": 8, "Log Conductivity": -1.2116295844346705, "Log Density": 0.09932724270974037, "Log Specific Conductivity": -1.310956827144411, "Log Tensile Strength": null, "Log Specific Strength": null, "Log Youngs Modulus": null, "Log Raman G:D Ratio": null, "Log Raman (10^-12)*G:D λ^4": null, "Log CNT Diameter": 1.0791812460476249, "Log Fiber Diameter": null, "Log Thermal Conductivity": 2.8916741820556116, "Log (R(300K)/R(4.2))": null, "Log (R(300K)/R(10))": null, "Log Host Conductivity ": null, "Log Thermal Conductivity ": 2.8916741820556116, "Ampacity Measurement Config": null, "Medium 1": null, "Substrate": null, "Absolute I max (mA)": null, "Absolute J max (A/m2)": null, "Specific J max (mA/tex)": null, "Absolute J failure (A/m2": null, "Specific J failure (mA/tex)": null, "Breakdown Temp (oC)": null, "Medium 2": null, "Substrate 2": null, "Absolute I max (mA).1": null, "Absolute J max (A/m2).1": null, "Specific J max (mA/tex).1": null, "Absolute J failure (A/m2.1": null, "Specific J failure (mA/tex).1": null, "Probe separation for Electrical conductivity (microns)": null, "Probe separation for Ampacity (microns)": "Not Reported/ Can not calculate", "Notes on ampacity": null, "Substrate for ampacity (Yes/No)": "Not Reported/ Can not calculate", "Notes on substrate ": null, "Log (Jmax in Air (A/m2))": "Not Reported/ Can not calculate", "Log (Jmax in Vacuum(A/m2))": "Not Reported/ Can not calculate", "Bulk fibre diameter (nm)": null, "Log (Bulk fibre diameter (nm))": null, "Effective diameter for ampacity (nm)": 12, "Log (Effective diameter for ampacity (nm))": 1.0791812460476249, "Notes on diameter": null, "Category 2": "CNT", "Diameter Regime": "sub-micron", "Log (Probe separation for ampacity (microns))": "Not reported/Can not calculate", "Probe separation regime": "Not reported/Can not calculate"} |  | 0.7955597
needs_review |  |  |  |  | Aligned Multiwall CNTs 2012 | CNT_or_CNT_hybrid | buckypaper | MWCNT | forest_drawn_or_VA_CNT | densified;Densified | alignment: Not Reported/ Can not calculate |  |  |  |  | Bulmer/James meta-analysis supporting workbook, Main sheet |  |  |  | check_duplicate_or_multi_sample_group | rec_31f688cf10ea | 20210409_Metaanalysis_database.xlsx | Main | 547 | 2012 High-Density Carbon Nanotube Buckypapers with Superior Transport and Mechanical Properties | Aligned Multiwall CNTs 2012 | CNT_or_CNT_hybrid | buckypaper | MWCNT | forest_drawn_or_VA_CNT | densified;Densified | normalized_candidate | peer_reviewed_meta_analysis_record | secondary_meta_analysis_with_original_doi | Peer-reviewed meta-analysis workbook row with original DOI resolved by Crossref/OpenAlex; not re-extracted from the primary paper in this pipeline. | 10.1021/nl3023274 | 10.1021/nl3023274 |  | verified_crossref_openalex | High-Density Carbon Nanotube Buckypapers with Superior Transport and Mechanical Properties | Ling Zhang et al. | Ling Zhang; Guang Zhang; Changhong Liu; Shoushan Fan | Nano Letters | 2012 | 2012-09-12 | 12, 9, 4848-4852 | 10.1021/nl3023274 | 8 |  | 0 |  | 1.27907 | 1279.07 | 0.0007818182 | [12 empty] | 2.19 | 2190000000 | [5 empty] | 0.05857143 | 58571.43 | 45.79221 | 794.3396 | 794.3396 | 0.6210292 | [7 empty] | alignment: Not Reported/ Can not calculate |  |  | Bulmer/James meta-analysis supporting workbook, Main sheet | 10.1002/adma.202008432 | A Meta-Analysis of Conductive and Strong Carbon Nanotube Materials | John S. Bulmer et al. | Advanced Materials | 2021 | 2012 High-Density Carbon Nanotube Buckypapers with Superior Transport and Mechanical Properties | accepted | 1 |  |  | Bulmer/James CNT meta-analysis supporting workbook | peer_reviewed_meta_analysis_workbook | 10.1021/nl3023274 | Original DOI resolved from James/Bulmer workbook reference: 10.1021/nl3023274; compiled data source DOI: 10.1002/adma.202008432 | 4 | Aligned Multiwall CNTs |  | High-Density Carbon Nanotube Buckypapers with Superior Transport and Mechanical Properties |  | Nano Letters | 2012 |  |  |  | secondary_public_candidate | needs_primary_value_crosscheck | James_Bulmer_meta_analysis_workbook | 3 | {"Category": "Aligned Multiwall CNTs", "Conductivity (MSm-1)": 0.0585714285714285, "Density (g cm-3)": 1.27906976744186, "Specific Conductivity (kS m2/kg)": 0.045792207792207745, "Electrical Anisotropy": "Not Reported/ Can not calculate", "Alignment figure of merit": "Not Reported/ Can not calculate", "Alignment method": "Not Reported/ Can not calculate", "Alignment FWHM": "Not Reported/ Can not calculate", "FWHM type": "Not Reported/ Can not calculate", "Raman G:D": "Not Reported/ Can not calculate", "Raman wavelength": "Not Reported/ Can not calculate", "(10^-12)*G:D λ^4": null, "Doped or Acid Exposure (Yes/ No)": "No", "Tensile Strength (MPa)": "Not Reported/ Can not calculate", "Specific Strength (N/Tex)": "Not Reported/ Can not calculate", "Young's Modulus (GPa)": 2.19, "Unnamed: 16": null, "Uber Parameter": "Not Reported/ Can not calculate", "Specific Uber Parameter": "Not Reported/ Can not calculate", "CNT Diameter (nm)": 12, "Plottable CNT Diameter (nm)": 12, "Date Entered and Checked ": 20200507, "Notes": null, "Year": 2012, "Production Process": "Forest derived", "Post Process": "Densified", "Intentionally added intercalation dope": null, "Host Conductivity (MSm-1)": null, "Sorted Status": "Unsorted", "Bulk Fiber Diameter (microns)": "Not Reported/ Can not calculate", "G Peak Position (cm-1)": "Not Reported/ Can not calculate", "Thermal Conductivity (W/(m K))": 794.339622641509, "T Star (K)": "Not Reported/ Can not calculate", "R value at lowest temp": "Not Reported/ Can not calculate", "R value at 4.2 K": "Not Reported/ Can not calculate", "R value at 10 K": "Not Reported/ Can not calculate", "R value at 77 K": "Not Reported/ Can not calculate", "R value at 300 K": "Not Reported/ Can not calculate", "R(300K)/R(4.2K)": null, "R(300K)/R(10K)": null, "Reference": "2012 High-Density Carbon Nanotube Buckypapers with Superior Transport and Mechanical Properties", "Unnamed: 41": null, "Unnamed: 42": null, "Unnamed: 43": null, "Unnamed: 44": null, "Unnamed: 45": 8, "Log Conductivity": -1.232314183294522, "Log Density": 0.10689423391465719, "Log Specific Conductivity": -1.3392084172091792, "Log Tensile Strength": null, "Log Specific Strength": null, "Log Youngs Modulus": 0.34044411484011833, "Log Raman G:D Ratio": null, "Log Raman (10^-12)*G:D λ^4": null, "Log CNT Diameter": 1.0791812460476249, "Log Fiber Diameter": null, "Log Thermal Conductivity": 2.900006226234879, "Log (R(300K)/R(4.2))": null, "Log (R(300K)/R(10))": null, "Log Host Conductivity ": null, "Log Thermal Conductivity ": 2.900006226234879, "Ampacity Measurement Config": null, "Medium 1": null, "Substrate": null, "Absolute I max (mA)": null, "Absolute J max (A/m2)": null, "Specific J max (mA/tex)": null, "Absolute J failure (A/m2": null, "Specific J failure (mA/tex)": null, "Breakdown Temp (oC)": null, "Medium 2": null, "Substrate 2": null, "Absolute I max (mA).1": null, "Absolute J max (A/m2).1": null, "Specific J max (mA/tex).1": null, "Absolute J failure (A/m2.1": null, "Specific J failure (mA/tex).1": null, "Probe separation for Electrical conductivity (microns)": null, "Probe separation for Ampacity (microns)": "Not Reported/ Can not calculate", "Notes on ampacity": null, "Substrate for ampacity (Yes/No)": "Not Reported/ Can not calculate", "Notes on substrate ": null, "Log (Jmax in Air (A/m2))": "Not Reported/ Can not calculate", "Log (Jmax in Vacuum(A/m2))": "Not Reported/ Can not calculate", "Bulk fibre diameter (nm)": null, "Log (Bulk fibre diameter (nm))": null, "Effective diameter for ampacity (nm)": 12, "Log (Effective diameter for ampacity (nm))": 1.0791812460476249, "Notes on diameter": null, "Category 2": "CNT", "Diameter Regime": "sub-micron", "Log (Probe separation for ampacity (microns))": "Not reported/Can not calculate", "Probe separation regime": "Not reported/Can not calculate"} |  | 0.7818182
needs_review |  |  |  |  | Aligned Multiwall CNTs 2012 | CNT_or_CNT_hybrid | buckypaper | MWCNT | forest_drawn_or_VA_CNT | densified;Densified | alignment: Not Reported/ Can not calculate |  |  |  |  | Bulmer/James meta-analysis supporting workbook, Main sheet |  |  |  | check_duplicate_or_multi_sample_group | rec_3e9041fc6da6 | 20210409_Metaanalysis_database.xlsx | Main | 548 | 2012 High-Density Carbon Nanotube Buckypapers with Superior Transport and Mechanical Properties | Aligned Multiwall CNTs 2012 | CNT_or_CNT_hybrid | buckypaper | MWCNT | forest_drawn_or_VA_CNT | densified;Densified | normalized_candidate | peer_reviewed_meta_analysis_record | secondary_meta_analysis_with_original_doi | Peer-reviewed meta-analysis workbook row with original DOI resolved by Crossref/OpenAlex; not re-extracted from the primary paper in this pipeline. | 10.1021/nl3023274 | 10.1021/nl3023274 |  | verified_crossref_openalex | High-Density Carbon Nanotube Buckypapers with Superior Transport and Mechanical Properties | Ling Zhang et al. | Ling Zhang; Guang Zhang; Changhong Liu; Shoushan Fan | Nano Letters | 2012 | 2012-09-12 | 12, 9, 4848-4852 | 10.1021/nl3023274 | 8 |  | 0 |  | 1.387209 | 1387.209 | 0.0007208718 | [19 empty] | 0.06394958 | 63949.58 | 46.09945 | 766.0377 | 766.0377 | 0.552215 | [7 empty] | alignment: Not Reported/ Can not calculate |  |  | Bulmer/James meta-analysis supporting workbook, Main sheet | 10.1002/adma.202008432 | A Meta-Analysis of Conductive and Strong Carbon Nanotube Materials | John S. Bulmer et al. | Advanced Materials | 2021 | 2012 High-Density Carbon Nanotube Buckypapers with Superior Transport and Mechanical Properties | accepted | 1 |  |  | Bulmer/James CNT meta-analysis supporting workbook | peer_reviewed_meta_analysis_workbook | 10.1021/nl3023274 | Original DOI resolved from James/Bulmer workbook reference: 10.1021/nl3023274; compiled data source DOI: 10.1002/adma.202008432 | 4 | Aligned Multiwall CNTs |  | High-Density Carbon Nanotube Buckypapers with Superior Transport and Mechanical Properties |  | Nano Letters | 2012 |  |  |  | secondary_public_candidate | needs_primary_value_crosscheck | James_Bulmer_meta_analysis_workbook | 3 | {"Category": "Aligned Multiwall CNTs", "Conductivity (MSm-1)": 0.0639495798319327, "Density (g cm-3)": 1.38720930232558, "Specific Conductivity (kS m2/kg)": 0.04609944564581909, "Electrical Anisotropy": "Not Reported/ Can not calculate", "Alignment figure of merit": "Not Reported/ Can not calculate", "Alignment method": "Not Reported/ Can not calculate", "Alignment FWHM": "Not Reported/ Can not calculate", "FWHM type": "Not Reported/ Can not calculate", "Raman G:D": "Not Reported/ Can not calculate", "Raman wavelength": "Not Reported/ Can not calculate", "(10^-12)*G:D λ^4": null, "Doped or Acid Exposure (Yes/ No)": "No", "Tensile Strength (MPa)": "Not Reported/ Can not calculate", "Specific Strength (N/Tex)": "Not Reported/ Can not calculate", "Young's Modulus (GPa)": "Not Reported/ Can not calculate", "Unnamed: 16": null, "Uber Parameter": "Not Reported/ Can not calculate", "Specific Uber Parameter": "Not Reported/ Can not calculate", "CNT Diameter (nm)": 12, "Plottable CNT Diameter (nm)": 12, "Date Entered and Checked ": 20200507, "Notes": null, "Year": 2012, "Production Process": "Forest derived", "Post Process": "Densified", "Intentionally added intercalation dope": null, "Host Conductivity (MSm-1)": null, "Sorted Status": "Unsorted", "Bulk Fiber Diameter (microns)": "Not Reported/ Can not calculate", "G Peak Position (cm-1)": "Not Reported/ Can not calculate", "Thermal Conductivity (W/(m K))": 766.037735849056, "T Star (K)": "Not Reported/ Can not calculate", "R value at lowest temp": "Not Reported/ Can not calculate", "R value at 4.2 K": "Not Reported/ Can not calculate", "R value at 10 K": "Not Reported/ Can not calculate", "R value at 77 K": "Not Reported/ Can not calculate", "R value at 300 K": "Not Reported/ Can not calculate", "R(300K)/R(4.2K)": null, "R(300K)/R(10K)": null, "Reference": "2012 High-Density Carbon Nanotube Buckypapers with Superior Transport and Mechanical Properties", "Unnamed: 41": null, "Unnamed: 42": null, "Unnamed: 43": null, "Unnamed: 44": null, "Unnamed: 45": 8, "Log Conductivity": -1.1941623046219585, "Log Density": 0.14214199242677372, "Log Specific Conductivity": -1.3363042970487322, "Log Tensile Strength": null, "Log Specific Strength": null, "Log Youngs Modulus": null, "Log Raman G:D Ratio": null, "Log Raman (10^-12)*G:D λ^4": null, "Log CNT Diameter": 1.0791812460476249, "Log Fiber Diameter": null, "Log Thermal Conductivity": 2.8842501639764047, "Log (R(300K)/R(4.2))": null, "Log (R(300K)/R(10))": null, "Log Host Conductivity ": null, "Log Thermal Conductivity ": 2.8842501639764047, "Ampacity Measurement Config": null, "Medium 1": null, "Substrate": null, "Absolute I max (mA)": null, "Absolute J max (A/m2)": null, "Specific J max (mA/tex)": null, "Absolute J failure (A/m2": null, "Specific J failure (mA/tex)": null, "Breakdown Temp (oC)": null, "Medium 2": null, "Substrate 2": null, "Absolute I max (mA).1": null, "Absolute J max (A/m2).1": null, "Specific J max (mA/tex).1": null, "Absolute J failure (A/m2.1": null, "Specific J failure (mA/tex).1": null, "Probe separation for Electrical conductivity (microns)": null, "Probe separation for Ampacity (microns)": "Not Reported/ Can not calculate", "Notes on ampacity": null, "Substrate for ampacity (Yes/No)": "Not Reported/ Can not calculate", "Notes on substrate ": null, "Log (Jmax in Air (A/m2))": "Not Reported/ Can not calculate", "Log (Jmax in Vacuum(A/m2))": "Not Reported/ Can not calculate", "Bulk fibre diameter (nm)": null, "Log (Bulk fibre diameter (nm))": null, "Effective diameter for ampacity (nm)": 12, "Log (Effective diameter for ampacity (nm))": 1.0791812460476249, "Notes on diameter": null, "Category 2": "CNT", "Diameter Regime": "sub-micron", "Log (Probe separation for ampacity (microns))": "Not reported/Can not calculate", "Probe separation regime": "Not reported/Can not calculate"} |  | 0.7208718
needs_review |  |  |  |  | Vesco/ Schultz at UC | CNT_or_CNT_hybrid | sheet_mat_film | MWCNT | forest_drawn_or_VA_CNT | drawn_or_stretched;As-is | alignment: Not Reported/ Can not calculate |  |  |  |  | Bulmer/James meta-analysis supporting workbook, Main sheet |  |  |  | ready_for_manual_review | rec_932e3dbb2b1d | 20210409_Metaanalysis_database.xlsx | Main | 552 | 2012 Physical properties of carbon nanotube sheets drawn from nanotube arrays | Vesco/ Schultz at UC | CNT_or_CNT_hybrid | sheet_mat_film | MWCNT | forest_drawn_or_VA_CNT | drawn_or_stretched;As-is | normalized_candidate | peer_reviewed_meta_analysis_record | secondary_meta_analysis_with_original_doi | Peer-reviewed meta-analysis workbook row with original DOI resolved by Crossref/OpenAlex; not re-extracted from the primary paper in this pipeline. | 10.1016/j.carbon.2012.04.067 | 10.1016/j.carbon.2012.04.067 |  | verified_crossref_openalex | Physical properties of carbon nanotube sheets drawn from nanotube arrays | Jan-Hendrik Pöhls et al. | Jan-Hendrik Pöhls; Michel B. Johnson; Mary Anne White; Rachit Malik; Brad Ruff; Chaminda Jayasinghe; Mark J. Schulz; Vesselin Shanov | Carbon | 2012 | 2012-09-01 | 50, 11, 4175-4183 | 10.1016/j.carbon.2012.04.067 | 1 |  | 0 |  | 0.039 | 39 | 0.02564103 |  |  |  |  | 0.203 | 203000 | 0.0079 | 0.0079 | 7900000 | raw_value_as_GPa |  |  | 0.69 | 690000000 | [5 empty] | 0.002 | 2000 | 51.28205 | 2.54 | 2.54 | 0.06512821 | 1.26 | 1.26 | [5 empty] | alignment: Not Reported/ Can not calculate |  |  | Bulmer/James meta-analysis supporting workbook, Main sheet | 10.1002/adma.202008432 | A Meta-Analysis of Conductive and Strong Carbon Nanotube Materials | John S. Bulmer et al. | Advanced Materials | 2021 | 2012 Physical properties of carbon nanotube sheets drawn from nanotube arrays | accepted | 1 |  |  | Bulmer/James CNT meta-analysis supporting workbook | peer_reviewed_meta_analysis_workbook | 10.1016/j.carbon.2012.04.067 | Original DOI resolved from James/Bulmer workbook reference: 10.1016/j.carbon.2012.04.067; compiled data source DOI: 10.1002/adma.202008432 | 4 | Aligned Multiwall CNTs |  | Physical properties of carbon nanotube sheets drawn from nanotube arrays |  | Carbon | 2012 |  |  |  | secondary_public_candidate | needs_primary_value_crosscheck | James_Bulmer_meta_analysis_workbook | 3 | {"Category": "Aligned Multiwall CNTs", "Conductivity (MSm-1)": 0.002, "Density (g cm-3)": 0.039, "Specific Conductivity (kS m2/kg)": 0.05128205128205128, "Electrical Anisotropy": "Not Reported/ Can not calculate", "Alignment figure of merit": "Not Reported/ Can not calculate", "Alignment method": "Not Reported/ Can not calculate", "Alignment FWHM": "Not Reported/ Can not calculate", "FWHM type": "Not Reported/ Can not calculate", "Raman G:D": 1.26, "Raman wavelength": 632.8, "(10^-12)*G:D λ^4": 0.20203956606519705, "Doped or Acid Exposure (Yes/ No)": "No", "Tensile Strength (MPa)": 7.9, "Specific Strength (N/Tex)": 0.203, "Young's Modulus (GPa)": 0.69, "Unnamed: 16": null, "Uber Parameter": 0.0158, "Specific Uber Parameter": 0.01041025641025641, "CNT Diameter (nm)": 20, "Plottable CNT Diameter (nm)": 20, "Date Entered and Checked ": 20200507, "Notes": "Vesco/ Schultz at UC", "Year": 2012, "Production Process": "Forest derived", "Post Process": "As-is", "Intentionally added intercalation dope": null, "Host Conductivity (MSm-1)": null, "Sorted Status": "Unsorted", "Bulk Fiber Diameter (microns)": "Not Reported/ Can not calculate", "G Peak Position (cm-1)": 1581, "Thermal Conductivity (W/(m K))": 2.54, "T Star (K)": "Not Reported/ Can not calculate", "R value at lowest temp": 0.0970873786407767, "R value at 4.2 K": 0.0970873786407767, "R value at 10 K": 0.07654623392529088, "R value at 77 K": 0.05927682276229994, "R value at 300 K": 0.047908781679681885, "R(300K)/R(4.2K)": 0.4934604513007234, "R(300K)/R(10K)": 0.6258803238633641, "Reference": "2012 Physical properties of carbon nanotube sheets drawn from nanotube arrays", "Unnamed: 41": null, "Unnamed: 42": null, "Unnamed: 43": null, "Unnamed: 44": null, "Unnamed: 45": 1, "Log Conductivity": -2.6989700043360187, "Log Density": -1.408935392973501, "Log Specific Conductivity": -1.290034611362518, "Log Tensile Strength": 0.8976270912904415, "Log Specific Strength": -0.6925039620867871, "Log Youngs Modulus": -0.16115090926274472, "Log Raman G:D Ratio": 0.10037054511756291, "Log Raman (10^-12)*G:D λ^4": -0.6945635729239565, "Log CNT Diameter": 1.3010299956639813, "Log Fiber Diameter": null, "Log Thermal Conductivity": 0.40483371661993806, "Log (R(300K)/R(4.2))": -0.3067476484049338, "Log (R(300K)/R(10))": -0.20350870138149424, "Log Host Conductivity ": null, "Log Thermal Conductivity ": 0.40483371661993806, "Ampacity Measurement Config": null, "Medium 1": null, "Substrate": null, "Absolute I max (mA)": null, "Absolute J max (A/m2)": null, "Specific J max (mA/tex)": null, "Absolute J failure (A/m2": null, "Specific J failure (mA/tex)": null, "Breakdown Temp (oC)": null, "Medium 2": null, "Substrate 2": null, "Absolute I max (mA).1": null, "Absolute J max (A/m2).1": null, "Specific J max (mA/tex).1": null, "Absolute J failure (A/m2.1": null, "Specific J failure (mA/tex).1": null, "Probe separation for Electrical conductivity (microns)": null, "Probe separation for Ampacity (microns)": "Not Reported/ Can not calculate", "Notes on ampacity": null, "Substrate for ampacity (Yes/No)": "Not Reported/ Can not calculate", "Notes on substrate ": null, "Log (Jmax in Air (A/m2))": "Not Reported/ Can not calculate", "Log (Jmax in Vacuum(A/m2))": "Not Reported/ Can not calculate", "Bulk fibre diameter (nm)": null, "Log (Bulk fibre diameter (nm))": null, "Effective diameter for ampacity (nm)": 20, "Log (Effective diameter for ampacity (nm))": 1.3010299956639813, "Notes on diameter": null, "Category 2": "CNT", "Diameter Regime": "sub-micron", "Log (Probe separation for ampacity (microns))": "Not reported/Can not calculate", "Probe separation regime": "Not reported/Can not calculate"} |  | 25.64103
needs_review |  |  |  |  | Vesco/ Schultz at UC | CNT_or_CNT_hybrid | forest_array | MWCNT | forest_drawn_or_VA_CNT | Twisted | alignment: Not Reported/ Can not calculate |  |  |  |  | Bulmer/James meta-analysis supporting workbook, Main sheet |  |  |  | check_duplicate_or_multi_sample_group | rec_96231dfa536b | 20210409_Metaanalysis_database.xlsx | Main | 553 | 2012 Thermal and electrical conductivity of array-spun multi-walled carbon nanotube yarns | Vesco/ Schultz at UC | CNT_or_CNT_hybrid | forest_array | MWCNT | forest_drawn_or_VA_CNT | Twisted | normalized_candidate | peer_reviewed_meta_analysis_record | secondary_meta_analysis_with_original_doi | Peer-reviewed meta-analysis workbook row with original DOI resolved by Crossref/OpenAlex; not re-extracted from the primary paper in this pipeline. | 10.1016/j.carbon.2011.08.041 | 10.1016/j.carbon.2011.08.041 |  | verified_crossref_openalex | Thermal and electrical conductivity of array-spun multi-walled carbon nanotube yarns | Michael B. Jakubinek et al. | Michael B. Jakubinek; Michel B. Johnson; Mary Anne White; Chaminda Jayasinghe; Ge Li; Wondong Cho; Mark J. Schulz; Vesselin Shanov | Carbon | 2012 | 2012-01-01 | 50, 1, 244-248 | 10.1016/j.carbon.2011.08.041 | 12 |  | 0 |  | 0.9 | 900 | 0.001111111 | 21.68868 | 2.168868e-05 | [17 empty] | 0.03985437 | 39854.37 | 44.28263 | [10 empty] | alignment: Not Reported/ Can not calculate |  |  | Bulmer/James meta-analysis supporting workbook, Main sheet | 10.1002/adma.202008432 | A Meta-Analysis of Conductive and Strong Carbon Nanotube Materials | John S. Bulmer et al. | Advanced Materials | 2021 | 2012 Thermal and electrical conductivity of array-spun multi-walled carbon nanotube yarns | accepted | 1 |  |  | Bulmer/James CNT meta-analysis supporting workbook | peer_reviewed_meta_analysis_workbook | 10.1016/j.carbon.2011.08.041 | Original DOI resolved from James/Bulmer workbook reference: 10.1016/j.carbon.2011.08.041; compiled data source DOI: 10.1002/adma.202008432 | 4 | Aligned Multiwall CNTs |  | Thermal and electrical conductivity of array-spun multi-walled carbon nanotube yarns |  | Carbon | 2012 |  |  |  | secondary_public_candidate | needs_primary_value_crosscheck | James_Bulmer_meta_analysis_workbook | 3 | {"Category": "Aligned Multiwall CNTs", "Conductivity (MSm-1)": 0.0398543689320388, "Density (g cm-3)": 0.9, "Specific Conductivity (kS m2/kg)": 0.04428263214670977, "Electrical Anisotropy": "Not Reported/ Can not calculate", "Alignment figure of merit": "Not Reported/ Can not calculate", "Alignment method": "Not Reported/ Can not calculate", "Alignment FWHM": "Not Reported/ Can not calculate", "FWHM type": "Not Reported/ Can not calculate", "Raman G:D": "Not Reported/ Can not calculate", "Raman wavelength": "Not Reported/ Can not calculate", "(10^-12)*G:D λ^4": null, "Doped or Acid Exposure (Yes/ No)": "No", "Tensile Strength (MPa)": "Not Reported/ Can not calculate", "Specific Strength (N/Tex)": "Not Reported/ Can not calculate", "Young's Modulus (GPa)": "Not Reported/ Can not calculate", "Unnamed: 16": null, "Uber Parameter": "Not Reported/ Can not calculate", "Specific Uber Parameter": "Not Reported/ Can not calculate", "CNT Diameter (nm)": 15, "Plottable CNT Diameter (nm)": 15, "Date Entered and Checked ": 20200507, "Notes": "Vesco/ Schultz at UC", "Year": 2012, "Production Process": "Forest derived", "Post Process": "Twisted", "Intentionally added intercalation dope": null, "Host Conductivity (MSm-1)": null, "Sorted Status": "Unsorted", "Bulk Fiber Diameter (microns)": 21.688679245283, "G Peak Position (cm-1)": "Not Reported/ Can not calculate", "Thermal Conductivity (W/(m K))": "Not Reported/ Can not calculate", "T Star (K)": "Not Reported/ Can not calculate", "R value at lowest temp": "Not Reported/ Can not calculate", "R value at 4.2 K": "Not Reported/ Can not calculate", "R value at 10 K": "Not Reported/ Can not calculate", "R value at 77 K": "Not Reported/ Can not calculate", "R value at 300 K": "Not Reported/ Can not calculate", "R(300K)/R(4.2K)": null, "R(300K)/R(10K)": null, "Reference": "2012 Thermal and electrical conductivity of array-spun multi-walled carbon nanotube yarns", "Unnamed: 41": null, "Unnamed: 42": null, "Unnamed: 43": null, "Unnamed: 44": null, "Unnamed: 45": 12, "Log Conductivity": -1.399524063249713, "Log Density": -0.045757490560675115, "Log Specific Conductivity": -1.353766572689038, "Log Tensile Strength": null, "Log Specific Strength": null, "Log Youngs Modulus": null, "Log Raman G:D Ratio": null, "Log Raman (10^-12)*G:D λ^4": null, "Log CNT Diameter": 1.1760912590556813, "Log Fiber Diameter": 1.3362331060045085, "Log Thermal Conductivity": null, "Log (R(300K)/R(4.2))": null, "Log (R(300K)/R(10))": null, "Log Host Conductivity ": null, "Log Thermal Conductivity ": null, "Ampacity Measurement Config": null, "Medium 1": null, "Substrate": null, "Absolute I max (mA)": null, "Absolute J max (A/m2)": null, "Specific J max (mA/tex)": null, "Absolute J failure (A/m2": null, "Specific J failure (mA/tex)": null, "Breakdown Temp (oC)": null, "Medium 2": null, "Substrate 2": null, "Absolute I max (mA).1": null, "Absolute J max (A/m2).1": null, "Specific J max (mA/tex).1": null, "Absolute J failure (A/m2.1": null, "Specific J failure (mA/tex).1": null, "Probe separation for Electrical conductivity (microns)": null, "Probe separation for Ampacity (microns)": "Not Reported/ Can not calculate", "Notes on ampacity": null, "Substrate for ampacity (Yes/No)": "Not Reported/ Can not calculate", "Notes on substrate ": null, "Log (Jmax in Air (A/m2))": "Not Reported/ Can not calculate", "Log (Jmax in Vacuum(A/m2))": "Not Reported/ Can not calculate", "Bulk fibre diameter (nm)": 21688.679245283, "Log (Bulk fibre diameter (nm))": 4.336233106004508, "Effective diameter for ampacity (nm)": 21688.679245283, "Log (Effective diameter for ampacity (nm))": 4.336233106004508, "Notes on diameter": null, "Category 2": "CNT", "Diameter Regime": "large", "Log (Probe separation for ampacity (microns))": "Not reported/Can not calculate", "Probe separation regime": "Not reported/Can not calculate"} |  | 1.111111
needs_review |  |  |  |  | Vesco/ Schultz at UC | CNT_or_CNT_hybrid | forest_array | MWCNT | forest_drawn_or_VA_CNT | Twisted | alignment: Not Reported/ Can not calculate |  |  |  |  | Bulmer/James meta-analysis supporting workbook, Main sheet |  |  |  | check_duplicate_or_multi_sample_group | rec_e8c48b91e48c | 20210409_Metaanalysis_database.xlsx | Main | 554 | 2012 Thermal and electrical conductivity of array-spun multi-walled carbon nanotube yarns | Vesco/ Schultz at UC | CNT_or_CNT_hybrid | forest_array | MWCNT | forest_drawn_or_VA_CNT | Twisted | normalized_candidate | peer_reviewed_meta_analysis_record | secondary_meta_analysis_with_original_doi | Peer-reviewed meta-analysis workbook row with original DOI resolved by Crossref/OpenAlex; not re-extracted from the primary paper in this pipeline. | 10.1016/j.carbon.2011.08.041 | 10.1016/j.carbon.2011.08.041 |  | verified_crossref_openalex | Thermal and electrical conductivity of array-spun multi-walled carbon nanotube yarns | Michael B. Jakubinek et al. | Michael B. Jakubinek; Michel B. Johnson; Mary Anne White; Chaminda Jayasinghe; Ge Li; Wondong Cho; Mark J. Schulz; Vesselin Shanov | Carbon | 2012 | 2012-01-01 | 50, 1, 244-248 | 10.1016/j.carbon.2011.08.041 | 12 |  | 0 |  | 0.9 | 900 | 0.001111111 | 19.33962 | 1.933962e-05 | [17 empty] | 0.04339806 | 43398.06 | 48.22006 | [10 empty] | alignment: Not Reported/ Can not calculate |  |  | Bulmer/James meta-analysis supporting workbook, Main sheet | 10.1002/adma.202008432 | A Meta-Analysis of Conductive and Strong Carbon Nanotube Materials | John S. Bulmer et al. | Advanced Materials | 2021 | 2012 Thermal and electrical conductivity of array-spun multi-walled carbon nanotube yarns | accepted | 1 |  |  | Bulmer/James CNT meta-analysis supporting workbook | peer_reviewed_meta_analysis_workbook | 10.1016/j.carbon.2011.08.041 | Original DOI resolved from James/Bulmer workbook reference: 10.1016/j.carbon.2011.08.041; compiled data source DOI: 10.1002/adma.202008432 | 4 | Aligned Multiwall CNTs |  | Thermal and electrical conductivity of array-spun multi-walled carbon nanotube yarns |  | Carbon | 2012 |  |  |  | secondary_public_candidate | needs_primary_value_crosscheck | James_Bulmer_meta_analysis_workbook | 3 | {"Category": "Aligned Multiwall CNTs", "Conductivity (MSm-1)": 0.04339805825242709, "Density (g cm-3)": 0.9, "Specific Conductivity (kS m2/kg)": 0.04822006472491898, "Electrical Anisotropy": "Not Reported/ Can not calculate", "Alignment figure of merit": "Not Reported/ Can not calculate", "Alignment method": "Not Reported/ Can not calculate", "Alignment FWHM": "Not Reported/ Can not calculate", "FWHM type": "Not Reported/ Can not calculate", "Raman G:D": "Not Reported/ Can not calculate", "Raman wavelength": "Not Reported/ Can not calculate", "(10^-12)*G:D λ^4": null, "Doped or Acid Exposure (Yes/ No)": "No", "Tensile Strength (MPa)": "Not Reported/ Can not calculate", "Specific Strength (N/Tex)": "Not Reported/ Can not calculate", "Young's Modulus (GPa)": "Not Reported/ Can not calculate", "Unnamed: 16": null, "Uber Parameter": "Not Reported/ Can not calculate", "Specific Uber Parameter": "Not Reported/ Can not calculate", "CNT Diameter (nm)": 15, "Plottable CNT Diameter (nm)": 15, "Date Entered and Checked ": 20200507, "Notes": "Vesco/ Schultz at UC", "Year": 2012, "Production Process": "Forest derived", "Post Process": "Twisted", "Intentionally added intercalation dope": null, "Host Conductivity (MSm-1)": null, "Sorted Status": "Unsorted", "Bulk Fiber Diameter (microns)": 19.3396226415094, "G Peak Position (cm-1)": "Not Reported/ Can not calculate", "Thermal Conductivity (W/(m K))": "Not Reported/ Can not calculate", "T Star (K)": "Not Reported/ Can not calculate", "R value at lowest temp": "Not Reported/ Can not calculate", "R value at 4.2 K": "Not Reported/ Can not calculate", "R value at 10 K": "Not Reported/ Can not calculate", "R value at 77 K": "Not Reported/ Can not calculate", "R value at 300 K": "Not Reported/ Can not calculate", "R(300K)/R(4.2K)": null, "R(300K)/R(10K)": null, "Reference": "2012 Thermal and electrical conductivity of array-spun multi-walled carbon nanotube yarns", "Unnamed: 41": null, "Unnamed: 42": null, "Unnamed: 43": null, "Unnamed: 44": null, "Unnamed: 45": 12, "Log Conductivity": -1.3625297015732367, "Log Density": -0.045757490560675115, "Log Specific Conductivity": -1.3167722110125617, "Log Tensile Strength": null, "Log Specific Strength": null, "Log Youngs Modulus": null, "Log Raman G:D Ratio": null, "Log Raman (10^-12)*G:D λ^4": null, "Log CNT Diameter": 1.1760912590556813, "Log Fiber Diameter": 1.2864479957909833, "Log Thermal Conductivity": null, "Log (R(300K)/R(4.2))": null, "Log (R(300K)/R(10))": null, "Log Host Conductivity ": null, "Log Thermal Conductivity ": null, "Ampacity Measurement Config": null, "Medium 1": null, "Substrate": null, "Absolute I max (mA)": null, "Absolute J max (A/m2)": null, "Specific J max (mA/tex)": null, "Absolute J failure (A/m2": null, "Specific J failure (mA/tex)": null, "Breakdown Temp (oC)": null, "Medium 2": null, "Substrate 2": null, "Absolute I max (mA).1": null, "Absolute J max (A/m2).1": null, "Specific J max (mA/tex).1": null, "Absolute J failure (A/m2.1": null, "Specific J failure (mA/tex).1": null, "Probe separation for Electrical conductivity (microns)": null, "Probe separation for Ampacity (microns)": "Not Reported/ Can not calculate", "Notes on ampacity": null, "Substrate for ampacity (Yes/No)": "Not Reported/ Can not calculate", "Notes on substrate ": null, "Log (Jmax in Air (A/m2))": "Not Reported/ Can not calculate", "Log (Jmax in Vacuum(A/m2))": "Not Reported/ Can not calculate", "Bulk fibre diameter (nm)": 19339.6226415094, "Log (Bulk fibre diameter (nm))": 4.286447995790983, "Effective diameter for ampacity (nm)": 19339.6226415094, "Log (Effective diameter for ampacity (nm))": 4.286447995790983, "Notes on diameter": null, "Category 2": "CNT", "Diameter Regime": "large", "Log (Probe separation for ampacity (microns))": "Not reported/Can not calculate", "Probe separation regime": "Not reported/Can not calculate"} |  | 1.111111
needs_review |  |  |  |  | Vesco/ Schultz at UC | CNT_or_CNT_hybrid | forest_array | MWCNT | forest_drawn_or_VA_CNT | Twisted | alignment: Not Reported/ Can not calculate |  |  |  |  | Bulmer/James meta-analysis supporting workbook, Main sheet |  |  |  | check_duplicate_or_multi_sample_group | rec_1dfb531ce1a6 | 20210409_Metaanalysis_database.xlsx | Main | 555 | 2012 Thermal and electrical conductivity of array-spun multi-walled carbon nanotube yarns | Vesco/ Schultz at UC | CNT_or_CNT_hybrid | forest_array | MWCNT | forest_drawn_or_VA_CNT | Twisted | normalized_candidate | peer_reviewed_meta_analysis_record | secondary_meta_analysis_with_original_doi | Peer-reviewed meta-analysis workbook row with original DOI resolved by Crossref/OpenAlex; not re-extracted from the primary paper in this pipeline. | 10.1016/j.carbon.2011.08.041 | 10.1016/j.carbon.2011.08.041 |  | verified_crossref_openalex | Thermal and electrical conductivity of array-spun multi-walled carbon nanotube yarns | Michael B. Jakubinek et al. | Michael B. Jakubinek; Michel B. Johnson; Mary Anne White; Chaminda Jayasinghe; Ge Li; Wondong Cho; Mark J. Schulz; Vesselin Shanov | Carbon | 2012 | 2012-01-01 | 50, 1, 244-248 | 10.1016/j.carbon.2011.08.041 | 12 |  | 0 |  | 0.9 | 900 | 0.001111111 | 18.01887 | 1.801887e-05 | [17 empty] | 0.04747573 | 47475.73 | 52.75081 | [10 empty] | alignment: Not Reported/ Can not calculate |  |  | Bulmer/James meta-analysis supporting workbook, Main sheet | 10.1002/adma.202008432 | A Meta-Analysis of Conductive and Strong Carbon Nanotube Materials | John S. Bulmer et al. | Advanced Materials | 2021 | 2012 Thermal and electrical conductivity of array-spun multi-walled carbon nanotube yarns | accepted | 1 |  |  | Bulmer/James CNT meta-analysis supporting workbook | peer_reviewed_meta_analysis_workbook | 10.1016/j.carbon.2011.08.041 | Original DOI resolved from James/Bulmer workbook reference: 10.1016/j.carbon.2011.08.041; compiled data source DOI: 10.1002/adma.202008432 | 4 | Aligned Multiwall CNTs |  | Thermal and electrical conductivity of array-spun multi-walled carbon nanotube yarns |  | Carbon | 2012 |  |  |  | secondary_public_candidate | needs_primary_value_crosscheck | James_Bulmer_meta_analysis_workbook | 3 | {"Category": "Aligned Multiwall CNTs", "Conductivity (MSm-1)": 0.0474757281553398, "Density (g cm-3)": 0.9, "Specific Conductivity (kS m2/kg)": 0.052750809061488664, "Electrical Anisotropy": "Not Reported/ Can not calculate", "Alignment figure of merit": "Not Reported/ Can not calculate", "Alignment method": "Not Reported/ Can not calculate", "Alignment FWHM": "Not Reported/ Can not calculate", "FWHM type": "Not Reported/ Can not calculate", "Raman G:D": "Not Reported/ Can not calculate", "Raman wavelength": "Not Reported/ Can not calculate", "(10^-12)*G:D λ^4": null, "Doped or Acid Exposure (Yes/ No)": "No", "Tensile Strength (MPa)": "Not Reported/ Can not calculate", "Specific Strength (N/Tex)": "Not Reported/ Can not calculate", "Young's Modulus (GPa)": "Not Reported/ Can not calculate", "Unnamed: 16": null, "Uber Parameter": "Not Reported/ Can not calculate", "Specific Uber Parameter": "Not Reported/ Can not calculate", "CNT Diameter (nm)": 15, "Plottable CNT Diameter (nm)": 15, "Date Entered and Checked ": 20200507, "Notes": "Vesco/ Schultz at UC", "Year": 2012, "Production Process": "Forest derived", "Post Process": "Twisted", "Intentionally added intercalation dope": null, "Host Conductivity (MSm-1)": null, "Sorted Status": "Unsorted", "Bulk Fiber Diameter (microns)": 18.0188679245283, "G Peak Position (cm-1)": "Not Reported/ Can not calculate", "Thermal Conductivity (W/(m K))": "Not Reported/ Can not calculate", "T Star (K)": "Not Reported/ Can not calculate", "R value at lowest temp": "Not Reported/ Can not calculate", "R value at 4.2 K": "Not Reported/ Can not calculate", "R value at 10 K": "Not Reported/ Can not calculate", "R value at 77 K": "Not Reported/ Can not calculate", "R value at 300 K": "Not Reported/ Can not calculate", "R(300K)/R(4.2K)": null, "R(300K)/R(10K)": null, "Reference": "2012 Thermal and electrical conductivity of array-spun multi-walled carbon nanotube yarns", "Unnamed: 41": null, "Unnamed: 42": null, "Unnamed: 43": null, "Unnamed: 44": null, "Unnamed: 45": 12, "Log Conductivity": -1.323528365581552, "Log Density": -0.045757490560675115, "Log Specific Conductivity": -1.277770875020877, "Log Tensile Strength": null, "Log Specific Strength": null, "Log Youngs Modulus": null, "Log Raman G:D Ratio": null, "Log Raman (10^-12)*G:D λ^4": null, "Log CNT Diameter": 1.1760912590556813, "Log Fiber Diameter": 1.2557275019829572, "Log Thermal Conductivity": null, "Log (R(300K)/R(4.2))": null, "Log (R(300K)/R(10))": null, "Log Host Conductivity ": null, "Log Thermal Conductivity ": null, "Ampacity Measurement Config": null, "Medium 1": null, "Substrate": null, "Absolute I max (mA)": null, "Absolute J max (A/m2)": null, "Specific J max (mA/tex)": null, "Absolute J failure (A/m2": null, "Specific J failure (mA/tex)": null, "Breakdown Temp (oC)": null, "Medium 2": null, "Substrate 2": null, "Absolute I max (mA).1": null, "Absolute J max (A/m2).1": null, "Specific J max (mA/tex).1": null, "Absolute J failure (A/m2.1": null, "Specific J failure (mA/tex).1": null, "Probe separation for Electrical conductivity (microns)": null, "Probe separation for Ampacity (microns)": "Not Reported/ Can not calculate", "Notes on ampacity": null, "Substrate for ampacity (Yes/No)": "Not Reported/ Can not calculate", "Notes on substrate ": null, "Log (Jmax in Air (A/m2))": "Not Reported/ Can not calculate", "Log (Jmax in Vacuum(A/m2))": "Not Reported/ Can not calculate", "Bulk fibre diameter (nm)": 18018.867924528302, "Log (Bulk fibre diameter (nm))": 4.255727501982958, "Effective diameter for ampacity (nm)": 18018.867924528302, "Log (Effective diameter for ampacity (nm))": 4.255727501982958, "Notes on diameter": null, "Category 2": "CNT", "Diameter Regime": "large", "Log (Probe separation for ampacity (microns))": "Not reported/Can not calculate", "Probe separation regime": "Not reported/Can not calculate"} |  | 1.111111
needs_review |  |  |  |  | Vesco/ Schultz at UC | CNT_or_CNT_hybrid | forest_array | MWCNT | forest_drawn_or_VA_CNT | Twisted | alignment: Not Reported/ Can not calculate |  |  |  |  | Bulmer/James meta-analysis supporting workbook, Main sheet |  |  |  | check_duplicate_or_multi_sample_group | rec_c3469bfece0d | 20210409_Metaanalysis_database.xlsx | Main | 556 | 2012 Thermal and electrical conductivity of array-spun multi-walled carbon nanotube yarns | Vesco/ Schultz at UC | CNT_or_CNT_hybrid | forest_array | MWCNT | forest_drawn_or_VA_CNT | Twisted | normalized_candidate | peer_reviewed_meta_analysis_record | secondary_meta_analysis_with_original_doi | Peer-reviewed meta-analysis workbook row with original DOI resolved by Crossref/OpenAlex; not re-extracted from the primary paper in this pipeline. | 10.1016/j.carbon.2011.08.041 | 10.1016/j.carbon.2011.08.041 |  | verified_crossref_openalex | Thermal and electrical conductivity of array-spun multi-walled carbon nanotube yarns | Michael B. Jakubinek et al. | Michael B. Jakubinek; Michel B. Johnson; Mary Anne White; Chaminda Jayasinghe; Ge Li; Wondong Cho; Mark J. Schulz; Vesselin Shanov | Carbon | 2012 | 2012-01-01 | 50, 1, 244-248 | 10.1016/j.carbon.2011.08.041 | 12 |  | 0 |  | 0.9 | 900 | 0.001111111 | 15.62264 | 1.562264e-05 | [17 empty] | 0.05708738 | 57087.38 | 63.43042 | [10 empty] | alignment: Not Reported/ Can not calculate |  |  | Bulmer/James meta-analysis supporting workbook, Main sheet | 10.1002/adma.202008432 | A Meta-Analysis of Conductive and Strong Carbon Nanotube Materials | John S. Bulmer et al. | Advanced Materials | 2021 | 2012 Thermal and electrical conductivity of array-spun multi-walled carbon nanotube yarns | accepted | 1 |  |  | Bulmer/James CNT meta-analysis supporting workbook | peer_reviewed_meta_analysis_workbook | 10.1016/j.carbon.2011.08.041 | Original DOI resolved from James/Bulmer workbook reference: 10.1016/j.carbon.2011.08.041; compiled data source DOI: 10.1002/adma.202008432 | 4 | Aligned Multiwall CNTs |  | Thermal and electrical conductivity of array-spun multi-walled carbon nanotube yarns |  | Carbon | 2012 |  |  |  | secondary_public_candidate | needs_primary_value_crosscheck | James_Bulmer_meta_analysis_workbook | 3 | {"Category": "Aligned Multiwall CNTs", "Conductivity (MSm-1)": 0.057087378640776704, "Density (g cm-3)": 0.9, "Specific Conductivity (kS m2/kg)": 0.0634304207119741, "Electrical Anisotropy": "Not Reported/ Can not calculate", "Alignment figure of merit": "Not Reported/ Can not calculate", "Alignment method": "Not Reported/ Can not calculate", "Alignment FWHM": "Not Reported/ Can not calculate", "FWHM type": "Not Reported/ Can not calculate", "Raman G:D": "Not Reported/ Can not calculate", "Raman wavelength": "Not Reported/ Can not calculate", "(10^-12)*G:D λ^4": null, "Doped or Acid Exposure (Yes/ No)": "No", "Tensile Strength (MPa)": "Not Reported/ Can not calculate", "Specific Strength (N/Tex)": "Not Reported/ Can not calculate", "Young's Modulus (GPa)": "Not Reported/ Can not calculate", "Unnamed: 16": null, "Uber Parameter": "Not Reported/ Can not calculate", "Specific Uber Parameter": "Not Reported/ Can not calculate", "CNT Diameter (nm)": 15, "Plottable CNT Diameter (nm)": 15, "Date Entered and Checked ": 20200507, "Notes": "Vesco/ Schultz at UC", "Year": 2012, "Production Process": "Forest derived", "Post Process": "Twisted", "Intentionally added intercalation dope": null, "Host Conductivity (MSm-1)": null, "Sorted Status": "Unsorted", "Bulk Fiber Diameter (microns)": 15.6226415094339, "G Peak Position (cm-1)": "Not Reported/ Can not calculate", "Thermal Conductivity (W/(m K))": "Not Reported/ Can not calculate", "T Star (K)": "Not Reported/ Can not calculate", "R value at lowest temp": "Not Reported/ Can not calculate", "R value at 4.2 K": "Not Reported/ Can not calculate", "R value at 10 K": "Not Reported/ Can not calculate", "R value at 77 K": "Not Reported/ Can not calculate", "R value at 300 K": "Not Reported/ Can not calculate", "R(300K)/R(4.2K)": null, "R(300K)/R(10K)": null, "Reference": "2012 Thermal and electrical conductivity of array-spun multi-walled carbon nanotube yarns", "Unnamed: 41": null, "Unnamed: 42": null, "Unnamed: 43": null, "Unnamed: 44": null, "Unnamed: 45": 12, "Log Conductivity": -1.2434598986290337, "Log Density": -0.045757490560675115, "Log Specific Conductivity": -1.1977024080683587, "Log Tensile Strength": null, "Log Specific Strength": null, "Log Youngs Modulus": null, "Log Raman G:D Ratio": null, "Log Raman (10^-12)*G:D λ^4": null, "Log CNT Diameter": 1.1760912590556813, "Log Fiber Diameter": 1.1937544671840894, "Log Thermal Conductivity": null, "Log (R(300K)/R(4.2))": null, "Log (R(300K)/R(10))": null, "Log Host Conductivity ": null, "Log Thermal Conductivity ": null, "Ampacity Measurement Config": null, "Medium 1": null, "Substrate": null, "Absolute I max (mA)": null, "Absolute J max (A/m2)": null, "Specific J max (mA/tex)": null, "Absolute J failure (A/m2": null, "Specific J failure (mA/tex)": null, "Breakdown Temp (oC)": null, "Medium 2": null, "Substrate 2": null, "Absolute I max (mA).1": null, "Absolute J max (A/m2).1": null, "Specific J max (mA/tex).1": null, "Absolute J failure (A/m2.1": null, "Specific J failure (mA/tex).1": null, "Probe separation for Electrical conductivity (microns)": null, "Probe separation for Ampacity (microns)": "Not Reported/ Can not calculate", "Notes on ampacity": null, "Substrate for ampacity (Yes/No)": "Not Reported/ Can not calculate", "Notes on substrate ": null, "Log (Jmax in Air (A/m2))": "Not Reported/ Can not calculate", "Log (Jmax in Vacuum(A/m2))": "Not Reported/ Can not calculate", "Bulk fibre diameter (nm)": 15622.641509433899, "Log (Bulk fibre diameter (nm))": 4.193754467184089, "Effective diameter for ampacity (nm)": 15622.641509433899, "Log (Effective diameter for ampacity (nm))": 4.193754467184089, "Notes on diameter": null, "Category 2": "CNT", "Diameter Regime": "large", "Log (Probe separation for ampacity (microns))": "Not reported/Can not calculate", "Probe separation regime": "Not reported/Can not calculate"} |  | 1.111111
needs_review |  |  |  |  | Vesco/ Schultz at UC | CNT_or_CNT_hybrid | forest_array | MWCNT | forest_drawn_or_VA_CNT | Twisted | alignment: Not Reported/ Can not calculate |  |  |  |  | Bulmer/James meta-analysis supporting workbook, Main sheet |  |  |  | check_duplicate_or_multi_sample_group | rec_513b4b10288d | 20210409_Metaanalysis_database.xlsx | Main | 557 | 2012 Thermal and electrical conductivity of array-spun multi-walled carbon nanotube yarns | Vesco/ Schultz at UC | CNT_or_CNT_hybrid | forest_array | MWCNT | forest_drawn_or_VA_CNT | Twisted | normalized_candidate | peer_reviewed_meta_analysis_record | secondary_meta_analysis_with_original_doi | Peer-reviewed meta-analysis workbook row with original DOI resolved by Crossref/OpenAlex; not re-extracted from the primary paper in this pipeline. | 10.1016/j.carbon.2011.08.041 | 10.1016/j.carbon.2011.08.041 |  | verified_crossref_openalex | Thermal and electrical conductivity of array-spun multi-walled carbon nanotube yarns | Michael B. Jakubinek et al. | Michael B. Jakubinek; Michel B. Johnson; Mary Anne White; Chaminda Jayasinghe; Ge Li; Wondong Cho; Mark J. Schulz; Vesselin Shanov | Carbon | 2012 | 2012-01-01 | 50, 1, 244-248 | 10.1016/j.carbon.2011.08.041 | 12 |  | 0 |  | 0.9 | 900 | 0.001111111 | 15.64151 | 1.564151e-05 | [17 empty] | 0.06 | 60000 | 66.66667 | [10 empty] | alignment: Not Reported/ Can not calculate |  |  | Bulmer/James meta-analysis supporting workbook, Main sheet | 10.1002/adma.202008432 | A Meta-Analysis of Conductive and Strong Carbon Nanotube Materials | John S. Bulmer et al. | Advanced Materials | 2021 | 2012 Thermal and electrical conductivity of array-spun multi-walled carbon nanotube yarns | accepted | 1 |  |  | Bulmer/James CNT meta-analysis supporting workbook | peer_reviewed_meta_analysis_workbook | 10.1016/j.carbon.2011.08.041 | Original DOI resolved from James/Bulmer workbook reference: 10.1016/j.carbon.2011.08.041; compiled data source DOI: 10.1002/adma.202008432 | 4 | Aligned Multiwall CNTs |  | Thermal and electrical conductivity of array-spun multi-walled carbon nanotube yarns |  | Carbon | 2012 |  |  |  | secondary_public_candidate | needs_primary_value_crosscheck | James_Bulmer_meta_analysis_workbook | 3 | {"Category": "Aligned Multiwall CNTs", "Conductivity (MSm-1)": 0.06, "Density (g cm-3)": 0.9, "Specific Conductivity (kS m2/kg)": 0.06666666666666665, "Electrical Anisotropy": "Not Reported/ Can not calculate", "Alignment figure of merit": "Not Reported/ Can not calculate", "Alignment method": "Not Reported/ Can not calculate", "Alignment FWHM": "Not Reported/ Can not calculate", "FWHM type": "Not Reported/ Can not calculate", "Raman G:D": "Not Reported/ Can not calculate", "Raman wavelength": "Not Reported/ Can not calculate", "(10^-12)*G:D λ^4": null, "Doped or Acid Exposure (Yes/ No)": "No", "Tensile Strength (MPa)": "Not Reported/ Can not calculate", "Specific Strength (N/Tex)": "Not Reported/ Can not calculate", "Young's Modulus (GPa)": "Not Reported/ Can not calculate", "Unnamed: 16": null, "Uber Parameter": "Not Reported/ Can not calculate", "Specific Uber Parameter": "Not Reported/ Can not calculate", "CNT Diameter (nm)": 15, "Plottable CNT Diameter (nm)": 15, "Date Entered and Checked ": 20200507, "Notes": "Vesco/ Schultz at UC", "Year": 2012, "Production Process": "Forest derived", "Post Process": "Twisted", "Intentionally added intercalation dope": null, "Host Conductivity (MSm-1)": null, "Sorted Status": "Unsorted", "Bulk Fiber Diameter (microns)": 15.6415094339622, "G Peak Position (cm-1)": "Not Reported/ Can not calculate", "Thermal Conductivity (W/(m K))": "Not Reported/ Can not calculate", "T Star (K)": "Not Reported/ Can not calculate", "R value at lowest temp": "Not Reported/ Can not calculate", "R value at 4.2 K": "Not Reported/ Can not calculate", "R value at 10 K": "Not Reported/ Can not calculate", "R value at 77 K": "Not Reported/ Can not calculate", "R value at 300 K": "Not Reported/ Can not calculate", "R(300K)/R(4.2K)": null, "R(300K)/R(10K)": null, "Reference": "2012 Thermal and electrical conductivity of array-spun multi-walled carbon nanotube yarns", "Unnamed: 41": null, "Unnamed: 42": null, "Unnamed: 43": null, "Unnamed: 44": null, "Unnamed: 45": 12, "Log Conductivity": -1.2218487496163564, "Log Density": -0.045757490560675115, "Log Specific Conductivity": -1.1760912590556813, "Log Tensile Strength": null, "Log Specific Strength": null, "Log Youngs Modulus": null, "Log Raman G:D Ratio": null, "Log Raman (10^-12)*G:D λ^4": null, "Log CNT Diameter": 1.1760912590556813, "Log Fiber Diameter": 1.1942786609494827, "Log Thermal Conductivity": null, "Log (R(300K)/R(4.2))": null, "Log (R(300K)/R(10))": null, "Log Host Conductivity ": null, "Log Thermal Conductivity ": null, "Ampacity Measurement Config": null, "Medium 1": null, "Substrate": null, "Absolute I max (mA)": null, "Absolute J max (A/m2)": null, "Specific J max (mA/tex)": null, "Absolute J failure (A/m2": null, "Specific J failure (mA/tex)": null, "Breakdown Temp (oC)": null, "Medium 2": null, "Substrate 2": null, "Absolute I max (mA).1": null, "Absolute J max (A/m2).1": null, "Specific J max (mA/tex).1": null, "Absolute J failure (A/m2.1": null, "Specific J failure (mA/tex).1": null, "Probe separation for Electrical conductivity (microns)": null, "Probe separation for Ampacity (microns)": "Not Reported/ Can not calculate", "Notes on ampacity": null, "Substrate for ampacity (Yes/No)": "Not Reported/ Can not calculate", "Notes on substrate ": null, "Log (Jmax in Air (A/m2))": "Not Reported/ Can not calculate", "Log (Jmax in Vacuum(A/m2))": "Not Reported/ Can not calculate", "Bulk fibre diameter (nm)": 15641.509433962201, "Log (Bulk fibre diameter (nm))": 4.194278660949482, "Effective diameter for ampacity (nm)": 15641.509433962201, "Log (Effective diameter for ampacity (nm))": 4.194278660949482, "Notes on diameter": null, "Category 2": "CNT", "Diameter Regime": "large", "Log (Probe separation for ampacity (microns))": "Not reported/Can not calculate", "Probe separation regime": "Not reported/Can not calculate"} |  | 1.111111
needs_review |  |  |  |  | Vesco/ Schultz at UC | CNT_or_CNT_hybrid | forest_array | MWCNT | forest_drawn_or_VA_CNT | Twisted | alignment: Not Reported/ Can not calculate |  |  |  |  | Bulmer/James meta-analysis supporting workbook, Main sheet |  |  |  | check_duplicate_or_multi_sample_group | rec_6fe3b3b6acf3 | 20210409_Metaanalysis_database.xlsx | Main | 558 | 2012 Thermal and electrical conductivity of array-spun multi-walled carbon nanotube yarns | Vesco/ Schultz at UC | CNT_or_CNT_hybrid | forest_array | MWCNT | forest_drawn_or_VA_CNT | Twisted | normalized_candidate | peer_reviewed_meta_analysis_record | secondary_meta_analysis_with_original_doi | Peer-reviewed meta-analysis workbook row with original DOI resolved by Crossref/OpenAlex; not re-extracted from the primary paper in this pipeline. | 10.1016/j.carbon.2011.08.041 | 10.1016/j.carbon.2011.08.041 |  | verified_crossref_openalex | Thermal and electrical conductivity of array-spun multi-walled carbon nanotube yarns | Michael B. Jakubinek et al. | Michael B. Jakubinek; Michel B. Johnson; Mary Anne White; Chaminda Jayasinghe; Ge Li; Wondong Cho; Mark J. Schulz; Vesselin Shanov | Carbon | 2012 | 2012-01-01 | 50, 1, 244-248 | 10.1016/j.carbon.2011.08.041 | 12 |  | 0 |  | 0.9 | 900 | 0.001111111 | 15.32075 | 1.532075e-05 | [17 empty] | 0.06223301 | 62233.01 | 69.14779 | [10 empty] | alignment: Not Reported/ Can not calculate |  |  | Bulmer/James meta-analysis supporting workbook, Main sheet | 10.1002/adma.202008432 | A Meta-Analysis of Conductive and Strong Carbon Nanotube Materials | John S. Bulmer et al. | Advanced Materials | 2021 | 2012 Thermal and electrical conductivity of array-spun multi-walled carbon nanotube yarns | accepted | 1 |  |  | Bulmer/James CNT meta-analysis supporting workbook | peer_reviewed_meta_analysis_workbook | 10.1016/j.carbon.2011.08.041 | Original DOI resolved from James/Bulmer workbook reference: 10.1016/j.carbon.2011.08.041; compiled data source DOI: 10.1002/adma.202008432 | 4 | Aligned Multiwall CNTs |  | Thermal and electrical conductivity of array-spun multi-walled carbon nanotube yarns |  | Carbon | 2012 |  |  |  | secondary_public_candidate | needs_primary_value_crosscheck | James_Bulmer_meta_analysis_workbook | 3 | {"Category": "Aligned Multiwall CNTs", "Conductivity (MSm-1)": 0.062233009708737796, "Density (g cm-3)": 0.9, "Specific Conductivity (kS m2/kg)": 0.06914778856526421, "Electrical Anisotropy": "Not Reported/ Can not calculate", "Alignment figure of merit": "Not Reported/ Can not calculate", "Alignment method": "Not Reported/ Can not calculate", "Alignment FWHM": "Not Reported/ Can not calculate", "FWHM type": "Not Reported/ Can not calculate", "Raman G:D": "Not Reported/ Can not calculate", "Raman wavelength": "Not Reported/ Can not calculate", "(10^-12)*G:D λ^4": null, "Doped or Acid Exposure (Yes/ No)": "No", "Tensile Strength (MPa)": "Not Reported/ Can not calculate", "Specific Strength (N/Tex)": "Not Reported/ Can not calculate", "Young's Modulus (GPa)": "Not Reported/ Can not calculate", "Unnamed: 16": null, "Uber Parameter": "Not Reported/ Can not calculate", "Specific Uber Parameter": "Not Reported/ Can not calculate", "CNT Diameter (nm)": 15, "Plottable CNT Diameter (nm)": 15, "Date Entered and Checked ": 20200507, "Notes": "Vesco/ Schultz at UC", "Year": 2012, "Production Process": "Forest derived", "Post Process": "Twisted", "Intentionally added intercalation dope": null, "Host Conductivity (MSm-1)": null, "Sorted Status": "Unsorted", "Bulk Fiber Diameter (microns)": 15.3207547169811, "G Peak Position (cm-1)": "Not Reported/ Can not calculate", "Thermal Conductivity (W/(m K))": "Not Reported/ Can not calculate", "T Star (K)": "Not Reported/ Can not calculate", "R value at lowest temp": "Not Reported/ Can not calculate", "R value at 4.2 K": "Not Reported/ Can not calculate", "R value at 10 K": "Not Reported/ Can not calculate", "R value at 77 K": "Not Reported/ Can not calculate", "R value at 300 K": "Not Reported/ Can not calculate", "R(300K)/R(4.2K)": null, "R(300K)/R(10K)": null, "Reference": "2012 Thermal and electrical conductivity of array-spun multi-walled carbon nanotube yarns", "Unnamed: 41": null, "Unnamed: 42": null, "Unnamed: 43": null, "Unnamed: 44": null, "Unnamed: 45": 12, "Log Conductivity": -1.2059791951863552, "Log Density": -0.045757490560675115, "Log Specific Conductivity": -1.1602217046256802, "Log Tensile Strength": null, "Log Specific Strength": null, "Log Youngs Modulus": null, "Log Raman G:D Ratio": null, "Log Raman (10^-12)*G:D λ^4": null, "Log CNT Diameter": 1.1760912590556813, "Log Fiber Diameter": 1.1852801596403852, "Log Thermal Conductivity": null, "Log (R(300K)/R(4.2))": null, "Log (R(300K)/R(10))": null, "Log Host Conductivity ": null, "Log Thermal Conductivity ": null, "Ampacity Measurement Config": null, "Medium 1": null, "Substrate": null, "Absolute I max (mA)": null, "Absolute J max (A/m2)": null, "Specific J max (mA/tex)": null, "Absolute J failure (A/m2": null, "Specific J failure (mA/tex)": null, "Breakdown Temp (oC)": null, "Medium 2": null, "Substrate 2": null, "Absolute I max (mA).1": null, "Absolute J max (A/m2).1": null, "Specific J max (mA/tex).1": null, "Absolute J failure (A/m2.1": null, "Specific J failure (mA/tex).1": null, "Probe separation for Electrical conductivity (microns)": null, "Probe separation for Ampacity (microns)": "Not Reported/ Can not calculate", "Notes on ampacity": null, "Substrate for ampacity (Yes/No)": "Not Reported/ Can not calculate", "Notes on substrate ": null, "Log (Jmax in Air (A/m2))": "Not Reported/ Can not calculate", "Log (Jmax in Vacuum(A/m2))": "Not Reported/ Can not calculate", "Bulk fibre diameter (nm)": 15320.754716981099, "Log (Bulk fibre diameter (nm))": 4.185280159640385, "Effective diameter for ampacity (nm)": 15320.754716981099, "Log (Effective diameter for ampacity (nm))": 4.185280159640385, "Notes on diameter": null, "Category 2": "CNT", "Diameter Regime": "large", "Log (Probe separation for ampacity (microns))": "Not reported/Can not calculate", "Probe separation regime": "Not reported/Can not calculate"} |  | 1.111111
needs_review |  |  |  |  | Vesco/ Schultz at UC | CNT_or_CNT_hybrid | forest_array | MWCNT | forest_drawn_or_VA_CNT | Twisted | alignment: Not Reported/ Can not calculate |  |  |  |  | Bulmer/James meta-analysis supporting workbook, Main sheet |  |  |  | check_duplicate_or_multi_sample_group | rec_9ba18d4f3b9b | 20210409_Metaanalysis_database.xlsx | Main | 559 | 2012 Thermal and electrical conductivity of array-spun multi-walled carbon nanotube yarns | Vesco/ Schultz at UC | CNT_or_CNT_hybrid | forest_array | MWCNT | forest_drawn_or_VA_CNT | Twisted | normalized_candidate | peer_reviewed_meta_analysis_record | secondary_meta_analysis_with_original_doi | Peer-reviewed meta-analysis workbook row with original DOI resolved by Crossref/OpenAlex; not re-extracted from the primary paper in this pipeline. | 10.1016/j.carbon.2011.08.041 | 10.1016/j.carbon.2011.08.041 |  | verified_crossref_openalex | Thermal and electrical conductivity of array-spun multi-walled carbon nanotube yarns | Michael B. Jakubinek et al. | Michael B. Jakubinek; Michel B. Johnson; Mary Anne White; Chaminda Jayasinghe; Ge Li; Wondong Cho; Mark J. Schulz; Vesselin Shanov | Carbon | 2012 | 2012-01-01 | 50, 1, 244-248 | 10.1016/j.carbon.2011.08.041 | 12 |  | 0 |  | 0.9 | 900 | 0.001111111 | 14.22642 | 1.422642e-05 | [17 empty] | 0.06553398 | 65533.98 | 72.81553 | [10 empty] | alignment: Not Reported/ Can not calculate |  |  | Bulmer/James meta-analysis supporting workbook, Main sheet | 10.1002/adma.202008432 | A Meta-Analysis of Conductive and Strong Carbon Nanotube Materials | John S. Bulmer et al. | Advanced Materials | 2021 | 2012 Thermal and electrical conductivity of array-spun multi-walled carbon nanotube yarns | accepted | 1 |  |  | Bulmer/James CNT meta-analysis supporting workbook | peer_reviewed_meta_analysis_workbook | 10.1016/j.carbon.2011.08.041 | Original DOI resolved from James/Bulmer workbook reference: 10.1016/j.carbon.2011.08.041; compiled data source DOI: 10.1002/adma.202008432 | 4 | Aligned Multiwall CNTs |  | Thermal and electrical conductivity of array-spun multi-walled carbon nanotube yarns |  | Carbon | 2012 |  |  |  | secondary_public_candidate | needs_primary_value_crosscheck | James_Bulmer_meta_analysis_workbook | 3 | {"Category": "Aligned Multiwall CNTs", "Conductivity (MSm-1)": 0.0655339805825242, "Density (g cm-3)": 0.9, "Specific Conductivity (kS m2/kg)": 0.07281553398058245, "Electrical Anisotropy": "Not Reported/ Can not calculate", "Alignment figure of merit": "Not Reported/ Can not calculate", "Alignment method": "Not Reported/ Can not calculate", "Alignment FWHM": "Not Reported/ Can not calculate", "FWHM type": "Not Reported/ Can not calculate", "Raman G:D": "Not Reported/ Can not calculate", "Raman wavelength": "Not Reported/ Can not calculate", "(10^-12)*G:D λ^4": null, "Doped or Acid Exposure (Yes/ No)": "No", "Tensile Strength (MPa)": "Not Reported/ Can not calculate", "Specific Strength (N/Tex)": "Not Reported/ Can not calculate", "Young's Modulus (GPa)": "Not Reported/ Can not calculate", "Unnamed: 16": null, "Uber Parameter": "Not Reported/ Can not calculate", "Specific Uber Parameter": "Not Reported/ Can not calculate", "CNT Diameter (nm)": 15, "Plottable CNT Diameter (nm)": 15, "Date Entered and Checked ": 20200507, "Notes": "Vesco/ Schultz at UC", "Year": 2012, "Production Process": "Forest derived", "Post Process": "Twisted", "Intentionally added intercalation dope": null, "Host Conductivity (MSm-1)": null, "Sorted Status": "Unsorted", "Bulk Fiber Diameter (microns)": 14.2264150943396, "G Peak Position (cm-1)": "Not Reported/ Can not calculate", "Thermal Conductivity (W/(m K))": "Not Reported/ Can not calculate", "T Star (K)": "Not Reported/ Can not calculate", "R value at lowest temp": "Not Reported/ Can not calculate", "R value at 4.2 K": "Not Reported/ Can not calculate", "R value at 10 K": "Not Reported/ Can not calculate", "R value at 77 K": "Not Reported/ Can not calculate", "R value at 300 K": "Not Reported/ Can not calculate", "R(300K)/R(4.2K)": null, "R(300K)/R(10K)": null, "Reference": "2012 Thermal and electrical conductivity of array-spun multi-walled carbon nanotube yarns", "Unnamed: 41": null, "Unnamed: 42": null, "Unnamed: 43": null, "Unnamed: 44": null, "Unnamed: 45": 12, "Log Conductivity": -1.1835334518741478, "Log Density": -0.045757490560675115, "Log Specific Conductivity": -1.1377759613134726, "Log Tensile Strength": null, "Log Specific Strength": null, "Log Youngs Modulus": null, "Log Raman G:D Ratio": null, "Log Raman (10^-12)*G:D λ^4": null, "Log CNT Diameter": 1.1760912590556813, "Log Fiber Diameter": 1.1530954762689842, "Log Thermal Conductivity": null, "Log (R(300K)/R(4.2))": null, "Log (R(300K)/R(10))": null, "Log Host Conductivity ": null, "Log Thermal Conductivity ": null, "Ampacity Measurement Config": null, "Medium 1": null, "Substrate": null, "Absolute I max (mA)": null, "Absolute J max (A/m2)": null, "Specific J max (mA/tex)": null, "Absolute J failure (A/m2": null, "Specific J failure (mA/tex)": null, "Breakdown Temp (oC)": null, "Medium 2": null, "Substrate 2": null, "Absolute I max (mA).1": null, "Absolute J max (A/m2).1": null, "Specific J max (mA/tex).1": null, "Absolute J failure (A/m2.1": null, "Specific J failure (mA/tex).1": null, "Probe separation for Electrical conductivity (microns)": null, "Probe separation for Ampacity (microns)": "Not Reported/ Can not calculate", "Notes on ampacity": null, "Substrate for ampacity (Yes/No)": "Not Reported/ Can not calculate", "Notes on substrate ": null, "Log (Jmax in Air (A/m2))": "Not Reported/ Can not calculate", "Log (Jmax in Vacuum(A/m2))": "Not Reported/ Can not calculate", "Bulk fibre diameter (nm)": 14226.4150943396, "Log (Bulk fibre diameter (nm))": 4.153095476268985, "Effective diameter for ampacity (nm)": 14226.4150943396, "Log (Effective diameter for ampacity (nm))": 4.153095476268985, "Notes on diameter": null, "Category 2": "CNT", "Diameter Regime": "large", "Log (Probe separation for ampacity (microns))": "Not reported/Can not calculate", "Probe separation regime": "Not reported/Can not calculate"} |  | 1.111111
needs_review |  |  |  |  | Vesco/ Schultz at UC | CNT_or_CNT_hybrid | forest_array | MWCNT | forest_drawn_or_VA_CNT | Twisted | alignment: Not Reported/ Can not calculate |  |  |  |  | Bulmer/James meta-analysis supporting workbook, Main sheet |  |  |  | check_duplicate_or_multi_sample_group | rec_8739a02fa642 | 20210409_Metaanalysis_database.xlsx | Main | 560 | 2012 Thermal and electrical conductivity of array-spun multi-walled carbon nanotube yarns | Vesco/ Schultz at UC | CNT_or_CNT_hybrid | forest_array | MWCNT | forest_drawn_or_VA_CNT | Twisted | normalized_candidate | peer_reviewed_meta_analysis_record | secondary_meta_analysis_with_original_doi | Peer-reviewed meta-analysis workbook row with original DOI resolved by Crossref/OpenAlex; not re-extracted from the primary paper in this pipeline. | 10.1016/j.carbon.2011.08.041 | 10.1016/j.carbon.2011.08.041 |  | verified_crossref_openalex | Thermal and electrical conductivity of array-spun multi-walled carbon nanotube yarns | Michael B. Jakubinek et al. | Michael B. Jakubinek; Michel B. Johnson; Mary Anne White; Chaminda Jayasinghe; Ge Li; Wondong Cho; Mark J. Schulz; Vesselin Shanov | Carbon | 2012 | 2012-01-01 | 50, 1, 244-248 | 10.1016/j.carbon.2011.08.041 | 12 |  | 0 |  | 0.9 | 900 | 0.001111111 | 13.39623 | 1.339623e-05 | [17 empty] | 0.06242718 | 62427.18 | 69.36354 | [10 empty] | alignment: Not Reported/ Can not calculate |  |  | Bulmer/James meta-analysis supporting workbook, Main sheet | 10.1002/adma.202008432 | A Meta-Analysis of Conductive and Strong Carbon Nanotube Materials | John S. Bulmer et al. | Advanced Materials | 2021 | 2012 Thermal and electrical conductivity of array-spun multi-walled carbon nanotube yarns | accepted | 1 |  |  | Bulmer/James CNT meta-analysis supporting workbook | peer_reviewed_meta_analysis_workbook | 10.1016/j.carbon.2011.08.041 | Original DOI resolved from James/Bulmer workbook reference: 10.1016/j.carbon.2011.08.041; compiled data source DOI: 10.1002/adma.202008432 | 4 | Aligned Multiwall CNTs |  | Thermal and electrical conductivity of array-spun multi-walled carbon nanotube yarns |  | Carbon | 2012 |  |  |  | secondary_public_candidate | needs_primary_value_crosscheck | James_Bulmer_meta_analysis_workbook | 3 | {"Category": "Aligned Multiwall CNTs", "Conductivity (MSm-1)": 0.0624271844660194, "Density (g cm-3)": 0.9, "Specific Conductivity (kS m2/kg)": 0.0693635382955771, "Electrical Anisotropy": "Not Reported/ Can not calculate", "Alignment figure of merit": "Not Reported/ Can not calculate", "Alignment method": "Not Reported/ Can not calculate", "Alignment FWHM": "Not Reported/ Can not calculate", "FWHM type": "Not Reported/ Can not calculate", "Raman G:D": "Not Reported/ Can not calculate", "Raman wavelength": "Not Reported/ Can not calculate", "(10^-12)*G:D λ^4": null, "Doped or Acid Exposure (Yes/ No)": "No", "Tensile Strength (MPa)": "Not Reported/ Can not calculate", "Specific Strength (N/Tex)": "Not Reported/ Can not calculate", "Young's Modulus (GPa)": "Not Reported/ Can not calculate", "Unnamed: 16": null, "Uber Parameter": "Not Reported/ Can not calculate", "Specific Uber Parameter": "Not Reported/ Can not calculate", "CNT Diameter (nm)": 15, "Plottable CNT Diameter (nm)": 15, "Date Entered and Checked ": 20200507, "Notes": "Vesco/ Schultz at UC", "Year": 2012, "Production Process": "Forest derived", "Post Process": "Twisted", "Intentionally added intercalation dope": null, "Host Conductivity (MSm-1)": null, "Sorted Status": "Unsorted", "Bulk Fiber Diameter (microns)": 13.3962264150943, "G Peak Position (cm-1)": "Not Reported/ Can not calculate", "Thermal Conductivity (W/(m K))": "Not Reported/ Can not calculate", "T Star (K)": "Not Reported/ Can not calculate", "R value at lowest temp": "Not Reported/ Can not calculate", "R value at 4.2 K": "Not Reported/ Can not calculate", "R value at 10 K": "Not Reported/ Can not calculate", "R value at 77 K": "Not Reported/ Can not calculate", "R value at 300 K": "Not Reported/ Can not calculate", "R(300K)/R(4.2K)": null, "R(300K)/R(10K)": null, "Reference": "2012 Thermal and electrical conductivity of array-spun multi-walled carbon nanotube yarns", "Unnamed: 41": null, "Unnamed: 42": null, "Unnamed: 43": null, "Unnamed: 44": null, "Unnamed: 45": 12, "Log Conductivity": -1.2046262517809503, "Log Density": -0.045757490560675115, "Log Specific Conductivity": -1.158868761220275, "Log Tensile Strength": null, "Log Specific Strength": null, "Log Youngs Modulus": null, "Log Raman G:D Ratio": null, "Log Raman (10^-12)*G:D λ^4": null, "Log CNT Diameter": 1.1760912590556813, "Log Fiber Diameter": 1.126982479118285, "Log Thermal Conductivity": null, "Log (R(300K)/R(4.2))": null, "Log (R(300K)/R(10))": null, "Log Host Conductivity ": null, "Log Thermal Conductivity ": null, "Ampacity Measurement Config": null, "Medium 1": null, "Substrate": null, "Absolute I max (mA)": null, "Absolute J max (A/m2)": null, "Specific J max (mA/tex)": null, "Absolute J failure (A/m2": null, "Specific J failure (mA/tex)": null, "Breakdown Temp (oC)": null, "Medium 2": null, "Substrate 2": null, "Absolute I max (mA).1": null, "Absolute J max (A/m2).1": null, "Specific J max (mA/tex).1": null, "Absolute J failure (A/m2.1": null, "Specific J failure (mA/tex).1": null, "Probe separation for Electrical conductivity (microns)": null, "Probe separation for Ampacity (microns)": "Not Reported/ Can not calculate", "Notes on ampacity": null, "Substrate for ampacity (Yes/No)": "Not Reported/ Can not calculate", "Notes on substrate ": null, "Log (Jmax in Air (A/m2))": "Not Reported/ Can not calculate", "Log (Jmax in Vacuum(A/m2))": "Not Reported/ Can not calculate", "Bulk fibre diameter (nm)": 13396.226415094301, "Log (Bulk fibre diameter (nm))": 4.126982479118285, "Effective diameter for ampacity (nm)": 13396.226415094301, "Log (Effective diameter for ampacity (nm))": 4.126982479118285, "Notes on diameter": null, "Category 2": "CNT", "Diameter Regime": "large", "Log (Probe separation for ampacity (microns))": "Not reported/Can not calculate", "Probe separation regime": "Not reported/Can not calculate"} |  | 1.111111
needs_review |  |  |  |  | Vesco/ Schultz at UC | CNT_or_CNT_hybrid | forest_array | MWCNT | forest_drawn_or_VA_CNT | Twisted | alignment: Not Reported/ Can not calculate |  |  |  |  | Bulmer/James meta-analysis supporting workbook, Main sheet |  |  |  | check_duplicate_or_multi_sample_group | rec_21968854ff4a | 20210409_Metaanalysis_database.xlsx | Main | 561 | 2012 Thermal and electrical conductivity of array-spun multi-walled carbon nanotube yarns | Vesco/ Schultz at UC | CNT_or_CNT_hybrid | forest_array | MWCNT | forest_drawn_or_VA_CNT | Twisted | normalized_candidate | peer_reviewed_meta_analysis_record | secondary_meta_analysis_with_original_doi | Peer-reviewed meta-analysis workbook row with original DOI resolved by Crossref/OpenAlex; not re-extracted from the primary paper in this pipeline. | 10.1016/j.carbon.2011.08.041 | 10.1016/j.carbon.2011.08.041 |  | verified_crossref_openalex | Thermal and electrical conductivity of array-spun multi-walled carbon nanotube yarns | Michael B. Jakubinek et al. | Michael B. Jakubinek; Michel B. Johnson; Mary Anne White; Chaminda Jayasinghe; Ge Li; Wondong Cho; Mark J. Schulz; Vesselin Shanov | Carbon | 2012 | 2012-01-01 | 50, 1, 244-248 | 10.1016/j.carbon.2011.08.041 | 12 |  | 0 |  | 0.9 | 900 | 0.001111111 | 13 | 1.3e-05 | [17 empty] | 0.07126214 | 71262.14 | 79.18015 | [10 empty] | alignment: Not Reported/ Can not calculate |  |  | Bulmer/James meta-analysis supporting workbook, Main sheet | 10.1002/adma.202008432 | A Meta-Analysis of Conductive and Strong Carbon Nanotube Materials | John S. Bulmer et al. | Advanced Materials | 2021 | 2012 Thermal and electrical conductivity of array-spun multi-walled carbon nanotube yarns | accepted | 1 |  |  | Bulmer/James CNT meta-analysis supporting workbook | peer_reviewed_meta_analysis_workbook | 10.1016/j.carbon.2011.08.041 | Original DOI resolved from James/Bulmer workbook reference: 10.1016/j.carbon.2011.08.041; compiled data source DOI: 10.1002/adma.202008432 | 4 | Aligned Multiwall CNTs |  | Thermal and electrical conductivity of array-spun multi-walled carbon nanotube yarns |  | Carbon | 2012 |  |  |  | secondary_public_candidate | needs_primary_value_crosscheck | James_Bulmer_meta_analysis_workbook | 3 | {"Category": "Aligned Multiwall CNTs", "Conductivity (MSm-1)": 0.0712621359223301, "Density (g cm-3)": 0.9, "Specific Conductivity (kS m2/kg)": 0.07918015102481123, "Electrical Anisotropy": "Not Reported/ Can not calculate", "Alignment figure of merit": "Not Reported/ Can not calculate", "Alignment method": "Not Reported/ Can not calculate", "Alignment FWHM": "Not Reported/ Can not calculate", "FWHM type": "Not Reported/ Can not calculate", "Raman G:D": "Not Reported/ Can not calculate", "Raman wavelength": "Not Reported/ Can not calculate", "(10^-12)*G:D λ^4": null, "Doped or Acid Exposure (Yes/ No)": "No", "Tensile Strength (MPa)": "Not Reported/ Can not calculate", "Specific Strength (N/Tex)": "Not Reported/ Can not calculate", "Young's Modulus (GPa)": "Not Reported/ Can not calculate", "Unnamed: 16": null, "Uber Parameter": "Not Reported/ Can not calculate", "Specific Uber Parameter": "Not Reported/ Can not calculate", "CNT Diameter (nm)": 15, "Plottable CNT Diameter (nm)": 15, "Date Entered and Checked ": 20200507, "Notes": "Vesco/ Schultz at UC", "Year": 2012, "Production Process": "Forest derived", "Post Process": "Twisted", "Intentionally added intercalation dope": null, "Host Conductivity (MSm-1)": null, "Sorted Status": "Unsorted", "Bulk Fiber Diameter (microns)": 13, "G Peak Position (cm-1)": "Not Reported/ Can not calculate", "Thermal Conductivity (W/(m K))": "Not Reported/ Can not calculate", "T Star (K)": "Not Reported/ Can not calculate", "R value at lowest temp": "Not Reported/ Can not calculate", "R value at 4.2 K": "Not Reported/ Can not calculate", "R value at 10 K": "Not Reported/ Can not calculate", "R value at 77 K": "Not Reported/ Can not calculate", "R value at 300 K": "Not Reported/ Can not calculate", "R(300K)/R(4.2K)": null, "R(300K)/R(10K)": null, "Reference": "2012 Thermal and electrical conductivity of array-spun multi-walled carbon nanotube yarns", "Unnamed: 41": null, "Unnamed: 42": null, "Unnamed: 43": null, "Unnamed: 44": null, "Unnamed: 45": 12, "Log Conductivity": -1.1471411647891017, "Log Density": -0.045757490560675115, "Log Specific Conductivity": -1.1013836742284264, "Log Tensile Strength": null, "Log Specific Strength": null, "Log Youngs Modulus": null, "Log Raman G:D Ratio": null, "Log Raman (10^-12)*G:D λ^4": null, "Log CNT Diameter": 1.1760912590556813, "Log Fiber Diameter": 1.1139433523068367, "Log Thermal Conductivity": null, "Log (R(300K)/R(4.2))": null, "Log (R(300K)/R(10))": null, "Log Host Conductivity ": null, "Log Thermal Conductivity ": null, "Ampacity Measurement Config": null, "Medium 1": null, "Substrate": null, "Absolute I max (mA)": null, "Absolute J max (A/m2)": null, "Specific J max (mA/tex)": null, "Absolute J failure (A/m2": null, "Specific J failure (mA/tex)": null, "Breakdown Temp (oC)": null, "Medium 2": null, "Substrate 2": null, "Absolute I max (mA).1": null, "Absolute J max (A/m2).1": null, "Specific J max (mA/tex).1": null, "Absolute J failure (A/m2.1": null, "Specific J failure (mA/tex).1": null, "Probe separation for Electrical conductivity (microns)": null, "Probe separation for Ampacity (microns)": "Not Reported/ Can not calculate", "Notes on ampacity": null, "Substrate for ampacity (Yes/No)": "Not Reported/ Can not calculate", "Notes on substrate ": null, "Log (Jmax in Air (A/m2))": "Not Reported/ Can not calculate", "Log (Jmax in Vacuum(A/m2))": "Not Reported/ Can not calculate", "Bulk fibre diameter (nm)": 13000, "Log (Bulk fibre diameter (nm))": 4.113943352306837, "Effective diameter for ampacity (nm)": 13000, "Log (Effective diameter for ampacity (nm))": 4.113943352306837, "Notes on diameter": null, "Category 2": "CNT", "Diameter Regime": "large", "Log (Probe separation for ampacity (microns))": "Not reported/Can not calculate", "Probe separation regime": "Not reported/Can not calculate"} |  | 1.111111
needs_review |  |  |  |  | Vesco/ Schultz at UC | CNT_or_CNT_hybrid | forest_array | MWCNT | forest_drawn_or_VA_CNT | Twisted | alignment: Not Reported/ Can not calculate |  |  |  |  | Bulmer/James meta-analysis supporting workbook, Main sheet |  |  |  | check_duplicate_or_multi_sample_group | rec_fe9f07eb9ac3 | 20210409_Metaanalysis_database.xlsx | Main | 562 | 2012 Thermal and electrical conductivity of array-spun multi-walled carbon nanotube yarns | Vesco/ Schultz at UC | CNT_or_CNT_hybrid | forest_array | MWCNT | forest_drawn_or_VA_CNT | Twisted | normalized_candidate | peer_reviewed_meta_analysis_record | secondary_meta_analysis_with_original_doi | Peer-reviewed meta-analysis workbook row with original DOI resolved by Crossref/OpenAlex; not re-extracted from the primary paper in this pipeline. | 10.1016/j.carbon.2011.08.041 | 10.1016/j.carbon.2011.08.041 |  | verified_crossref_openalex | Thermal and electrical conductivity of array-spun multi-walled carbon nanotube yarns | Michael B. Jakubinek et al. | Michael B. Jakubinek; Michel B. Johnson; Mary Anne White; Chaminda Jayasinghe; Ge Li; Wondong Cho; Mark J. Schulz; Vesselin Shanov | Carbon | 2012 | 2012-01-01 | 50, 1, 244-248 | 10.1016/j.carbon.2011.08.041 | 12 |  | 0 |  | 0.9 | 900 | 0.001111111 | 12.69811 | 1.269811e-05 | [17 empty] | 0.0815534 | 81553.4 | 90.61489 | [10 empty] | alignment: Not Reported/ Can not calculate |  |  | Bulmer/James meta-analysis supporting workbook, Main sheet | 10.1002/adma.202008432 | A Meta-Analysis of Conductive and Strong Carbon Nanotube Materials | John S. Bulmer et al. | Advanced Materials | 2021 | 2012 Thermal and electrical conductivity of array-spun multi-walled carbon nanotube yarns | accepted | 1 |  |  | Bulmer/James CNT meta-analysis supporting workbook | peer_reviewed_meta_analysis_workbook | 10.1016/j.carbon.2011.08.041 | Original DOI resolved from James/Bulmer workbook reference: 10.1016/j.carbon.2011.08.041; compiled data source DOI: 10.1002/adma.202008432 | 4 | Aligned Multiwall CNTs |  | Thermal and electrical conductivity of array-spun multi-walled carbon nanotube yarns |  | Carbon | 2012 |  |  |  | secondary_public_candidate | needs_primary_value_crosscheck | James_Bulmer_meta_analysis_workbook | 3 | {"Category": "Aligned Multiwall CNTs", "Conductivity (MSm-1)": 0.08155339805825239, "Density (g cm-3)": 0.9, "Specific Conductivity (kS m2/kg)": 0.09061488673139154, "Electrical Anisotropy": "Not Reported/ Can not calculate", "Alignment figure of merit": "Not Reported/ Can not calculate", "Alignment method": "Not Reported/ Can not calculate", "Alignment FWHM": "Not Reported/ Can not calculate", "FWHM type": "Not Reported/ Can not calculate", "Raman G:D": "Not Reported/ Can not calculate", "Raman wavelength": "Not Reported/ Can not calculate", "(10^-12)*G:D λ^4": null, "Doped or Acid Exposure (Yes/ No)": "No", "Tensile Strength (MPa)": "Not Reported/ Can not calculate", "Specific Strength (N/Tex)": "Not Reported/ Can not calculate", "Young's Modulus (GPa)": "Not Reported/ Can not calculate", "Unnamed: 16": null, "Uber Parameter": "Not Reported/ Can not calculate", "Specific Uber Parameter": "Not Reported/ Can not calculate", "CNT Diameter (nm)": 15, "Plottable CNT Diameter (nm)": 15, "Date Entered and Checked ": 20200507, "Notes": "Vesco/ Schultz at UC", "Year": 2012, "Production Process": "Forest derived", "Post Process": "Twisted", "Intentionally added intercalation dope": null, "Host Conductivity (MSm-1)": null, "Sorted Status": "Unsorted", "Bulk Fiber Diameter (microns)": 12.6981132075471, "G Peak Position (cm-1)": "Not Reported/ Can not calculate", "Thermal Conductivity (W/(m K))": "Not Reported/ Can not calculate", "T Star (K)": "Not Reported/ Can not calculate", "R value at lowest temp": "Not Reported/ Can not calculate", "R value at 4.2 K": "Not Reported/ Can not calculate", "R value at 10 K": "Not Reported/ Can not calculate", "R value at 77 K": "Not Reported/ Can not calculate", "R value at 300 K": "Not Reported/ Can not calculate", "R(300K)/R(4.2K)": null, "R(300K)/R(10K)": null, "Reference": "2012 Thermal and electrical conductivity of array-spun multi-walled carbon nanotube yarns", "Unnamed: 41": null, "Unnamed: 42": null, "Unnamed: 43": null, "Unnamed: 44": null, "Unnamed: 45": 12, "Log Conductivity": -1.0885579386432906, "Log Density": -0.045757490560675115, "Log Specific Conductivity": -1.0428004480826156, "Log Tensile Strength": null, "Log Specific Strength": null, "Log Youngs Modulus": null, "Log Raman G:D Ratio": null, "Log Raman (10^-12)*G:D λ^4": null, "Log CNT Diameter": 1.1760912590556813, "Log Fiber Diameter": 1.1037391946231854, "Log Thermal Conductivity": null, "Log (R(300K)/R(4.2))": null, "Log (R(300K)/R(10))": null, "Log Host Conductivity ": null, "Log Thermal Conductivity ": null, "Ampacity Measurement Config": null, "Medium 1": null, "Substrate": null, "Absolute I max (mA)": null, "Absolute J max (A/m2)": null, "Specific J max (mA/tex)": null, "Absolute J failure (A/m2": null, "Specific J failure (mA/tex)": null, "Breakdown Temp (oC)": null, "Medium 2": null, "Substrate 2": null, "Absolute I max (mA).1": null, "Absolute J max (A/m2).1": null, "Specific J max (mA/tex).1": null, "Absolute J failure (A/m2.1": null, "Specific J failure (mA/tex).1": null, "Probe separation for Electrical conductivity (microns)": null, "Probe separation for Ampacity (microns)": "Not Reported/ Can not calculate", "Notes on ampacity": null, "Substrate for ampacity (Yes/No)": "Not Reported/ Can not calculate", "Notes on substrate ": null, "Log (Jmax in Air (A/m2))": "Not Reported/ Can not calculate", "Log (Jmax in Vacuum(A/m2))": "Not Reported/ Can not calculate", "Bulk fibre diameter (nm)": 12698.113207547101, "Log (Bulk fibre diameter (nm))": 4.103739194623185, "Effective diameter for ampacity (nm)": 12698.113207547101, "Log (Effective diameter for ampacity (nm))": 4.103739194623185, "Notes on diameter": null, "Category 2": "CNT", "Diameter Regime": "large", "Log (Probe separation for ampacity (microns))": "Not reported/Can not calculate", "Probe separation regime": "Not reported/Can not calculate"} |  | 1.111111
needs_review |  |  |  |  | Vesco/ Schultz at UC | CNT_or_CNT_hybrid | forest_array | MWCNT | forest_drawn_or_VA_CNT | Twisted | alignment: Not Reported/ Can not calculate |  |  |  |  | Bulmer/James meta-analysis supporting workbook, Main sheet |  |  |  | check_duplicate_or_multi_sample_group | rec_ef06dc2cdacc | 20210409_Metaanalysis_database.xlsx | Main | 563 | 2012 Thermal and electrical conductivity of array-spun multi-walled carbon nanotube yarns | Vesco/ Schultz at UC | CNT_or_CNT_hybrid | forest_array | MWCNT | forest_drawn_or_VA_CNT | Twisted | normalized_candidate | peer_reviewed_meta_analysis_record | secondary_meta_analysis_with_original_doi | Peer-reviewed meta-analysis workbook row with original DOI resolved by Crossref/OpenAlex; not re-extracted from the primary paper in this pipeline. | 10.1016/j.carbon.2011.08.041 | 10.1016/j.carbon.2011.08.041 |  | verified_crossref_openalex | Thermal and electrical conductivity of array-spun multi-walled carbon nanotube yarns | Michael B. Jakubinek et al. | Michael B. Jakubinek; Michel B. Johnson; Mary Anne White; Chaminda Jayasinghe; Ge Li; Wondong Cho; Mark J. Schulz; Vesselin Shanov | Carbon | 2012 | 2012-01-01 | 50, 1, 244-248 | 10.1016/j.carbon.2011.08.041 | 12 |  | 0 |  | 0.9 | 900 | 0.001111111 | 10 | 1e-05 | [17 empty] | 0.0615 | 61500 | 68.33333 | 60 | 60 | 0.06666667 | [7 empty] | alignment: Not Reported/ Can not calculate |  |  | Bulmer/James meta-analysis supporting workbook, Main sheet | 10.1002/adma.202008432 | A Meta-Analysis of Conductive and Strong Carbon Nanotube Materials | John S. Bulmer et al. | Advanced Materials | 2021 | 2012 Thermal and electrical conductivity of array-spun multi-walled carbon nanotube yarns | accepted | 1 |  |  | Bulmer/James CNT meta-analysis supporting workbook | peer_reviewed_meta_analysis_workbook | 10.1016/j.carbon.2011.08.041 | Original DOI resolved from James/Bulmer workbook reference: 10.1016/j.carbon.2011.08.041; compiled data source DOI: 10.1002/adma.202008432 | 4 | Aligned Multiwall CNTs |  | Thermal and electrical conductivity of array-spun multi-walled carbon nanotube yarns |  | Carbon | 2012 |  |  |  | secondary_public_candidate | needs_primary_value_crosscheck | James_Bulmer_meta_analysis_workbook | 3 | {"Category": "Aligned Multiwall CNTs", "Conductivity (MSm-1)": 0.0615, "Density (g cm-3)": 0.9, "Specific Conductivity (kS m2/kg)": 0.06833333333333333, "Electrical Anisotropy": "Not Reported/ Can not calculate", "Alignment figure of merit": "Not Reported/ Can not calculate", "Alignment method": "Not Reported/ Can not calculate", "Alignment FWHM": "Not Reported/ Can not calculate", "FWHM type": "Not Reported/ Can not calculate", "Raman G:D": "Not Reported/ Can not calculate", "Raman wavelength": "Not Reported/ Can not calculate", "(10^-12)*G:D λ^4": null, "Doped or Acid Exposure (Yes/ No)": "No", "Tensile Strength (MPa)": "Not Reported/ Can not calculate", "Specific Strength (N/Tex)": "Not Reported/ Can not calculate", "Young's Modulus (GPa)": "Not Reported/ Can not calculate", "Unnamed: 16": null, "Uber Parameter": "Not Reported/ Can not calculate", "Specific Uber Parameter": "Not Reported/ Can not calculate", "CNT Diameter (nm)": 15, "Plottable CNT Diameter (nm)": 15, "Date Entered and Checked ": 20200507, "Notes": "Vesco/ Schultz at UC", "Year": 2012, "Production Process": "Forest derived", "Post Process": "Twisted", "Intentionally added intercalation dope": null, "Host Conductivity (MSm-1)": null, "Sorted Status": "Unsorted", "Bulk Fiber Diameter (microns)": 10, "G Peak Position (cm-1)": "Not Reported/ Can not calculate", "Thermal Conductivity (W/(m K))": 60, "T Star (K)": "Not Reported/ Can not calculate", "R value at lowest temp": 0.00368405540819334, "R value at 4.2 K": 0.0035074181894707303, "R value at 10 K": 0.0029110386585933863, "R value at 77 K": 0.0020548648926333093, "R value at 300 K": 0.0016181229773462784, "R(300K)/R(4.2K)": 0.4613430420711975, "R(300K)/R(10K)": 0.5558576051779935, "Reference": "2012 Thermal and electrical conductivity of array-spun multi-walled carbon nanotube yarns", "Unnamed: 41": null, "Unnamed: 42": null, "Unnamed: 43": null, "Unnamed: 44": null, "Unnamed: 45": 12, "Log Conductivity": -1.2111248842245832, "Log Density": -0.045757490560675115, "Log Specific Conductivity": -1.1653673936639082, "Log Tensile Strength": null, "Log Specific Strength": null, "Log Youngs Modulus": null, "Log Raman G:D Ratio": null, "Log Raman (10^-12)*G:D λ^4": null, "Log CNT Diameter": 1.1760912590556813, "Log Fiber Diameter": 1, "Log Thermal Conductivity": 1.7781512503836436, "Log (R(300K)/R(4.2))": -0.3359760249885613, "Log (R(300K)/R(10))": -0.2550364479966424, "Log Host Conductivity ": null, "Log Thermal Conductivity ": 1.7781512503836436, "Ampacity Measurement Config": null, "Medium 1": null, "Substrate": null, "Absolute I max (mA)": null, "Absolute J max (A/m2)": null, "Specific J max (mA/tex)": null, "Absolute J failure (A/m2": null, "Specific J failure (mA/tex)": null, "Breakdown Temp (oC)": null, "Medium 2": null, "Substrate 2": null, "Absolute I max (mA).1": null, "Absolute J max (A/m2).1": null, "Specific J max (mA/tex).1": null, "Absolute J failure (A/m2.1": null, "Specific J failure (mA/tex).1": null, "Probe separation for Electrical conductivity (microns)": null, "Probe separation for Ampacity (microns)": "Not Reported/ Can not calculate", "Notes on ampacity": null, "Substrate for ampacity (Yes/No)": "Not Reported/ Can not calculate", "Notes on substrate ": null, "Log (Jmax in Air (A/m2))": "Not Reported/ Can not calculate", "Log (Jmax in Vacuum(A/m2))": "Not Reported/ Can not calculate", "Bulk fibre diameter (nm)": 10000, "Log (Bulk fibre diameter (nm))": 4, "Effective diameter for ampacity (nm)": 10000, "Log (Effective diameter for ampacity (nm))": 4, "Notes on diameter": null, "Category 2": "CNT", "Diameter Regime": "large", "Log (Probe separation for ampacity (microns))": "Not reported/Can not calculate", "Probe separation regime": "Not reported/Can not calculate"} |  | 1.111111
needs_review |  |  |  |  | Vesco/ Schultz at UC | CNT_or_CNT_hybrid | forest_array | MWCNT | forest_drawn_or_VA_CNT | Twisted | alignment: Not Reported/ Can not calculate |  |  |  |  | Bulmer/James meta-analysis supporting workbook, Main sheet |  |  |  | check_duplicate_or_multi_sample_group | rec_6a41649075d7 | 20210409_Metaanalysis_database.xlsx | Main | 564 | 2012 Thermal and electrical conductivity of array-spun multi-walled carbon nanotube yarns | Vesco/ Schultz at UC | CNT_or_CNT_hybrid | forest_array | MWCNT | forest_drawn_or_VA_CNT | Twisted | normalized_candidate | peer_reviewed_meta_analysis_record | secondary_meta_analysis_with_original_doi | Peer-reviewed meta-analysis workbook row with original DOI resolved by Crossref/OpenAlex; not re-extracted from the primary paper in this pipeline. | 10.1016/j.carbon.2011.08.041 | 10.1016/j.carbon.2011.08.041 |  | verified_crossref_openalex | Thermal and electrical conductivity of array-spun multi-walled carbon nanotube yarns | Michael B. Jakubinek et al. | Michael B. Jakubinek; Michel B. Johnson; Mary Anne White; Chaminda Jayasinghe; Ge Li; Wondong Cho; Mark J. Schulz; Vesselin Shanov | Carbon | 2012 | 2012-01-01 | 50, 1, 244-248 | 10.1016/j.carbon.2011.08.041 | 12 |  | 0 |  | 0.9 | 900 | 0.001111111 | 34 | 3.4e-05 | [17 empty] | 0.033 | 33000 | 36.66667 | 24 | 24 | 0.02666667 | [7 empty] | alignment: Not Reported/ Can not calculate |  |  | Bulmer/James meta-analysis supporting workbook, Main sheet | 10.1002/adma.202008432 | A Meta-Analysis of Conductive and Strong Carbon Nanotube Materials | John S. Bulmer et al. | Advanced Materials | 2021 | 2012 Thermal and electrical conductivity of array-spun multi-walled carbon nanotube yarns | accepted | 1 |  |  | Bulmer/James CNT meta-analysis supporting workbook | peer_reviewed_meta_analysis_workbook | 10.1016/j.carbon.2011.08.041 | Original DOI resolved from James/Bulmer workbook reference: 10.1016/j.carbon.2011.08.041; compiled data source DOI: 10.1002/adma.202008432 | 4 | Aligned Multiwall CNTs |  | Thermal and electrical conductivity of array-spun multi-walled carbon nanotube yarns |  | Carbon | 2012 |  |  |  | secondary_public_candidate | needs_primary_value_crosscheck | James_Bulmer_meta_analysis_workbook | 3 | {"Category": "Aligned Multiwall CNTs", "Conductivity (MSm-1)": 0.033, "Density (g cm-3)": 0.9, "Specific Conductivity (kS m2/kg)": 0.03666666666666666, "Electrical Anisotropy": "Not Reported/ Can not calculate", "Alignment figure of merit": "Not Reported/ Can not calculate", "Alignment method": "Not Reported/ Can not calculate", "Alignment FWHM": "Not Reported/ Can not calculate", "FWHM type": "Not Reported/ Can not calculate", "Raman G:D": "Not Reported/ Can not calculate", "Raman wavelength": "Not Reported/ Can not calculate", "(10^-12)*G:D λ^4": null, "Doped or Acid Exposure (Yes/ No)": "No", "Tensile Strength (MPa)": "Not Reported/ Can not calculate", "Specific Strength (N/Tex)": "Not Reported/ Can not calculate", "Young's Modulus (GPa)": "Not Reported/ Can not calculate", "Unnamed: 16": null, "Uber Parameter": "Not Reported/ Can not calculate", "Specific Uber Parameter": "Not Reported/ Can not calculate", "CNT Diameter (nm)": 15, "Plottable CNT Diameter (nm)": 15, "Date Entered and Checked ": 20200507, "Notes": "Vesco/ Schultz at UC", "Year": 2012, "Production Process": "Forest derived", "Post Process": "Twisted", "Intentionally added intercalation dope": null, "Host Conductivity (MSm-1)": null, "Sorted Status": "Unsorted", "Bulk Fiber Diameter (microns)": 34, "G Peak Position (cm-1)": "Not Reported/ Can not calculate", "Thermal Conductivity (W/(m K))": 24, "T Star (K)": "Not Reported/ Can not calculate", "R value at lowest temp": 0.00581192607230036, "R value at 4.2 K": 0.0054203479863407225, "R value at 10 K": 0.0048631036327384134, "R value at 77 K": 0.0037659109738645774, "R value at 300 K": 0.0030206004953784813, "R(300K)/R(4.2K)": 0.5572705853923761, "R(300K)/R(10K)": 0.6211260798646772, "Reference": "2012 Thermal and electrical conductivity of array-spun multi-walled carbon nanotube yarns", "Unnamed: 41": null, "Unnamed: 42": null, "Unnamed: 43": null, "Unnamed: 44": null, "Unnamed: 45": 12, "Log Conductivity": -1.4814860601221125, "Log Density": -0.045757490560675115, "Log Specific Conductivity": -1.4357285695614375, "Log Tensile Strength": null, "Log Specific Strength": null, "Log Youngs Modulus": null, "Log Raman G:D Ratio": null, "Log Raman (10^-12)*G:D λ^4": null, "Log CNT Diameter": 1.1760912590556813, "Log Fiber Diameter": 1.5314789170422551, "Log Thermal Conductivity": 1.380211241711606, "Log (R(300K)/R(4.2))": -0.25393387985590393, "Log (R(300K)/R(10))": -0.20682023519893594, "Log Host Conductivity ": null, "Log Thermal Conductivity ": 1.380211241711606, "Ampacity Measurement Config": null, "Medium 1": null, "Substrate": null, "Absolute I max (mA)": null, "Absolute J max (A/m2)": null, "Specific J max (mA/tex)": null, "Absolute J failure (A/m2": null, "Specific J failure (mA/tex)": null, "Breakdown Temp (oC)": null, "Medium 2": null, "Substrate 2": null, "Absolute I max (mA).1": null, "Absolute J max (A/m2).1": null, "Specific J max (mA/tex).1": null, "Absolute J failure (A/m2.1": null, "Specific J failure (mA/tex).1": null, "Probe separation for Electrical conductivity (microns)": null, "Probe separation for Ampacity (microns)": "Not Reported/ Can not calculate", "Notes on ampacity": null, "Substrate for ampacity (Yes/No)": "Not Reported/ Can not calculate", "Notes on substrate ": null, "Log (Jmax in Air (A/m2))": "Not Reported/ Can not calculate", "Log (Jmax in Vacuum(A/m2))": "Not Reported/ Can not calculate", "Bulk fibre diameter (nm)": 34000, "Log (Bulk fibre diameter (nm))": 4.531478917042255, "Effective diameter for ampacity (nm)": 34000, "Log (Effective diameter for ampacity (nm))": 4.531478917042255, "Notes on diameter": null, "Category 2": "CNT", "Diameter Regime": "large", "Log (Probe separation for ampacity (microns))": "Not reported/Can not calculate", "Probe separation regime": "Not reported/Can not calculate"} |  | 1.111111
needs_review |  |  |  |  | NanoComp | CNT_or_CNT_hybrid | sheet_mat_film | MWCNT | direct_spun_FCCVD | doped_or_intercalated;acid_exposed;drawn_or_stretched;Stretched nitric acid doped | alignment: Not Reported/ Can not calculate |  |  |  |  | Bulmer/James meta-analysis supporting workbook, Main sheet |  |  |  | check_duplicate_or_multi_sample_group | rec_4eaf5343d491 | 20210409_Metaanalysis_database.xlsx | Main | 565 | 2012_Angular magnetoresistance of stretched carbon nanotube sheets | NanoComp | CNT_or_CNT_hybrid | sheet_mat_film | MWCNT | direct_spun_FCCVD | doped_or_intercalated;acid_exposed;drawn_or_stretched;Stretched nitric acid doped | normalized_candidate | peer_reviewed_meta_analysis_record | secondary_meta_analysis_with_original_doi | Peer-reviewed meta-analysis workbook row with original DOI resolved by Crossref/OpenAlex; not re-extracted from the primary paper in this pipeline. | 10.1063/1.4729538 | 10.1063/1.4729538 |  | verified_crossref_openalex | Angular magnetoresistance of stretched carbon nanotube sheets | E. Cimpoiasu et al. | E. Cimpoiasu; V. Sandu; G. A. Levin; A. Simpson; D. Lashmore | Journal of Applied Physics | 2012 | 2012-06-15 | 111, 12 | 10.1063/1.4729538 | 2 |  | 0 | [23 empty] | 0.06908957 | 69089.57 | [11 empty] | alignment: Not Reported/ Can not calculate |  |  | Bulmer/James meta-analysis supporting workbook, Main sheet | 10.1002/adma.202008432 | A Meta-Analysis of Conductive and Strong Carbon Nanotube Materials | John S. Bulmer et al. | Advanced Materials | 2021 | 2012_Angular magnetoresistance of stretched carbon nanotube sheets | accepted | 1 |  |  | Bulmer/James CNT meta-analysis supporting workbook | peer_reviewed_meta_analysis_workbook | 10.1063/1.4729538 | Original DOI resolved from James/Bulmer workbook reference: 10.1063/1.4729538; compiled data source DOI: 10.1002/adma.202008432 | 4 | Aligned Multiwall CNTs |  | Angular magnetoresistance of stretched carbon nanotube sheets |  | Journal of Applied Physics | 2012 |  |  |  | secondary_public_candidate | needs_primary_value_crosscheck | James_Bulmer_meta_analysis_workbook | 3 | {"Category": "Aligned Multiwall CNTs", "Conductivity (MSm-1)": 0.06908956988305984, "Density (g cm-3)": "Not Reported/ Can not calculate", "Specific Conductivity (kS m2/kg)": "Not Reported/ Can not calculate", "Electrical Anisotropy": 3.4987212957253493, "Alignment figure of merit": "Not Reported/ Can not calculate", "Alignment method": "Not Reported/ Can not calculate", "Alignment FWHM": "Not Reported/ Can not calculate", "FWHM type": "Not Reported/ Can not calculate", "Raman G:D": "Not Reported/ Can not calculate", "Raman wavelength": "Not Reported/ Can not calculate", "(10^-12)*G:D λ^4": null, "Doped or Acid Exposure (Yes/ No)": "Yes", "Tensile Strength (MPa)": "Not Reported/ Can not calculate", "Specific Strength (N/Tex)": "Not Reported/ Can not calculate", "Young's Modulus (GPa)": "Not Reported/ Can not calculate", "Unnamed: 16": null, "Uber Parameter": "Not Reported/ Can not calculate", "Specific Uber Parameter": "Not Reported/ Can not calculate", "CNT Diameter (nm)": "Not Reported/ Can not calculate", "Plottable CNT Diameter (nm)": "Not Reported/ Can not calculate", "Date Entered and Checked ": 20200716, "Notes": "NanoComp", "Year": 2012, "Production Process": "Floating Catalyst", "Post Process": "Stretched nitric acid doped", "Intentionally added intercalation dope": "HNO3", "Host Conductivity (MSm-1)": 0.03437924553329783, "Sorted Status": "Unsorted", "Bulk Fiber Diameter (microns)": "Not Reported/ Can not calculate", "G Peak Position (cm-1)": "Not Reported/ Can not calculate", "Thermal Conductivity (W/(m K))": "Not Reported/ Can not calculate", "T Star (K)": 148.66, "R value at lowest temp": 0.3364435302428625, "R value at 4.2 K": 0.3050838817055606, "R value at 10 K": 0.27306159534130975, "R value at 77 K": 0.22017915667501517, "R value at 300 K": 0.24123274605525064, "R(300K)/R(4.2K)": 0.7907095737298462, "R(300K)/R(10K)": 0.8834371078573863, "Reference": "2012_Angular magnetoresistance of stretched carbon nanotube sheets", "Unnamed: 41": null, "Unnamed: 42": null, "Unnamed: 43": null, "Unnamed: 44": null, "Unnamed: 45": 2, "Log Conductivity": -1.1605875110068742, "Log Density": null, "Log Specific Conductivity": null, "Log Tensile Strength": null, "Log Specific Strength": null, "Log Youngs Modulus": null, "Log Raman G:D Ratio": null, "Log Raman (10^-12)*G:D λ^4": null, "Log CNT Diameter": null, "Log Fiber Diameter": null, "Log Thermal Conductivity": null, "Log (R(300K)/R(4.2))": -0.10198300283286085, "Log (R(300K)/R(10))": -0.053824362606231954, "Log Host Conductivity ": -1.4637036583156573, "Log Thermal Conductivity ": null, "Ampacity Measurement Config": null, "Medium 1": null, "Substrate": null, "Absolute I max (mA)": null, "Absolute J max (A/m2)": null, "Specific J max (mA/tex)": null, "Absolute J failure (A/m2": null, "Specific J failure (mA/tex)": null, "Breakdown Temp (oC)": null, "Medium 2": null, "Substrate 2": null, "Absolute I max (mA).1": null, "Absolute J max (A/m2).1": null, "Specific J max (mA/tex).1": null, "Absolute J failure (A/m2.1": null, "Specific J failure (mA/tex).1": null, "Probe separation for Electrical conductivity (microns)": null, "Probe separation for Ampacity (microns)": "Not Reported/ Can not calculate", "Notes on ampacity": null, "Substrate for ampacity (Yes/No)": null, "Notes on substrate ": null, "Log (Jmax in Air (A/m2))": null, "Log (Jmax in Vacuum(A/m2))": null, "Bulk fibre diameter (nm)": null, "Log (Bulk fibre diameter (nm))": null, "Effective diameter for ampacity (nm)": "Not Reported/ Can not calculate", "Log (Effective diameter for ampacity (nm))": null, "Notes on diameter": null, "Category 2": "CNT", "Diameter Regime": "Not reported/Can not calculate", "Log (Probe separation for ampacity (microns))": "Not reported/Can not calculate", "Probe separation regime": "Not reported/Can not calculate"}
needs_review |  |  |  |  | NanoComp | CNT_or_CNT_hybrid | sheet_mat_film | MWCNT | direct_spun_FCCVD | drawn_or_stretched;Stretched | alignment: Not Reported/ Can not calculate |  |  |  |  | Bulmer/James meta-analysis supporting workbook, Main sheet |  |  |  | check_duplicate_or_multi_sample_group | rec_d9a30eac44bf | 20210409_Metaanalysis_database.xlsx | Main | 566 | 2012_Angular magnetoresistance of stretched carbon nanotube sheets | NanoComp | CNT_or_CNT_hybrid | sheet_mat_film | MWCNT | direct_spun_FCCVD | drawn_or_stretched;Stretched | normalized_candidate | peer_reviewed_meta_analysis_record | secondary_meta_analysis_with_original_doi | Peer-reviewed meta-analysis workbook row with original DOI resolved by Crossref/OpenAlex; not re-extracted from the primary paper in this pipeline. | 10.1063/1.4729538 | 10.1063/1.4729538 |  | verified_crossref_openalex | Angular magnetoresistance of stretched carbon nanotube sheets | E. Cimpoiasu et al. | E. Cimpoiasu; V. Sandu; G. A. Levin; A. Simpson; D. Lashmore | Journal of Applied Physics | 2012 | 2012-06-15 | 111, 12 | 10.1063/1.4729538 | 2 |  | 0 | [23 empty] | 0.03437925 | 34379.25 | [11 empty] | alignment: Not Reported/ Can not calculate |  |  | Bulmer/James meta-analysis supporting workbook, Main sheet | 10.1002/adma.202008432 | A Meta-Analysis of Conductive and Strong Carbon Nanotube Materials | John S. Bulmer et al. | Advanced Materials | 2021 | 2012_Angular magnetoresistance of stretched carbon nanotube sheets | accepted | 1 |  |  | Bulmer/James CNT meta-analysis supporting workbook | peer_reviewed_meta_analysis_workbook | 10.1063/1.4729538 | Original DOI resolved from James/Bulmer workbook reference: 10.1063/1.4729538; compiled data source DOI: 10.1002/adma.202008432 | 4 | Aligned Multiwall CNTs |  | Angular magnetoresistance of stretched carbon nanotube sheets |  | Journal of Applied Physics | 2012 |  |  |  | secondary_public_candidate | needs_primary_value_crosscheck | James_Bulmer_meta_analysis_workbook | 3 | {"Category": "Aligned Multiwall CNTs", "Conductivity (MSm-1)": 0.03437924553329783, "Density (g cm-3)": "Not Reported/ Can not calculate", "Specific Conductivity (kS m2/kg)": "Not Reported/ Can not calculate", "Electrical Anisotropy": 2.93374320231285, "Alignment figure of merit": "Not Reported/ Can not calculate", "Alignment method": "Not Reported/ Can not calculate", "Alignment FWHM": "Not Reported/ Can not calculate", "FWHM type": "Not Reported/ Can not calculate", "Raman G:D": "Not Reported/ Can not calculate", "Raman wavelength": "Not Reported/ Can not calculate", "(10^-12)*G:D λ^4": null, "Doped or Acid Exposure (Yes/ No)": "No", "Tensile Strength (MPa)": "Not Reported/ Can not calculate", "Specific Strength (N/Tex)": "Not Reported/ Can not calculate", "Young's Modulus (GPa)": "Not Reported/ Can not calculate", "Unnamed: 16": null, "Uber Parameter": "Not Reported/ Can not calculate", "Specific Uber Parameter": "Not Reported/ Can not calculate", "CNT Diameter (nm)": "Not Reported/ Can not calculate", "Plottable CNT Diameter (nm)": "Not Reported/ Can not calculate", "Date Entered and Checked ": 20200716, "Notes": "NanoComp", "Year": 2012, "Production Process": "Floating Catalyst", "Post Process": "Stretched", "Intentionally added intercalation dope": null, "Host Conductivity (MSm-1)": null, "Sorted Status": "Unsorted", "Bulk Fiber Diameter (microns)": "Not Reported/ Can not calculate", "G Peak Position (cm-1)": "Not Reported/ Can not calculate", "Thermal Conductivity (W/(m K))": "Not Reported/ Can not calculate", "T Star (K)": "Not Reported/ Can not calculate", "R value at lowest temp": 3.342560834205384, "R value at 4.2 K": 2.2747858070336338, "R value at 10 K": 1.5994328283542276, "R value at 77 K": 0.7855686362798496, "R value at 300 K": 0.48478861034120885, "R(300K)/R(4.2K)": 0.21311395949554604, "R(300K)/R(10K)": 0.303100325157164, "Reference": "2012_Angular magnetoresistance of stretched carbon nanotube sheets", "Unnamed: 41": null, "Unnamed: 42": null, "Unnamed: 43": null, "Unnamed: 44": null, "Unnamed: 45": 2, "Log Conductivity": -1.4637036583156573, "Log Density": null, "Log Specific Conductivity": null, "Log Tensile Strength": null, "Log Specific Strength": null, "Log Youngs Modulus": null, "Log Raman G:D Ratio": null, "Log Raman (10^-12)*G:D λ^4": null, "Log CNT Diameter": null, "Log Fiber Diameter": null, "Log Thermal Conductivity": null, "Log (R(300K)/R(4.2))": -0.6713881019830013, "Log (R(300K)/R(10))": -0.5184135977337095, "Log Host Conductivity ": null, "Log Thermal Conductivity ": null, "Ampacity Measurement Config": null, "Medium 1": null, "Substrate": null, "Absolute I max (mA)": null, "Absolute J max (A/m2)": null, "Specific J max (mA/tex)": null, "Absolute J failure (A/m2": null, "Specific J failure (mA/tex)": null, "Breakdown Temp (oC)": null, "Medium 2": null, "Substrate 2": null, "Absolute I max (mA).1": null, "Absolute J max (A/m2).1": null, "Specific J max (mA/tex).1": null, "Absolute J failure (A/m2.1": null, "Specific J failure (mA/tex).1": null, "Probe separation for Electrical conductivity (microns)": null, "Probe separation for Ampacity (microns)": "Not Reported/ Can not calculate", "Notes on ampacity": null, "Substrate for ampacity (Yes/No)": null, "Notes on substrate ": null, "Log (Jmax in Air (A/m2))": null, "Log (Jmax in Vacuum(A/m2))": null, "Bulk fibre diameter (nm)": null, "Log (Bulk fibre diameter (nm))": null, "Effective diameter for ampacity (nm)": "Not Reported/ Can not calculate", "Log (Effective diameter for ampacity (nm))": null, "Notes on diameter": null, "Category 2": "CNT", "Diameter Regime": "Not reported/Can not calculate", "Log (Probe separation for ampacity (microns))": "Not reported/Can not calculate", "Probe separation regime": "Not reported/Can not calculate"}
needs_review |  |  |  |  | NanoInegris material, films were between 80 to 100 nm, took 100 nm in all cases to calculate conductivity | CNT_or_CNT_hybrid | sheet_mat_film | FWCNT | Buckypaper | As-is | alignment: Not Reported/ Can not calculate |  |  |  |  | Bulmer/James meta-analysis supporting workbook, Main sheet |  |  |  | check_duplicate_or_multi_sample_group | rec_8e7a98f5291e | 20210409_Metaanalysis_database.xlsx | Main | 567 | 2012_Ion irradiation of electronic-type-separated single wall carbon nanotubes A model for radiation effects in nanostructured carbon | NanoInegris material, films were between 80 to 100 nm, took 100 nm in all cases to calculate conductivity | CNT_or_CNT_hybrid | sheet_mat_film | FWCNT | Buckypaper | As-is | normalized_candidate | peer_reviewed_meta_analysis_record | secondary_meta_analysis_with_original_doi | Peer-reviewed meta-analysis workbook row with original DOI resolved by Crossref/OpenAlex; not re-extracted from the primary paper in this pipeline. | 10.1063/1.4739713 | 10.1063/1.4739713 |  | verified_crossref_openalex | Ion irradiation of electronic-type-separated single wall carbon nanotubes: A model for radiation effects in nanostructured carbon | Jamie E. Rossi et al. | Jamie E. Rossi; Cory D. Cress; Alysha R. Helenic; Chris M. Schauerman; Roberta A. DiLeo; Nathanael D. Cox; Scott R. Messenger; Brad D. Weaver; Seth M. Hubbard; Brian J. Landi | Journal of Applied Physics | 2012 | 2012-08-01 | 112, 3 | 10.1063/1.4739713 | 28 |  | 0 | [23 empty] | 0.1619043 | 161904.3 |  |  |  |  | 3.919406774847217 | 3.919407 | [5 empty] | alignment: Not Reported/ Can not calculate |  |  | Bulmer/James meta-analysis supporting workbook, Main sheet | 10.1002/adma.202008432 | A Meta-Analysis of Conductive and Strong Carbon Nanotube Materials | John S. Bulmer et al. | Advanced Materials | 2021 | 2012_Ion irradiation of electronic-type-separated single wall carbon nanotubes A model for radiation effects in nanostructured carbon | accepted | 1 |  |  | Bulmer/James CNT meta-analysis supporting workbook | peer_reviewed_meta_analysis_workbook | 10.1063/1.4739713 | Original DOI resolved from James/Bulmer workbook reference: 10.1063/1.4739713; compiled data source DOI: 10.1002/adma.202008432 | 4 | Unaligned Few-wall CNTs |  | Ion irradiation of electronic-type-separated single wall carbon nanotubes: A model for radiation effects in nanostructured carbon |  | Journal of Applied Physics | 2012 |  |  |  | secondary_public_candidate | needs_primary_value_crosscheck | James_Bulmer_meta_analysis_workbook | 3 | {"Category": "Unaligned Few-wall CNTs", "Conductivity (MSm-1)": 0.16190430466260036, "Density (g cm-3)": "Not Reported/ Can not calculate", "Specific Conductivity (kS m2/kg)": "Not Reported/ Can not calculate", "Electrical Anisotropy": "Not Reported/ Can not calculate", "Alignment figure of merit": "Not Reported/ Can not calculate", "Alignment method": "Not Reported/ Can not calculate", "Alignment FWHM": "Not Reported/ Can not calculate", "FWHM type": "Not Reported/ Can not calculate", "Raman G:D": 3.919406774847217, "Raman wavelength": 632.57, "(10^-12)*G:D λ^4": 0.6275592056043482, "Doped or Acid Exposure (Yes/ No)": "No", "Tensile Strength (MPa)": "Not Reported/ Can not calculate", "Specific Strength (N/Tex)": "Not Reported/ Can not calculate", "Young's Modulus (GPa)": "Not Reported/ Can not calculate", "Unnamed: 16": null, "Uber Parameter": "Not Reported/ Can not calculate", "Specific Uber Parameter": "Not Reported/ Can not calculate", "CNT Diameter (nm)": "Not Reported/ Can not calculate", "Plottable CNT Diameter (nm)": "Not Reported/ Can not calculate", "Date Entered and Checked ": 20200524, "Notes": "NanoInegris material, films were between 80 to 100 nm, took 100 nm in all cases to calculate conductivity", "Year": 2012, "Production Process": "Buckypaper", "Post Process": "As-is", "Intentionally added intercalation dope": null, "Host Conductivity (MSm-1)": null, "Sorted Status": "Metallic", "Bulk Fiber Diameter (microns)": "Not Reported/ Can not calculate", "G Peak Position (cm-1)": null, "Thermal Conductivity (W/(m K))": "Not Reported/ Can not calculate", "T Star (K)": "Not Reported/ Can not calculate", "R value at lowest temp": "Not Reported/ Can not calculate", "R value at 4.2 K": "Not Reported/ Can not calculate", "R value at 10 K": "Not Reported/ Can not calculate", "R value at 77 K": "Not Reported/ Can not calculate", "R value at 300 K": "Not Reported/ Can not calculate", "R(300K)/R(4.2K)": null, "R(300K)/R(10K)": null, "Reference": "2012_Ion irradiation of electronic-type-separated single wall carbon nanotubes A model for radiation effects in nanostructured carbon", "Unnamed: 41": null, "Unnamed: 42": null, "Unnamed: 43": null, "Unnamed: 44": null, "Unnamed: 45": 28, "Log Conductivity": -0.7907416042030139, "Log Density": null, "Log Specific Conductivity": null, "Log Tensile Strength": null, "Log Specific Strength": null, "Log Youngs Modulus": null, "Log Raman G:D Ratio": 0.5932203389830506, "Log Raman (10^-12)*G:D λ^4": -0.20234529541771737, "Log CNT Diameter": null, "Log Fiber Diameter": null, "Log Thermal Conductivity": null, "Log (R(300K)/R(4.2))": null, "Log (R(300K)/R(10))": null, "Log Host Conductivity ": null, "Log Thermal Conductivity ": null, "Ampacity Measurement Config": null, "Medium 1": null, "Substrate": null, "Absolute I max (mA)": null, "Absolute J max (A/m2)": null, "Specific J max (mA/tex)": null, "Absolute J failure (A/m2": null, "Specific J failure (mA/tex)": null, "Breakdown Temp (oC)": null, "Medium 2": null, "Substrate 2": null, "Absolute I max (mA).1": null, "Absolute J max (A/m2).1": null, "Specific J max (mA/tex).1": null, "Absolute J failure (A/m2.1": null, "Specific J failure (mA/tex).1": null, "Probe separation for Electrical conductivity (microns)": null, "Probe separation for Ampacity (microns)": "Not Reported/ Can not calculate", "Notes on ampacity": null, "Substrate for ampacity (Yes/No)": "Not Reported/ Can not calculate", "Notes on substrate ": null, "Log (Jmax in Air (A/m2))": "Not Reported/ Can not calculate", "Log (Jmax in Vacuum(A/m2))": "Not Reported/ Can not calculate", "Bulk fibre diameter (nm)": null, "Log (Bulk fibre diameter (nm))": null, "Effective diameter for ampacity (nm)": "Not Reported/ Can not calculate", "Log (Effective diameter for ampacity (nm))": null, "Notes on diameter": null, "Category 2": "CNT", "Diameter Regime": "Not reported/Can not calculate", "Log (Probe separation for ampacity (microns))": "Not reported/Can not calculate", "Probe separation regime": "Not reported/Can not calculate"}
needs_review |  |  |  |  | NanoInegris material, films were between 80 to 100 nm, took 100 nm in all cases to calculate conductivity | CNT_or_CNT_hybrid | sheet_mat_film | FWCNT | Buckypaper | Irradiated | alignment: Not Reported/ Can not calculate |  |  |  |  | Bulmer/James meta-analysis supporting workbook, Main sheet |  |  |  | check_duplicate_or_multi_sample_group | rec_ac3615262df0 | 20210409_Metaanalysis_database.xlsx | Main | 568 | 2012_Ion irradiation of electronic-type-separated single wall carbon nanotubes A model for radiation effects in nanostructured carbon | NanoInegris material, films were between 80 to 100 nm, took 100 nm in all cases to calculate conductivity | CNT_or_CNT_hybrid | sheet_mat_film | FWCNT | Buckypaper | Irradiated | normalized_candidate | peer_reviewed_meta_analysis_record | secondary_meta_analysis_with_original_doi | Peer-reviewed meta-analysis workbook row with original DOI resolved by Crossref/OpenAlex; not re-extracted from the primary paper in this pipeline. | 10.1063/1.4739713 | 10.1063/1.4739713 |  | verified_crossref_openalex | Ion irradiation of electronic-type-separated single wall carbon nanotubes: A model for radiation effects in nanostructured carbon | Jamie E. Rossi et al. | Jamie E. Rossi; Cory D. Cress; Alysha R. Helenic; Chris M. Schauerman; Roberta A. DiLeo; Nathanael D. Cox; Scott R. Messenger; Brad D. Weaver; Seth M. Hubbard; Brian J. Landi | Journal of Applied Physics | 2012 | 2012-08-01 | 112, 3 | 10.1063/1.4739713 | 28 |  | 0 | [23 empty] | 0.132082 | 132082 |  |  |  |  | 2.1898156351113585 | 2.189816 | [5 empty] | alignment: Not Reported/ Can not calculate |  |  | Bulmer/James meta-analysis supporting workbook, Main sheet | 10.1002/adma.202008432 | A Meta-Analysis of Conductive and Strong Carbon Nanotube Materials | John S. Bulmer et al. | Advanced Materials | 2021 | 2012_Ion irradiation of electronic-type-separated single wall carbon nanotubes A model for radiation effects in nanostructured carbon | accepted | 1 |  |  | Bulmer/James CNT meta-analysis supporting workbook | peer_reviewed_meta_analysis_workbook | 10.1063/1.4739713 | Original DOI resolved from James/Bulmer workbook reference: 10.1063/1.4739713; compiled data source DOI: 10.1002/adma.202008432 | 4 | Unaligned Few-wall CNTs |  | Ion irradiation of electronic-type-separated single wall carbon nanotubes: A model for radiation effects in nanostructured carbon |  | Journal of Applied Physics | 2012 |  |  |  | secondary_public_candidate | needs_primary_value_crosscheck | James_Bulmer_meta_analysis_workbook | 3 | {"Category": "Unaligned Few-wall CNTs", "Conductivity (MSm-1)": 0.13208203808069757, "Density (g cm-3)": "Not Reported/ Can not calculate", "Specific Conductivity (kS m2/kg)": "Not Reported/ Can not calculate", "Electrical Anisotropy": "Not Reported/ Can not calculate", "Alignment figure of merit": "Not Reported/ Can not calculate", "Alignment method": "Not Reported/ Can not calculate", "Alignment FWHM": "Not Reported/ Can not calculate", "FWHM type": "Not Reported/ Can not calculate", "Raman G:D": 2.1898156351113585, "Raman wavelength": 632.57, "(10^-12)*G:D λ^4": 0.35062422436212554, "Doped or Acid Exposure (Yes/ No)": "No", "Tensile Strength (MPa)": "Not Reported/ Can not calculate", "Specific Strength (N/Tex)": "Not Reported/ Can not calculate", "Young's Modulus (GPa)": "Not Reported/ Can not calculate", "Unnamed: 16": null, "Uber Parameter": "Not Reported/ Can not calculate", "Specific Uber Parameter": "Not Reported/ Can not calculate", "CNT Diameter (nm)": "Not Reported/ Can not calculate", "Plottable CNT Diameter (nm)": "Not Reported/ Can not calculate", "Date Entered and Checked ": 20200524, "Notes": "NanoInegris material, films were between 80 to 100 nm, took 100 nm in all cases to calculate conductivity", "Year": 2012, "Production Process": "Buckypaper", "Post Process": "Irradiated", "Intentionally added intercalation dope": null, "Host Conductivity (MSm-1)": null, "Sorted Status": "Metallic", "Bulk Fiber Diameter (microns)": "Not Reported/ Can not calculate", "G Peak Position (cm-1)": null, "Thermal Conductivity (W/(m K))": "Not Reported/ Can not calculate", "T Star (K)": "Not Reported/ Can not calculate", "R value at lowest temp": "Not Reported/ Can not calculate", "R value at 4.2 K": "Not Reported/ Can not calculate", "R value at 10 K": "Not Reported/ Can not calculate", "R value at 77 K": "Not Reported/ Can not calculate", "R value at 300 K": "Not Reported/ Can not calculate", "R(300K)/R(4.2K)": null, "R(300K)/R(10K)": null, "Reference": "2012_Ion irradiation of electronic-type-separated single wall carbon nanotubes A model for radiation effects in nanostructured carbon", "Unnamed: 41": null, "Unnamed: 42": null, "Unnamed: 43": null, "Unnamed: 44": null, "Unnamed: 45": 28, "Log Conductivity": -0.8791562383493539, "Log Density": null, "Log Specific Conductivity": null, "Log Tensile Strength": null, "Log Specific Strength": null, "Log Youngs Modulus": null, "Log Raman G:D Ratio": 0.34040755227195946, "Log Raman (10^-12)*G:D λ^4": -0.45515808212880843, "Log CNT Diameter": null, "Log Fiber Diameter": null, "Log Thermal Conductivity": null, "Log (R(300K)/R(4.2))": null, "Log (R(300K)/R(10))": null, "Log Host Conductivity ": null, "Log Thermal Conductivity ": null, "Ampacity Measurement Config": null, "Medium 1": null, "Substrate": null, "Absolute I max (mA)": null, "Absolute J max (A/m2)": null, "Specific J max (mA/tex)": null, "Absolute J failure (A/m2": null, "Specific J failure (mA/tex)": null, "Breakdown Temp (oC)": null, "Medium 2": null, "Substrate 2": null, "Absolute I max (mA).1": null, "Absolute J max (A/m2).1": null, "Specific J max (mA/tex).1": null, "Absolute J failure (A/m2.1": null, "Specific J failure (mA/tex).1": null, "Probe separation for Electrical conductivity (microns)": null, "Probe separation for Ampacity (microns)": "Not Reported/ Can not calculate", "Notes on ampacity": null, "Substrate for ampacity (Yes/No)": "Not Reported/ Can not calculate", "Notes on substrate ": null, "Log (Jmax in Air (A/m2))": "Not Reported/ Can not calculate", "Log (Jmax in Vacuum(A/m2))": "Not Reported/ Can not calculate", "Bulk fibre diameter (nm)": null, "Log (Bulk fibre diameter (nm))": null, "Effective diameter for ampacity (nm)": "Not Reported/ Can not calculate", "Log (Effective diameter for ampacity (nm))": null, "Notes on diameter": null, "Category 2": "CNT", "Diameter Regime": "Not reported/Can not calculate", "Log (Probe separation for ampacity (microns))": "Not reported/Can not calculate", "Probe separation regime": "Not reported/Can not calculate"}
needs_review |  |  |  |  | NanoInegris material, films were between 80 to 100 nm, took 100 nm in all cases to calculate conductivity | CNT_or_CNT_hybrid | sheet_mat_film | FWCNT | Buckypaper | Irradiated | alignment: Not Reported/ Can not calculate |  |  |  |  | Bulmer/James meta-analysis supporting workbook, Main sheet |  |  |  | check_duplicate_or_multi_sample_group | rec_0742fd60b7b1 | 20210409_Metaanalysis_database.xlsx | Main | 569 | 2012_Ion irradiation of electronic-type-separated single wall carbon nanotubes A model for radiation effects in nanostructured carbon | NanoInegris material, films were between 80 to 100 nm, took 100 nm in all cases to calculate conductivity | CNT_or_CNT_hybrid | sheet_mat_film | FWCNT | Buckypaper | Irradiated | normalized_candidate | peer_reviewed_meta_analysis_record | secondary_meta_analysis_with_original_doi | Peer-reviewed meta-analysis workbook row with original DOI resolved by Crossref/OpenAlex; not re-extracted from the primary paper in this pipeline. | 10.1063/1.4739713 | 10.1063/1.4739713 |  | verified_crossref_openalex | Ion irradiation of electronic-type-separated single wall carbon nanotubes: A model for radiation effects in nanostructured carbon | Jamie E. Rossi et al. | Jamie E. Rossi; Cory D. Cress; Alysha R. Helenic; Chris M. Schauerman; Roberta A. DiLeo; Nathanael D. Cox; Scott R. Messenger; Brad D. Weaver; Seth M. Hubbard; Brian J. Landi | Journal of Applied Physics | 2012 | 2012-08-01 | 112, 3 | 10.1063/1.4739713 | 28 |  | 0 | [23 empty] | 0.1062506 | 106250.6 |  |  |  |  | 1.4592967291835408 | 1.459297 | [5 empty] | alignment: Not Reported/ Can not calculate |  |  | Bulmer/James meta-analysis supporting workbook, Main sheet | 10.1002/adma.202008432 | A Meta-Analysis of Conductive and Strong Carbon Nanotube Materials | John S. Bulmer et al. | Advanced Materials | 2021 | 2012_Ion irradiation of electronic-type-separated single wall carbon nanotubes A model for radiation effects in nanostructured carbon | accepted | 1 |  |  | Bulmer/James CNT meta-analysis supporting workbook | peer_reviewed_meta_analysis_workbook | 10.1063/1.4739713 | Original DOI resolved from James/Bulmer workbook reference: 10.1063/1.4739713; compiled data source DOI: 10.1002/adma.202008432 | 4 | Unaligned Few-wall CNTs |  | Ion irradiation of electronic-type-separated single wall carbon nanotubes: A model for radiation effects in nanostructured carbon |  | Journal of Applied Physics | 2012 |  |  |  | secondary_public_candidate | needs_primary_value_crosscheck | James_Bulmer_meta_analysis_workbook | 3 | {"Category": "Unaligned Few-wall CNTs", "Conductivity (MSm-1)": 0.10625064289389012, "Density (g cm-3)": "Not Reported/ Can not calculate", "Specific Conductivity (kS m2/kg)": "Not Reported/ Can not calculate", "Electrical Anisotropy": "Not Reported/ Can not calculate", "Alignment figure of merit": "Not Reported/ Can not calculate", "Alignment method": "Not Reported/ Can not calculate", "Alignment FWHM": "Not Reported/ Can not calculate", "FWHM type": "Not Reported/ Can not calculate", "Raman G:D": 1.4592967291835408, "Raman wavelength": 632.57, "(10^-12)*G:D λ^4": 0.23365655792212212, "Doped or Acid Exposure (Yes/ No)": "No", "Tensile Strength (MPa)": "Not Reported/ Can not calculate", "Specific Strength (N/Tex)": "Not Reported/ Can not calculate", "Young's Modulus (GPa)": "Not Reported/ Can not calculate", "Unnamed: 16": null, "Uber Parameter": "Not Reported/ Can not calculate", "Specific Uber Parameter": "Not Reported/ Can not calculate", "CNT Diameter (nm)": "Not Reported/ Can not calculate", "Plottable CNT Diameter (nm)": "Not Reported/ Can not calculate", "Date Entered and Checked ": 20200524, "Notes": "NanoInegris material, films were between 80 to 100 nm, took 100 nm in all cases to calculate conductivity", "Year": 2012, "Production Process": "Buckypaper", "Post Process": "Irradiated", "Intentionally added intercalation dope": null, "Host Conductivity (MSm-1)": null, "Sorted Status": "Metallic", "Bulk Fiber Diameter (microns)": "Not Reported/ Can not calculate", "G Peak Position (cm-1)": null, "Thermal Conductivity (W/(m K))": "Not Reported/ Can not calculate", "T Star (K)": "Not Reported/ Can not calculate", "R value at lowest temp": "Not Reported/ Can not calculate", "R value at 4.2 K": "Not Reported/ Can not calculate", "R value at 10 K": "Not Reported/ Can not calculate", "R value at 77 K": "Not Reported/ Can not calculate", "R value at 300 K": "Not Reported/ Can not calculate", "R(300K)/R(4.2K)": null, "R(300K)/R(10K)": null, "Reference": "2012_Ion irradiation of electronic-type-separated single wall carbon nanotubes A model for radiation effects in nanostructured carbon", "Unnamed: 41": null, "Unnamed: 42": null, "Unnamed: 43": null, "Unnamed: 44": null, "Unnamed: 45": 28, "Log Conductivity": -0.9736684334713052, "Log Density": null, "Log Specific Conductivity": null, "Log Tensile Strength": null, "Log Specific Strength": null, "Log Youngs Modulus": null, "Log Raman G:D Ratio": 0.16414360905886308, "Log Raman (10^-12)*G:D λ^4": -0.6314220253419048, "Log CNT Diameter": null, "Log Fiber Diameter": null, "Log Thermal Conductivity": null, "Log (R(300K)/R(4.2))": null, "Log (R(300K)/R(10))": null, "Log Host Conductivity ": null, "Log Thermal Conductivity ": null, "Ampacity Measurement Config": null, "Medium 1": null, "Substrate": null, "Absolute I max (mA)": null, "Absolute J max (A/m2)": null, "Specific J max (mA/tex)": null, "Absolute J failure (A/m2": null, "Specific J failure (mA/tex)": null, "Breakdown Temp (oC)": null, "Medium 2": null, "Substrate 2": null, "Absolute I max (mA).1": null, "Absolute J max (A/m2).1": null, "Specific J max (mA/tex).1": null, "Absolute J failure (A/m2.1": null, "Specific J failure (mA/tex).1": null, "Probe separation for Electrical conductivity (microns)": null, "Probe separation for Ampacity (microns)": "Not Reported/ Can not calculate", "Notes on ampacity": null, "Substrate for ampacity (Yes/No)": "Not Reported/ Can not calculate", "Notes on substrate ": null, "Log (Jmax in Air (A/m2))": "Not Reported/ Can not calculate", "Log (Jmax in Vacuum(A/m2))": "Not Reported/ Can not calculate", "Bulk fibre diameter (nm)": null, "Log (Bulk fibre diameter (nm))": null, "Effective diameter for ampacity (nm)": "Not Reported/ Can not calculate", "Log (Effective diameter for ampacity (nm))": null, "Notes on diameter": null, "Category 2": "CNT", "Diameter Regime": "Not reported/Can not calculate", "Log (Probe separation for ampacity (microns))": "Not reported/Can not calculate", "Probe separation regime": "Not reported/Can not calculate"}
needs_review |  |  |  |  | NanoInegris material, films were between 80 to 100 nm, took 100 nm in all cases to calculate conductivity | CNT_or_CNT_hybrid | sheet_mat_film | FWCNT | Buckypaper | Irradiated | alignment: Not Reported/ Can not calculate |  |  |  |  | Bulmer/James meta-analysis supporting workbook, Main sheet |  |  |  | check_duplicate_or_multi_sample_group | rec_1d81989b8da6 | 20210409_Metaanalysis_database.xlsx | Main | 570 | 2012_Ion irradiation of electronic-type-separated single wall carbon nanotubes A model for radiation effects in nanostructured carbon | NanoInegris material, films were between 80 to 100 nm, took 100 nm in all cases to calculate conductivity | CNT_or_CNT_hybrid | sheet_mat_film | FWCNT | Buckypaper | Irradiated | normalized_candidate | peer_reviewed_meta_analysis_record | secondary_meta_analysis_with_original_doi | Peer-reviewed meta-analysis workbook row with original DOI resolved by Crossref/OpenAlex; not re-extracted from the primary paper in this pipeline. | 10.1063/1.4739713 | 10.1063/1.4739713 |  | verified_crossref_openalex | Ion irradiation of electronic-type-separated single wall carbon nanotubes: A model for radiation effects in nanostructured carbon | Jamie E. Rossi et al. | Jamie E. Rossi; Cory D. Cress; Alysha R. Helenic; Chris M. Schauerman; Roberta A. DiLeo; Nathanael D. Cox; Scott R. Messenger; Brad D. Weaver; Seth M. Hubbard; Brian J. Landi | Journal of Applied Physics | 2012 | 2012-08-01 | 112, 3 | 10.1063/1.4739713 | 28 |  | 0 | [23 empty] | 0.07801628 | 78016.28 |  |  |  |  | 1.0184303524805216 | 1.01843 | [5 empty] | alignment: Not Reported/ Can not calculate |  |  | Bulmer/James meta-analysis supporting workbook, Main sheet | 10.1002/adma.202008432 | A Meta-Analysis of Conductive and Strong Carbon Nanotube Materials | John S. Bulmer et al. | Advanced Materials | 2021 | 2012_Ion irradiation of electronic-type-separated single wall carbon nanotubes A model for radiation effects in nanostructured carbon | accepted | 1 |  |  | Bulmer/James CNT meta-analysis supporting workbook | peer_reviewed_meta_analysis_workbook | 10.1063/1.4739713 | Original DOI resolved from James/Bulmer workbook reference: 10.1063/1.4739713; compiled data source DOI: 10.1002/adma.202008432 | 4 | Unaligned Few-wall CNTs |  | Ion irradiation of electronic-type-separated single wall carbon nanotubes: A model for radiation effects in nanostructured carbon |  | Journal of Applied Physics | 2012 |  |  |  | secondary_public_candidate | needs_primary_value_crosscheck | James_Bulmer_meta_analysis_workbook | 3 | {"Category": "Unaligned Few-wall CNTs", "Conductivity (MSm-1)": 0.07801627762511795, "Density (g cm-3)": "Not Reported/ Can not calculate", "Specific Conductivity (kS m2/kg)": "Not Reported/ Can not calculate", "Electrical Anisotropy": "Not Reported/ Can not calculate", "Alignment figure of merit": "Not Reported/ Can not calculate", "Alignment method": "Not Reported/ Can not calculate", "Alignment FWHM": "Not Reported/ Can not calculate", "FWHM type": "Not Reported/ Can not calculate", "Raman G:D": 1.0184303524805216, "Raman wavelength": 632.57, "(10^-12)*G:D λ^4": 0.16306685671607696, "Doped or Acid Exposure (Yes/ No)": "No", "Tensile Strength (MPa)": "Not Reported/ Can not calculate", "Specific Strength (N/Tex)": "Not Reported/ Can not calculate", "Young's Modulus (GPa)": "Not Reported/ Can not calculate", "Unnamed: 16": null, "Uber Parameter": "Not Reported/ Can not calculate", "Specific Uber Parameter": "Not Reported/ Can not calculate", "CNT Diameter (nm)": "Not Reported/ Can not calculate", "Plottable CNT Diameter (nm)": "Not Reported/ Can not calculate", "Date Entered and Checked ": 20200524, "Notes": "NanoInegris material, films were between 80 to 100 nm, took 100 nm in all cases to calculate conductivity", "Year": 2012, "Production Process": "Buckypaper", "Post Process": "Irradiated", "Intentionally added intercalation dope": null, "Host Conductivity (MSm-1)": null, "Sorted Status": "Metallic", "Bulk Fiber Diameter (microns)": "Not Reported/ Can not calculate", "G Peak Position (cm-1)": null, "Thermal Conductivity (W/(m K))": "Not Reported/ Can not calculate", "T Star (K)": "Not Reported/ Can not calculate", "R value at lowest temp": "Not Reported/ Can not calculate", "R value at 4.2 K": "Not Reported/ Can not calculate", "R value at 10 K": "Not Reported/ Can not calculate", "R value at 77 K": "Not Reported/ Can not calculate", "R value at 300 K": "Not Reported/ Can not calculate", "R(300K)/R(4.2K)": null, "R(300K)/R(10K)": null, "Reference": "2012_Ion irradiation of electronic-type-separated single wall carbon nanotubes A model for radiation effects in nanostructured carbon", "Unnamed: 41": null, "Unnamed: 42": null, "Unnamed: 43": null, "Unnamed: 44": null, "Unnamed: 45": 28, "Log Conductivity": -1.1078147749347202, "Log Density": null, "Log Specific Conductivity": null, "Log Tensile Strength": null, "Log Specific Strength": null, "Log Youngs Modulus": null, "Log Raman G:D Ratio": 0.007931334202520677, "Log Raman (10^-12)*G:D λ^4": -0.7876343001982473, "Log CNT Diameter": null, "Log Fiber Diameter": null, "Log Thermal Conductivity": null, "Log (R(300K)/R(4.2))": null, "Log (R(300K)/R(10))": null, "Log Host Conductivity ": null, "Log Thermal Conductivity ": null, "Ampacity Measurement Config": null, "Medium 1": null, "Substrate": null, "Absolute I max (mA)": null, "Absolute J max (A/m2)": null, "Specific J max (mA/tex)": null, "Absolute J failure (A/m2": null, "Specific J failure (mA/tex)": null, "Breakdown Temp (oC)": null, "Medium 2": null, "Substrate 2": null, "Absolute I max (mA).1": null, "Absolute J max (A/m2).1": null, "Specific J max (mA/tex).1": null, "Absolute J failure (A/m2.1": null, "Specific J failure (mA/tex).1": null, "Probe separation for Electrical conductivity (microns)": null, "Probe separation for Ampacity (microns)": "Not Reported/ Can not calculate", "Notes on ampacity": null, "Substrate for ampacity (Yes/No)": "Not Reported/ Can not calculate", "Notes on substrate ": null, "Log (Jmax in Air (A/m2))": "Not Reported/ Can not calculate", "Log (Jmax in Vacuum(A/m2))": "Not Reported/ Can not calculate", "Bulk fibre diameter (nm)": null, "Log (Bulk fibre diameter (nm))": null, "Effective diameter for ampacity (nm)": "Not Reported/ Can not calculate", "Log (Effective diameter for ampacity (nm))": null, "Notes on diameter": null, "Category 2": "CNT", "Diameter Regime": "Not reported/Can not calculate", "Log (Probe separation for ampacity (microns))": "Not reported/Can not calculate", "Probe separation regime": "Not reported/Can not calculate"}
needs_review |  |  |  |  | NanoInegris material, films were between 80 to 100 nm, took 100 nm in all cases to calculate conductivity | CNT_or_CNT_hybrid | sheet_mat_film | FWCNT | Buckypaper | Irradiated | alignment: Not Reported/ Can not calculate |  |  |  |  | Bulmer/James meta-analysis supporting workbook, Main sheet |  |  |  | check_duplicate_or_multi_sample_group | rec_aa9c326d4b8d | 20210409_Metaanalysis_database.xlsx | Main | 571 | 2012_Ion irradiation of electronic-type-separated single wall carbon nanotubes A model for radiation effects in nanostructured carbon | NanoInegris material, films were between 80 to 100 nm, took 100 nm in all cases to calculate conductivity | CNT_or_CNT_hybrid | sheet_mat_film | FWCNT | Buckypaper | Irradiated | normalized_candidate | peer_reviewed_meta_analysis_record | secondary_meta_analysis_with_original_doi | Peer-reviewed meta-analysis workbook row with original DOI resolved by Crossref/OpenAlex; not re-extracted from the primary paper in this pipeline. | 10.1063/1.4739713 | 10.1063/1.4739713 |  | verified_crossref_openalex | Ion irradiation of electronic-type-separated single wall carbon nanotubes: A model for radiation effects in nanostructured carbon | Jamie E. Rossi et al. | Jamie E. Rossi; Cory D. Cress; Alysha R. Helenic; Chris M. Schauerman; Roberta A. DiLeo; Nathanael D. Cox; Scott R. Messenger; Brad D. Weaver; Seth M. Hubbard; Brian J. Landi | Journal of Applied Physics | 2012 | 2012-08-01 | 112, 3 | 10.1063/1.4739713 | 28 |  | 0 | [23 empty] | 0.06231954 | 62319.54 |  |  |  |  | 0.9107806210899609 | 0.9107806 | [5 empty] | alignment: Not Reported/ Can not calculate |  |  | Bulmer/James meta-analysis supporting workbook, Main sheet | 10.1002/adma.202008432 | A Meta-Analysis of Conductive and Strong Carbon Nanotube Materials | John S. Bulmer et al. | Advanced Materials | 2021 | 2012_Ion irradiation of electronic-type-separated single wall carbon nanotubes A model for radiation effects in nanostructured carbon | accepted | 1 |  |  | Bulmer/James CNT meta-analysis supporting workbook | peer_reviewed_meta_analysis_workbook | 10.1063/1.4739713 | Original DOI resolved from James/Bulmer workbook reference: 10.1063/1.4739713; compiled data source DOI: 10.1002/adma.202008432 | 4 | Unaligned Few-wall CNTs |  | Ion irradiation of electronic-type-separated single wall carbon nanotubes: A model for radiation effects in nanostructured carbon |  | Journal of Applied Physics | 2012 |  |  |  | secondary_public_candidate | needs_primary_value_crosscheck | James_Bulmer_meta_analysis_workbook | 3 | {"Category": "Unaligned Few-wall CNTs", "Conductivity (MSm-1)": 0.062319541498453805, "Density (g cm-3)": "Not Reported/ Can not calculate", "Specific Conductivity (kS m2/kg)": "Not Reported/ Can not calculate", "Electrical Anisotropy": "Not Reported/ Can not calculate", "Alignment figure of merit": "Not Reported/ Can not calculate", "Alignment method": "Not Reported/ Can not calculate", "Alignment FWHM": "Not Reported/ Can not calculate", "FWHM type": "Not Reported/ Can not calculate", "Raman G:D": 0.9107806210899609, "Raman wavelength": 632.57, "(10^-12)*G:D λ^4": 0.14583042686946704, "Doped or Acid Exposure (Yes/ No)": "No", "Tensile Strength (MPa)": "Not Reported/ Can not calculate", "Specific Strength (N/Tex)": "Not Reported/ Can not calculate", "Young's Modulus (GPa)": "Not Reported/ Can not calculate", "Unnamed: 16": null, "Uber Parameter": "Not Reported/ Can not calculate", "Specific Uber Parameter": "Not Reported/ Can not calculate", "CNT Diameter (nm)": "Not Reported/ Can not calculate", "Plottable CNT Diameter (nm)": "Not Reported/ Can not calculate", "Date Entered and Checked ": 20200524, "Notes": "NanoInegris material, films were between 80 to 100 nm, took 100 nm in all cases to calculate conductivity", "Year": 2012, "Production Process": "Buckypaper", "Post Process": "Irradiated", "Intentionally added intercalation dope": null, "Host Conductivity (MSm-1)": null, "Sorted Status": "Metallic", "Bulk Fiber Diameter (microns)": "Not Reported/ Can not calculate", "G Peak Position (cm-1)": null, "Thermal Conductivity (W/(m K))": "Not Reported/ Can not calculate", "T Star (K)": "Not Reported/ Can not calculate", "R value at lowest temp": "Not Reported/ Can not calculate", "R value at 4.2 K": "Not Reported/ Can not calculate", "R value at 10 K": "Not Reported/ Can not calculate", "R value at 77 K": "Not Reported/ Can not calculate", "R value at 300 K": "Not Reported/ Can not calculate", "R(300K)/R(4.2K)": null, "R(300K)/R(10K)": null, "Reference": "2012_Ion irradiation of electronic-type-separated single wall carbon nanotubes A model for radiation effects in nanostructured carbon", "Unnamed: 41": null, "Unnamed: 42": null, "Unnamed: 43": null, "Unnamed: 44": null, "Unnamed: 45": 28, "Log Conductivity": -1.2053757505444773, "Log Density": null, "Log Specific Conductivity": null, "Log Tensile Strength": null, "Log Specific Strength": null, "Log Youngs Modulus": null, "Log Raman G:D Ratio": -0.04058621855231746, "Log Raman (10^-12)*G:D λ^4": -0.8361518529530854, "Log CNT Diameter": null, "Log Fiber Diameter": null, "Log Thermal Conductivity": null, "Log (R(300K)/R(4.2))": null, "Log (R(300K)/R(10))": null, "Log Host Conductivity ": null, "Log Thermal Conductivity ": null, "Ampacity Measurement Config": null, "Medium 1": null, "Substrate": null, "Absolute I max (mA)": null, "Absolute J max (A/m2)": null, "Specific J max (mA/tex)": null, "Absolute J failure (A/m2": null, "Specific J failure (mA/tex)": null, "Breakdown Temp (oC)": null, "Medium 2": null, "Substrate 2": null, "Absolute I max (mA).1": null, "Absolute J max (A/m2).1": null, "Specific J max (mA/tex).1": null, "Absolute J failure (A/m2.1": null, "Specific J failure (mA/tex).1": null, "Probe separation for Electrical conductivity (microns)": null, "Probe separation for Ampacity (microns)": "Not Reported/ Can not calculate", "Notes on ampacity": null, "Substrate for ampacity (Yes/No)": "Not Reported/ Can not calculate", "Notes on substrate ": null, "Log (Jmax in Air (A/m2))": "Not Reported/ Can not calculate", "Log (Jmax in Vacuum(A/m2))": "Not Reported/ Can not calculate", "Bulk fibre diameter (nm)": null, "Log (Bulk fibre diameter (nm))": null, "Effective diameter for ampacity (nm)": "Not Reported/ Can not calculate", "Log (Effective diameter for ampacity (nm))": null, "Notes on diameter": null, "Category 2": "CNT", "Diameter Regime": "Not reported/Can not calculate", "Log (Probe separation for ampacity (microns))": "Not reported/Can not calculate", "Probe separation regime": "Not reported/Can not calculate"}
needs_review |  |  |  |  | NanoInegris material, films were between 80 to 100 nm, took 100 nm in all cases to calculate conductivity | CNT_or_CNT_hybrid | sheet_mat_film | FWCNT | Buckypaper | Irradiated | alignment: Not Reported/ Can not calculate |  |  |  |  | Bulmer/James meta-analysis supporting workbook, Main sheet |  |  |  | check_duplicate_or_multi_sample_group | rec_bb2c9cac570f | 20210409_Metaanalysis_database.xlsx | Main | 572 | 2012_Ion irradiation of electronic-type-separated single wall carbon nanotubes A model for radiation effects in nanostructured carbon | NanoInegris material, films were between 80 to 100 nm, took 100 nm in all cases to calculate conductivity | CNT_or_CNT_hybrid | sheet_mat_film | FWCNT | Buckypaper | Irradiated | normalized_candidate | peer_reviewed_meta_analysis_record | secondary_meta_analysis_with_original_doi | Peer-reviewed meta-analysis workbook row with original DOI resolved by Crossref/OpenAlex; not re-extracted from the primary paper in this pipeline. | 10.1063/1.4739713 | 10.1063/1.4739713 |  | verified_crossref_openalex | Ion irradiation of electronic-type-separated single wall carbon nanotubes: A model for radiation effects in nanostructured carbon | Jamie E. Rossi et al. | Jamie E. Rossi; Cory D. Cress; Alysha R. Helenic; Chris M. Schauerman; Roberta A. DiLeo; Nathanael D. Cox; Scott R. Messenger; Brad D. Weaver; Seth M. Hubbard; Brian J. Landi | Journal of Applied Physics | 2012 | 2012-08-01 | 112, 3 | 10.1063/1.4739713 | 28 |  | 0 | [23 empty] | 0.05084048 | 50840.48 |  |  |  |  | 0.8362817133118416 | 0.8362817 | [5 empty] | alignment: Not Reported/ Can not calculate |  |  | Bulmer/James meta-analysis supporting workbook, Main sheet | 10.1002/adma.202008432 | A Meta-Analysis of Conductive and Strong Carbon Nanotube Materials | John S. Bulmer et al. | Advanced Materials | 2021 | 2012_Ion irradiation of electronic-type-separated single wall carbon nanotubes A model for radiation effects in nanostructured carbon | accepted | 1 |  |  | Bulmer/James CNT meta-analysis supporting workbook | peer_reviewed_meta_analysis_workbook | 10.1063/1.4739713 | Original DOI resolved from James/Bulmer workbook reference: 10.1063/1.4739713; compiled data source DOI: 10.1002/adma.202008432 | 4 | Unaligned Few-wall CNTs |  | Ion irradiation of electronic-type-separated single wall carbon nanotubes: A model for radiation effects in nanostructured carbon |  | Journal of Applied Physics | 2012 |  |  |  | secondary_public_candidate | needs_primary_value_crosscheck | James_Bulmer_meta_analysis_workbook | 3 | {"Category": "Unaligned Few-wall CNTs", "Conductivity (MSm-1)": 0.05084047685158164, "Density (g cm-3)": "Not Reported/ Can not calculate", "Specific Conductivity (kS m2/kg)": "Not Reported/ Can not calculate", "Electrical Anisotropy": "Not Reported/ Can not calculate", "Alignment figure of merit": "Not Reported/ Can not calculate", "Alignment method": "Not Reported/ Can not calculate", "Alignment FWHM": "Not Reported/ Can not calculate", "FWHM type": "Not Reported/ Can not calculate", "Raman G:D": 0.8362817133118416, "Raman wavelength": 632.57, "(10^-12)*G:D λ^4": 0.13390196981732794, "Doped or Acid Exposure (Yes/ No)": "No", "Tensile Strength (MPa)": "Not Reported/ Can not calculate", "Specific Strength (N/Tex)": "Not Reported/ Can not calculate", "Young's Modulus (GPa)": "Not Reported/ Can not calculate", "Unnamed: 16": null, "Uber Parameter": "Not Reported/ Can not calculate", "Specific Uber Parameter": "Not Reported/ Can not calculate", "CNT Diameter (nm)": "Not Reported/ Can not calculate", "Plottable CNT Diameter (nm)": "Not Reported/ Can not calculate", "Date Entered and Checked ": 20200524, "Notes": "NanoInegris material, films were between 80 to 100 nm, took 100 nm in all cases to calculate conductivity", "Year": 2012, "Production Process": "Buckypaper", "Post Process": "Irradiated", "Intentionally added intercalation dope": null, "Host Conductivity (MSm-1)": null, "Sorted Status": "Metallic", "Bulk Fiber Diameter (microns)": "Not Reported/ Can not calculate", "G Peak Position (cm-1)": null, "Thermal Conductivity (W/(m K))": "Not Reported/ Can not calculate", "T Star (K)": "Not Reported/ Can not calculate", "R value at lowest temp": "Not Reported/ Can not calculate", "R value at 4.2 K": "Not Reported/ Can not calculate", "R value at 10 K": "Not Reported/ Can not calculate", "R value at 77 K": "Not Reported/ Can not calculate", "R value at 300 K": "Not Reported/ Can not calculate", "R(300K)/R(4.2K)": null, "R(300K)/R(10K)": null, "Reference": "2012_Ion irradiation of electronic-type-separated single wall carbon nanotubes A model for radiation effects in nanostructured carbon", "Unnamed: 41": null, "Unnamed: 42": null, "Unnamed: 43": null, "Unnamed: 44": null, "Unnamed: 45": 28, "Log Conductivity": -1.293790384690819, "Log Density": null, "Log Specific Conductivity": null, "Log Tensile Strength": null, "Log Specific Strength": null, "Log Youngs Modulus": null, "Log Raman G:D Ratio": -0.07764739968129777, "Log Raman (10^-12)*G:D λ^4": -0.8732130340820656, "Log CNT Diameter": null, "Log Fiber Diameter": null, "Log Thermal Conductivity": null, "Log (R(300K)/R(4.2))": null, "Log (R(300K)/R(10))": null, "Log Host Conductivity ": null, "Log Thermal Conductivity ": null, "Ampacity Measurement Config": null, "Medium 1": null, "Substrate": null, "Absolute I max (mA)": null, "Absolute J max (A/m2)": null, "Specific J max (mA/tex)": null, "Absolute J failure (A/m2": null, "Specific J failure (mA/tex)": null, "Breakdown Temp (oC)": null, "Medium 2": null, "Substrate 2": null, "Absolute I max (mA).1": null, "Absolute J max (A/m2).1": null, "Specific J max (mA/tex).1": null, "Absolute J failure (A/m2.1": null, "Specific J failure (mA/tex).1": null, "Probe separation for Electrical conductivity (microns)": null, "Probe separation for Ampacity (microns)": "Not Reported/ Can not calculate", "Notes on ampacity": null, "Substrate for ampacity (Yes/No)": "Not Reported/ Can not calculate", "Notes on substrate ": null, "Log (Jmax in Air (A/m2))": "Not Reported/ Can not calculate", "Log (Jmax in Vacuum(A/m2))": "Not Reported/ Can not calculate", "Bulk fibre diameter (nm)": null, "Log (Bulk fibre diameter (nm))": null, "Effective diameter for ampacity (nm)": "Not Reported/ Can not calculate", "Log (Effective diameter for ampacity (nm))": null, "Notes on diameter": null, "Category 2": "CNT", "Diameter Regime": "Not reported/Can not calculate", "Log (Probe separation for ampacity (microns))": "Not reported/Can not calculate", "Probe separation regime": "Not reported/Can not calculate"}
needs_review |  |  |  |  | NanoInegris material, films were between 80 to 100 nm, took 100 nm in all cases to calculate conductivity | CNT_or_CNT_hybrid | sheet_mat_film | FWCNT | Buckypaper | Irradiated | alignment: Not Reported/ Can not calculate |  |  |  |  | Bulmer/James meta-analysis supporting workbook, Main sheet |  |  |  | check_duplicate_or_multi_sample_group | rec_c31ca8ee6aa3 | 20210409_Metaanalysis_database.xlsx | Main | 573 | 2012_Ion irradiation of electronic-type-separated single wall carbon nanotubes A model for radiation effects in nanostructured carbon | NanoInegris material, films were between 80 to 100 nm, took 100 nm in all cases to calculate conductivity | CNT_or_CNT_hybrid | sheet_mat_film | FWCNT | Buckypaper | Irradiated | normalized_candidate | peer_reviewed_meta_analysis_record | secondary_meta_analysis_with_original_doi | Peer-reviewed meta-analysis workbook row with original DOI resolved by Crossref/OpenAlex; not re-extracted from the primary paper in this pipeline. | 10.1063/1.4739713 | 10.1063/1.4739713 |  | verified_crossref_openalex | Ion irradiation of electronic-type-separated single wall carbon nanotubes: A model for radiation effects in nanostructured carbon | Jamie E. Rossi et al. | Jamie E. Rossi; Cory D. Cress; Alysha R. Helenic; Chris M. Schauerman; Roberta A. DiLeo; Nathanael D. Cox; Scott R. Messenger; Brad D. Weaver; Seth M. Hubbard; Brian J. Landi | Journal of Applied Physics | 2012 | 2012-08-01 | 112, 3 | 10.1063/1.4739713 | 28 |  | 0 | [23 empty] | 0.008790519 | 8790.519 |  |  |  |  | 0.4017690997855249 | 0.4017691 | [5 empty] | alignment: Not Reported/ Can not calculate |  |  | Bulmer/James meta-analysis supporting workbook, Main sheet | 10.1002/adma.202008432 | A Meta-Analysis of Conductive and Strong Carbon Nanotube Materials | John S. Bulmer et al. | Advanced Materials | 2021 | 2012_Ion irradiation of electronic-type-separated single wall carbon nanotubes A model for radiation effects in nanostructured carbon | accepted | 1 |  |  | Bulmer/James CNT meta-analysis supporting workbook | peer_reviewed_meta_analysis_workbook | 10.1063/1.4739713 | Original DOI resolved from James/Bulmer workbook reference: 10.1063/1.4739713; compiled data source DOI: 10.1002/adma.202008432 | 4 | Unaligned Few-wall CNTs |  | Ion irradiation of electronic-type-separated single wall carbon nanotubes: A model for radiation effects in nanostructured carbon |  | Journal of Applied Physics | 2012 |  |  |  | secondary_public_candidate | needs_primary_value_crosscheck | James_Bulmer_meta_analysis_workbook | 3 | {"Category": "Unaligned Few-wall CNTs", "Conductivity (MSm-1)": 0.008790518522268155, "Density (g cm-3)": "Not Reported/ Can not calculate", "Specific Conductivity (kS m2/kg)": "Not Reported/ Can not calculate", "Electrical Anisotropy": "Not Reported/ Can not calculate", "Alignment figure of merit": "Not Reported/ Can not calculate", "Alignment method": "Not Reported/ Can not calculate", "Alignment FWHM": "Not Reported/ Can not calculate", "FWHM type": "Not Reported/ Can not calculate", "Raman G:D": 0.4017690997855249, "Raman wavelength": 632.57, "(10^-12)*G:D λ^4": 0.06432960689761695, "Doped or Acid Exposure (Yes/ No)": "No", "Tensile Strength (MPa)": "Not Reported/ Can not calculate", "Specific Strength (N/Tex)": "Not Reported/ Can not calculate", "Young's Modulus (GPa)": "Not Reported/ Can not calculate", "Unnamed: 16": null, "Uber Parameter": "Not Reported/ Can not calculate", "Specific Uber Parameter": "Not Reported/ Can not calculate", "CNT Diameter (nm)": "Not Reported/ Can not calculate", "Plottable CNT Diameter (nm)": "Not Reported/ Can not calculate", "Date Entered and Checked ": 20200524, "Notes": "NanoInegris material, films were between 80 to 100 nm, took 100 nm in all cases to calculate conductivity", "Year": 2012, "Production Process": "Buckypaper", "Post Process": "Irradiated", "Intentionally added intercalation dope": null, "Host Conductivity (MSm-1)": null, "Sorted Status": "Metallic", "Bulk Fiber Diameter (microns)": "Not Reported/ Can not calculate", "G Peak Position (cm-1)": null, "Thermal Conductivity (W/(m K))": "Not Reported/ Can not calculate", "T Star (K)": "Not Reported/ Can not calculate", "R value at lowest temp": "Not Reported/ Can not calculate", "R value at 4.2 K": "Not Reported/ Can not calculate", "R value at 10 K": "Not Reported/ Can not calculate", "R value at 77 K": "Not Reported/ Can not calculate", "R value at 300 K": "Not Reported/ Can not calculate", "R(300K)/R(4.2K)": null, "R(300K)/R(10K)": null, "Reference": "2012_Ion irradiation of electronic-type-separated single wall carbon nanotubes A model for radiation effects in nanostructured carbon", "Unnamed: 41": null, "Unnamed: 42": null, "Unnamed: 43": null, "Unnamed: 44": null, "Unnamed: 45": 28, "Log Conductivity": -2.0559855066420365, "Log Density": null, "Log Specific Conductivity": null, "Log Tensile Strength": null, "Log Specific Strength": null, "Log Youngs Modulus": null, "Log Raman G:D Ratio": -0.39602346805736555, "Log Raman (10^-12)*G:D λ^4": -1.1915891024581333, "Log CNT Diameter": null, "Log Fiber Diameter": null, "Log Thermal Conductivity": null, "Log (R(300K)/R(4.2))": null, "Log (R(300K)/R(10))": null, "Log Host Conductivity ": null, "Log Thermal Conductivity ": null, "Ampacity Measurement Config": null, "Medium 1": null, "Substrate": null, "Absolute I max (mA)": null, "Absolute J max (A/m2)": null, "Specific J max (mA/tex)": null, "Absolute J failure (A/m2": null, "Specific J failure (mA/tex)": null, "Breakdown Temp (oC)": null, "Medium 2": null, "Substrate 2": null, "Absolute I max (mA).1": null, "Absolute J max (A/m2).1": null, "Specific J max (mA/tex).1": null, "Absolute J failure (A/m2.1": null, "Specific J failure (mA/tex).1": null, "Probe separation for Electrical conductivity (microns)": null, "Probe separation for Ampacity (microns)": "Not Reported/ Can not calculate", "Notes on ampacity": null, "Substrate for ampacity (Yes/No)": "Not Reported/ Can not calculate", "Notes on substrate ": null, "Log (Jmax in Air (A/m2))": "Not Reported/ Can not calculate", "Log (Jmax in Vacuum(A/m2))": "Not Reported/ Can not calculate", "Bulk fibre diameter (nm)": null, "Log (Bulk fibre diameter (nm))": null, "Effective diameter for ampacity (nm)": "Not Reported/ Can not calculate", "Log (Effective diameter for ampacity (nm))": null, "Notes on diameter": null, "Category 2": "CNT", "Diameter Regime": "Not reported/Can not calculate", "Log (Probe separation for ampacity (microns))": "Not reported/Can not calculate", "Probe separation regime": "Not reported/Can not calculate"}
needs_review |  |  |  |  | NanoInegris material, films were between 80 to 100 nm, took 100 nm in all cases to calculate conductivity | CNT_or_CNT_hybrid | sheet_mat_film | FWCNT | Buckypaper | Irradiated | alignment: Not Reported/ Can not calculate |  |  |  |  | Bulmer/James meta-analysis supporting workbook, Main sheet |  |  |  | check_duplicate_or_multi_sample_group | rec_048d81b009d2 | 20210409_Metaanalysis_database.xlsx | Main | 574 | 2012_Ion irradiation of electronic-type-separated single wall carbon nanotubes A model for radiation effects in nanostructured carbon | NanoInegris material, films were between 80 to 100 nm, took 100 nm in all cases to calculate conductivity | CNT_or_CNT_hybrid | sheet_mat_film | FWCNT | Buckypaper | Irradiated | normalized_candidate | peer_reviewed_meta_analysis_record | secondary_meta_analysis_with_original_doi | Peer-reviewed meta-analysis workbook row with original DOI resolved by Crossref/OpenAlex; not re-extracted from the primary paper in this pipeline. | 10.1063/1.4739713 | 10.1063/1.4739713 |  | verified_crossref_openalex | Ion irradiation of electronic-type-separated single wall carbon nanotubes: A model for radiation effects in nanostructured carbon | Jamie E. Rossi et al. | Jamie E. Rossi; Cory D. Cress; Alysha R. Helenic; Chris M. Schauerman; Roberta A. DiLeo; Nathanael D. Cox; Scott R. Messenger; Brad D. Weaver; Seth M. Hubbard; Brian J. Landi | Journal of Applied Physics | 2012 | 2012-08-01 | 112, 3 | 10.1063/1.4739713 | 28 |  | 0 | [23 empty] | 0.003733045 | 3733.045 |  |  |  |  | 0.520132231544606 | 0.5201322 | [5 empty] | alignment: Not Reported/ Can not calculate |  |  | Bulmer/James meta-analysis supporting workbook, Main sheet | 10.1002/adma.202008432 | A Meta-Analysis of Conductive and Strong Carbon Nanotube Materials | John S. Bulmer et al. | Advanced Materials | 2021 | 2012_Ion irradiation of electronic-type-separated single wall carbon nanotubes A model for radiation effects in nanostructured carbon | accepted | 1 |  |  | Bulmer/James CNT meta-analysis supporting workbook | peer_reviewed_meta_analysis_workbook | 10.1063/1.4739713 | Original DOI resolved from James/Bulmer workbook reference: 10.1063/1.4739713; compiled data source DOI: 10.1002/adma.202008432 | 4 | Unaligned Few-wall CNTs |  | Ion irradiation of electronic-type-separated single wall carbon nanotubes: A model for radiation effects in nanostructured carbon |  | Journal of Applied Physics | 2012 |  |  |  | secondary_public_candidate | needs_primary_value_crosscheck | James_Bulmer_meta_analysis_workbook | 3 | {"Category": "Unaligned Few-wall CNTs", "Conductivity (MSm-1)": 0.0037330454184710377, "Density (g cm-3)": "Not Reported/ Can not calculate", "Specific Conductivity (kS m2/kg)": "Not Reported/ Can not calculate", "Electrical Anisotropy": "Not Reported/ Can not calculate", "Alignment figure of merit": "Not Reported/ Can not calculate", "Alignment method": "Not Reported/ Can not calculate", "Alignment FWHM": "Not Reported/ Can not calculate", "FWHM type": "Not Reported/ Can not calculate", "Raman G:D": 0.520132231544606, "Raman wavelength": 632.57, "(10^-12)*G:D λ^4": 0.08328142211012886, "Doped or Acid Exposure (Yes/ No)": "No", "Tensile Strength (MPa)": "Not Reported/ Can not calculate", "Specific Strength (N/Tex)": "Not Reported/ Can not calculate", "Young's Modulus (GPa)": "Not Reported/ Can not calculate", "Unnamed: 16": null, "Uber Parameter": "Not Reported/ Can not calculate", "Specific Uber Parameter": "Not Reported/ Can not calculate", "CNT Diameter (nm)": "Not Reported/ Can not calculate", "Plottable CNT Diameter (nm)": "Not Reported/ Can not calculate", "Date Entered and Checked ": 20200524, "Notes": "NanoInegris material, films were between 80 to 100 nm, took 100 nm in all cases to calculate conductivity", "Year": 2012, "Production Process": "Buckypaper", "Post Process": "Irradiated", "Intentionally added intercalation dope": null, "Host Conductivity (MSm-1)": null, "Sorted Status": "Metallic", "Bulk Fiber Diameter (microns)": "Not Reported/ Can not calculate", "G Peak Position (cm-1)": null, "Thermal Conductivity (W/(m K))": "Not Reported/ Can not calculate", "T Star (K)": "Not Reported/ Can not calculate", "R value at lowest temp": "Not Reported/ Can not calculate", "R value at 4.2 K": "Not Reported/ Can not calculate", "R value at 10 K": "Not Reported/ Can not calculate", "R value at 77 K": "Not Reported/ Can not calculate", "R value at 300 K": "Not Reported/ Can not calculate", "R(300K)/R(4.2K)": null, "R(300K)/R(10K)": null, "Reference": "2012_Ion irradiation of electronic-type-separated single wall carbon nanotubes A model for radiation effects in nanostructured carbon", "Unnamed: 41": null, "Unnamed: 42": null, "Unnamed: 43": null, "Unnamed: 44": null, "Unnamed: 45": 28, "Log Conductivity": -2.4279367261542326, "Log Density": null, "Log Specific Conductivity": null, "Log Tensile Strength": null, "Log Specific Strength": null, "Log Youngs Modulus": null, "Log Raman G:D Ratio": -0.2838862330387743, "Log Raman (10^-12)*G:D λ^4": -1.0794518674395421, "Log CNT Diameter": null, "Log Fiber Diameter": null, "Log Thermal Conductivity": null, "Log (R(300K)/R(4.2))": null, "Log (R(300K)/R(10))": null, "Log Host Conductivity ": null, "Log Thermal Conductivity ": null, "Ampacity Measurement Config": null, "Medium 1": null, "Substrate": null, "Absolute I max (mA)": null, "Absolute J max (A/m2)": null, "Specific J max (mA/tex)": null, "Absolute J failure (A/m2": null, "Specific J failure (mA/tex)": null, "Breakdown Temp (oC)": null, "Medium 2": null, "Substrate 2": null, "Absolute I max (mA).1": null, "Absolute J max (A/m2).1": null, "Specific J max (mA/tex).1": null, "Absolute J failure (A/m2.1": null, "Specific J failure (mA/tex).1": null, "Probe separation for Electrical conductivity (microns)": null, "Probe separation for Ampacity (microns)": "Not Reported/ Can not calculate", "Notes on ampacity": null, "Substrate for ampacity (Yes/No)": "Not Reported/ Can not calculate", "Notes on substrate ": null, "Log (Jmax in Air (A/m2))": "Not Reported/ Can not calculate", "Log (Jmax in Vacuum(A/m2))": "Not Reported/ Can not calculate", "Bulk fibre diameter (nm)": null, "Log (Bulk fibre diameter (nm))": null, "Effective diameter for ampacity (nm)": "Not Reported/ Can not calculate", "Log (Effective diameter for ampacity (nm))": null, "Notes on diameter": null, "Category 2": "CNT", "Diameter Regime": "Not reported/Can not calculate", "Log (Probe separation for ampacity (microns))": "Not reported/Can not calculate", "Probe separation regime": "Not reported/Can not calculate"}
needs_review |  |  |  |  | NanoInegris material, films were between 80 to 100 nm, took 100 nm in all cases to calculate conductivity | CNT_or_CNT_hybrid | sheet_mat_film | FWCNT | Buckypaper | Irradiated | alignment: Not Reported/ Can not calculate |  |  |  |  | Bulmer/James meta-analysis supporting workbook, Main sheet |  |  |  | check_duplicate_or_multi_sample_group | rec_099cfbd65af3 | 20210409_Metaanalysis_database.xlsx | Main | 575 | 2012_Ion irradiation of electronic-type-separated single wall carbon nanotubes A model for radiation effects in nanostructured carbon | NanoInegris material, films were between 80 to 100 nm, took 100 nm in all cases to calculate conductivity | CNT_or_CNT_hybrid | sheet_mat_film | FWCNT | Buckypaper | Irradiated | normalized_candidate | peer_reviewed_meta_analysis_record | secondary_meta_analysis_with_original_doi | Peer-reviewed meta-analysis workbook row with original DOI resolved by Crossref/OpenAlex; not re-extracted from the primary paper in this pipeline. | 10.1063/1.4739713 | 10.1063/1.4739713 |  | verified_crossref_openalex | Ion irradiation of electronic-type-separated single wall carbon nanotubes: A model for radiation effects in nanostructured carbon | Jamie E. Rossi et al. | Jamie E. Rossi; Cory D. Cress; Alysha R. Helenic; Chris M. Schauerman; Roberta A. DiLeo; Nathanael D. Cox; Scott R. Messenger; Brad D. Weaver; Seth M. Hubbard; Brian J. Landi | Journal of Applied Physics | 2012 | 2012-08-01 | 112, 3 | 10.1063/1.4739713 | 28 |  | 0 | [23 empty] | 0.1387347 | 138734.7 |  |  |  |  | 2.165783047686653 | 2.165783 | [5 empty] | alignment: Not Reported/ Can not calculate |  |  | Bulmer/James meta-analysis supporting workbook, Main sheet | 10.1002/adma.202008432 | A Meta-Analysis of Conductive and Strong Carbon Nanotube Materials | John S. Bulmer et al. | Advanced Materials | 2021 | 2012_Ion irradiation of electronic-type-separated single wall carbon nanotubes A model for radiation effects in nanostructured carbon | accepted | 1 |  |  | Bulmer/James CNT meta-analysis supporting workbook | peer_reviewed_meta_analysis_workbook | 10.1063/1.4739713 | Original DOI resolved from James/Bulmer workbook reference: 10.1063/1.4739713; compiled data source DOI: 10.1002/adma.202008432 | 4 | Unaligned Few-wall CNTs |  | Ion irradiation of electronic-type-separated single wall carbon nanotubes: A model for radiation effects in nanostructured carbon |  | Journal of Applied Physics | 2012 |  |  |  | secondary_public_candidate | needs_primary_value_crosscheck | James_Bulmer_meta_analysis_workbook | 3 | {"Category": "Unaligned Few-wall CNTs", "Conductivity (MSm-1)": 0.13873474014862752, "Density (g cm-3)": "Not Reported/ Can not calculate", "Specific Conductivity (kS m2/kg)": "Not Reported/ Can not calculate", "Electrical Anisotropy": "Not Reported/ Can not calculate", "Alignment figure of merit": "Not Reported/ Can not calculate", "Alignment method": "Not Reported/ Can not calculate", "Alignment FWHM": "Not Reported/ Can not calculate", "FWHM type": "Not Reported/ Can not calculate", "Raman G:D": 2.165783047686653, "Raman wavelength": 632.57, "(10^-12)*G:D λ^4": 0.34677622584111134, "Doped or Acid Exposure (Yes/ No)": "No", "Tensile Strength (MPa)": "Not Reported/ Can not calculate", "Specific Strength (N/Tex)": "Not Reported/ Can not calculate", "Young's Modulus (GPa)": "Not Reported/ Can not calculate", "Unnamed: 16": null, "Uber Parameter": "Not Reported/ Can not calculate", "Specific Uber Parameter": "Not Reported/ Can not calculate", "CNT Diameter (nm)": "Not Reported/ Can not calculate", "Plottable CNT Diameter (nm)": "Not Reported/ Can not calculate", "Date Entered and Checked ": 20200524, "Notes": "NanoInegris material, films were between 80 to 100 nm, took 100 nm in all cases to calculate conductivity", "Year": 2012, "Production Process": "Buckypaper", "Post Process": "Irradiated", "Intentionally added intercalation dope": null, "Host Conductivity (MSm-1)": null, "Sorted Status": "Metallic", "Bulk Fiber Diameter (microns)": "Not Reported/ Can not calculate", "G Peak Position (cm-1)": null, "Thermal Conductivity (W/(m K))": "Not Reported/ Can not calculate", "T Star (K)": "Not Reported/ Can not calculate", "R value at lowest temp": "Not Reported/ Can not calculate", "R value at 4.2 K": "Not Reported/ Can not calculate", "R value at 10 K": "Not Reported/ Can not calculate", "R value at 77 K": "Not Reported/ Can not calculate", "R value at 300 K": "Not Reported/ Can not calculate", "R(300K)/R(4.2K)": null, "R(300K)/R(10K)": null, "Reference": "2012_Ion irradiation of electronic-type-separated single wall carbon nanotubes A model for radiation effects in nanostructured carbon", "Unnamed: 41": null, "Unnamed: 42": null, "Unnamed: 43": null, "Unnamed: 44": null, "Unnamed: 45": 28, "Log Conductivity": -0.8578147749347205, "Log Density": null, "Log Specific Conductivity": null, "Log Tensile Strength": null, "Log Specific Strength": null, "Log Youngs Modulus": null, "Log Raman G:D Ratio": 0.33561495002172986, "Log Raman (10^-12)*G:D λ^4": -0.459950684379038, "Log CNT Diameter": null, "Log Fiber Diameter": null, "Log Thermal Conductivity": null, "Log (R(300K)/R(4.2))": null, "Log (R(300K)/R(10))": null, "Log Host Conductivity ": null, "Log Thermal Conductivity ": null, "Ampacity Measurement Config": null, "Medium 1": null, "Substrate": null, "Absolute I max (mA)": null, "Absolute J max (A/m2)": null, "Specific J max (mA/tex)": null, "Absolute J failure (A/m2": null, "Specific J failure (mA/tex)": null, "Breakdown Temp (oC)": null, "Medium 2": null, "Substrate 2": null, "Absolute I max (mA).1": null, "Absolute J max (A/m2).1": null, "Specific J max (mA/tex).1": null, "Absolute J failure (A/m2.1": null, "Specific J failure (mA/tex).1": null, "Probe separation for Electrical conductivity (microns)": null, "Probe separation for Ampacity (microns)": "Not Reported/ Can not calculate", "Notes on ampacity": null, "Substrate for ampacity (Yes/No)": "Not Reported/ Can not calculate", "Notes on substrate ": null, "Log (Jmax in Air (A/m2))": "Not Reported/ Can not calculate", "Log (Jmax in Vacuum(A/m2))": "Not Reported/ Can not calculate", "Bulk fibre diameter (nm)": null, "Log (Bulk fibre diameter (nm))": null, "Effective diameter for ampacity (nm)": "Not Reported/ Can not calculate", "Log (Effective diameter for ampacity (nm))": null, "Notes on diameter": null, "Category 2": "CNT", "Diameter Regime": "Not reported/Can not calculate", "Log (Probe separation for ampacity (microns))": "Not reported/Can not calculate", "Probe separation regime": "Not reported/Can not calculate"}
needs_review |  |  |  |  | NanoInegris material, films were between 80 to 100 nm, took 100 nm in all cases to calculate conductivity | CNT_or_CNT_hybrid | sheet_mat_film | FWCNT | Buckypaper | Irradiated | alignment: Not Reported/ Can not calculate |  |  |  |  | Bulmer/James meta-analysis supporting workbook, Main sheet |  |  |  | check_duplicate_or_multi_sample_group | rec_900a10ef5ea4 | 20210409_Metaanalysis_database.xlsx | Main | 576 | 2012_Ion irradiation of electronic-type-separated single wall carbon nanotubes A model for radiation effects in nanostructured carbon | NanoInegris material, films were between 80 to 100 nm, took 100 nm in all cases to calculate conductivity | CNT_or_CNT_hybrid | sheet_mat_film | FWCNT | Buckypaper | Irradiated | normalized_candidate | peer_reviewed_meta_analysis_record | secondary_meta_analysis_with_original_doi | Peer-reviewed meta-analysis workbook row with original DOI resolved by Crossref/OpenAlex; not re-extracted from the primary paper in this pipeline. | 10.1063/1.4739713 | 10.1063/1.4739713 |  | verified_crossref_openalex | Ion irradiation of electronic-type-separated single wall carbon nanotubes: A model for radiation effects in nanostructured carbon | Jamie E. Rossi et al. | Jamie E. Rossi; Cory D. Cress; Alysha R. Helenic; Chris M. Schauerman; Roberta A. DiLeo; Nathanael D. Cox; Scott R. Messenger; Brad D. Weaver; Seth M. Hubbard; Brian J. Landi | Journal of Applied Physics | 2012 | 2012-08-01 | 112, 3 | 10.1063/1.4739713 | 28 |  | 0 | [23 empty] | 0.1180493 | 118049.3 |  |  |  |  | 1.8733676402776942 | 1.873368 | [5 empty] | alignment: Not Reported/ Can not calculate |  |  | Bulmer/James meta-analysis supporting workbook, Main sheet | 10.1002/adma.202008432 | A Meta-Analysis of Conductive and Strong Carbon Nanotube Materials | John S. Bulmer et al. | Advanced Materials | 2021 | 2012_Ion irradiation of electronic-type-separated single wall carbon nanotubes A model for radiation effects in nanostructured carbon | accepted | 1 |  |  | Bulmer/James CNT meta-analysis supporting workbook | peer_reviewed_meta_analysis_workbook | 10.1063/1.4739713 | Original DOI resolved from James/Bulmer workbook reference: 10.1063/1.4739713; compiled data source DOI: 10.1002/adma.202008432 | 4 | Unaligned Few-wall CNTs |  | Ion irradiation of electronic-type-separated single wall carbon nanotubes: A model for radiation effects in nanostructured carbon |  | Journal of Applied Physics | 2012 |  |  |  | secondary_public_candidate | needs_primary_value_crosscheck | James_Bulmer_meta_analysis_workbook | 3 | {"Category": "Unaligned Few-wall CNTs", "Conductivity (MSm-1)": 0.1180492613122493, "Density (g cm-3)": "Not Reported/ Can not calculate", "Specific Conductivity (kS m2/kg)": "Not Reported/ Can not calculate", "Electrical Anisotropy": "Not Reported/ Can not calculate", "Alignment figure of merit": "Not Reported/ Can not calculate", "Alignment method": "Not Reported/ Can not calculate", "Alignment FWHM": "Not Reported/ Can not calculate", "FWHM type": "Not Reported/ Can not calculate", "Raman G:D": 1.8733676402776942, "Raman wavelength": 632.57, "(10^-12)*G:D λ^4": 0.29995587997711476, "Doped or Acid Exposure (Yes/ No)": "No", "Tensile Strength (MPa)": "Not Reported/ Can not calculate", "Specific Strength (N/Tex)": "Not Reported/ Can not calculate", "Young's Modulus (GPa)": "Not Reported/ Can not calculate", "Unnamed: 16": null, "Uber Parameter": "Not Reported/ Can not calculate", "Specific Uber Parameter": "Not Reported/ Can not calculate", "CNT Diameter (nm)": "Not Reported/ Can not calculate", "Plottable CNT Diameter (nm)": "Not Reported/ Can not calculate", "Date Entered and Checked ": 20200524, "Notes": "NanoInegris material, films were between 80 to 100 nm, took 100 nm in all cases to calculate conductivity", "Year": 2012, "Production Process": "Buckypaper", "Post Process": "Irradiated", "Intentionally added intercalation dope": null, "Host Conductivity (MSm-1)": null, "Sorted Status": "Metallic", "Bulk Fiber Diameter (microns)": "Not Reported/ Can not calculate", "G Peak Position (cm-1)": null, "Thermal Conductivity (W/(m K))": "Not Reported/ Can not calculate", "T Star (K)": "Not Reported/ Can not calculate", "R value at lowest temp": "Not Reported/ Can not calculate", "R value at 4.2 K": "Not Reported/ Can not calculate", "R value at 10 K": "Not Reported/ Can not calculate", "R value at 77 K": "Not Reported/ Can not calculate", "R value at 300 K": "Not Reported/ Can not calculate", "R(300K)/R(4.2K)": null, "R(300K)/R(10K)": null, "Reference": "2012_Ion irradiation of electronic-type-separated single wall carbon nanotubes A model for radiation effects in nanostructured carbon", "Unnamed: 41": null, "Unnamed: 42": null, "Unnamed: 43": null, "Unnamed: 44": null, "Unnamed: 45": 28, "Log Conductivity": -0.9279367261542308, "Log Density": null, "Log Specific Conductivity": null, "Log Tensile Strength": null, "Log Specific Strength": null, "Log Youngs Modulus": null, "Log Raman G:D Ratio": 0.27262301414843815, "Log Raman (10^-12)*G:D λ^4": -0.5229426202523297, "Log CNT Diameter": null, "Log Fiber Diameter": null, "Log Thermal Conductivity": null, "Log (R(300K)/R(4.2))": null, "Log (R(300K)/R(10))": null, "Log Host Conductivity ": null, "Log Thermal Conductivity ": null, "Ampacity Measurement Config": null, "Medium 1": null, "Substrate": null, "Absolute I max (mA)": null, "Absolute J max (A/m2)": null, "Specific J max (mA/tex)": null, "Absolute J failure (A/m2": null, "Specific J failure (mA/tex)": null, "Breakdown Temp (oC)": null, "Medium 2": null, "Substrate 2": null, "Absolute I max (mA).1": null, "Absolute J max (A/m2).1": null, "Specific J max (mA/tex).1": null, "Absolute J failure (A/m2.1": null, "Specific J failure (mA/tex).1": null, "Probe separation for Electrical conductivity (microns)": null, "Probe separation for Ampacity (microns)": "Not Reported/ Can not calculate", "Notes on ampacity": null, "Substrate for ampacity (Yes/No)": "Not Reported/ Can not calculate", "Notes on substrate ": null, "Log (Jmax in Air (A/m2))": "Not Reported/ Can not calculate", "Log (Jmax in Vacuum(A/m2))": "Not Reported/ Can not calculate", "Bulk fibre diameter (nm)": null, "Log (Bulk fibre diameter (nm))": null, "Effective diameter for ampacity (nm)": "Not Reported/ Can not calculate", "Log (Effective diameter for ampacity (nm))": null, "Notes on diameter": null, "Category 2": "CNT", "Diameter Regime": "Not reported/Can not calculate", "Log (Probe separation for ampacity (microns))": "Not reported/Can not calculate", "Probe separation regime": "Not reported/Can not calculate"}
needs_review |  |  |  |  | NanoInegris material, films were between 80 to 100 nm, took 100 nm in all cases to calculate conductivity | CNT_or_CNT_hybrid | sheet_mat_film | FWCNT | Buckypaper | Irradiated | alignment: Not Reported/ Can not calculate |  |  |  |  | Bulmer/James meta-analysis supporting workbook, Main sheet |  |  |  | check_duplicate_or_multi_sample_group | rec_fd9cd0e4ceac | 20210409_Metaanalysis_database.xlsx | Main | 577 | 2012_Ion irradiation of electronic-type-separated single wall carbon nanotubes A model for radiation effects in nanostructured carbon | NanoInegris material, films were between 80 to 100 nm, took 100 nm in all cases to calculate conductivity | CNT_or_CNT_hybrid | sheet_mat_film | FWCNT | Buckypaper | Irradiated | normalized_candidate | peer_reviewed_meta_analysis_record | secondary_meta_analysis_with_original_doi | Peer-reviewed meta-analysis workbook row with original DOI resolved by Crossref/OpenAlex; not re-extracted from the primary paper in this pipeline. | 10.1063/1.4739713 | 10.1063/1.4739713 |  | verified_crossref_openalex | Ion irradiation of electronic-type-separated single wall carbon nanotubes: A model for radiation effects in nanostructured carbon | Jamie E. Rossi et al. | Jamie E. Rossi; Cory D. Cress; Alysha R. Helenic; Chris M. Schauerman; Roberta A. DiLeo; Nathanael D. Cox; Scott R. Messenger; Brad D. Weaver; Seth M. Hubbard; Brian J. Landi | Journal of Applied Physics | 2012 | 2012-08-01 | 112, 3 | 10.1063/1.4739713 | 28 |  | 0 | [23 empty] | 0.05492198 | 54921.98 |  |  |  |  | 0.7954241517320519 | 0.7954242 | [5 empty] | alignment: Not Reported/ Can not calculate |  |  | Bulmer/James meta-analysis supporting workbook, Main sheet | 10.1002/adma.202008432 | A Meta-Analysis of Conductive and Strong Carbon Nanotube Materials | John S. Bulmer et al. | Advanced Materials | 2021 | 2012_Ion irradiation of electronic-type-separated single wall carbon nanotubes A model for radiation effects in nanostructured carbon | accepted | 1 |  |  | Bulmer/James CNT meta-analysis supporting workbook | peer_reviewed_meta_analysis_workbook | 10.1063/1.4739713 | Original DOI resolved from James/Bulmer workbook reference: 10.1063/1.4739713; compiled data source DOI: 10.1002/adma.202008432 | 4 | Unaligned Few-wall CNTs |  | Ion irradiation of electronic-type-separated single wall carbon nanotubes: A model for radiation effects in nanostructured carbon |  | Journal of Applied Physics | 2012 |  |  |  | secondary_public_candidate | needs_primary_value_crosscheck | James_Bulmer_meta_analysis_workbook | 3 | {"Category": "Unaligned Few-wall CNTs", "Conductivity (MSm-1)": 0.054921981899067905, "Density (g cm-3)": "Not Reported/ Can not calculate", "Specific Conductivity (kS m2/kg)": "Not Reported/ Can not calculate", "Electrical Anisotropy": "Not Reported/ Can not calculate", "Alignment figure of merit": "Not Reported/ Can not calculate", "Alignment method": "Not Reported/ Can not calculate", "Alignment FWHM": "Not Reported/ Can not calculate", "FWHM type": "Not Reported/ Can not calculate", "Raman G:D": 0.7954241517320519, "Raman wavelength": 632.57, "(10^-12)*G:D λ^4": 0.12736002600774643, "Doped or Acid Exposure (Yes/ No)": "No", "Tensile Strength (MPa)": "Not Reported/ Can not calculate", "Specific Strength (N/Tex)": "Not Reported/ Can not calculate", "Young's Modulus (GPa)": "Not Reported/ Can not calculate", "Unnamed: 16": null, "Uber Parameter": "Not Reported/ Can not calculate", "Specific Uber Parameter": "Not Reported/ Can not calculate", "CNT Diameter (nm)": "Not Reported/ Can not calculate", "Plottable CNT Diameter (nm)": "Not Reported/ Can not calculate", "Date Entered and Checked ": 20200524, "Notes": "NanoInegris material, films were between 80 to 100 nm, took 100 nm in all cases to calculate conductivity", "Year": 2012, "Production Process": "Buckypaper", "Post Process": "Irradiated", "Intentionally added intercalation dope": null, "Host Conductivity (MSm-1)": null, "Sorted Status": "Metallic", "Bulk Fiber Diameter (microns)": "Not Reported/ Can not calculate", "G Peak Position (cm-1)": null, "Thermal Conductivity (W/(m K))": "Not Reported/ Can not calculate", "T Star (K)": "Not Reported/ Can not calculate", "R value at lowest temp": "Not Reported/ Can not calculate", "R value at 4.2 K": "Not Reported/ Can not calculate", "R value at 10 K": "Not Reported/ Can not calculate", "R value at 77 K": "Not Reported/ Can not calculate", "R value at 300 K": "Not Reported/ Can not calculate", "R(300K)/R(4.2K)": null, "R(300K)/R(10K)": null, "Reference": "2012_Ion irradiation of electronic-type-separated single wall carbon nanotubes A model for radiation effects in nanostructured carbon", "Unnamed: 41": null, "Unnamed: 42": null, "Unnamed: 43": null, "Unnamed: 44": null, "Unnamed: 45": 28, "Log Conductivity": -1.2602537993249638, "Log Density": null, "Log Specific Conductivity": null, "Log Tensile Strength": null, "Log Specific Strength": null, "Log Youngs Modulus": null, "Log Raman G:D Ratio": -0.09940122651986877, "Log Raman (10^-12)*G:D λ^4": -0.8949668609206366, "Log CNT Diameter": null, "Log Fiber Diameter": null, "Log Thermal Conductivity": null, "Log (R(300K)/R(4.2))": null, "Log (R(300K)/R(10))": null, "Log Host Conductivity ": null, "Log Thermal Conductivity ": null, "Ampacity Measurement Config": null, "Medium 1": null, "Substrate": null, "Absolute I max (mA)": null, "Absolute J max (A/m2)": null, "Specific J max (mA/tex)": null, "Absolute J failure (A/m2": null, "Specific J failure (mA/tex)": null, "Breakdown Temp (oC)": null, "Medium 2": null, "Substrate 2": null, "Absolute I max (mA).1": null, "Absolute J max (A/m2).1": null, "Specific J max (mA/tex).1": null, "Absolute J failure (A/m2.1": null, "Specific J failure (mA/tex).1": null, "Probe separation for Electrical conductivity (microns)": null, "Probe separation for Ampacity (microns)": "Not Reported/ Can not calculate", "Notes on ampacity": null, "Substrate for ampacity (Yes/No)": "Not Reported/ Can not calculate", "Notes on substrate ": null, "Log (Jmax in Air (A/m2))": "Not Reported/ Can not calculate", "Log (Jmax in Vacuum(A/m2))": "Not Reported/ Can not calculate", "Bulk fibre diameter (nm)": null, "Log (Bulk fibre diameter (nm))": null, "Effective diameter for ampacity (nm)": "Not Reported/ Can not calculate", "Log (Effective diameter for ampacity (nm))": null, "Notes on diameter": null, "Category 2": "CNT", "Diameter Regime": "Not reported/Can not calculate", "Log (Probe separation for ampacity (microns))": "Not reported/Can not calculate", "Probe separation regime": "Not reported/Can not calculate"}
needs_review |  |  |  |  | NanoInegris material, films were between 80 to 100 nm, took 100 nm in all cases to calculate conductivity | CNT_or_CNT_hybrid | sheet_mat_film | FWCNT | Buckypaper | Irradiated | alignment: Not Reported/ Can not calculate |  |  |  |  | Bulmer/James meta-analysis supporting workbook, Main sheet |  |  |  | check_duplicate_or_multi_sample_group | rec_15fef9fd5712 | 20210409_Metaanalysis_database.xlsx | Main | 578 | 2012_Ion irradiation of electronic-type-separated single wall carbon nanotubes A model for radiation effects in nanostructured carbon | NanoInegris material, films were between 80 to 100 nm, took 100 nm in all cases to calculate conductivity | CNT_or_CNT_hybrid | sheet_mat_film | FWCNT | Buckypaper | Irradiated | normalized_candidate | peer_reviewed_meta_analysis_record | secondary_meta_analysis_with_original_doi | Peer-reviewed meta-analysis workbook row with original DOI resolved by Crossref/OpenAlex; not re-extracted from the primary paper in this pipeline. | 10.1063/1.4739713 | 10.1063/1.4739713 |  | verified_crossref_openalex | Ion irradiation of electronic-type-separated single wall carbon nanotubes: A model for radiation effects in nanostructured carbon | Jamie E. Rossi et al. | Jamie E. Rossi; Cory D. Cress; Alysha R. Helenic; Chris M. Schauerman; Roberta A. DiLeo; Nathanael D. Cox; Scott R. Messenger; Brad D. Weaver; Seth M. Hubbard; Brian J. Landi | Journal of Applied Physics | 2012 | 2012-08-01 | 112, 3 | 10.1063/1.4739713 | 28 |  | 0 | [23 empty] | 0.03198822 | 31988.22 |  |  |  |  | 0.5373411900179365 | 0.5373412 | [5 empty] | alignment: Not Reported/ Can not calculate |  |  | Bulmer/James meta-analysis supporting workbook, Main sheet | 10.1002/adma.202008432 | A Meta-Analysis of Conductive and Strong Carbon Nanotube Materials | John S. Bulmer et al. | Advanced Materials | 2021 | 2012_Ion irradiation of electronic-type-separated single wall carbon nanotubes A model for radiation effects in nanostructured carbon | accepted | 1 |  |  | Bulmer/James CNT meta-analysis supporting workbook | peer_reviewed_meta_analysis_workbook | 10.1063/1.4739713 | Original DOI resolved from James/Bulmer workbook reference: 10.1063/1.4739713; compiled data source DOI: 10.1002/adma.202008432 | 4 | Unaligned Few-wall CNTs |  | Ion irradiation of electronic-type-separated single wall carbon nanotubes: A model for radiation effects in nanostructured carbon |  | Journal of Applied Physics | 2012 |  |  |  | secondary_public_candidate | needs_primary_value_crosscheck | James_Bulmer_meta_analysis_workbook | 3 | {"Category": "Unaligned Few-wall CNTs", "Conductivity (MSm-1)": 0.031988222127502054, "Density (g cm-3)": "Not Reported/ Can not calculate", "Specific Conductivity (kS m2/kg)": "Not Reported/ Can not calculate", "Electrical Anisotropy": "Not Reported/ Can not calculate", "Alignment figure of merit": "Not Reported/ Can not calculate", "Alignment method": "Not Reported/ Can not calculate", "Alignment FWHM": "Not Reported/ Can not calculate", "FWHM type": "Not Reported/ Can not calculate", "Raman G:D": 0.5373411900179365, "Raman wavelength": 632.57, "(10^-12)*G:D λ^4": 0.08603684937991575, "Doped or Acid Exposure (Yes/ No)": "No", "Tensile Strength (MPa)": "Not Reported/ Can not calculate", "Specific Strength (N/Tex)": "Not Reported/ Can not calculate", "Young's Modulus (GPa)": "Not Reported/ Can not calculate", "Unnamed: 16": null, "Uber Parameter": "Not Reported/ Can not calculate", "Specific Uber Parameter": "Not Reported/ Can not calculate", "CNT Diameter (nm)": "Not Reported/ Can not calculate", "Plottable CNT Diameter (nm)": "Not Reported/ Can not calculate", "Date Entered and Checked ": 20200524, "Notes": "NanoInegris material, films were between 80 to 100 nm, took 100 nm in all cases to calculate conductivity", "Year": 2012, "Production Process": "Buckypaper", "Post Process": "Irradiated", "Intentionally added intercalation dope": null, "Host Conductivity (MSm-1)": null, "Sorted Status": "Metallic", "Bulk Fiber Diameter (microns)": "Not Reported/ Can not calculate", "G Peak Position (cm-1)": null, "Thermal Conductivity (W/(m K))": "Not Reported/ Can not calculate", "T Star (K)": "Not Reported/ Can not calculate", "R value at lowest temp": "Not Reported/ Can not calculate", "R value at 4.2 K": "Not Reported/ Can not calculate", "R value at 10 K": "Not Reported/ Can not calculate", "R value at 77 K": "Not Reported/ Can not calculate", "R value at 300 K": "Not Reported/ Can not calculate", "R(300K)/R(4.2K)": null, "R(300K)/R(10K)": null, "Reference": "2012_Ion irradiation of electronic-type-separated single wall carbon nanotubes A model for radiation effects in nanostructured carbon", "Unnamed: 41": null, "Unnamed: 42": null, "Unnamed: 43": null, "Unnamed: 44": null, "Unnamed: 45": 28, "Log Conductivity": -1.4950098968859402, "Log Density": null, "Log Specific Conductivity": null, "Log Tensile Strength": null, "Log Specific Strength": null, "Log Youngs Modulus": null, "Log Raman G:D Ratio": -0.2697498672074936, "Log Raman (10^-12)*G:D λ^4": -1.0653155016082614, "Log CNT Diameter": null, "Log Fiber Diameter": null, "Log Thermal Conductivity": null, "Log (R(300K)/R(4.2))": null, "Log (R(300K)/R(10))": null, "Log Host Conductivity ": null, "Log Thermal Conductivity ": null, "Ampacity Measurement Config": null, "Medium 1": null, "Substrate": null, "Absolute I max (mA)": null, "Absolute J max (A/m2)": null, "Specific J max (mA/tex)": null, "Absolute J failure (A/m2": null, "Specific J failure (mA/tex)": null, "Breakdown Temp (oC)": null, "Medium 2": null, "Substrate 2": null, "Absolute I max (mA).1": null, "Absolute J max (A/m2).1": null, "Specific J max (mA/tex).1": null, "Absolute J failure (A/m2.1": null, "Specific J failure (mA/tex).1": null, "Probe separation for Electrical conductivity (microns)": null, "Probe separation for Ampacity (microns)": "Not Reported/ Can not calculate", "Notes on ampacity": null, "Substrate for ampacity (Yes/No)": "Not Reported/ Can not calculate", "Notes on substrate ": null, "Log (Jmax in Air (A/m2))": "Not Reported/ Can not calculate", "Log (Jmax in Vacuum(A/m2))": "Not Reported/ Can not calculate", "Bulk fibre diameter (nm)": null, "Log (Bulk fibre diameter (nm))": null, "Effective diameter for ampacity (nm)": "Not Reported/ Can not calculate", "Log (Effective diameter for ampacity (nm))": null, "Notes on diameter": null, "Category 2": "CNT", "Diameter Regime": "Not reported/Can not calculate", "Log (Probe separation for ampacity (microns))": "Not reported/Can not calculate", "Probe separation regime": "Not reported/Can not calculate"}
needs_review |  |  |  |  | NanoInegris material, films were between 80 to 100 nm, took 100 nm in all cases to calculate conductivity | CNT_or_CNT_hybrid | sheet_mat_film | FWCNT | Buckypaper | Irradiated | alignment: Not Reported/ Can not calculate |  |  |  |  | Bulmer/James meta-analysis supporting workbook, Main sheet |  |  |  | check_duplicate_or_multi_sample_group | rec_bdcb9104f1b5 | 20210409_Metaanalysis_database.xlsx | Main | 579 | 2012_Ion irradiation of electronic-type-separated single wall carbon nanotubes A model for radiation effects in nanostructured carbon | NanoInegris material, films were between 80 to 100 nm, took 100 nm in all cases to calculate conductivity | CNT_or_CNT_hybrid | sheet_mat_film | FWCNT | Buckypaper | Irradiated | normalized_candidate | peer_reviewed_meta_analysis_record | secondary_meta_analysis_with_original_doi | Peer-reviewed meta-analysis workbook row with original DOI resolved by Crossref/OpenAlex; not re-extracted from the primary paper in this pipeline. | 10.1063/1.4739713 | 10.1063/1.4739713 |  | verified_crossref_openalex | Ion irradiation of electronic-type-separated single wall carbon nanotubes: A model for radiation effects in nanostructured carbon | Jamie E. Rossi et al. | Jamie E. Rossi; Cory D. Cress; Alysha R. Helenic; Chris M. Schauerman; Roberta A. DiLeo; Nathanael D. Cox; Scott R. Messenger; Brad D. Weaver; Seth M. Hubbard; Brian J. Landi | Journal of Applied Physics | 2012 | 2012-08-01 | 112, 3 | 10.1063/1.4739713 | 28 |  | 0 | [23 empty] | 0.005569853 | 5569.853 |  |  |  |  | 0.42601452322173694 | 0.4260145 | [5 empty] | alignment: Not Reported/ Can not calculate |  |  | Bulmer/James meta-analysis supporting workbook, Main sheet | 10.1002/adma.202008432 | A Meta-Analysis of Conductive and Strong Carbon Nanotube Materials | John S. Bulmer et al. | Advanced Materials | 2021 | 2012_Ion irradiation of electronic-type-separated single wall carbon nanotubes A model for radiation effects in nanostructured carbon | accepted | 1 |  |  | Bulmer/James CNT meta-analysis supporting workbook | peer_reviewed_meta_analysis_workbook | 10.1063/1.4739713 | Original DOI resolved from James/Bulmer workbook reference: 10.1063/1.4739713; compiled data source DOI: 10.1002/adma.202008432 | 4 | Unaligned Few-wall CNTs |  | Ion irradiation of electronic-type-separated single wall carbon nanotubes: A model for radiation effects in nanostructured carbon |  | Journal of Applied Physics | 2012 |  |  |  | secondary_public_candidate | needs_primary_value_crosscheck | James_Bulmer_meta_analysis_workbook | 3 | {"Category": "Unaligned Few-wall CNTs", "Conductivity (MSm-1)": 0.005569853362435091, "Density (g cm-3)": "Not Reported/ Can not calculate", "Specific Conductivity (kS m2/kg)": "Not Reported/ Can not calculate", "Electrical Anisotropy": "Not Reported/ Can not calculate", "Alignment figure of merit": "Not Reported/ Can not calculate", "Alignment method": "Not Reported/ Can not calculate", "Alignment FWHM": "Not Reported/ Can not calculate", "FWHM type": "Not Reported/ Can not calculate", "Raman G:D": 0.42601452322173694, "Raman wavelength": 632.57, "(10^-12)*G:D λ^4": 0.06821168384069295, "Doped or Acid Exposure (Yes/ No)": "No", "Tensile Strength (MPa)": "Not Reported/ Can not calculate", "Specific Strength (N/Tex)": "Not Reported/ Can not calculate", "Young's Modulus (GPa)": "Not Reported/ Can not calculate", "Unnamed: 16": null, "Uber Parameter": "Not Reported/ Can not calculate", "Specific Uber Parameter": "Not Reported/ Can not calculate", "CNT Diameter (nm)": "Not Reported/ Can not calculate", "Plottable CNT Diameter (nm)": "Not Reported/ Can not calculate", "Date Entered and Checked ": 20200524, "Notes": "NanoInegris material, films were between 80 to 100 nm, took 100 nm in all cases to calculate conductivity", "Year": 2012, "Production Process": "Buckypaper", "Post Process": "Irradiated", "Intentionally added intercalation dope": null, "Host Conductivity (MSm-1)": null, "Sorted Status": "Metallic", "Bulk Fiber Diameter (microns)": "Not Reported/ Can not calculate", "G Peak Position (cm-1)": null, "Thermal Conductivity (W/(m K))": "Not Reported/ Can not calculate", "T Star (K)": "Not Reported/ Can not calculate", "R value at lowest temp": "Not Reported/ Can not calculate", "R value at 4.2 K": "Not Reported/ Can not calculate", "R value at 10 K": "Not Reported/ Can not calculate", "R value at 77 K": "Not Reported/ Can not calculate", "R value at 300 K": "Not Reported/ Can not calculate", "R(300K)/R(4.2K)": null, "R(300K)/R(10K)": null, "Reference": "2012_Ion irradiation of electronic-type-separated single wall carbon nanotubes A model for radiation effects in nanostructured carbon", "Unnamed: 41": null, "Unnamed: 42": null, "Unnamed: 43": null, "Unnamed: 44": null, "Unnamed: 45": 28, "Log Conductivity": -2.2541562383493545, "Log Density": null, "Log Specific Conductivity": null, "Log Tensile Strength": null, "Log Specific Strength": null, "Log Youngs Modulus": null, "Log Raman G:D Ratio": -0.37057559515186594, "Log Raman (10^-12)*G:D λ^4": -1.1661412295526339, "Log CNT Diameter": null, "Log Fiber Diameter": null, "Log Thermal Conductivity": null, "Log (R(300K)/R(4.2))": null, "Log (R(300K)/R(10))": null, "Log Host Conductivity ": null, "Log Thermal Conductivity ": null, "Ampacity Measurement Config": null, "Medium 1": null, "Substrate": null, "Absolute I max (mA)": null, "Absolute J max (A/m2)": null, "Specific J max (mA/tex)": null, "Absolute J failure (A/m2": null, "Specific J failure (mA/tex)": null, "Breakdown Temp (oC)": null, "Medium 2": null, "Substrate 2": null, "Absolute I max (mA).1": null, "Absolute J max (A/m2).1": null, "Specific J max (mA/tex).1": null, "Absolute J failure (A/m2.1": null, "Specific J failure (mA/tex).1": null, "Probe separation for Electrical conductivity (microns)": null, "Probe separation for Ampacity (microns)": "Not Reported/ Can not calculate", "Notes on ampacity": null, "Substrate for ampacity (Yes/No)": "Not Reported/ Can not calculate", "Notes on substrate ": null, "Log (Jmax in Air (A/m2))": "Not Reported/ Can not calculate", "Log (Jmax in Vacuum(A/m2))": "Not Reported/ Can not calculate", "Bulk fibre diameter (nm)": null, "Log (Bulk fibre diameter (nm))": null, "Effective diameter for ampacity (nm)": "Not Reported/ Can not calculate", "Log (Effective diameter for ampacity (nm))": null, "Notes on diameter": null, "Category 2": "CNT", "Diameter Regime": "Not reported/Can not calculate", "Log (Probe separation for ampacity (microns))": "Not reported/Can not calculate", "Probe separation regime": "Not reported/Can not calculate"}
needs_review |  |  |  |  | NanoInegris material, films were between 80 to 100 nm, took 100 nm in all cases to calculate conductivity | CNT_or_CNT_hybrid | sheet_mat_film | FWCNT | Buckypaper | Irradiated | alignment: Not Reported/ Can not calculate |  |  |  |  | Bulmer/James meta-analysis supporting workbook, Main sheet |  |  |  | check_duplicate_or_multi_sample_group | rec_029cc6f49fb3 | 20210409_Metaanalysis_database.xlsx | Main | 580 | 2012_Ion irradiation of electronic-type-separated single wall carbon nanotubes A model for radiation effects in nanostructured carbon | NanoInegris material, films were between 80 to 100 nm, took 100 nm in all cases to calculate conductivity | CNT_or_CNT_hybrid | sheet_mat_film | FWCNT | Buckypaper | Irradiated | normalized_candidate | peer_reviewed_meta_analysis_record | secondary_meta_analysis_with_original_doi | Peer-reviewed meta-analysis workbook row with original DOI resolved by Crossref/OpenAlex; not re-extracted from the primary paper in this pipeline. | 10.1063/1.4739713 | 10.1063/1.4739713 |  | verified_crossref_openalex | Ion irradiation of electronic-type-separated single wall carbon nanotubes: A model for radiation effects in nanostructured carbon | Jamie E. Rossi et al. | Jamie E. Rossi; Cory D. Cress; Alysha R. Helenic; Chris M. Schauerman; Roberta A. DiLeo; Nathanael D. Cox; Scott R. Messenger; Brad D. Weaver; Seth M. Hubbard; Brian J. Landi | Journal of Applied Physics | 2012 | 2012-08-01 | 112, 3 | 10.1063/1.4739713 | 28 |  | 0 | [23 empty] | 0.002432695 | 2432.695 |  |  |  |  | 0.5963098964148846 | 0.5963099 | [5 empty] | alignment: Not Reported/ Can not calculate |  |  | Bulmer/James meta-analysis supporting workbook, Main sheet | 10.1002/adma.202008432 | A Meta-Analysis of Conductive and Strong Carbon Nanotube Materials | John S. Bulmer et al. | Advanced Materials | 2021 | 2012_Ion irradiation of electronic-type-separated single wall carbon nanotubes A model for radiation effects in nanostructured carbon | accepted | 1 |  |  | Bulmer/James CNT meta-analysis supporting workbook | peer_reviewed_meta_analysis_workbook | 10.1063/1.4739713 | Original DOI resolved from James/Bulmer workbook reference: 10.1063/1.4739713; compiled data source DOI: 10.1002/adma.202008432 | 4 | Unaligned Few-wall CNTs |  | Ion irradiation of electronic-type-separated single wall carbon nanotubes: A model for radiation effects in nanostructured carbon |  | Journal of Applied Physics | 2012 |  |  |  | secondary_public_candidate | needs_primary_value_crosscheck | James_Bulmer_meta_analysis_workbook | 3 | {"Category": "Unaligned Few-wall CNTs", "Conductivity (MSm-1)": 0.0024326950087987234, "Density (g cm-3)": "Not Reported/ Can not calculate", "Specific Conductivity (kS m2/kg)": "Not Reported/ Can not calculate", "Electrical Anisotropy": "Not Reported/ Can not calculate", "Alignment figure of merit": "Not Reported/ Can not calculate", "Alignment method": "Not Reported/ Can not calculate", "Alignment FWHM": "Not Reported/ Can not calculate", "FWHM type": "Not Reported/ Can not calculate", "Raman G:D": 0.5963098964148846, "Raman wavelength": 632.57, "(10^-12)*G:D λ^4": 0.0954786748060167, "Doped or Acid Exposure (Yes/ No)": "No", "Tensile Strength (MPa)": "Not Reported/ Can not calculate", "Specific Strength (N/Tex)": "Not Reported/ Can not calculate", "Young's Modulus (GPa)": "Not Reported/ Can not calculate", "Unnamed: 16": null, "Uber Parameter": "Not Reported/ Can not calculate", "Specific Uber Parameter": "Not Reported/ Can not calculate", "CNT Diameter (nm)": "Not Reported/ Can not calculate", "Plottable CNT Diameter (nm)": "Not Reported/ Can not calculate", "Date Entered and Checked ": 20200524, "Notes": "NanoInegris material, films were between 80 to 100 nm, took 100 nm in all cases to calculate conductivity", "Year": 2012, "Production Process": "Buckypaper", "Post Process": "Irradiated", "Intentionally added intercalation dope": null, "Host Conductivity (MSm-1)": null, "Sorted Status": "Metallic", "Bulk Fiber Diameter (microns)": "Not Reported/ Can not calculate", "G Peak Position (cm-1)": null, "Thermal Conductivity (W/(m K))": "Not Reported/ Can not calculate", "T Star (K)": "Not Reported/ Can not calculate", "R value at lowest temp": "Not Reported/ Can not calculate", "R value at 4.2 K": "Not Reported/ Can not calculate", "R value at 10 K": "Not Reported/ Can not calculate", "R value at 77 K": "Not Reported/ Can not calculate", "R value at 300 K": "Not Reported/ Can not calculate", "R(300K)/R(4.2K)": null, "R(300K)/R(10K)": null, "Reference": "2012_Ion irradiation of electronic-type-separated single wall carbon nanotubes A model for radiation effects in nanostructured carbon", "Unnamed: 41": null, "Unnamed: 42": null, "Unnamed: 43": null, "Unnamed: 44": null, "Unnamed: 45": 28, "Log Conductivity": -2.6139123359103307, "Log Density": null, "Log Specific Conductivity": null, "Log Tensile Strength": null, "Log Specific Strength": null, "Log Youngs Modulus": null, "Log Raman G:D Ratio": -0.22452798300255833, "Log Raman (10^-12)*G:D λ^4": -1.0200936174033264, "Log CNT Diameter": null, "Log Fiber Diameter": null, "Log Thermal Conductivity": null, "Log (R(300K)/R(4.2))": null, "Log (R(300K)/R(10))": null, "Log Host Conductivity ": null, "Log Thermal Conductivity ": null, "Ampacity Measurement Config": null, "Medium 1": null, "Substrate": null, "Absolute I max (mA)": null, "Absolute J max (A/m2)": null, "Specific J max (mA/tex)": null, "Absolute J failure (A/m2": null, "Specific J failure (mA/tex)": null, "Breakdown Temp (oC)": null, "Medium 2": null, "Substrate 2": null, "Absolute I max (mA).1": null, "Absolute J max (A/m2).1": null, "Specific J max (mA/tex).1": null, "Absolute J failure (A/m2.1": null, "Specific J failure (mA/tex).1": null, "Probe separation for Electrical conductivity (microns)": null, "Probe separation for Ampacity (microns)": "Not Reported/ Can not calculate", "Notes on ampacity": null, "Substrate for ampacity (Yes/No)": "Not Reported/ Can not calculate", "Notes on substrate ": null, "Log (Jmax in Air (A/m2))": "Not Reported/ Can not calculate", "Log (Jmax in Vacuum(A/m2))": "Not Reported/ Can not calculate", "Bulk fibre diameter (nm)": null, "Log (Bulk fibre diameter (nm))": null, "Effective diameter for ampacity (nm)": "Not Reported/ Can not calculate", "Log (Effective diameter for ampacity (nm))": null, "Notes on diameter": null, "Category 2": "CNT", "Diameter Regime": "Not reported/Can not calculate", "Log (Probe separation for ampacity (microns))": "Not reported/Can not calculate", "Probe separation regime": "Not reported/Can not calculate"}
needs_review |  |  |  |  | NanoInegris material, films were between 80 to 100 nm, took 100 nm in all cases to calculate conductivity | CNT_or_CNT_hybrid | sheet_mat_film | FWCNT | Buckypaper | As-is | alignment: Not Reported/ Can not calculate |  |  |  |  | Bulmer/James meta-analysis supporting workbook, Main sheet |  |  |  | check_duplicate_or_multi_sample_group | rec_9a7506be3e07 | 20210409_Metaanalysis_database.xlsx | Main | 581 | 2012_Ion irradiation of electronic-type-separated single wall carbon nanotubes A model for radiation effects in nanostructured carbon | NanoInegris material, films were between 80 to 100 nm, took 100 nm in all cases to calculate conductivity | CNT_or_CNT_hybrid | sheet_mat_film | FWCNT | Buckypaper | As-is | normalized_candidate | peer_reviewed_meta_analysis_record | secondary_meta_analysis_with_original_doi | Peer-reviewed meta-analysis workbook row with original DOI resolved by Crossref/OpenAlex; not re-extracted from the primary paper in this pipeline. | 10.1063/1.4739713 | 10.1063/1.4739713 |  | verified_crossref_openalex | Ion irradiation of electronic-type-separated single wall carbon nanotubes: A model for radiation effects in nanostructured carbon | Jamie E. Rossi et al. | Jamie E. Rossi; Cory D. Cress; Alysha R. Helenic; Chris M. Schauerman; Roberta A. DiLeo; Nathanael D. Cox; Scott R. Messenger; Brad D. Weaver; Seth M. Hubbard; Brian J. Landi | Journal of Applied Physics | 2012 | 2012-08-01 | 112, 3 | 10.1063/1.4739713 | 28 |  | 0 | [23 empty] | 0.07583168 | 75831.68 |  |  |  |  | 12.393907968041034 | 12.39391 | [5 empty] | alignment: Not Reported/ Can not calculate |  |  | Bulmer/James meta-analysis supporting workbook, Main sheet | 10.1002/adma.202008432 | A Meta-Analysis of Conductive and Strong Carbon Nanotube Materials | John S. Bulmer et al. | Advanced Materials | 2021 | 2012_Ion irradiation of electronic-type-separated single wall carbon nanotubes A model for radiation effects in nanostructured carbon | accepted | 1 |  |  | Bulmer/James CNT meta-analysis supporting workbook | peer_reviewed_meta_analysis_workbook | 10.1063/1.4739713 | Original DOI resolved from James/Bulmer workbook reference: 10.1063/1.4739713; compiled data source DOI: 10.1002/adma.202008432 | 4 | Unaligned Few-wall CNTs |  | Ion irradiation of electronic-type-separated single wall carbon nanotubes: A model for radiation effects in nanostructured carbon |  | Journal of Applied Physics | 2012 |  |  |  | secondary_public_candidate | needs_primary_value_crosscheck | James_Bulmer_meta_analysis_workbook | 3 | {"Category": "Unaligned Few-wall CNTs", "Conductivity (MSm-1)": 0.07583168486456131, "Density (g cm-3)": "Not Reported/ Can not calculate", "Specific Conductivity (kS m2/kg)": "Not Reported/ Can not calculate", "Electrical Anisotropy": "Not Reported/ Can not calculate", "Alignment figure of merit": "Not Reported/ Can not calculate", "Alignment method": "Not Reported/ Can not calculate", "Alignment FWHM": "Not Reported/ Can not calculate", "FWHM type": "Not Reported/ Can not calculate", "Raman G:D": 12.393907968041034, "Raman wavelength": 632.57, "(10^-12)*G:D λ^4": 1.984461293650855, "Doped or Acid Exposure (Yes/ No)": "No", "Tensile Strength (MPa)": "Not Reported/ Can not calculate", "Specific Strength (N/Tex)": "Not Reported/ Can not calculate", "Young's Modulus (GPa)": "Not Reported/ Can not calculate", "Unnamed: 16": null, "Uber Parameter": "Not Reported/ Can not calculate", "Specific Uber Parameter": "Not Reported/ Can not calculate", "CNT Diameter (nm)": "Not Reported/ Can not calculate", "Plottable CNT Diameter (nm)": "Not Reported/ Can not calculate", "Date Entered and Checked ": 20200524, "Notes": "NanoInegris material, films were between 80 to 100 nm, took 100 nm in all cases to calculate conductivity", "Year": 2012, "Production Process": "Buckypaper", "Post Process": "As-is", "Intentionally added intercalation dope": null, "Host Conductivity (MSm-1)": null, "Sorted Status": "Semiconducting", "Bulk Fiber Diameter (microns)": "Not Reported/ Can not calculate", "G Peak Position (cm-1)": null, "Thermal Conductivity (W/(m K))": "Not Reported/ Can not calculate", "T Star (K)": "Not Reported/ Can not calculate", "R value at lowest temp": "Not Reported/ Can not calculate", "R value at 4.2 K": "Not Reported/ Can not calculate", "R value at 10 K": "Not Reported/ Can not calculate", "R value at 77 K": "Not Reported/ Can not calculate", "R value at 300 K": "Not Reported/ Can not calculate", "R(300K)/R(4.2K)": null, "R(300K)/R(10K)": null, "Reference": "2012_Ion irradiation of electronic-type-separated single wall carbon nanotubes A model for radiation effects in nanostructured carbon", "Unnamed: 41": null, "Unnamed: 42": null, "Unnamed: 43": null, "Unnamed: 44": null, "Unnamed: 45": 28, "Log Conductivity": -1.120149294544194, "Log Density": null, "Log Specific Conductivity": null, "Log Tensile Strength": null, "Log Specific Strength": null, "Log Youngs Modulus": null, "Log Raman G:D Ratio": 1.09320826693708, "Log Raman (10^-12)*G:D λ^4": 0.297642632536312, "Log CNT Diameter": null, "Log Fiber Diameter": null, "Log Thermal Conductivity": null, "Log (R(300K)/R(4.2))": null, "Log (R(300K)/R(10))": null, "Log Host Conductivity ": null, "Log Thermal Conductivity ": null, "Ampacity Measurement Config": null, "Medium 1": null, "Substrate": null, "Absolute I max (mA)": null, "Absolute J max (A/m2)": null, "Specific J max (mA/tex)": null, "Absolute J failure (A/m2": null, "Specific J failure (mA/tex)": null, "Breakdown Temp (oC)": null, "Medium 2": null, "Substrate 2": null, "Absolute I max (mA).1": null, "Absolute J max (A/m2).1": null, "Specific J max (mA/tex).1": null, "Absolute J failure (A/m2.1": null, "Specific J failure (mA/tex).1": null, "Probe separation for Electrical conductivity (microns)": null, "Probe separation for Ampacity (microns)": "Not Reported/ Can not calculate", "Notes on ampacity": null, "Substrate for ampacity (Yes/No)": "Not Reported/ Can not calculate", "Notes on substrate ": null, "Log (Jmax in Air (A/m2))": "Not Reported/ Can not calculate", "Log (Jmax in Vacuum(A/m2))": "Not Reported/ Can not calculate", "Bulk fibre diameter (nm)": null, "Log (Bulk fibre diameter (nm))": null, "Effective diameter for ampacity (nm)": "Not Reported/ Can not calculate", "Log (Effective diameter for ampacity (nm))": null, "Notes on diameter": null, "Category 2": "CNT", "Diameter Regime": "Not reported/Can not calculate", "Log (Probe separation for ampacity (microns))": "Not reported/Can not calculate", "Probe separation regime": "Not reported/Can not calculate"}
needs_review |  |  |  |  | NanoInegris material, films were between 80 to 100 nm, took 100 nm in all cases to calculate conductivity | CNT_or_CNT_hybrid | sheet_mat_film | FWCNT | Buckypaper | Irradiated | alignment: Not Reported/ Can not calculate |  |  |  |  | Bulmer/James meta-analysis supporting workbook, Main sheet |  |  |  | check_duplicate_or_multi_sample_group | rec_ee4d2009ed94 | 20210409_Metaanalysis_database.xlsx | Main | 582 | 2012_Ion irradiation of electronic-type-separated single wall carbon nanotubes A model for radiation effects in nanostructured carbon | NanoInegris material, films were between 80 to 100 nm, took 100 nm in all cases to calculate conductivity | CNT_or_CNT_hybrid | sheet_mat_film | FWCNT | Buckypaper | Irradiated | normalized_candidate | peer_reviewed_meta_analysis_record | secondary_meta_analysis_with_original_doi | Peer-reviewed meta-analysis workbook row with original DOI resolved by Crossref/OpenAlex; not re-extracted from the primary paper in this pipeline. | 10.1063/1.4739713 | 10.1063/1.4739713 |  | verified_crossref_openalex | Ion irradiation of electronic-type-separated single wall carbon nanotubes: A model for radiation effects in nanostructured carbon | Jamie E. Rossi et al. | Jamie E. Rossi; Cory D. Cress; Alysha R. Helenic; Chris M. Schauerman; Roberta A. DiLeo; Nathanael D. Cox; Scott R. Messenger; Brad D. Weaver; Seth M. Hubbard; Brian J. Landi | Journal of Applied Physics | 2012 | 2012-08-01 | 112, 3 | 10.1063/1.4739713 | 28 |  | 0 | [23 empty] | 0.0753012 | 75301.2 |  |  |  |  | 7.684317352801956 | 7.684317 | [5 empty] | alignment: Not Reported/ Can not calculate |  |  | Bulmer/James meta-analysis supporting workbook, Main sheet | 10.1002/adma.202008432 | A Meta-Analysis of Conductive and Strong Carbon Nanotube Materials | John S. Bulmer et al. | Advanced Materials | 2021 | 2012_Ion irradiation of electronic-type-separated single wall carbon nanotubes A model for radiation effects in nanostructured carbon | accepted | 1 |  |  | Bulmer/James CNT meta-analysis supporting workbook | peer_reviewed_meta_analysis_workbook | 10.1063/1.4739713 | Original DOI resolved from James/Bulmer workbook reference: 10.1063/1.4739713; compiled data source DOI: 10.1002/adma.202008432 | 4 | Unaligned Few-wall CNTs |  | Ion irradiation of electronic-type-separated single wall carbon nanotubes: A model for radiation effects in nanostructured carbon |  | Journal of Applied Physics | 2012 |  |  |  | secondary_public_candidate | needs_primary_value_crosscheck | James_Bulmer_meta_analysis_workbook | 3 | {"Category": "Unaligned Few-wall CNTs", "Conductivity (MSm-1)": 0.0753012048192771, "Density (g cm-3)": "Not Reported/ Can not calculate", "Specific Conductivity (kS m2/kg)": "Not Reported/ Can not calculate", "Electrical Anisotropy": "Not Reported/ Can not calculate", "Alignment figure of merit": "Not Reported/ Can not calculate", "Alignment method": "Not Reported/ Can not calculate", "Alignment FWHM": "Not Reported/ Can not calculate", "FWHM type": "Not Reported/ Can not calculate", "Raman G:D": 7.684317352801956, "Raman wavelength": 632.57, "(10^-12)*G:D λ^4": 1.2303811190212797, "Doped or Acid Exposure (Yes/ No)": "No", "Tensile Strength (MPa)": "Not Reported/ Can not calculate", "Specific Strength (N/Tex)": "Not Reported/ Can not calculate", "Young's Modulus (GPa)": "Not Reported/ Can not calculate", "Unnamed: 16": null, "Uber Parameter": "Not Reported/ Can not calculate", "Specific Uber Parameter": "Not Reported/ Can not calculate", "CNT Diameter (nm)": "Not Reported/ Can not calculate", "Plottable CNT Diameter (nm)": "Not Reported/ Can not calculate", "Date Entered and Checked ": 20200524, "Notes": "NanoInegris material, films were between 80 to 100 nm, took 100 nm in all cases to calculate conductivity", "Year": 2012, "Production Process": "Buckypaper", "Post Process": "Irradiated", "Intentionally added intercalation dope": null, "Host Conductivity (MSm-1)": null, "Sorted Status": "Semiconducting", "Bulk Fiber Diameter (microns)": "Not Reported/ Can not calculate", "G Peak Position (cm-1)": null, "Thermal Conductivity (W/(m K))": "Not Reported/ Can not calculate", "T Star (K)": "Not Reported/ Can not calculate", "R value at lowest temp": "Not Reported/ Can not calculate", "R value at 4.2 K": "Not Reported/ Can not calculate", "R value at 10 K": "Not Reported/ Can not calculate", "R value at 77 K": "Not Reported/ Can not calculate", "R value at 300 K": "Not Reported/ Can not calculate", "R(300K)/R(4.2K)": null, "R(300K)/R(10K)": null, "Reference": "2012_Ion irradiation of electronic-type-separated single wall carbon nanotubes A model for radiation effects in nanostructured carbon", "Unnamed: 41": null, "Unnamed: 42": null, "Unnamed: 43": null, "Unnamed: 44": null, "Unnamed: 45": 28, "Log Conductivity": -1.1231980750319988, "Log Density": null, "Log Specific Conductivity": null, "Log Tensile Strength": null, "Log Specific Strength": null, "Log Youngs Modulus": null, "Log Raman G:D Ratio": 0.8856052923849547, "Log Raman (10^-12)*G:D λ^4": 0.09003965798418676, "Log CNT Diameter": null, "Log Fiber Diameter": null, "Log Thermal Conductivity": null, "Log (R(300K)/R(4.2))": null, "Log (R(300K)/R(10))": null, "Log Host Conductivity ": null, "Log Thermal Conductivity ": null, "Ampacity Measurement Config": null, "Medium 1": null, "Substrate": null, "Absolute I max (mA)": null, "Absolute J max (A/m2)": null, "Specific J max (mA/tex)": null, "Absolute J failure (A/m2": null, "Specific J failure (mA/tex)": null, "Breakdown Temp (oC)": null, "Medium 2": null, "Substrate 2": null, "Absolute I max (mA).1": null, "Absolute J max (A/m2).1": null, "Specific J max (mA/tex).1": null, "Absolute J failure (A/m2.1": null, "Specific J failure (mA/tex).1": null, "Probe separation for Electrical conductivity (microns)": null, "Probe separation for Ampacity (microns)": "Not Reported/ Can not calculate", "Notes on ampacity": null, "Substrate for ampacity (Yes/No)": "Not Reported/ Can not calculate", "Notes on substrate ": null, "Log (Jmax in Air (A/m2))": "Not Reported/ Can not calculate", "Log (Jmax in Vacuum(A/m2))": "Not Reported/ Can not calculate", "Bulk fibre diameter (nm)": null, "Log (Bulk fibre diameter (nm))": null, "Effective diameter for ampacity (nm)": "Not Reported/ Can not calculate", "Log (Effective diameter for ampacity (nm))": null, "Notes on diameter": null, "Category 2": "CNT", "Diameter Regime": "Not reported/Can not calculate", "Log (Probe separation for ampacity (microns))": "Not reported/Can not calculate", "Probe separation regime": "Not reported/Can not calculate"}
needs_review |  |  |  |  | NanoInegris material, films were between 80 to 100 nm, took 100 nm in all cases to calculate conductivity | CNT_or_CNT_hybrid | sheet_mat_film | FWCNT | Buckypaper | Irradiated | alignment: Not Reported/ Can not calculate |  |  |  |  | Bulmer/James meta-analysis supporting workbook, Main sheet |  |  |  | check_duplicate_or_multi_sample_group | rec_cff5e5184ed9 | 20210409_Metaanalysis_database.xlsx | Main | 583 | 2012_Ion irradiation of electronic-type-separated single wall carbon nanotubes A model for radiation effects in nanostructured carbon | NanoInegris material, films were between 80 to 100 nm, took 100 nm in all cases to calculate conductivity | CNT_or_CNT_hybrid | sheet_mat_film | FWCNT | Buckypaper | Irradiated | normalized_candidate | peer_reviewed_meta_analysis_record | secondary_meta_analysis_with_original_doi | Peer-reviewed meta-analysis workbook row with original DOI resolved by Crossref/OpenAlex; not re-extracted from the primary paper in this pipeline. | 10.1063/1.4739713 | 10.1063/1.4739713 |  | verified_crossref_openalex | Ion irradiation of electronic-type-separated single wall carbon nanotubes: A model for radiation effects in nanostructured carbon | Jamie E. Rossi et al. | Jamie E. Rossi; Cory D. Cress; Alysha R. Helenic; Chris M. Schauerman; Roberta A. DiLeo; Nathanael D. Cox; Scott R. Messenger; Brad D. Weaver; Seth M. Hubbard; Brian J. Landi | Journal of Applied Physics | 2012 | 2012-08-01 | 112, 3 | 10.1063/1.4739713 | 28 |  | 0 | [23 empty] | 0.06100122 | 61001.22 |  |  |  |  | 5.4295655167982 | 5.429566 | [5 empty] | alignment: Not Reported/ Can not calculate |  |  | Bulmer/James meta-analysis supporting workbook, Main sheet | 10.1002/adma.202008432 | A Meta-Analysis of Conductive and Strong Carbon Nanotube Materials | John S. Bulmer et al. | Advanced Materials | 2021 | 2012_Ion irradiation of electronic-type-separated single wall carbon nanotubes A model for radiation effects in nanostructured carbon | accepted | 1 |  |  | Bulmer/James CNT meta-analysis supporting workbook | peer_reviewed_meta_analysis_workbook | 10.1063/1.4739713 | Original DOI resolved from James/Bulmer workbook reference: 10.1063/1.4739713; compiled data source DOI: 10.1002/adma.202008432 | 4 | Unaligned Few-wall CNTs |  | Ion irradiation of electronic-type-separated single wall carbon nanotubes: A model for radiation effects in nanostructured carbon |  | Journal of Applied Physics | 2012 |  |  |  | secondary_public_candidate | needs_primary_value_crosscheck | James_Bulmer_meta_analysis_workbook | 3 | {"Category": "Unaligned Few-wall CNTs", "Conductivity (MSm-1)": 0.06100121852801729, "Density (g cm-3)": "Not Reported/ Can not calculate", "Specific Conductivity (kS m2/kg)": "Not Reported/ Can not calculate", "Electrical Anisotropy": "Not Reported/ Can not calculate", "Alignment figure of merit": "Not Reported/ Can not calculate", "Alignment method": "Not Reported/ Can not calculate", "Alignment FWHM": "Not Reported/ Can not calculate", "FWHM type": "Not Reported/ Can not calculate", "Raman G:D": 5.4295655167982, "Raman wavelength": 632.57, "(10^-12)*G:D λ^4": 0.8693595786906972, "Doped or Acid Exposure (Yes/ No)": "No", "Tensile Strength (MPa)": "Not Reported/ Can not calculate", "Specific Strength (N/Tex)": "Not Reported/ Can not calculate", "Young's Modulus (GPa)": "Not Reported/ Can not calculate", "Unnamed: 16": null, "Uber Parameter": "Not Reported/ Can not calculate", "Specific Uber Parameter": "Not Reported/ Can not calculate", "CNT Diameter (nm)": "Not Reported/ Can not calculate", "Plottable CNT Diameter (nm)": "Not Reported/ Can not calculate", "Date Entered and Checked ": 20200524, "Notes": "NanoInegris material, films were between 80 to 100 nm, took 100 nm in all cases to calculate conductivity", "Year": 2012, "Production Process": "Buckypaper", "Post Process": "Irradiated", "Intentionally added intercalation dope": null, "Host Conductivity (MSm-1)": null, "Sorted Status": "Semiconducting", "Bulk Fiber Diameter (microns)": "Not Reported/ Can not calculate", "G Peak Position (cm-1)": null, "Thermal Conductivity (W/(m K))": "Not Reported/ Can not calculate", "T Star (K)": "Not Reported/ Can not calculate", "R value at lowest temp": "Not Reported/ Can not calculate", "R value at 4.2 K": "Not Reported/ Can not calculate", "R value at 10 K": "Not Reported/ Can not calculate", "R value at 77 K": "Not Reported/ Can not calculate", "R value at 300 K": "Not Reported/ Can not calculate", "R(300K)/R(4.2K)": null, "R(300K)/R(10K)": null, "Reference": "2012_Ion irradiation of electronic-type-separated single wall carbon nanotubes A model for radiation effects in nanostructured carbon", "Unnamed: 41": null, "Unnamed: 42": null, "Unnamed: 43": null, "Unnamed: 44": null, "Unnamed: 45": 28, "Log Conductivity": -1.2146614896661443, "Log Density": null, "Log Specific Conductivity": null, "Log Tensile Strength": null, "Log Specific Strength": null, "Log Youngs Modulus": null, "Log Raman G:D Ratio": 0.7347650779854186, "Log Raman (10^-12)*G:D λ^4": -0.060800556415349316, "Log CNT Diameter": null, "Log Fiber Diameter": null, "Log Thermal Conductivity": null, "Log (R(300K)/R(4.2))": null, "Log (R(300K)/R(10))": null, "Log Host Conductivity ": null, "Log Thermal Conductivity ": null, "Ampacity Measurement Config": null, "Medium 1": null, "Substrate": null, "Absolute I max (mA)": null, "Absolute J max (A/m2)": null, "Specific J max (mA/tex)": null, "Absolute J failure (A/m2": null, "Specific J failure (mA/tex)": null, "Breakdown Temp (oC)": null, "Medium 2": null, "Substrate 2": null, "Absolute I max (mA).1": null, "Absolute J max (A/m2).1": null, "Specific J max (mA/tex).1": null, "Absolute J failure (A/m2.1": null, "Specific J failure (mA/tex).1": null, "Probe separation for Electrical conductivity (microns)": null, "Probe separation for Ampacity (microns)": "Not Reported/ Can not calculate", "Notes on ampacity": null, "Substrate for ampacity (Yes/No)": "Not Reported/ Can not calculate", "Notes on substrate ": null, "Log (Jmax in Air (A/m2))": "Not Reported/ Can not calculate", "Log (Jmax in Vacuum(A/m2))": "Not Reported/ Can not calculate", "Bulk fibre diameter (nm)": null, "Log (Bulk fibre diameter (nm))": null, "Effective diameter for ampacity (nm)": "Not Reported/ Can not calculate", "Log (Effective diameter for ampacity (nm))": null, "Notes on diameter": null, "Category 2": "CNT", "Diameter Regime": "Not reported/Can not calculate", "Log (Probe separation for ampacity (microns))": "Not reported/Can not calculate", "Probe separation regime": "Not reported/Can not calculate"}
needs_review |  |  |  |  | NanoInegris material, films were between 80 to 100 nm, took 100 nm in all cases to calculate conductivity | CNT_or_CNT_hybrid | sheet_mat_film | FWCNT | Buckypaper | Irradiated | alignment: Not Reported/ Can not calculate |  |  |  |  | Bulmer/James meta-analysis supporting workbook, Main sheet |  |  |  | check_duplicate_or_multi_sample_group | rec_83df4af92fd7 | 20210409_Metaanalysis_database.xlsx | Main | 584 | 2012_Ion irradiation of electronic-type-separated single wall carbon nanotubes A model for radiation effects in nanostructured carbon | NanoInegris material, films were between 80 to 100 nm, took 100 nm in all cases to calculate conductivity | CNT_or_CNT_hybrid | sheet_mat_film | FWCNT | Buckypaper | Irradiated | normalized_candidate | peer_reviewed_meta_analysis_record | secondary_meta_analysis_with_original_doi | Peer-reviewed meta-analysis workbook row with original DOI resolved by Crossref/OpenAlex; not re-extracted from the primary paper in this pipeline. | 10.1063/1.4739713 | 10.1063/1.4739713 |  | verified_crossref_openalex | Ion irradiation of electronic-type-separated single wall carbon nanotubes: A model for radiation effects in nanostructured carbon | Jamie E. Rossi et al. | Jamie E. Rossi; Cory D. Cress; Alysha R. Helenic; Chris M. Schauerman; Roberta A. DiLeo; Nathanael D. Cox; Scott R. Messenger; Brad D. Weaver; Seth M. Hubbard; Brian J. Landi | Journal of Applied Physics | 2012 | 2012-08-01 | 112, 3 | 10.1063/1.4739713 | 28 |  | 0 | [23 empty] | 0.0429437 | 42943.7 |  |  |  |  | 4.0969737395809 | 4.096974 | [5 empty] | alignment: Not Reported/ Can not calculate |  |  | Bulmer/James meta-analysis supporting workbook, Main sheet | 10.1002/adma.202008432 | A Meta-Analysis of Conductive and Strong Carbon Nanotube Materials | John S. Bulmer et al. | Advanced Materials | 2021 | 2012_Ion irradiation of electronic-type-separated single wall carbon nanotubes A model for radiation effects in nanostructured carbon | accepted | 1 |  |  | Bulmer/James CNT meta-analysis supporting workbook | peer_reviewed_meta_analysis_workbook | 10.1063/1.4739713 | Original DOI resolved from James/Bulmer workbook reference: 10.1063/1.4739713; compiled data source DOI: 10.1002/adma.202008432 | 4 | Unaligned Few-wall CNTs |  | Ion irradiation of electronic-type-separated single wall carbon nanotubes: A model for radiation effects in nanostructured carbon |  | Journal of Applied Physics | 2012 |  |  |  | secondary_public_candidate | needs_primary_value_crosscheck | James_Bulmer_meta_analysis_workbook | 3 | {"Category": "Unaligned Few-wall CNTs", "Conductivity (MSm-1)": 0.04294370254263683, "Density (g cm-3)": "Not Reported/ Can not calculate", "Specific Conductivity (kS m2/kg)": "Not Reported/ Can not calculate", "Electrical Anisotropy": "Not Reported/ Can not calculate", "Alignment figure of merit": "Not Reported/ Can not calculate", "Alignment method": "Not Reported/ Can not calculate", "Alignment FWHM": "Not Reported/ Can not calculate", "FWHM type": "Not Reported/ Can not calculate", "Raman G:D": 4.0969737395809, "Raman wavelength": 632.57, "(10^-12)*G:D λ^4": 0.6559904937383003, "Doped or Acid Exposure (Yes/ No)": "No", "Tensile Strength (MPa)": "Not Reported/ Can not calculate", "Specific Strength (N/Tex)": "Not Reported/ Can not calculate", "Young's Modulus (GPa)": "Not Reported/ Can not calculate", "Unnamed: 16": null, "Uber Parameter": "Not Reported/ Can not calculate", "Specific Uber Parameter": "Not Reported/ Can not calculate", "CNT Diameter (nm)": "Not Reported/ Can not calculate", "Plottable CNT Diameter (nm)": "Not Reported/ Can not calculate", "Date Entered and Checked ": 20200524, "Notes": "NanoInegris material, films were between 80 to 100 nm, took 100 nm in all cases to calculate conductivity", "Year": 2012, "Production Process": "Buckypaper", "Post Process": "Irradiated", "Intentionally added intercalation dope": null, "Host Conductivity (MSm-1)": null, "Sorted Status": "Semiconducting", "Bulk Fiber Diameter (microns)": "Not Reported/ Can not calculate", "G Peak Position (cm-1)": null, "Thermal Conductivity (W/(m K))": "Not Reported/ Can not calculate", "T Star (K)": "Not Reported/ Can not calculate", "R value at lowest temp": "Not Reported/ Can not calculate", "R value at 4.2 K": "Not Reported/ Can not calculate", "R value at 10 K": "Not Reported/ Can not calculate", "R value at 77 K": "Not Reported/ Can not calculate", "R value at 300 K": "Not Reported/ Can not calculate", "R(300K)/R(4.2K)": null, "R(300K)/R(10K)": null, "Reference": "2012_Ion irradiation of electronic-type-separated single wall carbon nanotubes A model for radiation effects in nanostructured carbon", "Unnamed: 41": null, "Unnamed: 42": null, "Unnamed: 43": null, "Unnamed: 44": null, "Unnamed: 45": 28, "Log Conductivity": -1.3671005140563894, "Log Density": null, "Log Specific Conductivity": null, "Log Tensile Strength": null, "Log Specific Strength": null, "Log Youngs Modulus": null, "Log Raman G:D Ratio": 0.6124631802597915, "Log Raman (10^-12)*G:D λ^4": -0.18310245414097642, "Log CNT Diameter": null, "Log Fiber Diameter": null, "Log Thermal Conductivity": null, "Log (R(300K)/R(4.2))": null, "Log (R(300K)/R(10))": null, "Log Host Conductivity ": null, "Log Thermal Conductivity ": null, "Ampacity Measurement Config": null, "Medium 1": null, "Substrate": null, "Absolute I max (mA)": null, "Absolute J max (A/m2)": null, "Specific J max (mA/tex)": null, "Absolute J failure (A/m2": null, "Specific J failure (mA/tex)": null, "Breakdown Temp (oC)": null, "Medium 2": null, "Substrate 2": null, "Absolute I max (mA).1": null, "Absolute J max (A/m2).1": null, "Specific J max (mA/tex).1": null, "Absolute J failure (A/m2.1": null, "Specific J failure (mA/tex).1": null, "Probe separation for Electrical conductivity (microns)": null, "Probe separation for Ampacity (microns)": "Not Reported/ Can not calculate", "Notes on ampacity": null, "Substrate for ampacity (Yes/No)": "Not Reported/ Can not calculate", "Notes on substrate ": null, "Log (Jmax in Air (A/m2))": "Not Reported/ Can not calculate", "Log (Jmax in Vacuum(A/m2))": "Not Reported/ Can not calculate", "Bulk fibre diameter (nm)": null, "Log (Bulk fibre diameter (nm))": null, "Effective diameter for ampacity (nm)": "Not Reported/ Can not calculate", "Log (Effective diameter for ampacity (nm))": null, "Notes on diameter": null, "Category 2": "CNT", "Diameter Regime": "Not reported/Can not calculate", "Log (Probe separation for ampacity (microns))": "Not reported/Can not calculate", "Probe separation regime": "Not reported/Can not calculate"}
needs_review |  |  |  |  | NanoInegris material, films were between 80 to 100 nm, took 100 nm in all cases to calculate conductivity | CNT_or_CNT_hybrid | sheet_mat_film | FWCNT | Buckypaper | Irradiated | alignment: Not Reported/ Can not calculate |  |  |  |  | Bulmer/James meta-analysis supporting workbook, Main sheet |  |  |  | check_duplicate_or_multi_sample_group | rec_9be8d1b8fe8a | 20210409_Metaanalysis_database.xlsx | Main | 585 | 2012_Ion irradiation of electronic-type-separated single wall carbon nanotubes A model for radiation effects in nanostructured carbon | NanoInegris material, films were between 80 to 100 nm, took 100 nm in all cases to calculate conductivity | CNT_or_CNT_hybrid | sheet_mat_film | FWCNT | Buckypaper | Irradiated | normalized_candidate | peer_reviewed_meta_analysis_record | secondary_meta_analysis_with_original_doi | Peer-reviewed meta-analysis workbook row with original DOI resolved by Crossref/OpenAlex; not re-extracted from the primary paper in this pipeline. | 10.1063/1.4739713 | 10.1063/1.4739713 |  | verified_crossref_openalex | Ion irradiation of electronic-type-separated single wall carbon nanotubes: A model for radiation effects in nanostructured carbon | Jamie E. Rossi et al. | Jamie E. Rossi; Cory D. Cress; Alysha R. Helenic; Chris M. Schauerman; Roberta A. DiLeo; Nathanael D. Cox; Scott R. Messenger; Brad D. Weaver; Seth M. Hubbard; Brian J. Landi | Journal of Applied Physics | 2012 | 2012-08-01 | 112, 3 | 10.1063/1.4739713 | 28 |  | 0 | [23 empty] | 0.03087499 | 30874.99 |  |  |  |  | 3.366746300823306 | 3.366746 | [5 empty] | alignment: Not Reported/ Can not calculate |  |  | Bulmer/James meta-analysis supporting workbook, Main sheet | 10.1002/adma.202008432 | A Meta-Analysis of Conductive and Strong Carbon Nanotube Materials | John S. Bulmer et al. | Advanced Materials | 2021 | 2012_Ion irradiation of electronic-type-separated single wall carbon nanotubes A model for radiation effects in nanostructured carbon | accepted | 1 |  |  | Bulmer/James CNT meta-analysis supporting workbook | peer_reviewed_meta_analysis_workbook | 10.1063/1.4739713 | Original DOI resolved from James/Bulmer workbook reference: 10.1063/1.4739713; compiled data source DOI: 10.1002/adma.202008432 | 4 | Unaligned Few-wall CNTs |  | Ion irradiation of electronic-type-separated single wall carbon nanotubes: A model for radiation effects in nanostructured carbon |  | Journal of Applied Physics | 2012 |  |  |  | secondary_public_candidate | needs_primary_value_crosscheck | James_Bulmer_meta_analysis_workbook | 3 | {"Category": "Unaligned Few-wall CNTs", "Conductivity (MSm-1)": 0.030874988394115007, "Density (g cm-3)": "Not Reported/ Can not calculate", "Specific Conductivity (kS m2/kg)": "Not Reported/ Can not calculate", "Electrical Anisotropy": "Not Reported/ Can not calculate", "Alignment figure of merit": "Not Reported/ Can not calculate", "Alignment method": "Not Reported/ Can not calculate", "Alignment FWHM": "Not Reported/ Can not calculate", "FWHM type": "Not Reported/ Can not calculate", "Raman G:D": 3.366746300823306, "Raman wavelength": 632.57, "(10^-12)*G:D λ^4": 0.5390694958163439, "Doped or Acid Exposure (Yes/ No)": "No", "Tensile Strength (MPa)": "Not Reported/ Can not calculate", "Specific Strength (N/Tex)": "Not Reported/ Can not calculate", "Young's Modulus (GPa)": "Not Reported/ Can not calculate", "Unnamed: 16": null, "Uber Parameter": "Not Reported/ Can not calculate", "Specific Uber Parameter": "Not Reported/ Can not calculate", "CNT Diameter (nm)": "Not Reported/ Can not calculate", "Plottable CNT Diameter (nm)": "Not Reported/ Can not calculate", "Date Entered and Checked ": 20200524, "Notes": "NanoInegris material, films were between 80 to 100 nm, took 100 nm in all cases to calculate conductivity", "Year": 2012, "Production Process": "Buckypaper", "Post Process": "Irradiated", "Intentionally added intercalation dope": null, "Host Conductivity (MSm-1)": null, "Sorted Status": "Semiconducting", "Bulk Fiber Diameter (microns)": "Not Reported/ Can not calculate", "G Peak Position (cm-1)": null, "Thermal Conductivity (W/(m K))": "Not Reported/ Can not calculate", "T Star (K)": "Not Reported/ Can not calculate", "R value at lowest temp": "Not Reported/ Can not calculate", "R value at 4.2 K": "Not Reported/ Can not calculate", "R value at 10 K": "Not Reported/ Can not calculate", "R value at 77 K": "Not Reported/ Can not calculate", "R value at 300 K": "Not Reported/ Can not calculate", "R(300K)/R(4.2K)": null, "R(300K)/R(10K)": null, "Reference": "2012_Ion irradiation of electronic-type-separated single wall carbon nanotubes A model for radiation effects in nanostructured carbon", "Unnamed: 41": null, "Unnamed: 42": null, "Unnamed: 43": null, "Unnamed: 44": null, "Unnamed: 45": 28, "Log Conductivity": -1.5103931969832174, "Log Density": null, "Log Specific Conductivity": null, "Log Tensile Strength": null, "Log Specific Strength": null, "Log Youngs Modulus": null, "Log Raman G:D Ratio": 0.5272103916171716, "Log Raman (10^-12)*G:D λ^4": -0.26835524278359635, "Log CNT Diameter": null, "Log Fiber Diameter": null, "Log Thermal Conductivity": null, "Log (R(300K)/R(4.2))": null, "Log (R(300K)/R(10))": null, "Log Host Conductivity ": null, "Log Thermal Conductivity ": null, "Ampacity Measurement Config": null, "Medium 1": null, "Substrate": null, "Absolute I max (mA)": null, "Absolute J max (A/m2)": null, "Specific J max (mA/tex)": null, "Absolute J failure (A/m2": null, "Specific J failure (mA/tex)": null, "Breakdown Temp (oC)": null, "Medium 2": null, "Substrate 2": null, "Absolute I max (mA).1": null, "Absolute J max (A/m2).1": null, "Specific J max (mA/tex).1": null, "Absolute J failure (A/m2.1": null, "Specific J failure (mA/tex).1": null, "Probe separation for Electrical conductivity (microns)": null, "Probe separation for Ampacity (microns)": "Not Reported/ Can not calculate", "Notes on ampacity": null, "Substrate for ampacity (Yes/No)": "Not Reported/ Can not calculate", "Notes on substrate ": null, "Log (Jmax in Air (A/m2))": "Not Reported/ Can not calculate", "Log (Jmax in Vacuum(A/m2))": "Not Reported/ Can not calculate", "Bulk fibre diameter (nm)": null, "Log (Bulk fibre diameter (nm))": null, "Effective diameter for ampacity (nm)": "Not Reported/ Can not calculate", "Log (Effective diameter for ampacity (nm))": null, "Notes on diameter": null, "Category 2": "CNT", "Diameter Regime": "Not reported/Can not calculate", "Log (Probe separation for ampacity (microns))": "Not reported/Can not calculate", "Probe separation regime": "Not reported/Can not calculate"}
needs_review |  |  |  |  | NanoInegris material, films were between 80 to 100 nm, took 100 nm in all cases to calculate conductivity | CNT_or_CNT_hybrid | sheet_mat_film | FWCNT | Buckypaper | Irradiated | alignment: Not Reported/ Can not calculate |  |  |  |  | Bulmer/James meta-analysis supporting workbook, Main sheet |  |  |  | check_duplicate_or_multi_sample_group | rec_ad9959b092f9 | 20210409_Metaanalysis_database.xlsx | Main | 586 | 2012_Ion irradiation of electronic-type-separated single wall carbon nanotubes A model for radiation effects in nanostructured carbon | NanoInegris material, films were between 80 to 100 nm, took 100 nm in all cases to calculate conductivity | CNT_or_CNT_hybrid | sheet_mat_film | FWCNT | Buckypaper | Irradiated | normalized_candidate | peer_reviewed_meta_analysis_record | secondary_meta_analysis_with_original_doi | Peer-reviewed meta-analysis workbook row with original DOI resolved by Crossref/OpenAlex; not re-extracted from the primary paper in this pipeline. | 10.1063/1.4739713 | 10.1063/1.4739713 |  | verified_crossref_openalex | Ion irradiation of electronic-type-separated single wall carbon nanotubes: A model for radiation effects in nanostructured carbon | Jamie E. Rossi et al. | Jamie E. Rossi; Cory D. Cress; Alysha R. Helenic; Chris M. Schauerman; Roberta A. DiLeo; Nathanael D. Cox; Scott R. Messenger; Brad D. Weaver; Seth M. Hubbard; Brian J. Landi | Journal of Applied Physics | 2012 | 2012-08-01 | 112, 3 | 10.1063/1.4739713 | 28 |  | 0 | [23 empty] | 0.02590522 | 25905.22 |  |  |  |  | 2.8039891521390663 | 2.803989 | [5 empty] | alignment: Not Reported/ Can not calculate |  |  | Bulmer/James meta-analysis supporting workbook, Main sheet | 10.1002/adma.202008432 | A Meta-Analysis of Conductive and Strong Carbon Nanotube Materials | John S. Bulmer et al. | Advanced Materials | 2021 | 2012_Ion irradiation of electronic-type-separated single wall carbon nanotubes A model for radiation effects in nanostructured carbon | accepted | 1 |  |  | Bulmer/James CNT meta-analysis supporting workbook | peer_reviewed_meta_analysis_workbook | 10.1063/1.4739713 | Original DOI resolved from James/Bulmer workbook reference: 10.1063/1.4739713; compiled data source DOI: 10.1002/adma.202008432 | 4 | Unaligned Few-wall CNTs |  | Ion irradiation of electronic-type-separated single wall carbon nanotubes: A model for radiation effects in nanostructured carbon |  | Journal of Applied Physics | 2012 |  |  |  | secondary_public_candidate | needs_primary_value_crosscheck | James_Bulmer_meta_analysis_workbook | 3 | {"Category": "Unaligned Few-wall CNTs", "Conductivity (MSm-1)": 0.025905220354215146, "Density (g cm-3)": "Not Reported/ Can not calculate", "Specific Conductivity (kS m2/kg)": "Not Reported/ Can not calculate", "Electrical Anisotropy": "Not Reported/ Can not calculate", "Alignment figure of merit": "Not Reported/ Can not calculate", "Alignment method": "Not Reported/ Can not calculate", "Alignment FWHM": "Not Reported/ Can not calculate", "FWHM type": "Not Reported/ Can not calculate", "Raman G:D": 2.8039891521390663, "Raman wavelength": 632.57, "(10^-12)*G:D λ^4": 0.44896314823260375, "Doped or Acid Exposure (Yes/ No)": "No", "Tensile Strength (MPa)": "Not Reported/ Can not calculate", "Specific Strength (N/Tex)": "Not Reported/ Can not calculate", "Young's Modulus (GPa)": "Not Reported/ Can not calculate", "Unnamed: 16": null, "Uber Parameter": "Not Reported/ Can not calculate", "Specific Uber Parameter": "Not Reported/ Can not calculate", "CNT Diameter (nm)": "Not Reported/ Can not calculate", "Plottable CNT Diameter (nm)": "Not Reported/ Can not calculate", "Date Entered and Checked ": 20200524, "Notes": "NanoInegris material, films were between 80 to 100 nm, took 100 nm in all cases to calculate conductivity", "Year": 2012, "Production Process": "Buckypaper", "Post Process": "Irradiated", "Intentionally added intercalation dope": null, "Host Conductivity (MSm-1)": null, "Sorted Status": "Semiconducting", "Bulk Fiber Diameter (microns)": "Not Reported/ Can not calculate", "G Peak Position (cm-1)": null, "Thermal Conductivity (W/(m K))": "Not Reported/ Can not calculate", "T Star (K)": "Not Reported/ Can not calculate", "R value at lowest temp": "Not Reported/ Can not calculate", "R value at 4.2 K": "Not Reported/ Can not calculate", "R value at 10 K": "Not Reported/ Can not calculate", "R value at 77 K": "Not Reported/ Can not calculate", "R value at 300 K": "Not Reported/ Can not calculate", "R(300K)/R(4.2K)": null, "R(300K)/R(10K)": null, "Reference": "2012_Ion irradiation of electronic-type-separated single wall carbon nanotubes A model for radiation effects in nanostructured carbon", "Unnamed: 41": null, "Unnamed: 42": null, "Unnamed: 43": null, "Unnamed: 44": null, "Unnamed: 45": 28, "Log Conductivity": -1.586612709178339, "Log Density": null, "Log Specific Conductivity": null, "Log Tensile Strength": null, "Log Specific Strength": null, "Log Youngs Modulus": null, "Log Raman G:D Ratio": 0.4477763291322612, "Log Raman (10^-12)*G:D λ^4": -0.3477893052685067, "Log CNT Diameter": null, "Log Fiber Diameter": null, "Log Thermal Conductivity": null, "Log (R(300K)/R(4.2))": null, "Log (R(300K)/R(10))": null, "Log Host Conductivity ": null, "Log Thermal Conductivity ": null, "Ampacity Measurement Config": null, "Medium 1": null, "Substrate": null, "Absolute I max (mA)": null, "Absolute J max (A/m2)": null, "Specific J max (mA/tex)": null, "Absolute J failure (A/m2": null, "Specific J failure (mA/tex)": null, "Breakdown Temp (oC)": null, "Medium 2": null, "Substrate 2": null, "Absolute I max (mA).1": null, "Absolute J max (A/m2).1": null, "Specific J max (mA/tex).1": null, "Absolute J failure (A/m2.1": null, "Specific J failure (mA/tex).1": null, "Probe separation for Electrical conductivity (microns)": null, "Probe separation for Ampacity (microns)": "Not Reported/ Can not calculate", "Notes on ampacity": null, "Substrate for ampacity (Yes/No)": "Not Reported/ Can not calculate", "Notes on substrate ": null, "Log (Jmax in Air (A/m2))": "Not Reported/ Can not calculate", "Log (Jmax in Vacuum(A/m2))": "Not Reported/ Can not calculate", "Bulk fibre diameter (nm)": null, "Log (Bulk fibre diameter (nm))": null, "Effective diameter for ampacity (nm)": "Not Reported/ Can not calculate", "Log (Effective diameter for ampacity (nm))": null, "Notes on diameter": null, "Category 2": "CNT", "Diameter Regime": "Not reported/Can not calculate", "Log (Probe separation for ampacity (microns))": "Not reported/Can not calculate", "Probe separation regime": "Not reported/Can not calculate"}
needs_review |  |  |  |  | NanoInegris material, films were between 80 to 100 nm, took 100 nm in all cases to calculate conductivity | CNT_or_CNT_hybrid | sheet_mat_film | FWCNT | Buckypaper | Irradiated | alignment: Not Reported/ Can not calculate |  |  |  |  | Bulmer/James meta-analysis supporting workbook, Main sheet |  |  |  | check_duplicate_or_multi_sample_group | rec_2127077a1683 | 20210409_Metaanalysis_database.xlsx | Main | 587 | 2012_Ion irradiation of electronic-type-separated single wall carbon nanotubes A model for radiation effects in nanostructured carbon | NanoInegris material, films were between 80 to 100 nm, took 100 nm in all cases to calculate conductivity | CNT_or_CNT_hybrid | sheet_mat_film | FWCNT | Buckypaper | Irradiated | normalized_candidate | peer_reviewed_meta_analysis_record | secondary_meta_analysis_with_original_doi | Peer-reviewed meta-analysis workbook row with original DOI resolved by Crossref/OpenAlex; not re-extracted from the primary paper in this pipeline. | 10.1063/1.4739713 | 10.1063/1.4739713 |  | verified_crossref_openalex | Ion irradiation of electronic-type-separated single wall carbon nanotubes: A model for radiation effects in nanostructured carbon | Jamie E. Rossi et al. | Jamie E. Rossi; Cory D. Cress; Alysha R. Helenic; Chris M. Schauerman; Roberta A. DiLeo; Nathanael D. Cox; Scott R. Messenger; Brad D. Weaver; Seth M. Hubbard; Brian J. Landi | Journal of Applied Physics | 2012 | 2012-08-01 | 112, 3 | 10.1063/1.4739713 | 28 |  | 0 | [23 empty] | 0.005011557 | 5011.557 |  |  |  |  | 1.278831904981871 | 1.278832 | [5 empty] | alignment: Not Reported/ Can not calculate |  |  | Bulmer/James meta-analysis supporting workbook, Main sheet | 10.1002/adma.202008432 | A Meta-Analysis of Conductive and Strong Carbon Nanotube Materials | John S. Bulmer et al. | Advanced Materials | 2021 | 2012_Ion irradiation of electronic-type-separated single wall carbon nanotubes A model for radiation effects in nanostructured carbon | accepted | 1 |  |  | Bulmer/James CNT meta-analysis supporting workbook | peer_reviewed_meta_analysis_workbook | 10.1063/1.4739713 | Original DOI resolved from James/Bulmer workbook reference: 10.1063/1.4739713; compiled data source DOI: 10.1002/adma.202008432 | 4 | Unaligned Few-wall CNTs |  | Ion irradiation of electronic-type-separated single wall carbon nanotubes: A model for radiation effects in nanostructured carbon |  | Journal of Applied Physics | 2012 |  |  |  | secondary_public_candidate | needs_primary_value_crosscheck | James_Bulmer_meta_analysis_workbook | 3 | {"Category": "Unaligned Few-wall CNTs", "Conductivity (MSm-1)": 0.005011556797060818, "Density (g cm-3)": "Not Reported/ Can not calculate", "Specific Conductivity (kS m2/kg)": "Not Reported/ Can not calculate", "Electrical Anisotropy": "Not Reported/ Can not calculate", "Alignment figure of merit": "Not Reported/ Can not calculate", "Alignment method": "Not Reported/ Can not calculate", "Alignment FWHM": "Not Reported/ Can not calculate", "FWHM type": "Not Reported/ Can not calculate", "Raman G:D": 1.278831904981871, "Raman wavelength": 632.57, "(10^-12)*G:D λ^4": 0.20476127651312803, "Doped or Acid Exposure (Yes/ No)": "No", "Tensile Strength (MPa)": "Not Reported/ Can not calculate", "Specific Strength (N/Tex)": "Not Reported/ Can not calculate", "Young's Modulus (GPa)": "Not Reported/ Can not calculate", "Unnamed: 16": null, "Uber Parameter": "Not Reported/ Can not calculate", "Specific Uber Parameter": "Not Reported/ Can not calculate", "CNT Diameter (nm)": "Not Reported/ Can not calculate", "Plottable CNT Diameter (nm)": "Not Reported/ Can not calculate", "Date Entered and Checked ": 20200524, "Notes": "NanoInegris material, films were between 80 to 100 nm, took 100 nm in all cases to calculate conductivity", "Year": 2012, "Production Process": "Buckypaper", "Post Process": "Irradiated", "Intentionally added intercalation dope": null, "Host Conductivity (MSm-1)": null, "Sorted Status": "Semiconducting", "Bulk Fiber Diameter (microns)": "Not Reported/ Can not calculate", "G Peak Position (cm-1)": null, "Thermal Conductivity (W/(m K))": "Not Reported/ Can not calculate", "T Star (K)": "Not Reported/ Can not calculate", "R value at lowest temp": "Not Reported/ Can not calculate", "R value at 4.2 K": "Not Reported/ Can not calculate", "R value at 10 K": "Not Reported/ Can not calculate", "R value at 77 K": "Not Reported/ Can not calculate", "R value at 300 K": "Not Reported/ Can not calculate", "R(300K)/R(4.2K)": null, "R(300K)/R(10K)": null, "Reference": "2012_Ion irradiation of electronic-type-separated single wall carbon nanotubes A model for radiation effects in nanostructured carbon", "Unnamed: 41": null, "Unnamed: 42": null, "Unnamed: 43": null, "Unnamed: 44": null, "Unnamed: 45": 28, "Log Conductivity": -2.30002734332468, "Log Density": null, "Log Specific Conductivity": null, "Log Tensile Strength": null, "Log Specific Strength": null, "Log Youngs Modulus": null, "Log Raman G:D Ratio": 0.10681346274566612, "Log Raman (10^-12)*G:D λ^4": -0.6887521716551018, "Log CNT Diameter": null, "Log Fiber Diameter": null, "Log Thermal Conductivity": null, "Log (R(300K)/R(4.2))": null, "Log (R(300K)/R(10))": null, "Log Host Conductivity ": null, "Log Thermal Conductivity ": null, "Ampacity Measurement Config": null, "Medium 1": null, "Substrate": null, "Absolute I max (mA)": null, "Absolute J max (A/m2)": null, "Specific J max (mA/tex)": null, "Absolute J failure (A/m2": null, "Specific J failure (mA/tex)": null, "Breakdown Temp (oC)": null, "Medium 2": null, "Substrate 2": null, "Absolute I max (mA).1": null, "Absolute J max (A/m2).1": null, "Specific J max (mA/tex).1": null, "Absolute J failure (A/m2.1": null, "Specific J failure (mA/tex).1": null, "Probe separation for Electrical conductivity (microns)": null, "Probe separation for Ampacity (microns)": "Not Reported/ Can not calculate", "Notes on ampacity": null, "Substrate for ampacity (Yes/No)": "Not Reported/ Can not calculate", "Notes on substrate ": null, "Log (Jmax in Air (A/m2))": "Not Reported/ Can not calculate", "Log (Jmax in Vacuum(A/m2))": "Not Reported/ Can not calculate", "Bulk fibre diameter (nm)": null, "Log (Bulk fibre diameter (nm))": null, "Effective diameter for ampacity (nm)": "Not Reported/ Can not calculate", "Log (Effective diameter for ampacity (nm))": null, "Notes on diameter": null, "Category 2": "CNT", "Diameter Regime": "Not reported/Can not calculate", "Log (Probe separation for ampacity (microns))": "Not reported/Can not calculate", "Probe separation regime": "Not reported/Can not calculate"}
needs_review |  |  |  |  | NanoInegris material, films were between 80 to 100 nm, took 100 nm in all cases to calculate conductivity | CNT_or_CNT_hybrid | sheet_mat_film | FWCNT | Buckypaper | Irradiated | alignment: Not Reported/ Can not calculate |  |  |  |  | Bulmer/James meta-analysis supporting workbook, Main sheet |  |  |  | check_duplicate_or_multi_sample_group | rec_6036bda344ef | 20210409_Metaanalysis_database.xlsx | Main | 588 | 2012_Ion irradiation of electronic-type-separated single wall carbon nanotubes A model for radiation effects in nanostructured carbon | NanoInegris material, films were between 80 to 100 nm, took 100 nm in all cases to calculate conductivity | CNT_or_CNT_hybrid | sheet_mat_film | FWCNT | Buckypaper | Irradiated | normalized_candidate | peer_reviewed_meta_analysis_record | secondary_meta_analysis_with_original_doi | Peer-reviewed meta-analysis workbook row with original DOI resolved by Crossref/OpenAlex; not re-extracted from the primary paper in this pipeline. | 10.1063/1.4739713 | 10.1063/1.4739713 |  | verified_crossref_openalex | Ion irradiation of electronic-type-separated single wall carbon nanotubes: A model for radiation effects in nanostructured carbon | Jamie E. Rossi et al. | Jamie E. Rossi; Cory D. Cress; Alysha R. Helenic; Chris M. Schauerman; Roberta A. DiLeo; Nathanael D. Cox; Scott R. Messenger; Brad D. Weaver; Seth M. Hubbard; Brian J. Landi | Journal of Applied Physics | 2012 | 2012-08-01 | 112, 3 | 10.1063/1.4739713 | 28 |  | 0 | [23 empty] | 0.0030659 | 3065.9 |  |  |  |  | 0.9524666442644444 | 0.9524666 | [5 empty] | alignment: Not Reported/ Can not calculate |  |  | Bulmer/James meta-analysis supporting workbook, Main sheet | 10.1002/adma.202008432 | A Meta-Analysis of Conductive and Strong Carbon Nanotube Materials | John S. Bulmer et al. | Advanced Materials | 2021 | 2012_Ion irradiation of electronic-type-separated single wall carbon nanotubes A model for radiation effects in nanostructured carbon | accepted | 1 |  |  | Bulmer/James CNT meta-analysis supporting workbook | peer_reviewed_meta_analysis_workbook | 10.1063/1.4739713 | Original DOI resolved from James/Bulmer workbook reference: 10.1063/1.4739713; compiled data source DOI: 10.1002/adma.202008432 | 4 | Unaligned Few-wall CNTs |  | Ion irradiation of electronic-type-separated single wall carbon nanotubes: A model for radiation effects in nanostructured carbon |  | Journal of Applied Physics | 2012 |  |  |  | secondary_public_candidate | needs_primary_value_crosscheck | James_Bulmer_meta_analysis_workbook | 3 | {"Category": "Unaligned Few-wall CNTs", "Conductivity (MSm-1)": 0.003065900261889834, "Density (g cm-3)": "Not Reported/ Can not calculate", "Specific Conductivity (kS m2/kg)": "Not Reported/ Can not calculate", "Electrical Anisotropy": "Not Reported/ Can not calculate", "Alignment figure of merit": "Not Reported/ Can not calculate", "Alignment method": "Not Reported/ Can not calculate", "Alignment FWHM": "Not Reported/ Can not calculate", "FWHM type": "Not Reported/ Can not calculate", "Raman G:D": 0.9524666442644444, "Raman wavelength": 632.57, "(10^-12)*G:D λ^4": 0.15250502052380982, "Doped or Acid Exposure (Yes/ No)": "No", "Tensile Strength (MPa)": "Not Reported/ Can not calculate", "Specific Strength (N/Tex)": "Not Reported/ Can not calculate", "Young's Modulus (GPa)": "Not Reported/ Can not calculate", "Unnamed: 16": null, "Uber Parameter": "Not Reported/ Can not calculate", "Specific Uber Parameter": "Not Reported/ Can not calculate", "CNT Diameter (nm)": "Not Reported/ Can not calculate", "Plottable CNT Diameter (nm)": "Not Reported/ Can not calculate", "Date Entered and Checked ": 20200524, "Notes": "NanoInegris material, films were between 80 to 100 nm, took 100 nm in all cases to calculate conductivity", "Year": 2012, "Production Process": "Buckypaper", "Post Process": "Irradiated", "Intentionally added intercalation dope": null, "Host Conductivity (MSm-1)": null, "Sorted Status": "Semiconducting", "Bulk Fiber Diameter (microns)": "Not Reported/ Can not calculate", "G Peak Position (cm-1)": null, "Thermal Conductivity (W/(m K))": "Not Reported/ Can not calculate", "T Star (K)": "Not Reported/ Can not calculate", "R value at lowest temp": "Not Reported/ Can not calculate", "R value at 4.2 K": "Not Reported/ Can not calculate", "R value at 10 K": "Not Reported/ Can not calculate", "R value at 77 K": "Not Reported/ Can not calculate", "R value at 300 K": "Not Reported/ Can not calculate", "R(300K)/R(4.2K)": null, "R(300K)/R(10K)": null, "Reference": "2012_Ion irradiation of electronic-type-separated single wall carbon nanotubes A model for radiation effects in nanostructured carbon", "Unnamed: 41": null, "Unnamed: 42": null, "Unnamed: 43": null, "Unnamed: 44": null, "Unnamed: 45": 28, "Log Conductivity": -2.513441977471022, "Log Density": null, "Log Specific Conductivity": null, "Log Tensile Strength": null, "Log Specific Strength": null, "Log Youngs Modulus": null, "Log Raman G:D Ratio": -0.0211502245400543, "Log Raman (10^-12)*G:D λ^4": -0.8167158589408222, "Log CNT Diameter": null, "Log Fiber Diameter": null, "Log Thermal Conductivity": null, "Log (R(300K)/R(4.2))": null, "Log (R(300K)/R(10))": null, "Log Host Conductivity ": null, "Log Thermal Conductivity ": null, "Ampacity Measurement Config": null, "Medium 1": null, "Substrate": null, "Absolute I max (mA)": null, "Absolute J max (A/m2)": null, "Specific J max (mA/tex)": null, "Absolute J failure (A/m2": null, "Specific J failure (mA/tex)": null, "Breakdown Temp (oC)": null, "Medium 2": null, "Substrate 2": null, "Absolute I max (mA).1": null, "Absolute J max (A/m2).1": null, "Specific J max (mA/tex).1": null, "Absolute J failure (A/m2.1": null, "Specific J failure (mA/tex).1": null, "Probe separation for Electrical conductivity (microns)": null, "Probe separation for Ampacity (microns)": "Not Reported/ Can not calculate", "Notes on ampacity": null, "Substrate for ampacity (Yes/No)": "Not Reported/ Can not calculate", "Notes on substrate ": null, "Log (Jmax in Air (A/m2))": "Not Reported/ Can not calculate", "Log (Jmax in Vacuum(A/m2))": "Not Reported/ Can not calculate", "Bulk fibre diameter (nm)": null, "Log (Bulk fibre diameter (nm))": null, "Effective diameter for ampacity (nm)": "Not Reported/ Can not calculate", "Log (Effective diameter for ampacity (nm))": null, "Notes on diameter": null, "Category 2": "CNT", "Diameter Regime": "Not reported/Can not calculate", "Log (Probe separation for ampacity (microns))": "Not reported/Can not calculate", "Probe separation regime": "Not reported/Can not calculate"}
needs_review |  |  |  |  | NanoInegris material, films were between 80 to 100 nm, took 100 nm in all cases to calculate conductivity | CNT_or_CNT_hybrid | sheet_mat_film | FWCNT | Buckypaper | Irradiated | alignment: Not Reported/ Can not calculate |  |  |  |  | Bulmer/James meta-analysis supporting workbook, Main sheet |  |  |  | check_duplicate_or_multi_sample_group | rec_2e615999c0e9 | 20210409_Metaanalysis_database.xlsx | Main | 589 | 2012_Ion irradiation of electronic-type-separated single wall carbon nanotubes A model for radiation effects in nanostructured carbon | NanoInegris material, films were between 80 to 100 nm, took 100 nm in all cases to calculate conductivity | CNT_or_CNT_hybrid | sheet_mat_film | FWCNT | Buckypaper | Irradiated | normalized_candidate | peer_reviewed_meta_analysis_record | secondary_meta_analysis_with_original_doi | Peer-reviewed meta-analysis workbook row with original DOI resolved by Crossref/OpenAlex; not re-extracted from the primary paper in this pipeline. | 10.1063/1.4739713 | 10.1063/1.4739713 |  | verified_crossref_openalex | Ion irradiation of electronic-type-separated single wall carbon nanotubes: A model for radiation effects in nanostructured carbon | Jamie E. Rossi et al. | Jamie E. Rossi; Cory D. Cress; Alysha R. Helenic; Chris M. Schauerman; Roberta A. DiLeo; Nathanael D. Cox; Scott R. Messenger; Brad D. Weaver; Seth M. Hubbard; Brian J. Landi | Journal of Applied Physics | 2012 | 2012-08-01 | 112, 3 | 10.1063/1.4739713 | 28 |  | 0 | [23 empty] | 0.1387347 | 138734.7 |  |  |  |  | 2.165783047686653 | 2.165783 | [5 empty] | alignment: Not Reported/ Can not calculate |  |  | Bulmer/James meta-analysis supporting workbook, Main sheet | 10.1002/adma.202008432 | A Meta-Analysis of Conductive and Strong Carbon Nanotube Materials | John S. Bulmer et al. | Advanced Materials | 2021 | 2012_Ion irradiation of electronic-type-separated single wall carbon nanotubes A model for radiation effects in nanostructured carbon | accepted | 1 |  |  | Bulmer/James CNT meta-analysis supporting workbook | peer_reviewed_meta_analysis_workbook | 10.1063/1.4739713 | Original DOI resolved from James/Bulmer workbook reference: 10.1063/1.4739713; compiled data source DOI: 10.1002/adma.202008432 | 4 | Unaligned Few-wall CNTs |  | Ion irradiation of electronic-type-separated single wall carbon nanotubes: A model for radiation effects in nanostructured carbon |  | Journal of Applied Physics | 2012 |  |  |  | secondary_public_candidate | needs_primary_value_crosscheck | James_Bulmer_meta_analysis_workbook | 3 | {"Category": "Unaligned Few-wall CNTs", "Conductivity (MSm-1)": 0.13873474014862752, "Density (g cm-3)": "Not Reported/ Can not calculate", "Specific Conductivity (kS m2/kg)": "Not Reported/ Can not calculate", "Electrical Anisotropy": "Not Reported/ Can not calculate", "Alignment figure of merit": "Not Reported/ Can not calculate", "Alignment method": "Not Reported/ Can not calculate", "Alignment FWHM": "Not Reported/ Can not calculate", "FWHM type": "Not Reported/ Can not calculate", "Raman G:D": 2.165783047686653, "Raman wavelength": 632.57, "(10^-12)*G:D λ^4": 0.34677622584111134, "Doped or Acid Exposure (Yes/ No)": "No", "Tensile Strength (MPa)": "Not Reported/ Can not calculate", "Specific Strength (N/Tex)": "Not Reported/ Can not calculate", "Young's Modulus (GPa)": "Not Reported/ Can not calculate", "Unnamed: 16": null, "Uber Parameter": "Not Reported/ Can not calculate", "Specific Uber Parameter": "Not Reported/ Can not calculate", "CNT Diameter (nm)": "Not Reported/ Can not calculate", "Plottable CNT Diameter (nm)": "Not Reported/ Can not calculate", "Date Entered and Checked ": 20200524, "Notes": "NanoInegris material, films were between 80 to 100 nm, took 100 nm in all cases to calculate conductivity", "Year": 2012, "Production Process": "Buckypaper", "Post Process": "Irradiated", "Intentionally added intercalation dope": null, "Host Conductivity (MSm-1)": null, "Sorted Status": "Semiconducting", "Bulk Fiber Diameter (microns)": "Not Reported/ Can not calculate", "G Peak Position (cm-1)": null, "Thermal Conductivity (W/(m K))": "Not Reported/ Can not calculate", "T Star (K)": "Not Reported/ Can not calculate", "R value at lowest temp": "Not Reported/ Can not calculate", "R value at 4.2 K": "Not Reported/ Can not calculate", "R value at 10 K": "Not Reported/ Can not calculate", "R value at 77 K": "Not Reported/ Can not calculate", "R value at 300 K": "Not Reported/ Can not calculate", "R(300K)/R(4.2K)": null, "R(300K)/R(10K)": null, "Reference": "2012_Ion irradiation of electronic-type-separated single wall carbon nanotubes A model for radiation effects in nanostructured carbon", "Unnamed: 41": null, "Unnamed: 42": null, "Unnamed: 43": null, "Unnamed: 44": null, "Unnamed: 45": 28, "Log Conductivity": -0.8578147749347205, "Log Density": null, "Log Specific Conductivity": null, "Log Tensile Strength": null, "Log Specific Strength": null, "Log Youngs Modulus": null, "Log Raman G:D Ratio": 0.33561495002172986, "Log Raman (10^-12)*G:D λ^4": -0.459950684379038, "Log CNT Diameter": null, "Log Fiber Diameter": null, "Log Thermal Conductivity": null, "Log (R(300K)/R(4.2))": null, "Log (R(300K)/R(10))": null, "Log Host Conductivity ": null, "Log Thermal Conductivity ": null, "Ampacity Measurement Config": null, "Medium 1": null, "Substrate": null, "Absolute I max (mA)": null, "Absolute J max (A/m2)": null, "Specific J max (mA/tex)": null, "Absolute J failure (A/m2": null, "Specific J failure (mA/tex)": null, "Breakdown Temp (oC)": null, "Medium 2": null, "Substrate 2": null, "Absolute I max (mA).1": null, "Absolute J max (A/m2).1": null, "Specific J max (mA/tex).1": null, "Absolute J failure (A/m2.1": null, "Specific J failure (mA/tex).1": null, "Probe separation for Electrical conductivity (microns)": null, "Probe separation for Ampacity (microns)": "Not Reported/ Can not calculate", "Notes on ampacity": null, "Substrate for ampacity (Yes/No)": "Not Reported/ Can not calculate", "Notes on substrate ": null, "Log (Jmax in Air (A/m2))": "Not Reported/ Can not calculate", "Log (Jmax in Vacuum(A/m2))": "Not Reported/ Can not calculate", "Bulk fibre diameter (nm)": null, "Log (Bulk fibre diameter (nm))": null, "Effective diameter for ampacity (nm)": "Not Reported/ Can not calculate", "Log (Effective diameter for ampacity (nm))": null, "Notes on diameter": null, "Category 2": "CNT", "Diameter Regime": "Not reported/Can not calculate", "Log (Probe separation for ampacity (microns))": "Not reported/Can not calculate", "Probe separation regime": "Not reported/Can not calculate"}
needs_review |  |  |  |  | NanoInegris material, films were between 80 to 100 nm, took 100 nm in all cases to calculate conductivity | CNT_or_CNT_hybrid | sheet_mat_film | FWCNT | Buckypaper | Irradiated | alignment: Not Reported/ Can not calculate |  |  |  |  | Bulmer/James meta-analysis supporting workbook, Main sheet |  |  |  | check_duplicate_or_multi_sample_group | rec_bd67e4d1ff00 | 20210409_Metaanalysis_database.xlsx | Main | 590 | 2012_Ion irradiation of electronic-type-separated single wall carbon nanotubes A model for radiation effects in nanostructured carbon | NanoInegris material, films were between 80 to 100 nm, took 100 nm in all cases to calculate conductivity | CNT_or_CNT_hybrid | sheet_mat_film | FWCNT | Buckypaper | Irradiated | normalized_candidate | peer_reviewed_meta_analysis_record | secondary_meta_analysis_with_original_doi | Peer-reviewed meta-analysis workbook row with original DOI resolved by Crossref/OpenAlex; not re-extracted from the primary paper in this pipeline. | 10.1063/1.4739713 | 10.1063/1.4739713 |  | verified_crossref_openalex | Ion irradiation of electronic-type-separated single wall carbon nanotubes: A model for radiation effects in nanostructured carbon | Jamie E. Rossi et al. | Jamie E. Rossi; Cory D. Cress; Alysha R. Helenic; Chris M. Schauerman; Roberta A. DiLeo; Nathanael D. Cox; Scott R. Messenger; Brad D. Weaver; Seth M. Hubbard; Brian J. Landi | Journal of Applied Physics | 2012 | 2012-08-01 | 112, 3 | 10.1063/1.4739713 | 28 |  | 0 | [23 empty] | 0.1180493 | 118049.3 |  |  |  |  | 1.8733676402776942 | 1.873368 | [5 empty] | alignment: Not Reported/ Can not calculate |  |  | Bulmer/James meta-analysis supporting workbook, Main sheet | 10.1002/adma.202008432 | A Meta-Analysis of Conductive and Strong Carbon Nanotube Materials | John S. Bulmer et al. | Advanced Materials | 2021 | 2012_Ion irradiation of electronic-type-separated single wall carbon nanotubes A model for radiation effects in nanostructured carbon | accepted | 1 |  |  | Bulmer/James CNT meta-analysis supporting workbook | peer_reviewed_meta_analysis_workbook | 10.1063/1.4739713 | Original DOI resolved from James/Bulmer workbook reference: 10.1063/1.4739713; compiled data source DOI: 10.1002/adma.202008432 | 4 | Unaligned Few-wall CNTs |  | Ion irradiation of electronic-type-separated single wall carbon nanotubes: A model for radiation effects in nanostructured carbon |  | Journal of Applied Physics | 2012 |  |  |  | secondary_public_candidate | needs_primary_value_crosscheck | James_Bulmer_meta_analysis_workbook | 3 | {"Category": "Unaligned Few-wall CNTs", "Conductivity (MSm-1)": 0.1180492613122493, "Density (g cm-3)": "Not Reported/ Can not calculate", "Specific Conductivity (kS m2/kg)": "Not Reported/ Can not calculate", "Electrical Anisotropy": "Not Reported/ Can not calculate", "Alignment figure of merit": "Not Reported/ Can not calculate", "Alignment method": "Not Reported/ Can not calculate", "Alignment FWHM": "Not Reported/ Can not calculate", "FWHM type": "Not Reported/ Can not calculate", "Raman G:D": 1.8733676402776942, "Raman wavelength": 632.57, "(10^-12)*G:D λ^4": 0.29995587997711476, "Doped or Acid Exposure (Yes/ No)": "No", "Tensile Strength (MPa)": "Not Reported/ Can not calculate", "Specific Strength (N/Tex)": "Not Reported/ Can not calculate", "Young's Modulus (GPa)": "Not Reported/ Can not calculate", "Unnamed: 16": null, "Uber Parameter": "Not Reported/ Can not calculate", "Specific Uber Parameter": "Not Reported/ Can not calculate", "CNT Diameter (nm)": "Not Reported/ Can not calculate", "Plottable CNT Diameter (nm)": "Not Reported/ Can not calculate", "Date Entered and Checked ": 20200524, "Notes": "NanoInegris material, films were between 80 to 100 nm, took 100 nm in all cases to calculate conductivity", "Year": 2012, "Production Process": "Buckypaper", "Post Process": "Irradiated", "Intentionally added intercalation dope": null, "Host Conductivity (MSm-1)": null, "Sorted Status": "Semiconducting", "Bulk Fiber Diameter (microns)": "Not Reported/ Can not calculate", "G Peak Position (cm-1)": null, "Thermal Conductivity (W/(m K))": "Not Reported/ Can not calculate", "T Star (K)": "Not Reported/ Can not calculate", "R value at lowest temp": "Not Reported/ Can not calculate", "R value at 4.2 K": "Not Reported/ Can not calculate", "R value at 10 K": "Not Reported/ Can not calculate", "R value at 77 K": "Not Reported/ Can not calculate", "R value at 300 K": "Not Reported/ Can not calculate", "R(300K)/R(4.2K)": null, "R(300K)/R(10K)": null, "Reference": "2012_Ion irradiation of electronic-type-separated single wall carbon nanotubes A model for radiation effects in nanostructured carbon", "Unnamed: 41": null, "Unnamed: 42": null, "Unnamed: 43": null, "Unnamed: 44": null, "Unnamed: 45": 28, "Log Conductivity": -0.9279367261542308, "Log Density": null, "Log Specific Conductivity": null, "Log Tensile Strength": null, "Log Specific Strength": null, "Log Youngs Modulus": null, "Log Raman G:D Ratio": 0.27262301414843815, "Log Raman (10^-12)*G:D λ^4": -0.5229426202523297, "Log CNT Diameter": null, "Log Fiber Diameter": null, "Log Thermal Conductivity": null, "Log (R(300K)/R(4.2))": null, "Log (R(300K)/R(10))": null, "Log Host Conductivity ": null, "Log Thermal Conductivity ": null, "Ampacity Measurement Config": null, "Medium 1": null, "Substrate": null, "Absolute I max (mA)": null, "Absolute J max (A/m2)": null, "Specific J max (mA/tex)": null, "Absolute J failure (A/m2": null, "Specific J failure (mA/tex)": null, "Breakdown Temp (oC)": null, "Medium 2": null, "Substrate 2": null, "Absolute I max (mA).1": null, "Absolute J max (A/m2).1": null, "Specific J max (mA/tex).1": null, "Absolute J failure (A/m2.1": null, "Specific J failure (mA/tex).1": null, "Probe separation for Electrical conductivity (microns)": null, "Probe separation for Ampacity (microns)": "Not Reported/ Can not calculate", "Notes on ampacity": null, "Substrate for ampacity (Yes/No)": "Not Reported/ Can not calculate", "Notes on substrate ": null, "Log (Jmax in Air (A/m2))": "Not Reported/ Can not calculate", "Log (Jmax in Vacuum(A/m2))": "Not Reported/ Can not calculate", "Bulk fibre diameter (nm)": null, "Log (Bulk fibre diameter (nm))": null, "Effective diameter for ampacity (nm)": "Not Reported/ Can not calculate", "Log (Effective diameter for ampacity (nm))": null, "Notes on diameter": null, "Category 2": "CNT", "Diameter Regime": "Not reported/Can not calculate", "Log (Probe separation for ampacity (microns))": "Not reported/Can not calculate", "Probe separation regime": "Not reported/Can not calculate"}
needs_review |  |  |  |  | NanoInegris material, films were between 80 to 100 nm, took 100 nm in all cases to calculate conductivity | CNT_or_CNT_hybrid | sheet_mat_film | FWCNT | Buckypaper | Irradiated | alignment: Not Reported/ Can not calculate |  |  |  |  | Bulmer/James meta-analysis supporting workbook, Main sheet |  |  |  | check_duplicate_or_multi_sample_group | rec_f8acdc217a2d | 20210409_Metaanalysis_database.xlsx | Main | 591 | 2012_Ion irradiation of electronic-type-separated single wall carbon nanotubes A model for radiation effects in nanostructured carbon | NanoInegris material, films were between 80 to 100 nm, took 100 nm in all cases to calculate conductivity | CNT_or_CNT_hybrid | sheet_mat_film | FWCNT | Buckypaper | Irradiated | normalized_candidate | peer_reviewed_meta_analysis_record | secondary_meta_analysis_with_original_doi | Peer-reviewed meta-analysis workbook row with original DOI resolved by Crossref/OpenAlex; not re-extracted from the primary paper in this pipeline. | 10.1063/1.4739713 | 10.1063/1.4739713 |  | verified_crossref_openalex | Ion irradiation of electronic-type-separated single wall carbon nanotubes: A model for radiation effects in nanostructured carbon | Jamie E. Rossi et al. | Jamie E. Rossi; Cory D. Cress; Alysha R. Helenic; Chris M. Schauerman; Roberta A. DiLeo; Nathanael D. Cox; Scott R. Messenger; Brad D. Weaver; Seth M. Hubbard; Brian J. Landi | Journal of Applied Physics | 2012 | 2012-08-01 | 112, 3 | 10.1063/1.4739713 | 28 |  | 0 | [23 empty] | 0.05492198 | 54921.98 |  |  |  |  | 0.7954241517320519 | 0.7954242 | [5 empty] | alignment: Not Reported/ Can not calculate |  |  | Bulmer/James meta-analysis supporting workbook, Main sheet | 10.1002/adma.202008432 | A Meta-Analysis of Conductive and Strong Carbon Nanotube Materials | John S. Bulmer et al. | Advanced Materials | 2021 | 2012_Ion irradiation of electronic-type-separated single wall carbon nanotubes A model for radiation effects in nanostructured carbon | accepted | 1 |  |  | Bulmer/James CNT meta-analysis supporting workbook | peer_reviewed_meta_analysis_workbook | 10.1063/1.4739713 | Original DOI resolved from James/Bulmer workbook reference: 10.1063/1.4739713; compiled data source DOI: 10.1002/adma.202008432 | 4 | Unaligned Few-wall CNTs |  | Ion irradiation of electronic-type-separated single wall carbon nanotubes: A model for radiation effects in nanostructured carbon |  | Journal of Applied Physics | 2012 |  |  |  | secondary_public_candidate | needs_primary_value_crosscheck | James_Bulmer_meta_analysis_workbook | 3 | {"Category": "Unaligned Few-wall CNTs", "Conductivity (MSm-1)": 0.054921981899067905, "Density (g cm-3)": "Not Reported/ Can not calculate", "Specific Conductivity (kS m2/kg)": "Not Reported/ Can not calculate", "Electrical Anisotropy": "Not Reported/ Can not calculate", "Alignment figure of merit": "Not Reported/ Can not calculate", "Alignment method": "Not Reported/ Can not calculate", "Alignment FWHM": "Not Reported/ Can not calculate", "FWHM type": "Not Reported/ Can not calculate", "Raman G:D": 0.7954241517320519, "Raman wavelength": 632.57, "(10^-12)*G:D λ^4": 0.12736002600774643, "Doped or Acid Exposure (Yes/ No)": "No", "Tensile Strength (MPa)": "Not Reported/ Can not calculate", "Specific Strength (N/Tex)": "Not Reported/ Can not calculate", "Young's Modulus (GPa)": "Not Reported/ Can not calculate", "Unnamed: 16": null, "Uber Parameter": "Not Reported/ Can not calculate", "Specific Uber Parameter": "Not Reported/ Can not calculate", "CNT Diameter (nm)": "Not Reported/ Can not calculate", "Plottable CNT Diameter (nm)": "Not Reported/ Can not calculate", "Date Entered and Checked ": 20200524, "Notes": "NanoInegris material, films were between 80 to 100 nm, took 100 nm in all cases to calculate conductivity", "Year": 2012, "Production Process": "Buckypaper", "Post Process": "Irradiated", "Intentionally added intercalation dope": null, "Host Conductivity (MSm-1)": null, "Sorted Status": "Semiconducting", "Bulk Fiber Diameter (microns)": "Not Reported/ Can not calculate", "G Peak Position (cm-1)": null, "Thermal Conductivity (W/(m K))": "Not Reported/ Can not calculate", "T Star (K)": "Not Reported/ Can not calculate", "R value at lowest temp": "Not Reported/ Can not calculate", "R value at 4.2 K": "Not Reported/ Can not calculate", "R value at 10 K": "Not Reported/ Can not calculate", "R value at 77 K": "Not Reported/ Can not calculate", "R value at 300 K": "Not Reported/ Can not calculate", "R(300K)/R(4.2K)": null, "R(300K)/R(10K)": null, "Reference": "2012_Ion irradiation of electronic-type-separated single wall carbon nanotubes A model for radiation effects in nanostructured carbon", "Unnamed: 41": null, "Unnamed: 42": null, "Unnamed: 43": null, "Unnamed: 44": null, "Unnamed: 45": 28, "Log Conductivity": -1.2602537993249638, "Log Density": null, "Log Specific Conductivity": null, "Log Tensile Strength": null, "Log Specific Strength": null, "Log Youngs Modulus": null, "Log Raman G:D Ratio": -0.09940122651986877, "Log Raman (10^-12)*G:D λ^4": -0.8949668609206366, "Log CNT Diameter": null, "Log Fiber Diameter": null, "Log Thermal Conductivity": null, "Log (R(300K)/R(4.2))": null, "Log (R(300K)/R(10))": null, "Log Host Conductivity ": null, "Log Thermal Conductivity ": null, "Ampacity Measurement Config": null, "Medium 1": null, "Substrate": null, "Absolute I max (mA)": null, "Absolute J max (A/m2)": null, "Specific J max (mA/tex)": null, "Absolute J failure (A/m2": null, "Specific J failure (mA/tex)": null, "Breakdown Temp (oC)": null, "Medium 2": null, "Substrate 2": null, "Absolute I max (mA).1": null, "Absolute J max (A/m2).1": null, "Specific J max (mA/tex).1": null, "Absolute J failure (A/m2.1": null, "Specific J failure (mA/tex).1": null, "Probe separation for Electrical conductivity (microns)": null, "Probe separation for Ampacity (microns)": "Not Reported/ Can not calculate", "Notes on ampacity": null, "Substrate for ampacity (Yes/No)": "Not Reported/ Can not calculate", "Notes on substrate ": null, "Log (Jmax in Air (A/m2))": "Not Reported/ Can not calculate", "Log (Jmax in Vacuum(A/m2))": "Not Reported/ Can not calculate", "Bulk fibre diameter (nm)": null, "Log (Bulk fibre diameter (nm))": null, "Effective diameter for ampacity (nm)": "Not Reported/ Can not calculate", "Log (Effective diameter for ampacity (nm))": null, "Notes on diameter": null, "Category 2": "CNT", "Diameter Regime": "Not reported/Can not calculate", "Log (Probe separation for ampacity (microns))": "Not reported/Can not calculate", "Probe separation regime": "Not reported/Can not calculate"}
needs_review |  |  |  |  | NanoInegris material, films were between 80 to 100 nm, took 100 nm in all cases to calculate conductivity | CNT_or_CNT_hybrid | sheet_mat_film | FWCNT | Buckypaper | Irradiated | alignment: Not Reported/ Can not calculate |  |  |  |  | Bulmer/James meta-analysis supporting workbook, Main sheet |  |  |  | check_duplicate_or_multi_sample_group | rec_262666f956c9 | 20210409_Metaanalysis_database.xlsx | Main | 592 | 2012_Ion irradiation of electronic-type-separated single wall carbon nanotubes A model for radiation effects in nanostructured carbon | NanoInegris material, films were between 80 to 100 nm, took 100 nm in all cases to calculate conductivity | CNT_or_CNT_hybrid | sheet_mat_film | FWCNT | Buckypaper | Irradiated | normalized_candidate | peer_reviewed_meta_analysis_record | secondary_meta_analysis_with_original_doi | Peer-reviewed meta-analysis workbook row with original DOI resolved by Crossref/OpenAlex; not re-extracted from the primary paper in this pipeline. | 10.1063/1.4739713 | 10.1063/1.4739713 |  | verified_crossref_openalex | Ion irradiation of electronic-type-separated single wall carbon nanotubes: A model for radiation effects in nanostructured carbon | Jamie E. Rossi et al. | Jamie E. Rossi; Cory D. Cress; Alysha R. Helenic; Chris M. Schauerman; Roberta A. DiLeo; Nathanael D. Cox; Scott R. Messenger; Brad D. Weaver; Seth M. Hubbard; Brian J. Landi | Journal of Applied Physics | 2012 | 2012-08-01 | 112, 3 | 10.1063/1.4739713 | 28 |  | 0 | [23 empty] | 0.03198822 | 31988.22 |  |  |  |  | 0.5373411900179365 | 0.5373412 | [5 empty] | alignment: Not Reported/ Can not calculate |  |  | Bulmer/James meta-analysis supporting workbook, Main sheet | 10.1002/adma.202008432 | A Meta-Analysis of Conductive and Strong Carbon Nanotube Materials | John S. Bulmer et al. | Advanced Materials | 2021 | 2012_Ion irradiation of electronic-type-separated single wall carbon nanotubes A model for radiation effects in nanostructured carbon | accepted | 1 |  |  | Bulmer/James CNT meta-analysis supporting workbook | peer_reviewed_meta_analysis_workbook | 10.1063/1.4739713 | Original DOI resolved from James/Bulmer workbook reference: 10.1063/1.4739713; compiled data source DOI: 10.1002/adma.202008432 | 4 | Unaligned Few-wall CNTs |  | Ion irradiation of electronic-type-separated single wall carbon nanotubes: A model for radiation effects in nanostructured carbon |  | Journal of Applied Physics | 2012 |  |  |  | secondary_public_candidate | needs_primary_value_crosscheck | James_Bulmer_meta_analysis_workbook | 3 | {"Category": "Unaligned Few-wall CNTs", "Conductivity (MSm-1)": 0.031988222127502054, "Density (g cm-3)": "Not Reported/ Can not calculate", "Specific Conductivity (kS m2/kg)": "Not Reported/ Can not calculate", "Electrical Anisotropy": "Not Reported/ Can not calculate", "Alignment figure of merit": "Not Reported/ Can not calculate", "Alignment method": "Not Reported/ Can not calculate", "Alignment FWHM": "Not Reported/ Can not calculate", "FWHM type": "Not Reported/ Can not calculate", "Raman G:D": 0.5373411900179365, "Raman wavelength": 632.57, "(10^-12)*G:D λ^4": 0.08603684937991575, "Doped or Acid Exposure (Yes/ No)": "No", "Tensile Strength (MPa)": "Not Reported/ Can not calculate", "Specific Strength (N/Tex)": "Not Reported/ Can not calculate", "Young's Modulus (GPa)": "Not Reported/ Can not calculate", "Unnamed: 16": null, "Uber Parameter": "Not Reported/ Can not calculate", "Specific Uber Parameter": "Not Reported/ Can not calculate", "CNT Diameter (nm)": "Not Reported/ Can not calculate", "Plottable CNT Diameter (nm)": "Not Reported/ Can not calculate", "Date Entered and Checked ": 20200524, "Notes": "NanoInegris material, films were between 80 to 100 nm, took 100 nm in all cases to calculate conductivity", "Year": 2012, "Production Process": "Buckypaper", "Post Process": "Irradiated", "Intentionally added intercalation dope": null, "Host Conductivity (MSm-1)": null, "Sorted Status": "Semiconducting", "Bulk Fiber Diameter (microns)": "Not Reported/ Can not calculate", "G Peak Position (cm-1)": null, "Thermal Conductivity (W/(m K))": "Not Reported/ Can not calculate", "T Star (K)": "Not Reported/ Can not calculate", "R value at lowest temp": "Not Reported/ Can not calculate", "R value at 4.2 K": "Not Reported/ Can not calculate", "R value at 10 K": "Not Reported/ Can not calculate", "R value at 77 K": "Not Reported/ Can not calculate", "R value at 300 K": "Not Reported/ Can not calculate", "R(300K)/R(4.2K)": null, "R(300K)/R(10K)": null, "Reference": "2012_Ion irradiation of electronic-type-separated single wall carbon nanotubes A model for radiation effects in nanostructured carbon", "Unnamed: 41": null, "Unnamed: 42": null, "Unnamed: 43": null, "Unnamed: 44": null, "Unnamed: 45": 28, "Log Conductivity": -1.4950098968859402, "Log Density": null, "Log Specific Conductivity": null, "Log Tensile Strength": null, "Log Specific Strength": null, "Log Youngs Modulus": null, "Log Raman G:D Ratio": -0.2697498672074936, "Log Raman (10^-12)*G:D λ^4": -1.0653155016082614, "Log CNT Diameter": null, "Log Fiber Diameter": null, "Log Thermal Conductivity": null, "Log (R(300K)/R(4.2))": null, "Log (R(300K)/R(10))": null, "Log Host Conductivity ": null, "Log Thermal Conductivity ": null, "Ampacity Measurement Config": null, "Medium 1": null, "Substrate": null, "Absolute I max (mA)": null, "Absolute J max (A/m2)": null, "Specific J max (mA/tex)": null, "Absolute J failure (A/m2": null, "Specific J failure (mA/tex)": null, "Breakdown Temp (oC)": null, "Medium 2": null, "Substrate 2": null, "Absolute I max (mA).1": null, "Absolute J max (A/m2).1": null, "Specific J max (mA/tex).1": null, "Absolute J failure (A/m2.1": null, "Specific J failure (mA/tex).1": null, "Probe separation for Electrical conductivity (microns)": null, "Probe separation for Ampacity (microns)": "Not Reported/ Can not calculate", "Notes on ampacity": null, "Substrate for ampacity (Yes/No)": "Not Reported/ Can not calculate", "Notes on substrate ": null, "Log (Jmax in Air (A/m2))": "Not Reported/ Can not calculate", "Log (Jmax in Vacuum(A/m2))": "Not Reported/ Can not calculate", "Bulk fibre diameter (nm)": null, "Log (Bulk fibre diameter (nm))": null, "Effective diameter for ampacity (nm)": "Not Reported/ Can not calculate", "Log (Effective diameter for ampacity (nm))": null, "Notes on diameter": null, "Category 2": "CNT", "Diameter Regime": "Not reported/Can not calculate", "Log (Probe separation for ampacity (microns))": "Not reported/Can not calculate", "Probe separation regime": "Not reported/Can not calculate"}
needs_review |  |  |  |  | NanoInegris material, films were between 80 to 100 nm, took 100 nm in all cases to calculate conductivity | CNT_or_CNT_hybrid | sheet_mat_film | FWCNT | Buckypaper | Irradiated | alignment: Not Reported/ Can not calculate |  |  |  |  | Bulmer/James meta-analysis supporting workbook, Main sheet |  |  |  | check_duplicate_or_multi_sample_group | rec_10034ceefe4c | 20210409_Metaanalysis_database.xlsx | Main | 593 | 2012_Ion irradiation of electronic-type-separated single wall carbon nanotubes A model for radiation effects in nanostructured carbon | NanoInegris material, films were between 80 to 100 nm, took 100 nm in all cases to calculate conductivity | CNT_or_CNT_hybrid | sheet_mat_film | FWCNT | Buckypaper | Irradiated | normalized_candidate | peer_reviewed_meta_analysis_record | secondary_meta_analysis_with_original_doi | Peer-reviewed meta-analysis workbook row with original DOI resolved by Crossref/OpenAlex; not re-extracted from the primary paper in this pipeline. | 10.1063/1.4739713 | 10.1063/1.4739713 |  | verified_crossref_openalex | Ion irradiation of electronic-type-separated single wall carbon nanotubes: A model for radiation effects in nanostructured carbon | Jamie E. Rossi et al. | Jamie E. Rossi; Cory D. Cress; Alysha R. Helenic; Chris M. Schauerman; Roberta A. DiLeo; Nathanael D. Cox; Scott R. Messenger; Brad D. Weaver; Seth M. Hubbard; Brian J. Landi | Journal of Applied Physics | 2012 | 2012-08-01 | 112, 3 | 10.1063/1.4739713 | 28 |  | 0 | [23 empty] | 0.005569853 | 5569.853 |  |  |  |  | 0.42601452322173694 | 0.4260145 | [5 empty] | alignment: Not Reported/ Can not calculate |  |  | Bulmer/James meta-analysis supporting workbook, Main sheet | 10.1002/adma.202008432 | A Meta-Analysis of Conductive and Strong Carbon Nanotube Materials | John S. Bulmer et al. | Advanced Materials | 2021 | 2012_Ion irradiation of electronic-type-separated single wall carbon nanotubes A model for radiation effects in nanostructured carbon | accepted | 1 |  |  | Bulmer/James CNT meta-analysis supporting workbook | peer_reviewed_meta_analysis_workbook | 10.1063/1.4739713 | Original DOI resolved from James/Bulmer workbook reference: 10.1063/1.4739713; compiled data source DOI: 10.1002/adma.202008432 | 4 | Unaligned Few-wall CNTs |  | Ion irradiation of electronic-type-separated single wall carbon nanotubes: A model for radiation effects in nanostructured carbon |  | Journal of Applied Physics | 2012 |  |  |  | secondary_public_candidate | needs_primary_value_crosscheck | James_Bulmer_meta_analysis_workbook | 3 | {"Category": "Unaligned Few-wall CNTs", "Conductivity (MSm-1)": 0.005569853362435091, "Density (g cm-3)": "Not Reported/ Can not calculate", "Specific Conductivity (kS m2/kg)": "Not Reported/ Can not calculate", "Electrical Anisotropy": "Not Reported/ Can not calculate", "Alignment figure of merit": "Not Reported/ Can not calculate", "Alignment method": "Not Reported/ Can not calculate", "Alignment FWHM": "Not Reported/ Can not calculate", "FWHM type": "Not Reported/ Can not calculate", "Raman G:D": 0.42601452322173694, "Raman wavelength": 632.57, "(10^-12)*G:D λ^4": 0.06821168384069295, "Doped or Acid Exposure (Yes/ No)": "No", "Tensile Strength (MPa)": "Not Reported/ Can not calculate", "Specific Strength (N/Tex)": "Not Reported/ Can not calculate", "Young's Modulus (GPa)": "Not Reported/ Can not calculate", "Unnamed: 16": null, "Uber Parameter": "Not Reported/ Can not calculate", "Specific Uber Parameter": "Not Reported/ Can not calculate", "CNT Diameter (nm)": "Not Reported/ Can not calculate", "Plottable CNT Diameter (nm)": "Not Reported/ Can not calculate", "Date Entered and Checked ": 20200524, "Notes": "NanoInegris material, films were between 80 to 100 nm, took 100 nm in all cases to calculate conductivity", "Year": 2012, "Production Process": "Buckypaper", "Post Process": "Irradiated", "Intentionally added intercalation dope": null, "Host Conductivity (MSm-1)": null, "Sorted Status": "Semiconducting", "Bulk Fiber Diameter (microns)": "Not Reported/ Can not calculate", "G Peak Position (cm-1)": null, "Thermal Conductivity (W/(m K))": "Not Reported/ Can not calculate", "T Star (K)": "Not Reported/ Can not calculate", "R value at lowest temp": "Not Reported/ Can not calculate", "R value at 4.2 K": "Not Reported/ Can not calculate", "R value at 10 K": "Not Reported/ Can not calculate", "R value at 77 K": "Not Reported/ Can not calculate", "R value at 300 K": "Not Reported/ Can not calculate", "R(300K)/R(4.2K)": null, "R(300K)/R(10K)": null, "Reference": "2012_Ion irradiation of electronic-type-separated single wall carbon nanotubes A model for radiation effects in nanostructured carbon", "Unnamed: 41": null, "Unnamed: 42": null, "Unnamed: 43": null, "Unnamed: 44": null, "Unnamed: 45": 28, "Log Conductivity": -2.2541562383493545, "Log Density": null, "Log Specific Conductivity": null, "Log Tensile Strength": null, "Log Specific Strength": null, "Log Youngs Modulus": null, "Log Raman G:D Ratio": -0.37057559515186594, "Log Raman (10^-12)*G:D λ^4": -1.1661412295526339, "Log CNT Diameter": null, "Log Fiber Diameter": null, "Log Thermal Conductivity": null, "Log (R(300K)/R(4.2))": null, "Log (R(300K)/R(10))": null, "Log Host Conductivity ": null, "Log Thermal Conductivity ": null, "Ampacity Measurement Config": null, "Medium 1": null, "Substrate": null, "Absolute I max (mA)": null, "Absolute J max (A/m2)": null, "Specific J max (mA/tex)": null, "Absolute J failure (A/m2": null, "Specific J failure (mA/tex)": null, "Breakdown Temp (oC)": null, "Medium 2": null, "Substrate 2": null, "Absolute I max (mA).1": null, "Absolute J max (A/m2).1": null, "Specific J max (mA/tex).1": null, "Absolute J failure (A/m2.1": null, "Specific J failure (mA/tex).1": null, "Probe separation for Electrical conductivity (microns)": null, "Probe separation for Ampacity (microns)": "Not Reported/ Can not calculate", "Notes on ampacity": null, "Substrate for ampacity (Yes/No)": "Not Reported/ Can not calculate", "Notes on substrate ": null, "Log (Jmax in Air (A/m2))": "Not Reported/ Can not calculate", "Log (Jmax in Vacuum(A/m2))": "Not Reported/ Can not calculate", "Bulk fibre diameter (nm)": null, "Log (Bulk fibre diameter (nm))": null, "Effective diameter for ampacity (nm)": "Not Reported/ Can not calculate", "Log (Effective diameter for ampacity (nm))": null, "Notes on diameter": null, "Category 2": "CNT", "Diameter Regime": "Not reported/Can not calculate", "Log (Probe separation for ampacity (microns))": "Not reported/Can not calculate", "Probe separation regime": "Not reported/Can not calculate"}
needs_review |  |  |  |  | NanoInegris material, films were between 80 to 100 nm, took 100 nm in all cases to calculate conductivity | CNT_or_CNT_hybrid | sheet_mat_film | FWCNT | Buckypaper | Irradiated | alignment: Not Reported/ Can not calculate |  |  |  |  | Bulmer/James meta-analysis supporting workbook, Main sheet |  |  |  | check_duplicate_or_multi_sample_group | rec_fe81b5f19f92 | 20210409_Metaanalysis_database.xlsx | Main | 594 | 2012_Ion irradiation of electronic-type-separated single wall carbon nanotubes A model for radiation effects in nanostructured carbon | NanoInegris material, films were between 80 to 100 nm, took 100 nm in all cases to calculate conductivity | CNT_or_CNT_hybrid | sheet_mat_film | FWCNT | Buckypaper | Irradiated | normalized_candidate | peer_reviewed_meta_analysis_record | secondary_meta_analysis_with_original_doi | Peer-reviewed meta-analysis workbook row with original DOI resolved by Crossref/OpenAlex; not re-extracted from the primary paper in this pipeline. | 10.1063/1.4739713 | 10.1063/1.4739713 |  | verified_crossref_openalex | Ion irradiation of electronic-type-separated single wall carbon nanotubes: A model for radiation effects in nanostructured carbon | Jamie E. Rossi et al. | Jamie E. Rossi; Cory D. Cress; Alysha R. Helenic; Chris M. Schauerman; Roberta A. DiLeo; Nathanael D. Cox; Scott R. Messenger; Brad D. Weaver; Seth M. Hubbard; Brian J. Landi | Journal of Applied Physics | 2012 | 2012-08-01 | 112, 3 | 10.1063/1.4739713 | 28 |  | 0 | [23 empty] | 0.002432695 | 2432.695 |  |  |  |  | 0.5963098964148846 | 0.5963099 | [5 empty] | alignment: Not Reported/ Can not calculate |  |  | Bulmer/James meta-analysis supporting workbook, Main sheet | 10.1002/adma.202008432 | A Meta-Analysis of Conductive and Strong Carbon Nanotube Materials | John S. Bulmer et al. | Advanced Materials | 2021 | 2012_Ion irradiation of electronic-type-separated single wall carbon nanotubes A model for radiation effects in nanostructured carbon | accepted | 1 |  |  | Bulmer/James CNT meta-analysis supporting workbook | peer_reviewed_meta_analysis_workbook | 10.1063/1.4739713 | Original DOI resolved from James/Bulmer workbook reference: 10.1063/1.4739713; compiled data source DOI: 10.1002/adma.202008432 | 4 | Unaligned Few-wall CNTs |  | Ion irradiation of electronic-type-separated single wall carbon nanotubes: A model for radiation effects in nanostructured carbon |  | Journal of Applied Physics | 2012 |  |  |  | secondary_public_candidate | needs_primary_value_crosscheck | James_Bulmer_meta_analysis_workbook | 3 | {"Category": "Unaligned Few-wall CNTs", "Conductivity (MSm-1)": 0.0024326950087987234, "Density (g cm-3)": "Not Reported/ Can not calculate", "Specific Conductivity (kS m2/kg)": "Not Reported/ Can not calculate", "Electrical Anisotropy": "Not Reported/ Can not calculate", "Alignment figure of merit": "Not Reported/ Can not calculate", "Alignment method": "Not Reported/ Can not calculate", "Alignment FWHM": "Not Reported/ Can not calculate", "FWHM type": "Not Reported/ Can not calculate", "Raman G:D": 0.5963098964148846, "Raman wavelength": 632.57, "(10^-12)*G:D λ^4": 0.0954786748060167, "Doped or Acid Exposure (Yes/ No)": "No", "Tensile Strength (MPa)": "Not Reported/ Can not calculate", "Specific Strength (N/Tex)": "Not Reported/ Can not calculate", "Young's Modulus (GPa)": "Not Reported/ Can not calculate", "Unnamed: 16": null, "Uber Parameter": "Not Reported/ Can not calculate", "Specific Uber Parameter": "Not Reported/ Can not calculate", "CNT Diameter (nm)": "Not Reported/ Can not calculate", "Plottable CNT Diameter (nm)": "Not Reported/ Can not calculate", "Date Entered and Checked ": 20200524, "Notes": "NanoInegris material, films were between 80 to 100 nm, took 100 nm in all cases to calculate conductivity", "Year": 2012, "Production Process": "Buckypaper", "Post Process": "Irradiated", "Intentionally added intercalation dope": null, "Host Conductivity (MSm-1)": null, "Sorted Status": "Semiconducting", "Bulk Fiber Diameter (microns)": "Not Reported/ Can not calculate", "G Peak Position (cm-1)": null, "Thermal Conductivity (W/(m K))": "Not Reported/ Can not calculate", "T Star (K)": "Not Reported/ Can not calculate", "R value at lowest temp": "Not Reported/ Can not calculate", "R value at 4.2 K": "Not Reported/ Can not calculate", "R value at 10 K": "Not Reported/ Can not calculate", "R value at 77 K": "Not Reported/ Can not calculate", "R value at 300 K": "Not Reported/ Can not calculate", "R(300K)/R(4.2K)": null, "R(300K)/R(10K)": null, "Reference": "2012_Ion irradiation of electronic-type-separated single wall carbon nanotubes A model for radiation effects in nanostructured carbon", "Unnamed: 41": null, "Unnamed: 42": null, "Unnamed: 43": null, "Unnamed: 44": null, "Unnamed: 45": 28, "Log Conductivity": -2.6139123359103307, "Log Density": null, "Log Specific Conductivity": null, "Log Tensile Strength": null, "Log Specific Strength": null, "Log Youngs Modulus": null, "Log Raman G:D Ratio": -0.22452798300255833, "Log Raman (10^-12)*G:D λ^4": -1.0200936174033264, "Log CNT Diameter": null, "Log Fiber Diameter": null, "Log Thermal Conductivity": null, "Log (R(300K)/R(4.2))": null, "Log (R(300K)/R(10))": null, "Log Host Conductivity ": null, "Log Thermal Conductivity ": null, "Ampacity Measurement Config": null, "Medium 1": null, "Substrate": null, "Absolute I max (mA)": null, "Absolute J max (A/m2)": null, "Specific J max (mA/tex)": null, "Absolute J failure (A/m2": null, "Specific J failure (mA/tex)": null, "Breakdown Temp (oC)": null, "Medium 2": null, "Substrate 2": null, "Absolute I max (mA).1": null, "Absolute J max (A/m2).1": null, "Specific J max (mA/tex).1": null, "Absolute J failure (A/m2.1": null, "Specific J failure (mA/tex).1": null, "Probe separation for Electrical conductivity (microns)": null, "Probe separation for Ampacity (microns)": "Not Reported/ Can not calculate", "Notes on ampacity": null, "Substrate for ampacity (Yes/No)": "Not Reported/ Can not calculate", "Notes on substrate ": null, "Log (Jmax in Air (A/m2))": "Not Reported/ Can not calculate", "Log (Jmax in Vacuum(A/m2))": "Not Reported/ Can not calculate", "Bulk fibre diameter (nm)": null, "Log (Bulk fibre diameter (nm))": null, "Effective diameter for ampacity (nm)": "Not Reported/ Can not calculate", "Log (Effective diameter for ampacity (nm))": null, "Notes on diameter": null, "Category 2": "CNT", "Diameter Regime": "Not reported/Can not calculate", "Log (Probe separation for ampacity (microns))": "Not reported/Can not calculate", "Probe separation regime": "Not reported/Can not calculate"}
needs_review |  |  |  |  | NanoComp material | CNT_or_CNT_hybrid | sheet_mat_film | MWCNT | direct_spun_FCCVD | As-is | alignment: Not Reported/ Can not calculate |  |  |  |  | Bulmer/James meta-analysis supporting workbook, Main sheet |  |  |  | check_duplicate_or_multi_sample_group | rec_e20a6ebd1615 | 20210409_Metaanalysis_database.xlsx | Main | 602 | 2012_Tensile loading behavior of carbon nanotube wires | NanoComp material | CNT_or_CNT_hybrid | sheet_mat_film | MWCNT | direct_spun_FCCVD | As-is | normalized_candidate | peer_reviewed_meta_analysis_record | secondary_meta_analysis_with_original_doi | Peer-reviewed meta-analysis workbook row with original DOI resolved by Crossref/OpenAlex; not re-extracted from the primary paper in this pipeline. | 10.1016/j.carbon.2012.01.077 | 10.1016/j.carbon.2012.01.077 |  | verified_crossref_openalex | Tensile loading behavior of carbon nanotube wires | V. Sabelkin et al. | V. Sabelkin; H.E. Misak; S. Mall; R. Asmatulu; P.E. Kladitis | Carbon | 2012 | 2012-06-01 | 50, 7, 2530-2538 | 10.1016/j.carbon.2012.01.077 | 4 |  | 0 |  | 0.4185249 | 418.5249 | 0.002389344 | 44 | 4.4e-05 |  |  | 0.7223881 | 722388.1 | 0.3023374 | 0.3023374 | 302337398.4 | raw_value_as_GPa | [22 empty] | alignment: Not Reported/ Can not calculate |  |  | Bulmer/James meta-analysis supporting workbook, Main sheet | 10.1002/adma.202008432 | A Meta-Analysis of Conductive and Strong Carbon Nanotube Materials | John S. Bulmer et al. | Advanced Materials | 2021 | 2012_Tensile loading behavior of carbon nanotube wires | accepted | 1 |  |  | Bulmer/James CNT meta-analysis supporting workbook | peer_reviewed_meta_analysis_workbook | 10.1016/j.carbon.2012.01.077 | Original DOI resolved from James/Bulmer workbook reference: 10.1016/j.carbon.2012.01.077; compiled data source DOI: 10.1002/adma.202008432 | 4 | Aligned Multiwall CNTs |  | Tensile loading behavior of carbon nanotube wires |  | Carbon | 2012 |  |  |  | secondary_public_candidate | needs_primary_value_crosscheck | James_Bulmer_meta_analysis_workbook | 3 | {"Category": "Aligned Multiwall CNTs", "Conductivity (MSm-1)": "Not Reported/ Can not calculate", "Density (g cm-3)": 0.4185249109722495, "Specific Conductivity (kS m2/kg)": "Not Reported/ Can not calculate", "Electrical Anisotropy": "Not Reported/ Can not calculate", "Alignment figure of merit": "Not Reported/ Can not calculate", "Alignment method": "Not Reported/ Can not calculate", "Alignment FWHM": "Not Reported/ Can not calculate", "FWHM type": "Not Reported/ Can not calculate", "Raman G:D": "Not Reported/ Can not calculate", "Raman wavelength": "Not Reported/ Can not calculate", "(10^-12)*G:D λ^4": null, "Doped or Acid Exposure (Yes/ No)": "No", "Tensile Strength (MPa)": 302.337398373983, "Specific Strength (N/Tex)": 0.722388059701492, "Young's Modulus (GPa)": "Not Reported/ Can not calculate", "Unnamed: 16": null, "Uber Parameter": "Not Reported/ Can not calculate", "Specific Uber Parameter": "Not Reported/ Can not calculate", "CNT Diameter (nm)": "Not Reported/ Can not calculate", "Plottable CNT Diameter (nm)": "Not Reported/ Can not calculate", "Date Entered and Checked ": 20200716, "Notes": "NanoComp material", "Year": 2012, "Production Process": "Floating Catalyst", "Post Process": "As-is", "Intentionally added intercalation dope": null, "Host Conductivity (MSm-1)": null, "Sorted Status": "Unsorted", "Bulk Fiber Diameter (microns)": 44, "G Peak Position (cm-1)": "Not Reported/ Can not calculate", "Thermal Conductivity (W/(m K))": "Not Reported/ Can not calculate", "T Star (K)": "Not Reported/ Can not calculate", "R value at lowest temp": "Not Reported/ Can not calculate", "R value at 4.2 K": "Not Reported/ Can not calculate", "R value at 10 K": "Not Reported/ Can not calculate", "R value at 77 K": "Not Reported/ Can not calculate", "R value at 300 K": "Not Reported/ Can not calculate", "R(300K)/R(4.2K)": null, "R(300K)/R(10K)": null, "Reference": "2012_Tensile loading behavior of carbon nanotube wires", "Unnamed: 41": null, "Unnamed: 42": null, "Unnamed: 43": null, "Unnamed: 44": null, "Unnamed: 45": 4, "Log Conductivity": null, "Log Density": -0.37827868731035996, "Log Specific Conductivity": null, "Log Tensile Strength": 2.480491871633226, "Log Specific Strength": -0.14122944105641427, "Log Youngs Modulus": null, "Log Raman G:D Ratio": null, "Log Raman (10^-12)*G:D λ^4": null, "Log CNT Diameter": null, "Log Fiber Diameter": 1.6434526764861874, "Log Thermal Conductivity": null, "Log (R(300K)/R(4.2))": null, "Log (R(300K)/R(10))": null, "Log Host Conductivity ": null, "Log Thermal Conductivity ": null, "Ampacity Measurement Config": null, "Medium 1": null, "Substrate": null, "Absolute I max (mA)": null, "Absolute J max (A/m2)": null, "Specific J max (mA/tex)": null, "Absolute J failure (A/m2": null, "Specific J failure (mA/tex)": null, "Breakdown Temp (oC)": null, "Medium 2": null, "Substrate 2": null, "Absolute I max (mA).1": null, "Absolute J max (A/m2).1": null, "Specific J max (mA/tex).1": null, "Absolute J failure (A/m2.1": null, "Specific J failure (mA/tex).1": null, "Probe separation for Electrical conductivity (microns)": null, "Probe separation for Ampacity (microns)": "Not Reported/ Can not calculate", "Notes on ampacity": null, "Substrate for ampacity (Yes/No)": null, "Notes on substrate ": null, "Log (Jmax in Air (A/m2))": null, "Log (Jmax in Vacuum(A/m2))": null, "Bulk fibre diameter (nm)": null, "Log (Bulk fibre diameter (nm))": null, "Effective diameter for ampacity (nm)": "Not Reported/ Can not calculate", "Log (Effective diameter for ampacity (nm))": null, "Notes on diameter": null, "Category 2": "CNT", "Diameter Regime": "Not reported/Can not calculate", "Log (Probe separation for ampacity (microns))": "Not reported/Can not calculate", "Probe separation regime": "Not reported/Can not calculate"} |  | 2.389344
needs_review |  |  |  |  | NanoComp material | CNT_or_CNT_hybrid | sheet_mat_film | MWCNT | direct_spun_FCCVD | Twisted | alignment: Not Reported/ Can not calculate |  |  |  |  | Bulmer/James meta-analysis supporting workbook, Main sheet |  |  |  | check_duplicate_or_multi_sample_group | rec_020da95fc229 | 20210409_Metaanalysis_database.xlsx | Main | 603 | 2012_Tensile loading behavior of carbon nanotube wires | NanoComp material | CNT_or_CNT_hybrid | sheet_mat_film | MWCNT | direct_spun_FCCVD | Twisted | normalized_candidate | peer_reviewed_meta_analysis_record | secondary_meta_analysis_with_original_doi | Peer-reviewed meta-analysis workbook row with original DOI resolved by Crossref/OpenAlex; not re-extracted from the primary paper in this pipeline. | 10.1016/j.carbon.2012.01.077 | 10.1016/j.carbon.2012.01.077 |  | verified_crossref_openalex | Tensile loading behavior of carbon nanotube wires | V. Sabelkin et al. | V. Sabelkin; H.E. Misak; S. Mall; R. Asmatulu; P.E. Kladitis | Carbon | 2012 | 2012-06-01 | 50, 7, 2530-2538 | 10.1016/j.carbon.2012.01.077 | 4 |  | 0 |  | 0.4957869 | 495.7869 | 0.002016996 | 397 | 0.000397 |  |  | 0.2970149 | 297014.9 | 0.1472561 | 0.1472561 | 147256097.6 | raw_value_as_GPa | [22 empty] | alignment: Not Reported/ Can not calculate |  |  | Bulmer/James meta-analysis supporting workbook, Main sheet | 10.1002/adma.202008432 | A Meta-Analysis of Conductive and Strong Carbon Nanotube Materials | John S. Bulmer et al. | Advanced Materials | 2021 | 2012_Tensile loading behavior of carbon nanotube wires | accepted | 1 |  |  | Bulmer/James CNT meta-analysis supporting workbook | peer_reviewed_meta_analysis_workbook | 10.1016/j.carbon.2012.01.077 | Original DOI resolved from James/Bulmer workbook reference: 10.1016/j.carbon.2012.01.077; compiled data source DOI: 10.1002/adma.202008432 | 4 | Aligned Multiwall CNTs |  | Tensile loading behavior of carbon nanotube wires |  | Carbon | 2012 |  |  |  | secondary_public_candidate | needs_primary_value_crosscheck | James_Bulmer_meta_analysis_workbook | 3 | {"Category": "Aligned Multiwall CNTs", "Conductivity (MSm-1)": "Not Reported/ Can not calculate", "Density (g cm-3)": 0.4957868611349415, "Specific Conductivity (kS m2/kg)": "Not Reported/ Can not calculate", "Electrical Anisotropy": "Not Reported/ Can not calculate", "Alignment figure of merit": "Not Reported/ Can not calculate", "Alignment method": "Not Reported/ Can not calculate", "Alignment FWHM": "Not Reported/ Can not calculate", "FWHM type": "Not Reported/ Can not calculate", "Raman G:D": "Not Reported/ Can not calculate", "Raman wavelength": "Not Reported/ Can not calculate", "(10^-12)*G:D λ^4": null, "Doped or Acid Exposure (Yes/ No)": "No", "Tensile Strength (MPa)": 147.256097560975, "Specific Strength (N/Tex)": 0.297014925373134, "Young's Modulus (GPa)": "Not Reported/ Can not calculate", "Unnamed: 16": null, "Uber Parameter": "Not Reported/ Can not calculate", "Specific Uber Parameter": "Not Reported/ Can not calculate", "CNT Diameter (nm)": "Not Reported/ Can not calculate", "Plottable CNT Diameter (nm)": "Not Reported/ Can not calculate", "Date Entered and Checked ": 20200716, "Notes": "NanoComp material", "Year": 2012, "Production Process": "Floating Catalyst", "Post Process": "Twisted", "Intentionally added intercalation dope": null, "Host Conductivity (MSm-1)": null, "Sorted Status": "Unsorted", "Bulk Fiber Diameter (microns)": 397, "G Peak Position (cm-1)": "Not Reported/ Can not calculate", "Thermal Conductivity (W/(m K))": "Not Reported/ Can not calculate", "T Star (K)": "Not Reported/ Can not calculate", "R value at lowest temp": "Not Reported/ Can not calculate", "R value at 4.2 K": "Not Reported/ Can not calculate", "R value at 10 K": "Not Reported/ Can not calculate", "R value at 77 K": "Not Reported/ Can not calculate", "R value at 300 K": "Not Reported/ Can not calculate", "R(300K)/R(4.2K)": null, "R(300K)/R(10K)": null, "Reference": "2012_Tensile loading behavior of carbon nanotube wires", "Unnamed: 41": null, "Unnamed: 42": null, "Unnamed: 43": null, "Unnamed: 44": null, "Unnamed: 45": 4, "Log Conductivity": null, "Log Density": -0.30470498666904844, "Log Specific Conductivity": null, "Log Tensile Strength": 2.168073287039831, "Log Specific Strength": -0.5272217262911203, "Log Youngs Modulus": null, "Log Raman G:D Ratio": null, "Log Raman (10^-12)*G:D λ^4": null, "Log CNT Diameter": null, "Log Fiber Diameter": 2.598790506763115, "Log Thermal Conductivity": null, "Log (R(300K)/R(4.2))": null, "Log (R(300K)/R(10))": null, "Log Host Conductivity ": null, "Log Thermal Conductivity ": null, "Ampacity Measurement Config": null, "Medium 1": null, "Substrate": null, "Absolute I max (mA)": null, "Absolute J max (A/m2)": null, "Specific J max (mA/tex)": null, "Absolute J failure (A/m2": null, "Specific J failure (mA/tex)": null, "Breakdown Temp (oC)": null, "Medium 2": null, "Substrate 2": null, "Absolute I max (mA).1": null, "Absolute J max (A/m2).1": null, "Specific J max (mA/tex).1": null, "Absolute J failure (A/m2.1": null, "Specific J failure (mA/tex).1": null, "Probe separation for Electrical conductivity (microns)": null, "Probe separation for Ampacity (microns)": "Not Reported/ Can not calculate", "Notes on ampacity": null, "Substrate for ampacity (Yes/No)": null, "Notes on substrate ": null, "Log (Jmax in Air (A/m2))": null, "Log (Jmax in Vacuum(A/m2))": null, "Bulk fibre diameter (nm)": null, "Log (Bulk fibre diameter (nm))": null, "Effective diameter for ampacity (nm)": "Not Reported/ Can not calculate", "Log (Effective diameter for ampacity (nm))": null, "Notes on diameter": null, "Category 2": "CNT", "Diameter Regime": "Not reported/Can not calculate", "Log (Probe separation for ampacity (microns))": "Not reported/Can not calculate", "Probe separation regime": "Not reported/Can not calculate"} |  | 2.016996
needs_review |  |  |  |  | NanoComp material | CNT_or_CNT_hybrid | sheet_mat_film | MWCNT | direct_spun_FCCVD | Twisted | alignment: Not Reported/ Can not calculate |  |  |  |  | Bulmer/James meta-analysis supporting workbook, Main sheet |  |  |  | check_duplicate_or_multi_sample_group | rec_86d88f87e381 | 20210409_Metaanalysis_database.xlsx | Main | 604 | 2012_Tensile loading behavior of carbon nanotube wires | NanoComp material | CNT_or_CNT_hybrid | sheet_mat_film | MWCNT | direct_spun_FCCVD | Twisted | normalized_candidate | peer_reviewed_meta_analysis_record | secondary_meta_analysis_with_original_doi | Peer-reviewed meta-analysis workbook row with original DOI resolved by Crossref/OpenAlex; not re-extracted from the primary paper in this pipeline. | 10.1016/j.carbon.2012.01.077 | 10.1016/j.carbon.2012.01.077 |  | verified_crossref_openalex | Tensile loading behavior of carbon nanotube wires | V. Sabelkin et al. | V. Sabelkin; H.E. Misak; S. Mall; R. Asmatulu; P.E. Kladitis | Carbon | 2012 | 2012-06-01 | 50, 7, 2530-2538 | 10.1016/j.carbon.2012.01.077 | 4 |  | 0 |  | 0.5595175 | 559.5175 | 0.001787254 | 427 | 0.000427 |  |  | 0.2746269 | 274626.9 | 0.1536585 | 0.1536585 | 153658536.6 | raw_value_as_GPa | [22 empty] | alignment: Not Reported/ Can not calculate |  |  | Bulmer/James meta-analysis supporting workbook, Main sheet | 10.1002/adma.202008432 | A Meta-Analysis of Conductive and Strong Carbon Nanotube Materials | John S. Bulmer et al. | Advanced Materials | 2021 | 2012_Tensile loading behavior of carbon nanotube wires | accepted | 1 |  |  | Bulmer/James CNT meta-analysis supporting workbook | peer_reviewed_meta_analysis_workbook | 10.1016/j.carbon.2012.01.077 | Original DOI resolved from James/Bulmer workbook reference: 10.1016/j.carbon.2012.01.077; compiled data source DOI: 10.1002/adma.202008432 | 4 | Aligned Multiwall CNTs |  | Tensile loading behavior of carbon nanotube wires |  | Carbon | 2012 |  |  |  | secondary_public_candidate | needs_primary_value_crosscheck | James_Bulmer_meta_analysis_workbook | 3 | {"Category": "Aligned Multiwall CNTs", "Conductivity (MSm-1)": "Not Reported/ Can not calculate", "Density (g cm-3)": 0.559517497348885, "Specific Conductivity (kS m2/kg)": "Not Reported/ Can not calculate", "Electrical Anisotropy": "Not Reported/ Can not calculate", "Alignment figure of merit": "Not Reported/ Can not calculate", "Alignment method": "Not Reported/ Can not calculate", "Alignment FWHM": "Not Reported/ Can not calculate", "FWHM type": "Not Reported/ Can not calculate", "Raman G:D": "Not Reported/ Can not calculate", "Raman wavelength": "Not Reported/ Can not calculate", "(10^-12)*G:D λ^4": null, "Doped or Acid Exposure (Yes/ No)": "No", "Tensile Strength (MPa)": 153.658536585365, "Specific Strength (N/Tex)": 0.274626865671641, "Young's Modulus (GPa)": "Not Reported/ Can not calculate", "Unnamed: 16": null, "Uber Parameter": "Not Reported/ Can not calculate", "Specific Uber Parameter": "Not Reported/ Can not calculate", "CNT Diameter (nm)": "Not Reported/ Can not calculate", "Plottable CNT Diameter (nm)": "Not Reported/ Can not calculate", "Date Entered and Checked ": 20200716, "Notes": "NanoComp material", "Year": 2012, "Production Process": "Floating Catalyst", "Post Process": "Twisted", "Intentionally added intercalation dope": null, "Host Conductivity (MSm-1)": null, "Sorted Status": "Unsorted", "Bulk Fiber Diameter (microns)": 427, "G Peak Position (cm-1)": "Not Reported/ Can not calculate", "Thermal Conductivity (W/(m K))": "Not Reported/ Can not calculate", "T Star (K)": "Not Reported/ Can not calculate", "R value at lowest temp": "Not Reported/ Can not calculate", "R value at 4.2 K": "Not Reported/ Can not calculate", "R value at 10 K": "Not Reported/ Can not calculate", "R value at 77 K": "Not Reported/ Can not calculate", "R value at 300 K": "Not Reported/ Can not calculate", "R(300K)/R(4.2K)": null, "R(300K)/R(10K)": null, "Reference": "2012_Tensile loading behavior of carbon nanotube wires", "Unnamed: 41": null, "Unnamed: 42": null, "Unnamed: 43": null, "Unnamed: 44": null, "Unnamed: 45": 4, "Log Conductivity": null, "Log Density": -0.252186327574865, "Log Specific Conductivity": null, "Log Tensile Strength": 2.186556692733844, "Log Specific Strength": -0.5612569796912912, "Log Youngs Modulus": null, "Log Raman G:D Ratio": null, "Log Raman (10^-12)*G:D λ^4": null, "Log CNT Diameter": null, "Log Fiber Diameter": 2.630427875025024, "Log Thermal Conductivity": null, "Log (R(300K)/R(4.2))": null, "Log (R(300K)/R(10))": null, "Log Host Conductivity ": null, "Log Thermal Conductivity ": null, "Ampacity Measurement Config": null, "Medium 1": null, "Substrate": null, "Absolute I max (mA)": null, "Absolute J max (A/m2)": null, "Specific J max (mA/tex)": null, "Absolute J failure (A/m2": null, "Specific J failure (mA/tex)": null, "Breakdown Temp (oC)": null, "Medium 2": null, "Substrate 2": null, "Absolute I max (mA).1": null, "Absolute J max (A/m2).1": null, "Specific J max (mA/tex).1": null, "Absolute J failure (A/m2.1": null, "Specific J failure (mA/tex).1": null, "Probe separation for Electrical conductivity (microns)": null, "Probe separation for Ampacity (microns)": "Not Reported/ Can not calculate", "Notes on ampacity": null, "Substrate for ampacity (Yes/No)": null, "Notes on substrate ": null, "Log (Jmax in Air (A/m2))": null, "Log (Jmax in Vacuum(A/m2))": null, "Bulk fibre diameter (nm)": null, "Log (Bulk fibre diameter (nm))": null, "Effective diameter for ampacity (nm)": "Not Reported/ Can not calculate", "Log (Effective diameter for ampacity (nm))": null, "Notes on diameter": null, "Category 2": "CNT", "Diameter Regime": "Not reported/Can not calculate", "Log (Probe separation for ampacity (microns))": "Not reported/Can not calculate", "Probe separation regime": "Not reported/Can not calculate"} |  | 1.787254
needs_review |  |  |  |  | NanoComp material | CNT_or_CNT_hybrid | sheet_mat_film | MWCNT | direct_spun_FCCVD | Twisted | alignment: Not Reported/ Can not calculate |  |  |  |  | Bulmer/James meta-analysis supporting workbook, Main sheet |  |  |  | check_duplicate_or_multi_sample_group | rec_26ef3604e15f | 20210409_Metaanalysis_database.xlsx | Main | 605 | 2012_Tensile loading behavior of carbon nanotube wires | NanoComp material | CNT_or_CNT_hybrid | sheet_mat_film | MWCNT | direct_spun_FCCVD | Twisted | normalized_candidate | peer_reviewed_meta_analysis_record | secondary_meta_analysis_with_original_doi | Peer-reviewed meta-analysis workbook row with original DOI resolved by Crossref/OpenAlex; not re-extracted from the primary paper in this pipeline. | 10.1016/j.carbon.2012.01.077 | 10.1016/j.carbon.2012.01.077 |  | verified_crossref_openalex | Tensile loading behavior of carbon nanotube wires | V. Sabelkin et al. | V. Sabelkin; H.E. Misak; S. Mall; R. Asmatulu; P.E. Kladitis | Carbon | 2012 | 2012-06-01 | 50, 7, 2530-2538 | 10.1016/j.carbon.2012.01.077 | 4 |  | 0 |  | 0.5777285 | 577.7285 | 0.001730917 | 601 | 0.000601 |  |  | 0.2955224 | 295522.4 | 0.1707317 | 0.1707317 | 170731707.3 | raw_value_as_GPa | [22 empty] | alignment: Not Reported/ Can not calculate |  |  | Bulmer/James meta-analysis supporting workbook, Main sheet | 10.1002/adma.202008432 | A Meta-Analysis of Conductive and Strong Carbon Nanotube Materials | John S. Bulmer et al. | Advanced Materials | 2021 | 2012_Tensile loading behavior of carbon nanotube wires | accepted | 1 |  |  | Bulmer/James CNT meta-analysis supporting workbook | peer_reviewed_meta_analysis_workbook | 10.1016/j.carbon.2012.01.077 | Original DOI resolved from James/Bulmer workbook reference: 10.1016/j.carbon.2012.01.077; compiled data source DOI: 10.1002/adma.202008432 | 4 | Aligned Multiwall CNTs |  | Tensile loading behavior of carbon nanotube wires |  | Carbon | 2012 |  |  |  | secondary_public_candidate | needs_primary_value_crosscheck | James_Bulmer_meta_analysis_workbook | 3 | {"Category": "Aligned Multiwall CNTs", "Conductivity (MSm-1)": "Not Reported/ Can not calculate", "Density (g cm-3)": 0.5777285045577732, "Specific Conductivity (kS m2/kg)": "Not Reported/ Can not calculate", "Electrical Anisotropy": "Not Reported/ Can not calculate", "Alignment figure of merit": "Not Reported/ Can not calculate", "Alignment method": "Not Reported/ Can not calculate", "Alignment FWHM": "Not Reported/ Can not calculate", "FWHM type": "Not Reported/ Can not calculate", "Raman G:D": "Not Reported/ Can not calculate", "Raman wavelength": "Not Reported/ Can not calculate", "(10^-12)*G:D λ^4": null, "Doped or Acid Exposure (Yes/ No)": "No", "Tensile Strength (MPa)": 170.731707317073, "Specific Strength (N/Tex)": 0.295522388059701, "Young's Modulus (GPa)": "Not Reported/ Can not calculate", "Unnamed: 16": null, "Uber Parameter": "Not Reported/ Can not calculate", "Specific Uber Parameter": "Not Reported/ Can not calculate", "CNT Diameter (nm)": "Not Reported/ Can not calculate", "Plottable CNT Diameter (nm)": "Not Reported/ Can not calculate", "Date Entered and Checked ": 20200716, "Notes": "NanoComp material", "Year": 2012, "Production Process": "Floating Catalyst", "Post Process": "Twisted", "Intentionally added intercalation dope": null, "Host Conductivity (MSm-1)": null, "Sorted Status": "Unsorted", "Bulk Fiber Diameter (microns)": 601, "G Peak Position (cm-1)": "Not Reported/ Can not calculate", "Thermal Conductivity (W/(m K))": "Not Reported/ Can not calculate", "T Star (K)": "Not Reported/ Can not calculate", "R value at lowest temp": "Not Reported/ Can not calculate", "R value at 4.2 K": "Not Reported/ Can not calculate", "R value at 10 K": "Not Reported/ Can not calculate", "R value at 77 K": "Not Reported/ Can not calculate", "R value at 300 K": "Not Reported/ Can not calculate", "R(300K)/R(4.2K)": null, "R(300K)/R(10K)": null, "Reference": "2012_Tensile loading behavior of carbon nanotube wires", "Unnamed: 41": null, "Unnamed: 42": null, "Unnamed: 43": null, "Unnamed: 44": null, "Unnamed: 45": 4, "Log Conductivity": null, "Log Density": -0.23827620426618304, "Log Specific Conductivity": null, "Log Tensile Strength": 2.232314183294521, "Log Specific Strength": -0.5294096124392961, "Log Youngs Modulus": null, "Log Raman G:D Ratio": null, "Log Raman (10^-12)*G:D λ^4": null, "Log CNT Diameter": null, "Log Fiber Diameter": 2.7788744720027396, "Log Thermal Conductivity": null, "Log (R(300K)/R(4.2))": null, "Log (R(300K)/R(10))": null, "Log Host Conductivity ": null, "Log Thermal Conductivity ": null, "Ampacity Measurement Config": null, "Medium 1": null, "Substrate": null, "Absolute I max (mA)": null, "Absolute J max (A/m2)": null, "Specific J max (mA/tex)": null, "Absolute J failure (A/m2": null, "Specific J failure (mA/tex)": null, "Breakdown Temp (oC)": null, "Medium 2": null, "Substrate 2": null, "Absolute I max (mA).1": null, "Absolute J max (A/m2).1": null, "Specific J max (mA/tex).1": null, "Absolute J failure (A/m2.1": null, "Specific J failure (mA/tex).1": null, "Probe separation for Electrical conductivity (microns)": null, "Probe separation for Ampacity (microns)": "Not Reported/ Can not calculate", "Notes on ampacity": null, "Substrate for ampacity (Yes/No)": null, "Notes on substrate ": null, "Log (Jmax in Air (A/m2))": null, "Log (Jmax in Vacuum(A/m2))": null, "Bulk fibre diameter (nm)": null, "Log (Bulk fibre diameter (nm))": null, "Effective diameter for ampacity (nm)": "Not Reported/ Can not calculate", "Log (Effective diameter for ampacity (nm))": null, "Notes on diameter": null, "Category 2": "CNT", "Diameter Regime": "Not reported/Can not calculate", "Log (Probe separation for ampacity (microns))": "Not reported/Can not calculate", "Probe separation regime": "Not reported/Can not calculate"} |  | 1.730917
needs_review |  |  |  |  | 1500 microns long | CNT_or_CNT_hybrid | buckypaper | FWCNT | Buckypaper | Compressed | alignment: Not Reported/ Can not calculate |  |  |  |  | Bulmer/James meta-analysis supporting workbook, Main sheet |  |  |  | check_duplicate_or_multi_sample_group | rec_d15e8581d2bc | 20210409_Metaanalysis_database.xlsx | Main | 606 | 2013 Influence of lengths of millimeter-scale single-walled carbon nanotube on electrical and mechanical properties of buckypaper | 1500 microns long | CNT_or_CNT_hybrid | buckypaper | FWCNT | Buckypaper | Compressed | normalized_candidate | peer_reviewed_meta_analysis_record | secondary_meta_analysis_with_original_doi | Peer-reviewed meta-analysis workbook row with original DOI resolved by Crossref/OpenAlex; not re-extracted from the primary paper in this pipeline. | 10.1186/1556-276x-8-546 | 10.1186/1556-276x-8-546 |  | verified_crossref_openalex | Influence of lengths of millimeter-scale single-walled carbon nanotube on electrical and mechanical properties of buckypaper | Shunsuke Sakurai et al. | Shunsuke Sakurai; Fuminori Kamada; Don N Futaba; Motoo Yumura; Kenji Hata | Nanoscale Research Letters | 2013 | 2013-12-01 | 8, 1 | 10.1186/1556-276x-8-546 | 12 |  | 0 |  | 0.2516458 | 251.6458 | 0.00397384 |  |  |  |  | 0.04056428 | 40564.28 | 0.01020783 | 0.01020783 | 10207827.8 | raw_value_as_GPa | [9 empty] | 0.002102776 | 2102.776 | 8.356096 |  |  |  | 5.2631578947368425 | 5.263158 | [5 empty] | alignment: Not Reported/ Can not calculate |  |  | Bulmer/James meta-analysis supporting workbook, Main sheet | 10.1002/adma.202008432 | A Meta-Analysis of Conductive and Strong Carbon Nanotube Materials | John S. Bulmer et al. | Advanced Materials | 2021 | 2013 Influence of lengths of millimeter-scale single-walled carbon nanotube on electrical and mechanical properties of buckypaper | accepted | 1 |  |  | Bulmer/James CNT meta-analysis supporting workbook | peer_reviewed_meta_analysis_workbook | 10.1186/1556-276x-8-546 | Original DOI resolved from James/Bulmer workbook reference: 10.1186/1556-276x-8-546; compiled data source DOI: 10.1002/adma.202008432 | 4 | Unaligned Few-wall CNTs |  | Influence of lengths of millimeter-scale single-walled carbon nanotube on electrical and mechanical properties of buckypaper |  | Nanoscale Research Letters | 2013 |  |  |  | secondary_public_candidate | needs_primary_value_crosscheck | James_Bulmer_meta_analysis_workbook | 3 | {"Category": "Unaligned Few-wall CNTs", "Conductivity (MSm-1)": 0.00210277623510686, "Density (g cm-3)": 0.251645759499831, "Specific Conductivity (kS m2/kg)": 0.008356096440036664, "Electrical Anisotropy": "Not Reported/ Can not calculate", "Alignment figure of merit": "Not Reported/ Can not calculate", "Alignment method": "Not Reported/ Can not calculate", "Alignment FWHM": "Not Reported/ Can not calculate", "FWHM type": "Not Reported/ Can not calculate", "Raman G:D": 5.2631578947368425, "Raman wavelength": 532, "(10^-12)*G:D λ^4": 0.42159255040000004, "Doped or Acid Exposure (Yes/ No)": "No", "Tensile Strength (MPa)": 10.2078278433414, "Specific Strength (N/Tex)": 0.04056427520825463, "Young's Modulus (GPa)": "Not Reported/ Can not calculate", "Unnamed: 16": null, "Uber Parameter": 0.02146477780104041, "Specific Uber Parameter": 0.00033895899566036404, "CNT Diameter (nm)": "Not Reported/ Can not calculate", "Plottable CNT Diameter (nm)": "Not Reported/ Can not calculate", "Date Entered and Checked ": 20200511, "Notes": "1500 microns long", "Year": 2013, "Production Process": "Buckypaper", "Post Process": "Compressed", "Intentionally added intercalation dope": null, "Host Conductivity (MSm-1)": null, "Sorted Status": "Unsorted ", "Bulk Fiber Diameter (microns)": "Not Reported/ Can not calculate", "G Peak Position (cm-1)": "Not Reported/ Can not calculate", "Thermal Conductivity (W/(m K))": "Not Reported/ Can not calculate", "T Star (K)": "Not Reported/ Can not calculate", "R value at lowest temp": "Not Reported/ Can not calculate", "R value at 4.2 K": "Not Reported/ Can not calculate", "R value at 10 K": "Not Reported/ Can not calculate", "R value at 77 K": "Not Reported/ Can not calculate", "R value at 300 K": "Not Reported/ Can not calculate", "R(300K)/R(4.2K)": null, "R(300K)/R(10K)": null, "Reference": "2013 Influence of lengths of millimeter-scale single-walled carbon nanotube on electrical and mechanical properties of buckypaper", "Unnamed: 41": null, "Unnamed: 42": null, "Unnamed: 43": null, "Unnamed: 44": null, "Unnamed: 45": 12, "Log Conductivity": -2.677206939880869, "Log Density": -0.599210383531656, "Log Specific Conductivity": -2.077996556349213, "Log Tensile Strength": 1.0089333369925528, "Log Specific Strength": -1.391856279475791, "Log Youngs Modulus": null, "Log Raman G:D Ratio": 0.721246399047171, "Log Raman (10^-12)*G:D λ^4": -0.3751070717726362, "Log CNT Diameter": null, "Log Fiber Diameter": null, "Log Thermal Conductivity": null, "Log (R(300K)/R(4.2))": null, "Log (R(300K)/R(10))": null, "Log Host Conductivity ": null, "Log Thermal Conductivity ": null, "Ampacity Measurement Config": null, "Medium 1": null, "Substrate": null, "Absolute I max (mA)": null, "Absolute J max (A/m2)": null, "Specific J max (mA/tex)": null, "Absolute J failure (A/m2": null, "Specific J failure (mA/tex)": null, "Breakdown Temp (oC)": null, "Medium 2": null, "Substrate 2": null, "Absolute I max (mA).1": null, "Absolute J max (A/m2).1": null, "Specific J max (mA/tex).1": null, "Absolute J failure (A/m2.1": null, "Specific J failure (mA/tex).1": null, "Probe separation for Electrical conductivity (microns)": null, "Probe separation for Ampacity (microns)": "Not Reported/ Can not calculate", "Notes on ampacity": null, "Substrate for ampacity (Yes/No)": "Not Reported/ Can not calculate", "Notes on substrate ": null, "Log (Jmax in Air (A/m2))": "Not Reported/ Can not calculate", "Log (Jmax in Vacuum(A/m2))": "Not Reported/ Can not calculate", "Bulk fibre diameter (nm)": null, "Log (Bulk fibre diameter (nm))": null, "Effective diameter for ampacity (nm)": "Not Reported/ Can not calculate", "Log (Effective diameter for ampacity (nm))": null, "Notes on diameter": null, "Category 2": "CNT", "Diameter Regime": "Not reported/Can not calculate", "Log (Probe separation for ampacity (microns))": "Not reported/Can not calculate", "Probe separation regime": "Not reported/Can not calculate"} |  | 3.97384
needs_review |  |  |  |  | 1500 microns long | CNT_or_CNT_hybrid | buckypaper | FWCNT | Buckypaper | Compressed | alignment: Not Reported/ Can not calculate |  |  |  |  | Bulmer/James meta-analysis supporting workbook, Main sheet |  |  |  | check_duplicate_or_multi_sample_group | rec_e56f595b06e3 | 20210409_Metaanalysis_database.xlsx | Main | 607 | 2013 Influence of lengths of millimeter-scale single-walled carbon nanotube on electrical and mechanical properties of buckypaper | 1500 microns long | CNT_or_CNT_hybrid | buckypaper | FWCNT | Buckypaper | Compressed | normalized_candidate | peer_reviewed_meta_analysis_record | secondary_meta_analysis_with_original_doi | Peer-reviewed meta-analysis workbook row with original DOI resolved by Crossref/OpenAlex; not re-extracted from the primary paper in this pipeline. | 10.1186/1556-276x-8-546 | 10.1186/1556-276x-8-546 |  | verified_crossref_openalex | Influence of lengths of millimeter-scale single-walled carbon nanotube on electrical and mechanical properties of buckypaper | Shunsuke Sakurai et al. | Shunsuke Sakurai; Fuminori Kamada; Don N Futaba; Motoo Yumura; Kenji Hata | Nanoscale Research Letters | 2013 | 2013-12-01 | 8, 1 | 10.1186/1556-276x-8-546 | 12 |  | 0 |  | 0.320877 | 320.877 | 0.003116459 |  |  |  |  | 0.05044555 | 50445.55 | 0.01618682 | 0.01618682 | 16186816.4 | raw_value_as_GPa | [9 empty] | 0.002720544 | 2720.544 | 8.478465 |  |  |  | 5.2631578947368425 | 5.263158 | [5 empty] | alignment: Not Reported/ Can not calculate |  |  | Bulmer/James meta-analysis supporting workbook, Main sheet | 10.1002/adma.202008432 | A Meta-Analysis of Conductive and Strong Carbon Nanotube Materials | John S. Bulmer et al. | Advanced Materials | 2021 | 2013 Influence of lengths of millimeter-scale single-walled carbon nanotube on electrical and mechanical properties of buckypaper | accepted | 1 |  |  | Bulmer/James CNT meta-analysis supporting workbook | peer_reviewed_meta_analysis_workbook | 10.1186/1556-276x-8-546 | Original DOI resolved from James/Bulmer workbook reference: 10.1186/1556-276x-8-546; compiled data source DOI: 10.1002/adma.202008432 | 4 | Unaligned Few-wall CNTs |  | Influence of lengths of millimeter-scale single-walled carbon nanotube on electrical and mechanical properties of buckypaper |  | Nanoscale Research Letters | 2013 |  |  |  | secondary_public_candidate | needs_primary_value_crosscheck | James_Bulmer_meta_analysis_workbook | 3 | {"Category": "Unaligned Few-wall CNTs", "Conductivity (MSm-1)": 0.00272054436880585, "Density (g cm-3)": 0.320877013185542, "Specific Conductivity (kS m2/kg)": 0.008478464511363233, "Electrical Anisotropy": "Not Reported/ Can not calculate", "Alignment figure of merit": "Not Reported/ Can not calculate", "Alignment method": "Not Reported/ Can not calculate", "Alignment FWHM": "Not Reported/ Can not calculate", "FWHM type": "Not Reported/ Can not calculate", "Raman G:D": 5.2631578947368425, "Raman wavelength": 532, "(10^-12)*G:D λ^4": 0.42159255040000004, "Doped or Acid Exposure (Yes/ No)": "No", "Tensile Strength (MPa)": 16.186816397566, "Specific Strength (N/Tex)": 0.050445546836993996, "Young's Modulus (GPa)": "Not Reported/ Can not calculate", "Unnamed: 16": null, "Uber Parameter": 0.044036952199292385, "Specific Uber Parameter": 0.00042770077861376536, "CNT Diameter (nm)": "Not Reported/ Can not calculate", "Plottable CNT Diameter (nm)": "Not Reported/ Can not calculate", "Date Entered and Checked ": 20200511, "Notes": "1500 microns long", "Year": 2013, "Production Process": "Buckypaper", "Post Process": "Compressed", "Intentionally added intercalation dope": null, "Host Conductivity (MSm-1)": null, "Sorted Status": "Unsorted ", "Bulk Fiber Diameter (microns)": "Not Reported/ Can not calculate", "G Peak Position (cm-1)": "Not Reported/ Can not calculate", "Thermal Conductivity (W/(m K))": "Not Reported/ Can not calculate", "T Star (K)": "Not Reported/ Can not calculate", "R value at lowest temp": "Not Reported/ Can not calculate", "R value at 4.2 K": "Not Reported/ Can not calculate", "R value at 10 K": "Not Reported/ Can not calculate", "R value at 77 K": "Not Reported/ Can not calculate", "R value at 300 K": "Not Reported/ Can not calculate", "R(300K)/R(4.2K)": null, "R(300K)/R(10K)": null, "Reference": "2013 Influence of lengths of millimeter-scale single-walled carbon nanotube on electrical and mechanical properties of buckypaper", "Unnamed: 41": null, "Unnamed: 42": null, "Unnamed: 43": null, "Unnamed: 44": null, "Unnamed: 45": 12, "Log Conductivity": -2.565344186879775, "Log Density": -0.49366139354409444, "Log Specific Conductivity": -2.0716827933356803, "Log Tensile Strength": 1.20916144066648, "Log Specific Strength": -1.2971771657894258, "Log Youngs Modulus": null, "Log Raman G:D Ratio": 0.721246399047171, "Log Raman (10^-12)*G:D λ^4": -0.3751070717726362, "Log CNT Diameter": null, "Log Fiber Diameter": null, "Log Thermal Conductivity": null, "Log (R(300K)/R(4.2))": null, "Log (R(300K)/R(10))": null, "Log Host Conductivity ": null, "Log Thermal Conductivity ": null, "Ampacity Measurement Config": null, "Medium 1": null, "Substrate": null, "Absolute I max (mA)": null, "Absolute J max (A/m2)": null, "Specific J max (mA/tex)": null, "Absolute J failure (A/m2": null, "Specific J failure (mA/tex)": null, "Breakdown Temp (oC)": null, "Medium 2": null, "Substrate 2": null, "Absolute I max (mA).1": null, "Absolute J max (A/m2).1": null, "Specific J max (mA/tex).1": null, "Absolute J failure (A/m2.1": null, "Specific J failure (mA/tex).1": null, "Probe separation for Electrical conductivity (microns)": null, "Probe separation for Ampacity (microns)": "Not Reported/ Can not calculate", "Notes on ampacity": null, "Substrate for ampacity (Yes/No)": "Not Reported/ Can not calculate", "Notes on substrate ": null, "Log (Jmax in Air (A/m2))": "Not Reported/ Can not calculate", "Log (Jmax in Vacuum(A/m2))": "Not Reported/ Can not calculate", "Bulk fibre diameter (nm)": null, "Log (Bulk fibre diameter (nm))": null, "Effective diameter for ampacity (nm)": "Not Reported/ Can not calculate", "Log (Effective diameter for ampacity (nm))": null, "Notes on diameter": null, "Category 2": "CNT", "Diameter Regime": "Not reported/Can not calculate", "Log (Probe separation for ampacity (microns))": "Not reported/Can not calculate", "Probe separation regime": "Not reported/Can not calculate"} |  | 3.116459
needs_review |  |  |  |  | 1500 microns long | CNT_or_CNT_hybrid | buckypaper | FWCNT | Buckypaper | As-dried | alignment: Not Reported/ Can not calculate |  |  |  |  | Bulmer/James meta-analysis supporting workbook, Main sheet |  |  |  | check_duplicate_or_multi_sample_group | rec_1a59b9b6a295 | 20210409_Metaanalysis_database.xlsx | Main | 608 | 2013 Influence of lengths of millimeter-scale single-walled carbon nanotube on electrical and mechanical properties of buckypaper | 1500 microns long | CNT_or_CNT_hybrid | buckypaper | FWCNT | Buckypaper | As-dried | normalized_candidate | peer_reviewed_meta_analysis_record | secondary_meta_analysis_with_original_doi | Peer-reviewed meta-analysis workbook row with original DOI resolved by Crossref/OpenAlex; not re-extracted from the primary paper in this pipeline. | 10.1186/1556-276x-8-546 | 10.1186/1556-276x-8-546 |  | verified_crossref_openalex | Influence of lengths of millimeter-scale single-walled carbon nanotube on electrical and mechanical properties of buckypaper | Shunsuke Sakurai et al. | Shunsuke Sakurai; Fuminori Kamada; Don N Futaba; Motoo Yumura; Kenji Hata | Nanoscale Research Letters | 2013 | 2013-12-01 | 8, 1 | 10.1186/1556-276x-8-546 | 12 |  | 0 |  | 0.5017279 | 501.7279 | 0.001993112 |  |  |  |  | 0.06216477 | 62164.77 | 0.0311898 | 0.0311898 | 31189801.7 | raw_value_as_GPa | [9 empty] | 0.004506999 | 4506.999 | 8.982955 |  |  |  | 5.2631578947368425 | 5.263158 | [5 empty] | alignment: Not Reported/ Can not calculate |  |  | Bulmer/James meta-analysis supporting workbook, Main sheet | 10.1002/adma.202008432 | A Meta-Analysis of Conductive and Strong Carbon Nanotube Materials | John S. Bulmer et al. | Advanced Materials | 2021 | 2013 Influence of lengths of millimeter-scale single-walled carbon nanotube on electrical and mechanical properties of buckypaper | accepted | 1 |  |  | Bulmer/James CNT meta-analysis supporting workbook | peer_reviewed_meta_analysis_workbook | 10.1186/1556-276x-8-546 | Original DOI resolved from James/Bulmer workbook reference: 10.1186/1556-276x-8-546; compiled data source DOI: 10.1002/adma.202008432 | 4 | Unaligned Few-wall CNTs |  | Influence of lengths of millimeter-scale single-walled carbon nanotube on electrical and mechanical properties of buckypaper |  | Nanoscale Research Letters | 2013 |  |  |  | secondary_public_candidate | needs_primary_value_crosscheck | James_Bulmer_meta_analysis_workbook | 3 | {"Category": "Unaligned Few-wall CNTs", "Conductivity (MSm-1)": 0.00450699927287717, "Density (g cm-3)": 0.501727918653849, "Specific Conductivity (kS m2/kg)": 0.008982954915025623, "Electrical Anisotropy": "Not Reported/ Can not calculate", "Alignment figure of merit": "Not Reported/ Can not calculate", "Alignment method": "Not Reported/ Can not calculate", "Alignment FWHM": "Not Reported/ Can not calculate", "FWHM type": "Not Reported/ Can not calculate", "Raman G:D": 5.2631578947368425, "Raman wavelength": 532, "(10^-12)*G:D λ^4": 0.42159255040000004, "Doped or Acid Exposure (Yes/ No)": "No", "Tensile Strength (MPa)": 31.1898016997166, "Specific Strength (N/Tex)": 0.062164772060920526, "Young's Modulus (GPa)": "Not Reported/ Can not calculate", "Unnamed: 16": null, "Uber Parameter": 0.14057241358180583, "Specific Uber Parameter": 0.0005584233447260935, "CNT Diameter (nm)": "Not Reported/ Can not calculate", "Plottable CNT Diameter (nm)": "Not Reported/ Can not calculate", "Date Entered and Checked ": 20200511, "Notes": "1500 microns long", "Year": 2013, "Production Process": "Buckypaper", "Post Process": "As-dried", "Intentionally added intercalation dope": null, "Host Conductivity (MSm-1)": null, "Sorted Status": "Unsorted ", "Bulk Fiber Diameter (microns)": "Not Reported/ Can not calculate", "G Peak Position (cm-1)": "Not Reported/ Can not calculate", "Thermal Conductivity (W/(m K))": "Not Reported/ Can not calculate", "T Star (K)": "Not Reported/ Can not calculate", "R value at lowest temp": "Not Reported/ Can not calculate", "R value at 4.2 K": "Not Reported/ Can not calculate", "R value at 10 K": "Not Reported/ Can not calculate", "R value at 77 K": "Not Reported/ Can not calculate", "R value at 300 K": "Not Reported/ Can not calculate", "R(300K)/R(4.2K)": null, "R(300K)/R(10K)": null, "Reference": "2013 Influence of lengths of millimeter-scale single-walled carbon nanotube on electrical and mechanical properties of buckypaper", "Unnamed: 41": null, "Unnamed: 42": null, "Unnamed: 43": null, "Unnamed: 44": null, "Unnamed: 45": 12, "Log Conductivity": -2.346112511994578, "Log Density": -0.2995317319801078, "Log Specific Conductivity": -2.04658078001447, "Log Tensile Strength": 1.4940126135839276, "Log Specific Strength": -1.2064556544359646, "Log Youngs Modulus": null, "Log Raman G:D Ratio": 0.721246399047171, "Log Raman (10^-12)*G:D λ^4": -0.3751070717726362, "Log CNT Diameter": null, "Log Fiber Diameter": null, "Log Thermal Conductivity": null, "Log (R(300K)/R(4.2))": null, "Log (R(300K)/R(10))": null, "Log Host Conductivity ": null, "Log Thermal Conductivity ": null, "Ampacity Measurement Config": null, "Medium 1": null, "Substrate": null, "Absolute I max (mA)": null, "Absolute J max (A/m2)": null, "Specific J max (mA/tex)": null, "Absolute J failure (A/m2": null, "Specific J failure (mA/tex)": null, "Breakdown Temp (oC)": null, "Medium 2": null, "Substrate 2": null, "Absolute I max (mA).1": null, "Absolute J max (A/m2).1": null, "Specific J max (mA/tex).1": null, "Absolute J failure (A/m2.1": null, "Specific J failure (mA/tex).1": null, "Probe separation for Electrical conductivity (microns)": null, "Probe separation for Ampacity (microns)": "Not Reported/ Can not calculate", "Notes on ampacity": null, "Substrate for ampacity (Yes/No)": "Not Reported/ Can not calculate", "Notes on substrate ": null, "Log (Jmax in Air (A/m2))": "Not Reported/ Can not calculate", "Log (Jmax in Vacuum(A/m2))": "Not Reported/ Can not calculate", "Bulk fibre diameter (nm)": null, "Log (Bulk fibre diameter (nm))": null, "Effective diameter for ampacity (nm)": "Not Reported/ Can not calculate", "Log (Effective diameter for ampacity (nm))": null, "Notes on diameter": null, "Category 2": "CNT", "Diameter Regime": "Not reported/Can not calculate", "Log (Probe separation for ampacity (microns))": "Not reported/Can not calculate", "Probe separation regime": "Not reported/Can not calculate"} |  | 1.993112
needs_review |  |  |  |  | 1500 microns long | CNT_or_CNT_hybrid | buckypaper | FWCNT | Buckypaper | As-dried | alignment: Not Reported/ Can not calculate |  |  |  |  | Bulmer/James meta-analysis supporting workbook, Main sheet |  |  |  | check_duplicate_or_multi_sample_group | rec_54fffb5d08e2 | 20210409_Metaanalysis_database.xlsx | Main | 609 | 2013 Influence of lengths of millimeter-scale single-walled carbon nanotube on electrical and mechanical properties of buckypaper | 1500 microns long | CNT_or_CNT_hybrid | buckypaper | FWCNT | Buckypaper | As-dried | normalized_candidate | peer_reviewed_meta_analysis_record | secondary_meta_analysis_with_original_doi | Peer-reviewed meta-analysis workbook row with original DOI resolved by Crossref/OpenAlex; not re-extracted from the primary paper in this pipeline. | 10.1186/1556-276x-8-546 | 10.1186/1556-276x-8-546 |  | verified_crossref_openalex | Influence of lengths of millimeter-scale single-walled carbon nanotube on electrical and mechanical properties of buckypaper | Shunsuke Sakurai et al. | Shunsuke Sakurai; Fuminori Kamada; Don N Futaba; Motoo Yumura; Kenji Hata | Nanoscale Research Letters | 2013 | 2013-12-01 | 8, 1 | 10.1186/1556-276x-8-546 | 12 |  | 0 |  | 0.6515015 | 651.5015 | 0.001534916 |  |  |  |  | 0.07996347 | 79963.47 | 0.05209632 | 0.05209632 | 52096317.3 | raw_value_as_GPa | [9 empty] | 0.005392921 | 5392.921 | 8.277681 |  |  |  | 5.2631578947368425 | 5.263158 | [5 empty] | alignment: Not Reported/ Can not calculate |  |  | Bulmer/James meta-analysis supporting workbook, Main sheet | 10.1002/adma.202008432 | A Meta-Analysis of Conductive and Strong Carbon Nanotube Materials | John S. Bulmer et al. | Advanced Materials | 2021 | 2013 Influence of lengths of millimeter-scale single-walled carbon nanotube on electrical and mechanical properties of buckypaper | accepted | 1 |  |  | Bulmer/James CNT meta-analysis supporting workbook | peer_reviewed_meta_analysis_workbook | 10.1186/1556-276x-8-546 | Original DOI resolved from James/Bulmer workbook reference: 10.1186/1556-276x-8-546; compiled data source DOI: 10.1002/adma.202008432 | 4 | Unaligned Few-wall CNTs |  | Influence of lengths of millimeter-scale single-walled carbon nanotube on electrical and mechanical properties of buckypaper |  | Nanoscale Research Letters | 2013 |  |  |  | secondary_public_candidate | needs_primary_value_crosscheck | James_Bulmer_meta_analysis_workbook | 3 | {"Category": "Unaligned Few-wall CNTs", "Conductivity (MSm-1)": 0.00539292114438827, "Density (g cm-3)": 0.651501480009847, "Specific Conductivity (kS m2/kg)": 0.008277680573046066, "Electrical Anisotropy": "Not Reported/ Can not calculate", "Alignment figure of merit": "Not Reported/ Can not calculate", "Alignment method": "Not Reported/ Can not calculate", "Alignment FWHM": "Not Reported/ Can not calculate", "FWHM type": "Not Reported/ Can not calculate", "Raman G:D": 5.2631578947368425, "Raman wavelength": 532, "(10^-12)*G:D λ^4": 0.42159255040000004, "Doped or Acid Exposure (Yes/ No)": "No", "Tensile Strength (MPa)": 52.0963172804532, "Specific Strength (N/Tex)": 0.07996346728124977, "Young's Modulus (GPa)": "Not Reported/ Can not calculate", "Unnamed: 16": null, "Uber Parameter": 0.28095133100651604, "Specific Uber Parameter": 0.0006619120396674059, "CNT Diameter (nm)": "Not Reported/ Can not calculate", "Plottable CNT Diameter (nm)": "Not Reported/ Can not calculate", "Date Entered and Checked ": 20200511, "Notes": "1500 microns long", "Year": 2013, "Production Process": "Buckypaper", "Post Process": "As-dried", "Intentionally added intercalation dope": null, "Host Conductivity (MSm-1)": null, "Sorted Status": "Unsorted ", "Bulk Fiber Diameter (microns)": "Not Reported/ Can not calculate", "G Peak Position (cm-1)": 1576.9, "Thermal Conductivity (W/(m K))": "Not Reported/ Can not calculate", "T Star (K)": "Not Reported/ Can not calculate", "R value at lowest temp": "Not Reported/ Can not calculate", "R value at 4.2 K": "Not Reported/ Can not calculate", "R value at 10 K": "Not Reported/ Can not calculate", "R value at 77 K": "Not Reported/ Can not calculate", "R value at 300 K": "Not Reported/ Can not calculate", "R(300K)/R(4.2K)": null, "R(300K)/R(10K)": null, "Reference": "2013 Influence of lengths of millimeter-scale single-walled carbon nanotube on electrical and mechanical properties of buckypaper", "Unnamed: 41": null, "Unnamed: 42": null, "Unnamed: 43": null, "Unnamed: 44": null, "Unnamed: 45": 12, "Log Conductivity": -2.268175929944995, "Log Density": -0.18608459336754443, "Log Specific Conductivity": -2.0820913365774505, "Log Tensile Strength": 1.7168070238502544, "Log Specific Strength": -1.0971083827822012, "Log Youngs Modulus": null, "Log Raman G:D Ratio": 0.721246399047171, "Log Raman (10^-12)*G:D λ^4": -0.3751070717726362, "Log CNT Diameter": null, "Log Fiber Diameter": null, "Log Thermal Conductivity": null, "Log (R(300K)/R(4.2))": null, "Log (R(300K)/R(10))": null, "Log Host Conductivity ": null, "Log Thermal Conductivity ": null, "Ampacity Measurement Config": null, "Medium 1": null, "Substrate": null, "Absolute I max (mA)": null, "Absolute J max (A/m2)": null, "Specific J max (mA/tex)": null, "Absolute J failure (A/m2": null, "Specific J failure (mA/tex)": null, "Breakdown Temp (oC)": null, "Medium 2": null, "Substrate 2": null, "Absolute I max (mA).1": null, "Absolute J max (A/m2).1": null, "Specific J max (mA/tex).1": null, "Absolute J failure (A/m2.1": null, "Specific J failure (mA/tex).1": null, "Probe separation for Electrical conductivity (microns)": null, "Probe separation for Ampacity (microns)": "Not Reported/ Can not calculate", "Notes on ampacity": null, "Substrate for ampacity (Yes/No)": "Not Reported/ Can not calculate", "Notes on substrate ": null, "Log (Jmax in Air (A/m2))": "Not Reported/ Can not calculate", "Log (Jmax in Vacuum(A/m2))": "Not Reported/ Can not calculate", "Bulk fibre diameter (nm)": null, "Log (Bulk fibre diameter (nm))": null, "Effective diameter for ampacity (nm)": "Not Reported/ Can not calculate", "Log (Effective diameter for ampacity (nm))": null, "Notes on diameter": null, "Category 2": "CNT", "Diameter Regime": "Not reported/Can not calculate", "Log (Probe separation for ampacity (microns))": "Not reported/Can not calculate", "Probe separation regime": "Not reported/Can not calculate"} |  | 1.534916
needs_review |  |  |  |  | 700 microns long | CNT_or_CNT_hybrid | buckypaper | FWCNT | Buckypaper | Compressed | alignment: Not Reported/ Can not calculate |  |  |  |  | Bulmer/James meta-analysis supporting workbook, Main sheet |  |  |  | check_duplicate_or_multi_sample_group | rec_9ac4de7c8e3c | 20210409_Metaanalysis_database.xlsx | Main | 610 | 2013 Influence of lengths of millimeter-scale single-walled carbon nanotube on electrical and mechanical properties of buckypaper | 700 microns long | CNT_or_CNT_hybrid | buckypaper | FWCNT | Buckypaper | Compressed | normalized_candidate | peer_reviewed_meta_analysis_record | secondary_meta_analysis_with_original_doi | Peer-reviewed meta-analysis workbook row with original DOI resolved by Crossref/OpenAlex; not re-extracted from the primary paper in this pipeline. | 10.1186/1556-276x-8-546 | 10.1186/1556-276x-8-546 |  | verified_crossref_openalex | Influence of lengths of millimeter-scale single-walled carbon nanotube on electrical and mechanical properties of buckypaper | Shunsuke Sakurai et al. | Shunsuke Sakurai; Fuminori Kamada; Don N Futaba; Motoo Yumura; Kenji Hata | Nanoscale Research Letters | 2013 | 2013-12-01 | 8, 1 | 10.1186/1556-276x-8-546 | 12 |  | 0 |  | 0.3305895 | 330.5895 | 0.003024899 |  |  |  |  | 0.05443696 | 54436.96 | 0.01799629 | 0.01799629 | 17996290.6 | raw_value_as_GPa | [9 empty] | 0.002506186 | 2506.186 | 7.580961 |  |  |  | 5.2631578947368425 | 5.263158 | [5 empty] | alignment: Not Reported/ Can not calculate |  |  | Bulmer/James meta-analysis supporting workbook, Main sheet | 10.1002/adma.202008432 | A Meta-Analysis of Conductive and Strong Carbon Nanotube Materials | John S. Bulmer et al. | Advanced Materials | 2021 | 2013 Influence of lengths of millimeter-scale single-walled carbon nanotube on electrical and mechanical properties of buckypaper | accepted | 1 |  |  | Bulmer/James CNT meta-analysis supporting workbook | peer_reviewed_meta_analysis_workbook | 10.1186/1556-276x-8-546 | Original DOI resolved from James/Bulmer workbook reference: 10.1186/1556-276x-8-546; compiled data source DOI: 10.1002/adma.202008432 | 4 | Unaligned Few-wall CNTs |  | Influence of lengths of millimeter-scale single-walled carbon nanotube on electrical and mechanical properties of buckypaper |  | Nanoscale Research Letters | 2013 |  |  |  | secondary_public_candidate | needs_primary_value_crosscheck | James_Bulmer_meta_analysis_workbook | 3 | {"Category": "Unaligned Few-wall CNTs", "Conductivity (MSm-1)": 0.00250618626940187, "Density (g cm-3)": 0.330589542027126, "Specific Conductivity (kS m2/kg)": 0.007580960528981977, "Electrical Anisotropy": "Not Reported/ Can not calculate", "Alignment figure of merit": "Not Reported/ Can not calculate", "Alignment method": "Not Reported/ Can not calculate", "Alignment FWHM": "Not Reported/ Can not calculate", "FWHM type": "Not Reported/ Can not calculate", "Raman G:D": 5.2631578947368425, "Raman wavelength": 532, "(10^-12)*G:D λ^4": 0.42159255040000004, "Doped or Acid Exposure (Yes/ No)": "No", "Tensile Strength (MPa)": 17.996290603285, "Specific Strength (N/Tex)": 0.054436962805702864, "Young's Modulus (GPa)": "Not Reported/ Can not calculate", "Unnamed: 16": null, "Uber Parameter": 0.04510205641011876, "Specific Uber Parameter": 0.0004126844663476934, "CNT Diameter (nm)": "Not Reported/ Can not calculate", "Plottable CNT Diameter (nm)": "Not Reported/ Can not calculate", "Date Entered and Checked ": 20200511, "Notes": "700 microns long", "Year": 2013, "Production Process": "Buckypaper", "Post Process": "Compressed", "Intentionally added intercalation dope": null, "Host Conductivity (MSm-1)": null, "Sorted Status": "Unsorted ", "Bulk Fiber Diameter (microns)": "Not Reported/ Can not calculate", "G Peak Position (cm-1)": "Not Reported/ Can not calculate", "Thermal Conductivity (W/(m K))": "Not Reported/ Can not calculate", "T Star (K)": "Not Reported/ Can not calculate", "R value at lowest temp": "Not Reported/ Can not calculate", "R value at 4.2 K": "Not Reported/ Can not calculate", "R value at 10 K": "Not Reported/ Can not calculate", "R value at 77 K": "Not Reported/ Can not calculate", "R value at 300 K": "Not Reported/ Can not calculate", "R(300K)/R(4.2K)": null, "R(300K)/R(10K)": null, "Reference": "2013 Influence of lengths of millimeter-scale single-walled carbon nanotube on electrical and mechanical properties of buckypaper", "Unnamed: 41": null, "Unnamed: 42": null, "Unnamed: 43": null, "Unnamed: 44": null, "Unnamed: 45": 12, "Log Conductivity": -2.6009866537061694, "Log Density": -0.4807108891546176, "Log Specific Conductivity": -2.1202757645515518, "Log Tensile Strength": 1.2551829975177622, "Log Specific Strength": -1.2641061133276201, "Log Youngs Modulus": null, "Log Raman G:D Ratio": 0.721246399047171, "Log Raman (10^-12)*G:D λ^4": -0.3751070717726362, "Log CNT Diameter": null, "Log Fiber Diameter": null, "Log Thermal Conductivity": null, "Log (R(300K)/R(4.2))": null, "Log (R(300K)/R(10))": null, "Log Host Conductivity ": null, "Log Thermal Conductivity ": null, "Ampacity Measurement Config": null, "Medium 1": null, "Substrate": null, "Absolute I max (mA)": null, "Absolute J max (A/m2)": null, "Specific J max (mA/tex)": null, "Absolute J failure (A/m2": null, "Specific J failure (mA/tex)": null, "Breakdown Temp (oC)": null, "Medium 2": null, "Substrate 2": null, "Absolute I max (mA).1": null, "Absolute J max (A/m2).1": null, "Specific J max (mA/tex).1": null, "Absolute J failure (A/m2.1": null, "Specific J failure (mA/tex).1": null, "Probe separation for Electrical conductivity (microns)": null, "Probe separation for Ampacity (microns)": "Not Reported/ Can not calculate", "Notes on ampacity": null, "Substrate for ampacity (Yes/No)": "Not Reported/ Can not calculate", "Notes on substrate ": null, "Log (Jmax in Air (A/m2))": "Not Reported/ Can not calculate", "Log (Jmax in Vacuum(A/m2))": "Not Reported/ Can not calculate", "Bulk fibre diameter (nm)": null, "Log (Bulk fibre diameter (nm))": null, "Effective diameter for ampacity (nm)": "Not Reported/ Can not calculate", "Log (Effective diameter for ampacity (nm))": null, "Notes on diameter": null, "Category 2": "CNT", "Diameter Regime": "Not reported/Can not calculate", "Log (Probe separation for ampacity (microns))": "Not reported/Can not calculate", "Probe separation regime": "Not reported/Can not calculate"} |  | 3.024899
needs_review |  |  |  |  | 700 microns long | CNT_or_CNT_hybrid | buckypaper | FWCNT | Buckypaper | Compressed | alignment: Not Reported/ Can not calculate |  |  |  |  | Bulmer/James meta-analysis supporting workbook, Main sheet |  |  |  | check_duplicate_or_multi_sample_group | rec_d67224ed108d | 20210409_Metaanalysis_database.xlsx | Main | 611 | 2013 Influence of lengths of millimeter-scale single-walled carbon nanotube on electrical and mechanical properties of buckypaper | 700 microns long | CNT_or_CNT_hybrid | buckypaper | FWCNT | Buckypaper | Compressed | normalized_candidate | peer_reviewed_meta_analysis_record | secondary_meta_analysis_with_original_doi | Peer-reviewed meta-analysis workbook row with original DOI resolved by Crossref/OpenAlex; not re-extracted from the primary paper in this pipeline. | 10.1186/1556-276x-8-546 | 10.1186/1556-276x-8-546 |  | verified_crossref_openalex | Influence of lengths of millimeter-scale single-walled carbon nanotube on electrical and mechanical properties of buckypaper | Shunsuke Sakurai et al. | Shunsuke Sakurai; Fuminori Kamada; Don N Futaba; Motoo Yumura; Kenji Hata | Nanoscale Research Letters | 2013 | 2013-12-01 | 8, 1 | 10.1186/1556-276x-8-546 | 12 |  | 0 |  | 0.4413023 | 441.3023 | 0.00226602 |  |  |  |  | 0.05711901 | 57119.01 | 0.02520675 | 0.02520675 | 25206748.1 | raw_value_as_GPa | [9 empty] | 0.003212927 | 3212.927 | 7.280558 |  |  |  | 5.2631578947368425 | 5.263158 | [5 empty] | alignment: Not Reported/ Can not calculate |  |  | Bulmer/James meta-analysis supporting workbook, Main sheet | 10.1002/adma.202008432 | A Meta-Analysis of Conductive and Strong Carbon Nanotube Materials | John S. Bulmer et al. | Advanced Materials | 2021 | 2013 Influence of lengths of millimeter-scale single-walled carbon nanotube on electrical and mechanical properties of buckypaper | accepted | 1 |  |  | Bulmer/James CNT meta-analysis supporting workbook | peer_reviewed_meta_analysis_workbook | 10.1186/1556-276x-8-546 | Original DOI resolved from James/Bulmer workbook reference: 10.1186/1556-276x-8-546; compiled data source DOI: 10.1002/adma.202008432 | 4 | Unaligned Few-wall CNTs |  | Influence of lengths of millimeter-scale single-walled carbon nanotube on electrical and mechanical properties of buckypaper |  | Nanoscale Research Letters | 2013 |  |  |  | secondary_public_candidate | needs_primary_value_crosscheck | James_Bulmer_meta_analysis_workbook | 3 | {"Category": "Unaligned Few-wall CNTs", "Conductivity (MSm-1)": 0.0032129267552573194, "Density (g cm-3)": 0.441302294158398, "Specific Conductivity (kS m2/kg)": 0.007280557562893824, "Electrical Anisotropy": "Not Reported/ Can not calculate", "Alignment figure of merit": "Not Reported/ Can not calculate", "Alignment method": "Not Reported/ Can not calculate", "Alignment FWHM": "Not Reported/ Can not calculate", "FWHM type": "Not Reported/ Can not calculate", "Raman G:D": 5.2631578947368425, "Raman wavelength": 532, "(10^-12)*G:D λ^4": 0.42159255040000004, "Doped or Acid Exposure (Yes/ No)": "No", "Tensile Strength (MPa)": 25.2067480532018, "Specific Strength (N/Tex)": 0.05711900524168648, "Young's Modulus (GPa)": "Not Reported/ Can not calculate", "Unnamed: 16": null, "Uber Parameter": 0.08098743523316242, "Specific Uber Parameter": 0.0004158582055973324, "CNT Diameter (nm)": "Not Reported/ Can not calculate", "Plottable CNT Diameter (nm)": "Not Reported/ Can not calculate", "Date Entered and Checked ": 20200511, "Notes": "700 microns long", "Year": 2013, "Production Process": "Buckypaper", "Post Process": "Compressed", "Intentionally added intercalation dope": null, "Host Conductivity (MSm-1)": null, "Sorted Status": "Unsorted ", "Bulk Fiber Diameter (microns)": "Not Reported/ Can not calculate", "G Peak Position (cm-1)": "Not Reported/ Can not calculate", "Thermal Conductivity (W/(m K))": "Not Reported/ Can not calculate", "T Star (K)": "Not Reported/ Can not calculate", "R value at lowest temp": "Not Reported/ Can not calculate", "R value at 4.2 K": "Not Reported/ Can not calculate", "R value at 10 K": "Not Reported/ Can not calculate", "R value at 77 K": "Not Reported/ Can not calculate", "R value at 300 K": "Not Reported/ Can not calculate", "R(300K)/R(4.2K)": null, "R(300K)/R(10K)": null, "Reference": "2013 Influence of lengths of millimeter-scale single-walled carbon nanotube on electrical and mechanical properties of buckypaper", "Unnamed: 41": null, "Unnamed: 42": null, "Unnamed: 43": null, "Unnamed: 44": null, "Unnamed: 45": 12, "Log Conductivity": -2.4930991748998217, "Log Density": -0.3552638148194219, "Log Specific Conductivity": -2.1378353600803996, "Log Tensile Strength": 1.4015168205416884, "Log Specific Strength": -1.2432193646388898, "Log Youngs Modulus": null, "Log Raman G:D Ratio": 0.721246399047171, "Log Raman (10^-12)*G:D λ^4": -0.3751070717726362, "Log CNT Diameter": null, "Log Fiber Diameter": null, "Log Thermal Conductivity": null, "Log (R(300K)/R(4.2))": null, "Log (R(300K)/R(10))": null, "Log Host Conductivity ": null, "Log Thermal Conductivity ": null, "Ampacity Measurement Config": null, "Medium 1": null, "Substrate": null, "Absolute I max (mA)": null, "Absolute J max (A/m2)": null, "Specific J max (mA/tex)": null, "Absolute J failure (A/m2": null, "Specific J failure (mA/tex)": null, "Breakdown Temp (oC)": null, "Medium 2": null, "Substrate 2": null, "Absolute I max (mA).1": null, "Absolute J max (A/m2).1": null, "Specific J max (mA/tex).1": null, "Absolute J failure (A/m2.1": null, "Specific J failure (mA/tex).1": null, "Probe separation for Electrical conductivity (microns)": null, "Probe separation for Ampacity (microns)": "Not Reported/ Can not calculate", "Notes on ampacity": null, "Substrate for ampacity (Yes/No)": "Not Reported/ Can not calculate", "Notes on substrate ": null, "Log (Jmax in Air (A/m2))": "Not Reported/ Can not calculate", "Log (Jmax in Vacuum(A/m2))": "Not Reported/ Can not calculate", "Bulk fibre diameter (nm)": null, "Log (Bulk fibre diameter (nm))": null, "Effective diameter for ampacity (nm)": "Not Reported/ Can not calculate", "Log (Effective diameter for ampacity (nm))": null, "Notes on diameter": null, "Category 2": "CNT", "Diameter Regime": "Not reported/Can not calculate", "Log (Probe separation for ampacity (microns))": "Not reported/Can not calculate", "Probe separation regime": "Not reported/Can not calculate"} |  | 2.26602
needs_review |  |  |  |  | 700 microns long | CNT_or_CNT_hybrid | buckypaper | FWCNT | Buckypaper | As-dried | alignment: Not Reported/ Can not calculate |  |  |  |  | Bulmer/James meta-analysis supporting workbook, Main sheet |  |  |  | check_duplicate_or_multi_sample_group | rec_4f9f7e32aab2 | 20210409_Metaanalysis_database.xlsx | Main | 612 | 2013 Influence of lengths of millimeter-scale single-walled carbon nanotube on electrical and mechanical properties of buckypaper | 700 microns long | CNT_or_CNT_hybrid | buckypaper | FWCNT | Buckypaper | As-dried | normalized_candidate | peer_reviewed_meta_analysis_record | secondary_meta_analysis_with_original_doi | Peer-reviewed meta-analysis workbook row with original DOI resolved by Crossref/OpenAlex; not re-extracted from the primary paper in this pipeline. | 10.1186/1556-276x-8-546 | 10.1186/1556-276x-8-546 |  | verified_crossref_openalex | Influence of lengths of millimeter-scale single-walled carbon nanotube on electrical and mechanical properties of buckypaper | Shunsuke Sakurai et al. | Shunsuke Sakurai; Fuminori Kamada; Don N Futaba; Motoo Yumura; Kenji Hata | Nanoscale Research Letters | 2013 | 2013-12-01 | 8, 1 | 10.1186/1556-276x-8-546 | 12 |  | 0 |  | 0.4804433 | 480.4433 | 0.002081411 |  |  |  |  | 0.05667978 | 56679.78 | 0.02723142 | 0.02723142 | 27231418.1 | raw_value_as_GPa | [9 empty] | 0.003786472 | 3786.472 | 7.881206 |  |  |  | 5.2631578947368425 | 5.263158 | [5 empty] | alignment: Not Reported/ Can not calculate |  |  | Bulmer/James meta-analysis supporting workbook, Main sheet | 10.1002/adma.202008432 | A Meta-Analysis of Conductive and Strong Carbon Nanotube Materials | John S. Bulmer et al. | Advanced Materials | 2021 | 2013 Influence of lengths of millimeter-scale single-walled carbon nanotube on electrical and mechanical properties of buckypaper | accepted | 1 |  |  | Bulmer/James CNT meta-analysis supporting workbook | peer_reviewed_meta_analysis_workbook | 10.1186/1556-276x-8-546 | Original DOI resolved from James/Bulmer workbook reference: 10.1186/1556-276x-8-546; compiled data source DOI: 10.1002/adma.202008432 | 4 | Unaligned Few-wall CNTs |  | Influence of lengths of millimeter-scale single-walled carbon nanotube on electrical and mechanical properties of buckypaper |  | Nanoscale Research Letters | 2013 |  |  |  | secondary_public_candidate | needs_primary_value_crosscheck | James_Bulmer_meta_analysis_workbook | 3 | {"Category": "Unaligned Few-wall CNTs", "Conductivity (MSm-1)": 0.00378647208020107, "Density (g cm-3)": 0.480443258655338, "Specific Conductivity (kS m2/kg)": 0.00788120555754831, "Electrical Anisotropy": "Not Reported/ Can not calculate", "Alignment figure of merit": "Not Reported/ Can not calculate", "Alignment method": "Not Reported/ Can not calculate", "Alignment FWHM": "Not Reported/ Can not calculate", "FWHM type": "Not Reported/ Can not calculate", "Raman G:D": 5.2631578947368425, "Raman wavelength": 532, "(10^-12)*G:D λ^4": 0.42159255040000004, "Doped or Acid Exposure (Yes/ No)": "No", "Tensile Strength (MPa)": 27.2314180820386, "Specific Strength (N/Tex)": 0.05667977974808877, "Young's Modulus (GPa)": "Not Reported/ Can not calculate", "Unnamed: 16": null, "Uber Parameter": 0.10311100427192174, "Specific Uber Parameter": 0.00044670499515125136, "CNT Diameter (nm)": "Not Reported/ Can not calculate", "Plottable CNT Diameter (nm)": "Not Reported/ Can not calculate", "Date Entered and Checked ": 20200511, "Notes": "700 microns long", "Year": 2013, "Production Process": "Buckypaper", "Post Process": "As-dried", "Intentionally added intercalation dope": null, "Host Conductivity (MSm-1)": null, "Sorted Status": "Unsorted ", "Bulk Fiber Diameter (microns)": "Not Reported/ Can not calculate", "G Peak Position (cm-1)": "Not Reported/ Can not calculate", "Thermal Conductivity (W/(m K))": "Not Reported/ Can not calculate", "T Star (K)": "Not Reported/ Can not calculate", "R value at lowest temp": "Not Reported/ Can not calculate", "R value at 4.2 K": "Not Reported/ Can not calculate", "R value at 10 K": "Not Reported/ Can not calculate", "R value at 77 K": "Not Reported/ Can not calculate", "R value at 300 K": "Not Reported/ Can not calculate", "R(300K)/R(4.2K)": null, "R(300K)/R(10K)": null, "Reference": "2013 Influence of lengths of millimeter-scale single-walled carbon nanotube on electrical and mechanical properties of buckypaper", "Unnamed: 41": null, "Unnamed: 42": null, "Unnamed: 43": null, "Unnamed: 44": null, "Unnamed: 45": 12, "Log Conductivity": -2.42176524112626, "Log Density": -0.31835789604535797, "Log Specific Conductivity": -2.103407345080902, "Log Tensile Strength": 1.4350702579087606, "Log Specific Strength": -1.2465718460458814, "Log Youngs Modulus": null, "Log Raman G:D Ratio": 0.721246399047171, "Log Raman (10^-12)*G:D λ^4": -0.3751070717726362, "Log CNT Diameter": null, "Log Fiber Diameter": null, "Log Thermal Conductivity": null, "Log (R(300K)/R(4.2))": null, "Log (R(300K)/R(10))": null, "Log Host Conductivity ": null, "Log Thermal Conductivity ": null, "Ampacity Measurement Config": null, "Medium 1": null, "Substrate": null, "Absolute I max (mA)": null, "Absolute J max (A/m2)": null, "Specific J max (mA/tex)": null, "Absolute J failure (A/m2": null, "Specific J failure (mA/tex)": null, "Breakdown Temp (oC)": null, "Medium 2": null, "Substrate 2": null, "Absolute I max (mA).1": null, "Absolute J max (A/m2).1": null, "Specific J max (mA/tex).1": null, "Absolute J failure (A/m2.1": null, "Specific J failure (mA/tex).1": null, "Probe separation for Electrical conductivity (microns)": null, "Probe separation for Ampacity (microns)": "Not Reported/ Can not calculate", "Notes on ampacity": null, "Substrate for ampacity (Yes/No)": "Not Reported/ Can not calculate", "Notes on substrate ": null, "Log (Jmax in Air (A/m2))": "Not Reported/ Can not calculate", "Log (Jmax in Vacuum(A/m2))": "Not Reported/ Can not calculate", "Bulk fibre diameter (nm)": null, "Log (Bulk fibre diameter (nm))": null, "Effective diameter for ampacity (nm)": "Not Reported/ Can not calculate", "Log (Effective diameter for ampacity (nm))": null, "Notes on diameter": null, "Category 2": "CNT", "Diameter Regime": "Not reported/Can not calculate", "Log (Probe separation for ampacity (microns))": "Not reported/Can not calculate", "Probe separation regime": "Not reported/Can not calculate"} |  | 2.081411
needs_review |  |  |  |  | 700 microns long | CNT_or_CNT_hybrid | buckypaper | FWCNT | Buckypaper | As-dried | alignment: Not Reported/ Can not calculate |  |  |  |  | Bulmer/James meta-analysis supporting workbook, Main sheet |  |  |  | check_duplicate_or_multi_sample_group | rec_e27be36cd787 | 20210409_Metaanalysis_database.xlsx | Main | 613 | 2013 Influence of lengths of millimeter-scale single-walled carbon nanotube on electrical and mechanical properties of buckypaper | 700 microns long | CNT_or_CNT_hybrid | buckypaper | FWCNT | Buckypaper | As-dried | normalized_candidate | peer_reviewed_meta_analysis_record | secondary_meta_analysis_with_original_doi | Peer-reviewed meta-analysis workbook row with original DOI resolved by Crossref/OpenAlex; not re-extracted from the primary paper in this pipeline. | 10.1186/1556-276x-8-546 | 10.1186/1556-276x-8-546 |  | verified_crossref_openalex | Influence of lengths of millimeter-scale single-walled carbon nanotube on electrical and mechanical properties of buckypaper | Shunsuke Sakurai et al. | Shunsuke Sakurai; Fuminori Kamada; Don N Futaba; Motoo Yumura; Kenji Hata | Nanoscale Research Letters | 2013 | 2013-12-01 | 8, 1 | 10.1186/1556-276x-8-546 | 12 |  | 0 |  | 0.6203257 | 620.3257 | 0.001612056 |  |  |  |  | 0.05824427 | 58244.27 | 0.03613041 | 0.03613041 | 36130413.2 | raw_value_as_GPa | [9 empty] | 0.004007884 | 4007.884 | 6.460935 |  |  |  | 5.2631578947368425 | 5.263158 | [5 empty] | alignment: Not Reported/ Can not calculate |  |  | Bulmer/James meta-analysis supporting workbook, Main sheet | 10.1002/adma.202008432 | A Meta-Analysis of Conductive and Strong Carbon Nanotube Materials | John S. Bulmer et al. | Advanced Materials | 2021 | 2013 Influence of lengths of millimeter-scale single-walled carbon nanotube on electrical and mechanical properties of buckypaper | accepted | 1 |  |  | Bulmer/James CNT meta-analysis supporting workbook | peer_reviewed_meta_analysis_workbook | 10.1186/1556-276x-8-546 | Original DOI resolved from James/Bulmer workbook reference: 10.1186/1556-276x-8-546; compiled data source DOI: 10.1002/adma.202008432 | 4 | Unaligned Few-wall CNTs |  | Influence of lengths of millimeter-scale single-walled carbon nanotube on electrical and mechanical properties of buckypaper |  | Nanoscale Research Letters | 2013 |  |  |  | secondary_public_candidate | needs_primary_value_crosscheck | James_Bulmer_meta_analysis_workbook | 3 | {"Category": "Unaligned Few-wall CNTs", "Conductivity (MSm-1)": 0.00400788384355981, "Density (g cm-3)": 0.620325659420248, "Specific Conductivity (kS m2/kg)": 0.006460935127696556, "Electrical Anisotropy": "Not Reported/ Can not calculate", "Alignment figure of merit": "Not Reported/ Can not calculate", "Alignment method": "Not Reported/ Can not calculate", "Alignment FWHM": "Not Reported/ Can not calculate", "FWHM type": "Not Reported/ Can not calculate", "Raman G:D": 5.2631578947368425, "Raman wavelength": 532, "(10^-12)*G:D λ^4": 0.42159255040000004, "Doped or Acid Exposure (Yes/ No)": "No", "Tensile Strength (MPa)": 36.1304132420381, "Specific Strength (N/Tex)": 0.05824426685139115, "Young's Modulus (GPa)": "Not Reported/ Can not calculate", "Unnamed: 16": null, "Uber Parameter": 0.14480649949390392, "Specific Uber Parameter": 0.00037631242968708513, "CNT Diameter (nm)": "Not Reported/ Can not calculate", "Plottable CNT Diameter (nm)": "Not Reported/ Can not calculate", "Date Entered and Checked ": 20200511, "Notes": "700 microns long", "Year": 2013, "Production Process": "Buckypaper", "Post Process": "As-dried", "Intentionally added intercalation dope": null, "Host Conductivity (MSm-1)": null, "Sorted Status": "Unsorted ", "Bulk Fiber Diameter (microns)": "Not Reported/ Can not calculate", "G Peak Position (cm-1)": 1576.9, "Thermal Conductivity (W/(m K))": "Not Reported/ Can not calculate", "T Star (K)": "Not Reported/ Can not calculate", "R value at lowest temp": "Not Reported/ Can not calculate", "R value at 4.2 K": "Not Reported/ Can not calculate", "R value at 10 K": "Not Reported/ Can not calculate", "R value at 77 K": "Not Reported/ Can not calculate", "R value at 300 K": "Not Reported/ Can not calculate", "R(300K)/R(4.2K)": null, "R(300K)/R(10K)": null, "Reference": "2013 Influence of lengths of millimeter-scale single-walled carbon nanotube on electrical and mechanical properties of buckypaper", "Unnamed: 41": null, "Unnamed: 42": null, "Unnamed: 43": null, "Unnamed: 44": null, "Unnamed: 45": 12, "Log Conductivity": -2.3970848736757455, "Log Density": -0.20738025411773225, "Log Specific Conductivity": -2.189704619558013, "Log Tensile Strength": 1.5578729288448143, "Log Specific Strength": -1.2347468170374534, "Log Youngs Modulus": null, "Log Raman G:D Ratio": 0.721246399047171, "Log Raman (10^-12)*G:D λ^4": -0.3751070717726362, "Log CNT Diameter": null, "Log Fiber Diameter": null, "Log Thermal Conductivity": null, "Log (R(300K)/R(4.2))": null, "Log (R(300K)/R(10))": null, "Log Host Conductivity ": null, "Log Thermal Conductivity ": null, "Ampacity Measurement Config": null, "Medium 1": null, "Substrate": null, "Absolute I max (mA)": null, "Absolute J max (A/m2)": null, "Specific J max (mA/tex)": null, "Absolute J failure (A/m2": null, "Specific J failure (mA/tex)": null, "Breakdown Temp (oC)": null, "Medium 2": null, "Substrate 2": null, "Absolute I max (mA).1": null, "Absolute J max (A/m2).1": null, "Specific J max (mA/tex).1": null, "Absolute J failure (A/m2.1": null, "Specific J failure (mA/tex).1": null, "Probe separation for Electrical conductivity (microns)": null, "Probe separation for Ampacity (microns)": "Not Reported/ Can not calculate", "Notes on ampacity": null, "Substrate for ampacity (Yes/No)": "Not Reported/ Can not calculate", "Notes on substrate ": null, "Log (Jmax in Air (A/m2))": "Not Reported/ Can not calculate", "Log (Jmax in Vacuum(A/m2))": "Not Reported/ Can not calculate", "Bulk fibre diameter (nm)": null, "Log (Bulk fibre diameter (nm))": null, "Effective diameter for ampacity (nm)": "Not Reported/ Can not calculate", "Log (Effective diameter for ampacity (nm))": null, "Notes on diameter": null, "Category 2": "CNT", "Diameter Regime": "Not reported/Can not calculate", "Log (Probe separation for ampacity (microns))": "Not reported/Can not calculate", "Probe separation regime": "Not reported/Can not calculate"} |  | 1.612056
needs_review |  |  |  |  | 350 microns long | CNT_or_CNT_hybrid | buckypaper | FWCNT | Buckypaper | Compressed | alignment: Not Reported/ Can not calculate |  |  |  |  | Bulmer/James meta-analysis supporting workbook, Main sheet |  |  |  | check_duplicate_or_multi_sample_group | rec_08a46975bcbb | 20210409_Metaanalysis_database.xlsx | Main | 614 | 2013 Influence of lengths of millimeter-scale single-walled carbon nanotube on electrical and mechanical properties of buckypaper | 350 microns long | CNT_or_CNT_hybrid | buckypaper | FWCNT | Buckypaper | Compressed | normalized_candidate | peer_reviewed_meta_analysis_record | secondary_meta_analysis_with_original_doi | Peer-reviewed meta-analysis workbook row with original DOI resolved by Crossref/OpenAlex; not re-extracted from the primary paper in this pipeline. | 10.1186/1556-276x-8-546 | 10.1186/1556-276x-8-546 |  | verified_crossref_openalex | Influence of lengths of millimeter-scale single-walled carbon nanotube on electrical and mechanical properties of buckypaper | Shunsuke Sakurai et al. | Shunsuke Sakurai; Fuminori Kamada; Don N Futaba; Motoo Yumura; Kenji Hata | Nanoscale Research Letters | 2013 | 2013-12-01 | 8, 1 | 10.1186/1556-276x-8-546 | 12 |  | 0 |  | 0.3702412 | 370.2412 | 0.002700942 |  |  |  |  | 0.03816055 | 38160.55 | 0.01412861 | 0.01412861 | 14128609.4 | raw_value_as_GPa | [9 empty] | 0.001592393 | 1592.393 | 4.300962 |  |  |  | 5.88235294117647 | 5.882353 | [5 empty] | alignment: Not Reported/ Can not calculate |  |  | Bulmer/James meta-analysis supporting workbook, Main sheet | 10.1002/adma.202008432 | A Meta-Analysis of Conductive and Strong Carbon Nanotube Materials | John S. Bulmer et al. | Advanced Materials | 2021 | 2013 Influence of lengths of millimeter-scale single-walled carbon nanotube on electrical and mechanical properties of buckypaper | accepted | 1 |  |  | Bulmer/James CNT meta-analysis supporting workbook | peer_reviewed_meta_analysis_workbook | 10.1186/1556-276x-8-546 | Original DOI resolved from James/Bulmer workbook reference: 10.1186/1556-276x-8-546; compiled data source DOI: 10.1002/adma.202008432 | 4 | Unaligned Few-wall CNTs |  | Influence of lengths of millimeter-scale single-walled carbon nanotube on electrical and mechanical properties of buckypaper |  | Nanoscale Research Letters | 2013 |  |  |  | secondary_public_candidate | needs_primary_value_crosscheck | James_Bulmer_meta_analysis_workbook | 3 | {"Category": "Unaligned Few-wall CNTs", "Conductivity (MSm-1)": 0.00159239326466698, "Density (g cm-3)": 0.370241210115595, "Specific Conductivity (kS m2/kg)": 0.004300961700535201, "Electrical Anisotropy": "Not Reported/ Can not calculate", "Alignment figure of merit": "Not Reported/ Can not calculate", "Alignment method": "Not Reported/ Can not calculate", "Alignment FWHM": "Not Reported/ Can not calculate", "FWHM type": "Not Reported/ Can not calculate", "Raman G:D": 5.88235294117647, "Raman wavelength": 532, "(10^-12)*G:D λ^4": 0.4711916739764705, "Doped or Acid Exposure (Yes/ No)": "No", "Tensile Strength (MPa)": 14.1286093573343, "Specific Strength (N/Tex)": 0.03816055309705565, "Young's Modulus (GPa)": "Not Reported/ Can not calculate", "Unnamed: 16": null, "Uber Parameter": 0.02249830237973001, "Specific Uber Parameter": 0.0001641270773416763, "CNT Diameter (nm)": "Not Reported/ Can not calculate", "Plottable CNT Diameter (nm)": "Not Reported/ Can not calculate", "Date Entered and Checked ": 20200511, "Notes": "350 microns long", "Year": 2013, "Production Process": "Buckypaper", "Post Process": "Compressed", "Intentionally added intercalation dope": null, "Host Conductivity (MSm-1)": null, "Sorted Status": "Unsorted ", "Bulk Fiber Diameter (microns)": "Not Reported/ Can not calculate", "G Peak Position (cm-1)": "Not Reported/ Can not calculate", "Thermal Conductivity (W/(m K))": "Not Reported/ Can not calculate", "T Star (K)": "Not Reported/ Can not calculate", "R value at lowest temp": "Not Reported/ Can not calculate", "R value at 4.2 K": "Not Reported/ Can not calculate", "R value at 10 K": "Not Reported/ Can not calculate", "R value at 77 K": "Not Reported/ Can not calculate", "R value at 300 K": "Not Reported/ Can not calculate", "R(300K)/R(4.2K)": null, "R(300K)/R(10K)": null, "Reference": "2013 Influence of lengths of millimeter-scale single-walled carbon nanotube on electrical and mechanical properties of buckypaper", "Unnamed: 41": null, "Unnamed: 42": null, "Unnamed: 43": null, "Unnamed: 44": null, "Unnamed: 45": 12, "Log Conductivity": -2.7979496680159417, "Log Density": -0.43151524325539037, "Log Specific Conductivity": -2.366434424760551, "Log Tensile Strength": 1.1500994174637331, "Log Specific Strength": -1.4183853392808763, "Log Youngs Modulus": null, "Log Raman G:D Ratio": 0.769551078621726, "Log Raman (10^-12)*G:D λ^4": -0.32680239219808127, "Log CNT Diameter": null, "Log Fiber Diameter": null, "Log Thermal Conductivity": null, "Log (R(300K)/R(4.2))": null, "Log (R(300K)/R(10))": null, "Log Host Conductivity ": null, "Log Thermal Conductivity ": null, "Ampacity Measurement Config": null, "Medium 1": null, "Substrate": null, "Absolute I max (mA)": null, "Absolute J max (A/m2)": null, "Specific J max (mA/tex)": null, "Absolute J failure (A/m2": null, "Specific J failure (mA/tex)": null, "Breakdown Temp (oC)": null, "Medium 2": null, "Substrate 2": null, "Absolute I max (mA).1": null, "Absolute J max (A/m2).1": null, "Specific J max (mA/tex).1": null, "Absolute J failure (A/m2.1": null, "Specific J failure (mA/tex).1": null, "Probe separation for Electrical conductivity (microns)": null, "Probe separation for Ampacity (microns)": "Not Reported/ Can not calculate", "Notes on ampacity": null, "Substrate for ampacity (Yes/No)": "Not Reported/ Can not calculate", "Notes on substrate ": null, "Log (Jmax in Air (A/m2))": "Not Reported/ Can not calculate", "Log (Jmax in Vacuum(A/m2))": "Not Reported/ Can not calculate", "Bulk fibre diameter (nm)": null, "Log (Bulk fibre diameter (nm))": null, "Effective diameter for ampacity (nm)": "Not Reported/ Can not calculate", "Log (Effective diameter for ampacity (nm))": null, "Notes on diameter": null, "Category 2": "CNT", "Diameter Regime": "Not reported/Can not calculate", "Log (Probe separation for ampacity (microns))": "Not reported/Can not calculate", "Probe separation regime": "Not reported/Can not calculate"} |  | 2.700942
needs_review |  |  |  |  | 350 microns long | CNT_or_CNT_hybrid | buckypaper | FWCNT | Buckypaper | Compressed | alignment: Not Reported/ Can not calculate |  |  |  |  | Bulmer/James meta-analysis supporting workbook, Main sheet |  |  |  | check_duplicate_or_multi_sample_group | rec_fd02ddd683af | 20210409_Metaanalysis_database.xlsx | Main | 615 | 2013 Influence of lengths of millimeter-scale single-walled carbon nanotube on electrical and mechanical properties of buckypaper | 350 microns long | CNT_or_CNT_hybrid | buckypaper | FWCNT | Buckypaper | Compressed | normalized_candidate | peer_reviewed_meta_analysis_record | secondary_meta_analysis_with_original_doi | Peer-reviewed meta-analysis workbook row with original DOI resolved by Crossref/OpenAlex; not re-extracted from the primary paper in this pipeline. | 10.1186/1556-276x-8-546 | 10.1186/1556-276x-8-546 |  | verified_crossref_openalex | Influence of lengths of millimeter-scale single-walled carbon nanotube on electrical and mechanical properties of buckypaper | Shunsuke Sakurai et al. | Shunsuke Sakurai; Fuminori Kamada; Don N Futaba; Motoo Yumura; Kenji Hata | Nanoscale Research Letters | 2013 | 2013-12-01 | 8, 1 | 10.1186/1556-276x-8-546 | 12 |  | 0 |  | 0.4003452 | 400.3452 | 0.002497844 |  |  |  |  | 0.03809229 | 38092.29 | 0.01525007 | 0.01525007 | 15250066.7 | raw_value_as_GPa | [9 empty] | 0.001704221 | 1704.221 | 4.256879 |  |  |  | 5.88235294117647 | 5.882353 | [5 empty] | alignment: Not Reported/ Can not calculate |  |  | Bulmer/James meta-analysis supporting workbook, Main sheet | 10.1002/adma.202008432 | A Meta-Analysis of Conductive and Strong Carbon Nanotube Materials | John S. Bulmer et al. | Advanced Materials | 2021 | 2013 Influence of lengths of millimeter-scale single-walled carbon nanotube on electrical and mechanical properties of buckypaper | accepted | 1 |  |  | Bulmer/James CNT meta-analysis supporting workbook | peer_reviewed_meta_analysis_workbook | 10.1186/1556-276x-8-546 | Original DOI resolved from James/Bulmer workbook reference: 10.1186/1556-276x-8-546; compiled data source DOI: 10.1002/adma.202008432 | 4 | Unaligned Few-wall CNTs |  | Influence of lengths of millimeter-scale single-walled carbon nanotube on electrical and mechanical properties of buckypaper |  | Nanoscale Research Letters | 2013 |  |  |  | secondary_public_candidate | needs_primary_value_crosscheck | James_Bulmer_meta_analysis_workbook | 3 | {"Category": "Unaligned Few-wall CNTs", "Conductivity (MSm-1)": 0.0017042213201573298, "Density (g cm-3)": 0.400345240208174, "Specific Conductivity (kS m2/kg)": 0.004256879185752673, "Electrical Anisotropy": "Not Reported/ Can not calculate", "Alignment figure of merit": "Not Reported/ Can not calculate", "Alignment method": "Not Reported/ Can not calculate", "Alignment FWHM": "Not Reported/ Can not calculate", "FWHM type": "Not Reported/ Can not calculate", "Raman G:D": 5.88235294117647, "Raman wavelength": 532, "(10^-12)*G:D λ^4": 0.4711916739764705, "Doped or Acid Exposure (Yes/ No)": "No", "Tensile Strength (MPa)": 15.2500666929203, "Specific Strength (N/Tex)": 0.038092289257617935, "Young's Modulus (GPa)": "Not Reported/ Can not calculate", "Unnamed: 16": null, "Uber Parameter": 0.025989488791895957, "Specific Uber Parameter": 0.00016215427327842392, "CNT Diameter (nm)": "Not Reported/ Can not calculate", "Plottable CNT Diameter (nm)": "Not Reported/ Can not calculate", "Date Entered and Checked ": 20200511, "Notes": "350 microns long", "Year": 2013, "Production Process": "Buckypaper", "Post Process": "Compressed", "Intentionally added intercalation dope": null, "Host Conductivity (MSm-1)": null, "Sorted Status": "Unsorted ", "Bulk Fiber Diameter (microns)": "Not Reported/ Can not calculate", "G Peak Position (cm-1)": "Not Reported/ Can not calculate", "Thermal Conductivity (W/(m K))": "Not Reported/ Can not calculate", "T Star (K)": "Not Reported/ Can not calculate", "R value at lowest temp": "Not Reported/ Can not calculate", "R value at 4.2 K": "Not Reported/ Can not calculate", "R value at 10 K": "Not Reported/ Can not calculate", "R value at 77 K": "Not Reported/ Can not calculate", "R value at 300 K": "Not Reported/ Can not calculate", "R(300K)/R(4.2K)": null, "R(300K)/R(10K)": null, "Reference": "2013 Influence of lengths of millimeter-scale single-walled carbon nanotube on electrical and mechanical properties of buckypaper", "Unnamed: 41": null, "Unnamed: 42": null, "Unnamed: 43": null, "Unnamed: 44": null, "Unnamed: 45": 12, "Log Conductivity": -2.7684740058829567, "Log Density": -0.3975653305478774, "Log Specific Conductivity": -2.370908675335079, "Log Tensile Strength": 1.1832717429814232, "Log Specific Strength": -1.4191629264706993, "Log Youngs Modulus": null, "Log Raman G:D Ratio": 0.769551078621726, "Log Raman (10^-12)*G:D λ^4": -0.32680239219808127, "Log CNT Diameter": null, "Log Fiber Diameter": null, "Log Thermal Conductivity": null, "Log (R(300K)/R(4.2))": null, "Log (R(300K)/R(10))": null, "Log Host Conductivity ": null, "Log Thermal Conductivity ": null, "Ampacity Measurement Config": null, "Medium 1": null, "Substrate": null, "Absolute I max (mA)": null, "Absolute J max (A/m2)": null, "Specific J max (mA/tex)": null, "Absolute J failure (A/m2": null, "Specific J failure (mA/tex)": null, "Breakdown Temp (oC)": null, "Medium 2": null, "Substrate 2": null, "Absolute I max (mA).1": null, "Absolute J max (A/m2).1": null, "Specific J max (mA/tex).1": null, "Absolute J failure (A/m2.1": null, "Specific J failure (mA/tex).1": null, "Probe separation for Electrical conductivity (microns)": null, "Probe separation for Ampacity (microns)": "Not Reported/ Can not calculate", "Notes on ampacity": null, "Substrate for ampacity (Yes/No)": "Not Reported/ Can not calculate", "Notes on substrate ": null, "Log (Jmax in Air (A/m2))": "Not Reported/ Can not calculate", "Log (Jmax in Vacuum(A/m2))": "Not Reported/ Can not calculate", "Bulk fibre diameter (nm)": null, "Log (Bulk fibre diameter (nm))": null, "Effective diameter for ampacity (nm)": "Not Reported/ Can not calculate", "Log (Effective diameter for ampacity (nm))": null, "Notes on diameter": null, "Category 2": "CNT", "Diameter Regime": "Not reported/Can not calculate", "Log (Probe separation for ampacity (microns))": "Not reported/Can not calculate", "Probe separation regime": "Not reported/Can not calculate"} |  | 2.497844
needs_review |  |  |  |  | 350 microns long | CNT_or_CNT_hybrid | buckypaper | FWCNT | Buckypaper | As-dried | alignment: Not Reported/ Can not calculate |  |  |  |  | Bulmer/James meta-analysis supporting workbook, Main sheet |  |  |  | check_duplicate_or_multi_sample_group | rec_4c97604cf0a6 | 20210409_Metaanalysis_database.xlsx | Main | 616 | 2013 Influence of lengths of millimeter-scale single-walled carbon nanotube on electrical and mechanical properties of buckypaper | 350 microns long | CNT_or_CNT_hybrid | buckypaper | FWCNT | Buckypaper | As-dried | normalized_candidate | peer_reviewed_meta_analysis_record | secondary_meta_analysis_with_original_doi | Peer-reviewed meta-analysis workbook row with original DOI resolved by Crossref/OpenAlex; not re-extracted from the primary paper in this pipeline. | 10.1186/1556-276x-8-546 | 10.1186/1556-276x-8-546 |  | verified_crossref_openalex | Influence of lengths of millimeter-scale single-walled carbon nanotube on electrical and mechanical properties of buckypaper | Shunsuke Sakurai et al. | Shunsuke Sakurai; Fuminori Kamada; Don N Futaba; Motoo Yumura; Kenji Hata | Nanoscale Research Letters | 2013 | 2013-12-01 | 8, 1 | 10.1186/1556-276x-8-546 | 12 |  | 0 |  | 0.5003859 | 500.3859 | 0.001998458 |  |  |  |  | 0.04059241 | 40592.41 | 0.02031187 | 0.02031187 | 20311868.8 | raw_value_as_GPa | [9 empty] | 0.00190422 | 1904.22 | 3.805503 |  |  |  | 5.88235294117647 | 5.882353 | [5 empty] | alignment: Not Reported/ Can not calculate |  |  | Bulmer/James meta-analysis supporting workbook, Main sheet | 10.1002/adma.202008432 | A Meta-Analysis of Conductive and Strong Carbon Nanotube Materials | John S. Bulmer et al. | Advanced Materials | 2021 | 2013 Influence of lengths of millimeter-scale single-walled carbon nanotube on electrical and mechanical properties of buckypaper | accepted | 1 |  |  | Bulmer/James CNT meta-analysis supporting workbook | peer_reviewed_meta_analysis_workbook | 10.1186/1556-276x-8-546 | Original DOI resolved from James/Bulmer workbook reference: 10.1186/1556-276x-8-546; compiled data source DOI: 10.1002/adma.202008432 | 4 | Unaligned Few-wall CNTs |  | Influence of lengths of millimeter-scale single-walled carbon nanotube on electrical and mechanical properties of buckypaper |  | Nanoscale Research Letters | 2013 |  |  |  | secondary_public_candidate | needs_primary_value_crosscheck | James_Bulmer_meta_analysis_workbook | 3 | {"Category": "Unaligned Few-wall CNTs", "Conductivity (MSm-1)": 0.0019042201750820102, "Density (g cm-3)": 0.500385890381939, "Specific Conductivity (kS m2/kg)": 0.0038055033358925044, "Electrical Anisotropy": "Not Reported/ Can not calculate", "Alignment figure of merit": "Not Reported/ Can not calculate", "Alignment method": "Not Reported/ Can not calculate", "Alignment FWHM": "Not Reported/ Can not calculate", "FWHM type": "Not Reported/ Can not calculate", "Raman G:D": 5.88235294117647, "Raman wavelength": 532, "(10^-12)*G:D λ^4": 0.4711916739764705, "Doped or Acid Exposure (Yes/ No)": "No", "Tensile Strength (MPa)": 20.3118687991463, "Specific Strength (N/Tex)": 0.04059240915774519, "Young's Modulus (GPa)": "Not Reported/ Can not calculate", "Unnamed: 16": null, "Uber Parameter": 0.038678270360953185, "Specific Uber Parameter": 0.00015447454846171274, "CNT Diameter (nm)": "Not Reported/ Can not calculate", "Plottable CNT Diameter (nm)": "Not Reported/ Can not calculate", "Date Entered and Checked ": 20200511, "Notes": "350 microns long", "Year": 2013, "Production Process": "Buckypaper", "Post Process": "As-dried", "Intentionally added intercalation dope": null, "Host Conductivity (MSm-1)": null, "Sorted Status": "Unsorted ", "Bulk Fiber Diameter (microns)": "Not Reported/ Can not calculate", "G Peak Position (cm-1)": "Not Reported/ Can not calculate", "Thermal Conductivity (W/(m K))": "Not Reported/ Can not calculate", "T Star (K)": "Not Reported/ Can not calculate", "R value at lowest temp": "Not Reported/ Can not calculate", "R value at 4.2 K": "Not Reported/ Can not calculate", "R value at 10 K": "Not Reported/ Can not calculate", "R value at 77 K": "Not Reported/ Can not calculate", "R value at 300 K": "Not Reported/ Can not calculate", "R(300K)/R(4.2K)": null, "R(300K)/R(10K)": null, "Reference": "2013 Influence of lengths of millimeter-scale single-walled carbon nanotube on electrical and mechanical properties of buckypaper", "Unnamed: 41": null, "Unnamed: 42": null, "Unnamed: 43": null, "Unnamed: 44": null, "Unnamed: 45": 12, "Log Conductivity": -2.720282837834482, "Log Density": -0.3006949448132661, "Log Specific Conductivity": -2.419587893021216, "Log Tensile Strength": 1.3077498826278355, "Log Specific Strength": -1.3915551725588984, "Log Youngs Modulus": null, "Log Raman G:D Ratio": 0.769551078621726, "Log Raman (10^-12)*G:D λ^4": -0.32680239219808127, "Log CNT Diameter": null, "Log Fiber Diameter": null, "Log Thermal Conductivity": null, "Log (R(300K)/R(4.2))": null, "Log (R(300K)/R(10))": null, "Log Host Conductivity ": null, "Log Thermal Conductivity ": null, "Ampacity Measurement Config": null, "Medium 1": null, "Substrate": null, "Absolute I max (mA)": null, "Absolute J max (A/m2)": null, "Specific J max (mA/tex)": null, "Absolute J failure (A/m2": null, "Specific J failure (mA/tex)": null, "Breakdown Temp (oC)": null, "Medium 2": null, "Substrate 2": null, "Absolute I max (mA).1": null, "Absolute J max (A/m2).1": null, "Specific J max (mA/tex).1": null, "Absolute J failure (A/m2.1": null, "Specific J failure (mA/tex).1": null, "Probe separation for Electrical conductivity (microns)": null, "Probe separation for Ampacity (microns)": "Not Reported/ Can not calculate", "Notes on ampacity": null, "Substrate for ampacity (Yes/No)": "Not Reported/ Can not calculate", "Notes on substrate ": null, "Log (Jmax in Air (A/m2))": "Not Reported/ Can not calculate", "Log (Jmax in Vacuum(A/m2))": "Not Reported/ Can not calculate", "Bulk fibre diameter (nm)": null, "Log (Bulk fibre diameter (nm))": null, "Effective diameter for ampacity (nm)": "Not Reported/ Can not calculate", "Log (Effective diameter for ampacity (nm))": null, "Notes on diameter": null, "Category 2": "CNT", "Diameter Regime": "Not reported/Can not calculate", "Log (Probe separation for ampacity (microns))": "Not reported/Can not calculate", "Probe separation regime": "Not reported/Can not calculate"} |  | 1.998458
needs_review |  |  |  |  | 350 microns long | CNT_or_CNT_hybrid | buckypaper | FWCNT | Buckypaper | As-dried | alignment: Not Reported/ Can not calculate |  |  |  |  | Bulmer/James meta-analysis supporting workbook, Main sheet |  |  |  | check_duplicate_or_multi_sample_group | rec_cfb951a22ec3 | 20210409_Metaanalysis_database.xlsx | Main | 617 | 2013 Influence of lengths of millimeter-scale single-walled carbon nanotube on electrical and mechanical properties of buckypaper | 350 microns long | CNT_or_CNT_hybrid | buckypaper | FWCNT | Buckypaper | As-dried | normalized_candidate | peer_reviewed_meta_analysis_record | secondary_meta_analysis_with_original_doi | Peer-reviewed meta-analysis workbook row with original DOI resolved by Crossref/OpenAlex; not re-extracted from the primary paper in this pipeline. | 10.1186/1556-276x-8-546 | 10.1186/1556-276x-8-546 |  | verified_crossref_openalex | Influence of lengths of millimeter-scale single-walled carbon nanotube on electrical and mechanical properties of buckypaper | Shunsuke Sakurai et al. | Shunsuke Sakurai; Fuminori Kamada; Don N Futaba; Motoo Yumura; Kenji Hata | Nanoscale Research Letters | 2013 | 2013-12-01 | 8, 1 | 10.1186/1556-276x-8-546 | 12 |  | 0 |  | 0.6104666 | 610.4666 | 0.001638091 |  |  |  |  | 0.04452681 | 44526.81 | 0.02718213 | 0.02718213 | 27182128.8 | raw_value_as_GPa | [9 empty] | 0.003501119 | 3501.119 | 5.735153 |  |  |  | 5.88235294117647 | 5.882353 | [5 empty] | alignment: Not Reported/ Can not calculate |  |  | Bulmer/James meta-analysis supporting workbook, Main sheet | 10.1002/adma.202008432 | A Meta-Analysis of Conductive and Strong Carbon Nanotube Materials | John S. Bulmer et al. | Advanced Materials | 2021 | 2013 Influence of lengths of millimeter-scale single-walled carbon nanotube on electrical and mechanical properties of buckypaper | accepted | 1 |  |  | Bulmer/James CNT meta-analysis supporting workbook | peer_reviewed_meta_analysis_workbook | 10.1186/1556-276x-8-546 | Original DOI resolved from James/Bulmer workbook reference: 10.1186/1556-276x-8-546; compiled data source DOI: 10.1002/adma.202008432 | 4 | Unaligned Few-wall CNTs |  | Influence of lengths of millimeter-scale single-walled carbon nanotube on electrical and mechanical properties of buckypaper |  | Nanoscale Research Letters | 2013 |  |  |  | secondary_public_candidate | needs_primary_value_crosscheck | James_Bulmer_meta_analysis_workbook | 3 | {"Category": "Unaligned Few-wall CNTs", "Conductivity (MSm-1)": 0.00350111931112268, "Density (g cm-3)": 0.610466560938045, "Specific Conductivity (kS m2/kg)": 0.0057351532993762154, "Electrical Anisotropy": "Not Reported/ Can not calculate", "Alignment figure of merit": "Not Reported/ Can not calculate", "Alignment method": "Not Reported/ Can not calculate", "Alignment FWHM": "Not Reported/ Can not calculate", "FWHM type": "Not Reported/ Can not calculate", "Raman G:D": 5.88235294117647, "Raman wavelength": 532, "(10^-12)*G:D λ^4": 0.4711916739764705, "Doped or Acid Exposure (Yes/ No)": "No", "Tensile Strength (MPa)": 27.1821288380187, "Specific Strength (N/Tex)": 0.04452681043864311, "Young's Modulus (GPa)": "Not Reported/ Can not calculate", "Unnamed: 16": null, "Uber Parameter": 0.09516787619221197, "Specific Uber Parameter": 0.00025536808379788336, "CNT Diameter (nm)": "Not Reported/ Can not calculate", "Plottable CNT Diameter (nm)": "Not Reported/ Can not calculate", "Date Entered and Checked ": 20200511, "Notes": "350 microns long", "Year": 2013, "Production Process": "Buckypaper", "Post Process": "As-dried", "Intentionally added intercalation dope": null, "Host Conductivity (MSm-1)": null, "Sorted Status": "Unsorted ", "Bulk Fiber Diameter (microns)": "Not Reported/ Can not calculate", "G Peak Position (cm-1)": 1578.1, "Thermal Conductivity (W/(m K))": "Not Reported/ Can not calculate", "T Star (K)": "Not Reported/ Can not calculate", "R value at lowest temp": "Not Reported/ Can not calculate", "R value at 4.2 K": "Not Reported/ Can not calculate", "R value at 10 K": "Not Reported/ Can not calculate", "R value at 77 K": "Not Reported/ Can not calculate", "R value at 300 K": "Not Reported/ Can not calculate", "R(300K)/R(4.2K)": null, "R(300K)/R(10K)": null, "Reference": "2013 Influence of lengths of millimeter-scale single-walled carbon nanotube on electrical and mechanical properties of buckypaper", "Unnamed: 41": null, "Unnamed: 42": null, "Unnamed: 43": null, "Unnamed: 44": null, "Unnamed: 45": 12, "Log Conductivity": -2.4557930890980626, "Log Density": -0.21433812008571798, "Log Specific Conductivity": -2.2414549690123446, "Log Tensile Strength": 1.434283466612792, "Log Specific Strength": -1.3513784133014901, "Log Youngs Modulus": null, "Log Raman G:D Ratio": 0.769551078621726, "Log Raman (10^-12)*G:D λ^4": -0.32680239219808127, "Log CNT Diameter": null, "Log Fiber Diameter": null, "Log Thermal Conductivity": null, "Log (R(300K)/R(4.2))": null, "Log (R(300K)/R(10))": null, "Log Host Conductivity ": null, "Log Thermal Conductivity ": null, "Ampacity Measurement Config": null, "Medium 1": null, "Substrate": null, "Absolute I max (mA)": null, "Absolute J max (A/m2)": null, "Specific J max (mA/tex)": null, "Absolute J failure (A/m2": null, "Specific J failure (mA/tex)": null, "Breakdown Temp (oC)": null, "Medium 2": null, "Substrate 2": null, "Absolute I max (mA).1": null, "Absolute J max (A/m2).1": null, "Specific J max (mA/tex).1": null, "Absolute J failure (A/m2.1": null, "Specific J failure (mA/tex).1": null, "Probe separation for Electrical conductivity (microns)": null, "Probe separation for Ampacity (microns)": "Not Reported/ Can not calculate", "Notes on ampacity": null, "Substrate for ampacity (Yes/No)": "Not Reported/ Can not calculate", "Notes on substrate ": null, "Log (Jmax in Air (A/m2))": "Not Reported/ Can not calculate", "Log (Jmax in Vacuum(A/m2))": "Not Reported/ Can not calculate", "Bulk fibre diameter (nm)": null, "Log (Bulk fibre diameter (nm))": null, "Effective diameter for ampacity (nm)": "Not Reported/ Can not calculate", "Log (Effective diameter for ampacity (nm))": null, "Notes on diameter": null, "Category 2": "CNT", "Diameter Regime": "Not reported/Can not calculate", "Log (Probe separation for ampacity (microns))": "Not reported/Can not calculate", "Probe separation regime": "Not reported/Can not calculate"} |  | 1.638091
needs_review |  |  |  |  | Unfilled MW, Diameter from SEM, density estimated 2.1 g/cm3 | CNT_or_CNT_hybrid | individual_nanotube_or_bundle | MWCNT | Chemical Vapor Deposition | densified;As-is | alignment: Not Reported/ Can not calculate; ampacity: Two-probe; electrical probe separation 2 um |  | Not Reported/ Can not calculate | 0.002 |  | Bulmer/James meta-analysis supporting workbook, Main sheet |  |  |  | check_duplicate_or_multi_sample_group | rec_fc56a4cd100e | 20210409_Metaanalysis_database.xlsx | Main | 622 | 2013_Electrical transport and electromigration studies on nickel encapsulated carbon nanotubes: Possible future interconnects | Unfilled MW, Diameter from SEM, density estimated 2.1 g/cm3 | CNT_or_CNT_hybrid | individual_nanotube_or_bundle | MWCNT | Chemical Vapor Deposition | densified;As-is | normalized_candidate | peer_reviewed_meta_analysis_record | secondary_meta_analysis_with_original_doi | Peer-reviewed meta-analysis workbook row with original DOI resolved by Crossref/OpenAlex; not re-extracted from the primary paper in this pipeline. | 10.1088/0957-4484/24/18/185201 | 10.1088/0957-4484/24/18/185201 |  | verified_crossref_openalex | Electrical transport and electromigration studies on nickel encapsulated carbon nanotubes: possible future interconnects | Neha Kulshrestha et al. | Neha Kulshrestha; Abhishek Misra; D S Misra | Nanotechnology | 2013 | 2013-05-10 | 24, 18, 185201 | 10.1088/0957-4484/24/18/185201 | 2 |  | 0 |  | 2.1 | 2100 | 0.0004761905 | 0.06 | 6e-08 | [27 empty] | 0.002 |  | Not Reported/ Can not calculate | alignment: Not Reported/ Can not calculate; ampacity: Two-probe; electrical probe separation 2 um | 0.002 |  | Bulmer/James meta-analysis supporting workbook, Main sheet | 10.1002/adma.202008432 | A Meta-Analysis of Conductive and Strong Carbon Nanotube Materials | John S. Bulmer et al. | Advanced Materials | 2021 | 2013_Electrical transport and electromigration studies on nickel encapsulated carbon nanotubes: Possible future interconnects | accepted | 1 |  |  | Bulmer/James CNT meta-analysis supporting workbook | peer_reviewed_meta_analysis_workbook | 10.1088/0957-4484/24/18/185201 | Original DOI resolved from James/Bulmer workbook reference: 10.1088/0957-4484/24/18/185201; compiled data source DOI: 10.1002/adma.202008432 | 4 | Individual Multiwall CNTs |  | Electrical transport and electromigration studies on nickel encapsulated carbon nanotubes: possible future interconnects |  | Nanotechnology | 2013 |  |  |  | secondary_public_candidate | needs_primary_value_crosscheck | James_Bulmer_meta_analysis_workbook | 3 | {"Category": "Individual Multiwall CNTs", "Conductivity (MSm-1)": "Not Reported/ Can not calculate", "Density (g cm-3)": 2.1, "Specific Conductivity (kS m2/kg)": "Not Reported/ Can not calculate", "Electrical Anisotropy": "Not Reported/ Can not calculate", "Alignment figure of merit": "Not Reported/ Can not calculate", "Alignment method": "Not Reported/ Can not calculate", "Alignment FWHM": "Not Reported/ Can not calculate", "FWHM type": "Not Reported/ Can not calculate", "Raman G:D": "Not Reported/ Can not calculate", "Raman wavelength": "Not Reported/ Can not calculate", "(10^-12)*G:D λ^4": null, "Doped or Acid Exposure (Yes/ No)": "No", "Tensile Strength (MPa)": "Not Reported/ Can not calculate", "Specific Strength (N/Tex)": "Not Reported/ Can not calculate", "Young's Modulus (GPa)": "Not Reported/ Can not calculate", "Unnamed: 16": null, "Uber Parameter": "Not Reported/ Can not calculate", "Specific Uber Parameter": "Not Reported/ Can not calculate", "CNT Diameter (nm)": 60, "Plottable CNT Diameter (nm)": 60, "Date Entered and Checked ": 20200519, "Notes": "Unfilled MW, Diameter from SEM, density estimated 2.1 g/cm3", "Year": 2013, "Production Process": "Chemical Vapor Deposition", "Post Process": "As-is", "Intentionally added intercalation dope": "Not Reported/ Can not calculate", "Host Conductivity (MSm-1)": "Not Reported/ Can not calculate", "Sorted Status": "Not Reported/ Can not calculate", "Bulk Fiber Diameter (microns)": "Not Reported/ Can not calculate", "G Peak Position (cm-1)": "Not Reported/ Can not calculate", "Thermal Conductivity (W/(m K))": "Not Reported/ Can not calculate", "T Star (K)": "Not Reported/ Can not calculate", "R value at lowest temp": "Not Reported/ Can not calculate", "R value at 4.2 K": "Not Reported/ Can not calculate", "R value at 10 K": "Not Reported/ Can not calculate", "R value at 77 K": "Not Reported/ Can not calculate", "R value at 300 K": "Not Reported/ Can not calculate", "R(300K)/R(4.2K)": null, "R(300K)/R(10K)": null, "Reference": "2013_Electrical transport and electromigration studies on nickel encapsulated carbon nanotubes: Possible future interconnects", "Unnamed: 41": null, "Unnamed: 42": null, "Unnamed: 43": null, "Unnamed: 44": null, "Unnamed: 45": 2, "Log Conductivity": null, "Log Density": 0.3222192947339193, "Log Specific Conductivity": null, "Log Tensile Strength": null, "Log Specific Strength": null, "Log Youngs Modulus": null, "Log Raman G:D Ratio": null, "Log Raman (10^-12)*G:D λ^4": null, "Log CNT Diameter": 1.7781512503836436, "Log Fiber Diameter": null, "Log Thermal Conductivity": null, "Log (R(300K)/R(4.2))": null, "Log (R(300K)/R(10))": null, "Log Host Conductivity ": null, "Log Thermal Conductivity ": null, "Ampacity Measurement Config": "Two-probe", "Medium 1": "Not Reported/ Can not calculate", "Substrate": "Not Reported/ Can not calculate", "Absolute I max (mA)": "Not Reported/ Can not calculate", "Absolute J max (A/m2)": "Not Reported/ Can not calculate", "Specific J max (mA/tex)": null, "Absolute J failure (A/m2": "Not Reported/ Can not calculate", "Specific J failure (mA/tex)": "Not Reported/ Can not calculate", "Breakdown Temp (oC)": "Not Reported/ Can not calculate", "Medium 2": "Vacuum", "Substrate 2": "Si/SiO2", "Absolute I max (mA).1": "Not Reported/ Can not calculate", "Absolute J max (A/m2).1": 40000000000, "Specific J max (mA/tex).1": "Not Reported/ Can not calculate", "Absolute J failure (A/m2.1": "Not Reported/ Can not calculate", "Specific J failure (mA/tex).1": "Not Reported/ Can not calculate", "Probe separation for Electrical conductivity (microns)": 2, "Probe separation for Ampacity (microns)": 2, "Notes on ampacity": null, "Substrate for ampacity (Yes/No)": "yes", "Notes on substrate ": null, "Log (Jmax in Air (A/m2))": null, "Log (Jmax in Vacuum(A/m2))": 10.602059991327963, "Bulk fibre diameter (nm)": null, "Log (Bulk fibre diameter (nm))": null, "Effective diameter for ampacity (nm)": 60, "Log (Effective diameter for ampacity (nm))": 1.7781512503836436, "Notes on diameter": null, "Category 2": "CNT", "Diameter Regime": "sub-micron", "Log (Probe separation for ampacity (microns))": 0.3010299956639812, "Probe separation regime": "sub-mm"} |  | 0.4761905
needs_review |  |  |  |  | Sheer rate 0 | CNT_or_CNT_hybrid | buckypaper | MWCNT | Aligned Buckypaper | As-is | alignment: Not Reported/ Can not calculate |  |  |  |  | Bulmer/James meta-analysis supporting workbook, Main sheet |  |  |  | check_duplicate_or_multi_sample_group | rec_f050193966b3 | 20210409_Metaanalysis_database.xlsx | Main | 630 | 2014 Anisotropic buckypaper through shear-induced mechanical alignment of carbon nanotubes in water | Sheer rate 0 | CNT_or_CNT_hybrid | buckypaper | MWCNT | Aligned Buckypaper | As-is | normalized_candidate | peer_reviewed_meta_analysis_record | secondary_meta_analysis_with_original_doi | Peer-reviewed meta-analysis workbook row with original DOI resolved by Crossref/OpenAlex; not re-extracted from the primary paper in this pipeline. | 10.1016/j.carbon.2014.08.082 | 10.1016/j.carbon.2014.08.082 |  | verified_crossref_openalex | Anisotropic buckypaper through shear-induced mechanical alignment of carbon nanotubes in water | Danny Vennerberg et al. | Danny Vennerberg; Michael R. Kessler | Carbon | 2014 | 2014-12-01 | 80, 433-439 | 10.1016/j.carbon.2014.08.082 | 7 |  | 0 | [10 empty] | 0.003794486 | 0.003794486 | 3794486.2 | raw_value_as_GPa |  |  | 0.383715 | 383715012.7 | [5 empty] | 0.003003135 | 3003.135 | [11 empty] | alignment: Not Reported/ Can not calculate |  |  | Bulmer/James meta-analysis supporting workbook, Main sheet | 10.1002/adma.202008432 | A Meta-Analysis of Conductive and Strong Carbon Nanotube Materials | John S. Bulmer et al. | Advanced Materials | 2021 | 2014 Anisotropic buckypaper through shear-induced mechanical alignment of carbon nanotubes in water | accepted | 1 |  |  | Bulmer/James CNT meta-analysis supporting workbook | peer_reviewed_meta_analysis_workbook | 10.1016/j.carbon.2014.08.082 | Original DOI resolved from James/Bulmer workbook reference: 10.1016/j.carbon.2014.08.082; compiled data source DOI: 10.1002/adma.202008432 | 4 | Aligned Multiwall CNTs |  | Anisotropic buckypaper through shear-induced mechanical alignment of carbon nanotubes in water |  | Carbon | 2014 |  |  |  | secondary_public_candidate | needs_primary_value_crosscheck | James_Bulmer_meta_analysis_workbook | 3 | {"Category": "Aligned Multiwall CNTs", "Conductivity (MSm-1)": 0.00300313479623824, "Density (g cm-3)": "Not Reported/ Can not calculate", "Specific Conductivity (kS m2/kg)": "Not Reported/ Can not calculate", "Electrical Anisotropy": 1.006075768406, "Alignment figure of merit": "Not Reported/ Can not calculate", "Alignment method": "Not Reported/ Can not calculate", "Alignment FWHM": "Not Reported/ Can not calculate", "FWHM type": "Not Reported/ Can not calculate", "Raman G:D": "Not Reported/ Can not calculate", "Raman wavelength": "Not Reported/ Can not calculate", "(10^-12)*G:D λ^4": null, "Doped or Acid Exposure (Yes/ No)": "No", "Tensile Strength (MPa)": 3.79448621553884, "Specific Strength (N/Tex)": "Not Reported/ Can not calculate", "Young's Modulus (GPa)": 0.383715012722646, "Unnamed: 16": null, "Uber Parameter": 0.011395353587731045, "Specific Uber Parameter": "Not Reported/ Can not calculate", "CNT Diameter (nm)": 10, "Plottable CNT Diameter (nm)": 10, "Date Entered and Checked ": 20200507, "Notes": "Sheer rate 0", "Year": 2014, "Production Process": "Aligned Buckypaper", "Post Process": "As-is", "Intentionally added intercalation dope": null, "Host Conductivity (MSm-1)": null, "Sorted Status": "Unsorted", "Bulk Fiber Diameter (microns)": "Not Reported/ Can not calculate", "G Peak Position (cm-1)": "Not Reported/ Can not calculate", "Thermal Conductivity (W/(m K))": "Not Reported/ Can not calculate", "T Star (K)": "Not Reported/ Can not calculate", "R value at lowest temp": "Not Reported/ Can not calculate", "R value at 4.2 K": "Not Reported/ Can not calculate", "R value at 10 K": "Not Reported/ Can not calculate", "R value at 77 K": "Not Reported/ Can not calculate", "R value at 300 K": "Not Reported/ Can not calculate", "R(300K)/R(4.2K)": null, "R(300K)/R(10K)": null, "Reference": "2014 Anisotropic buckypaper through shear-induced mechanical alignment of carbon nanotubes in water", "Unnamed: 41": null, "Unnamed: 42": null, "Unnamed: 43": null, "Unnamed: 44": null, "Unnamed: 45": 7, "Log Conductivity": -2.5224251739786374, "Log Density": null, "Log Specific Conductivity": null, "Log Tensile Strength": 0.5791529794773049, "Log Specific Strength": null, "Log Youngs Modulus": -0.4159912088416718, "Log Raman G:D Ratio": null, "Log Raman (10^-12)*G:D λ^4": null, "Log CNT Diameter": 1, "Log Fiber Diameter": null, "Log Thermal Conductivity": null, "Log (R(300K)/R(4.2))": null, "Log (R(300K)/R(10))": null, "Log Host Conductivity ": null, "Log Thermal Conductivity ": null, "Ampacity Measurement Config": null, "Medium 1": null, "Substrate": null, "Absolute I max (mA)": null, "Absolute J max (A/m2)": null, "Specific J max (mA/tex)": null, "Absolute J failure (A/m2": null, "Specific J failure (mA/tex)": null, "Breakdown Temp (oC)": null, "Medium 2": null, "Substrate 2": null, "Absolute I max (mA).1": null, "Absolute J max (A/m2).1": null, "Specific J max (mA/tex).1": null, "Absolute J failure (A/m2.1": null, "Specific J failure (mA/tex).1": null, "Probe separation for Electrical conductivity (microns)": null, "Probe separation for Ampacity (microns)": "Not Reported/ Can not calculate", "Notes on ampacity": null, "Substrate for ampacity (Yes/No)": "Not Reported/ Can not calculate", "Notes on substrate ": null, "Log (Jmax in Air (A/m2))": "Not Reported/ Can not calculate", "Log (Jmax in Vacuum(A/m2))": "Not Reported/ Can not calculate", "Bulk fibre diameter (nm)": null, "Log (Bulk fibre diameter (nm))": null, "Effective diameter for ampacity (nm)": 10, "Log (Effective diameter for ampacity (nm))": 1, "Notes on diameter": null, "Category 2": "CNT", "Diameter Regime": "sub-micron", "Log (Probe separation for ampacity (microns))": "Not reported/Can not calculate", "Probe separation regime": "Not reported/Can not calculate"}
needs_review |  |  |  |  | Sheer rate 100 | CNT_or_CNT_hybrid | buckypaper | MWCNT | Aligned Buckypaper | As-is | alignment: Not Reported/ Can not calculate |  |  |  |  | Bulmer/James meta-analysis supporting workbook, Main sheet |  |  |  | check_duplicate_or_multi_sample_group | rec_26f465f94cdf | 20210409_Metaanalysis_database.xlsx | Main | 631 | 2014 Anisotropic buckypaper through shear-induced mechanical alignment of carbon nanotubes in water | Sheer rate 100 | CNT_or_CNT_hybrid | buckypaper | MWCNT | Aligned Buckypaper | As-is | normalized_candidate | peer_reviewed_meta_analysis_record | secondary_meta_analysis_with_original_doi | Peer-reviewed meta-analysis workbook row with original DOI resolved by Crossref/OpenAlex; not re-extracted from the primary paper in this pipeline. | 10.1016/j.carbon.2014.08.082 | 10.1016/j.carbon.2014.08.082 |  | verified_crossref_openalex | Anisotropic buckypaper through shear-induced mechanical alignment of carbon nanotubes in water | Danny Vennerberg et al. | Danny Vennerberg; Michael R. Kessler | Carbon | 2014 | 2014-12-01 | 80, 433-439 | 10.1016/j.carbon.2014.08.082 | 7 |  | 0 | [23 empty] | 0.003134796 | 3134.796 | [11 empty] | alignment: Not Reported/ Can not calculate |  |  | Bulmer/James meta-analysis supporting workbook, Main sheet | 10.1002/adma.202008432 | A Meta-Analysis of Conductive and Strong Carbon Nanotube Materials | John S. Bulmer et al. | Advanced Materials | 2021 | 2014 Anisotropic buckypaper through shear-induced mechanical alignment of carbon nanotubes in water | accepted | 1 |  |  | Bulmer/James CNT meta-analysis supporting workbook | peer_reviewed_meta_analysis_workbook | 10.1016/j.carbon.2014.08.082 | Original DOI resolved from James/Bulmer workbook reference: 10.1016/j.carbon.2014.08.082; compiled data source DOI: 10.1002/adma.202008432 | 4 | Aligned Multiwall CNTs |  | Anisotropic buckypaper through shear-induced mechanical alignment of carbon nanotubes in water |  | Carbon | 2014 |  |  |  | secondary_public_candidate | needs_primary_value_crosscheck | James_Bulmer_meta_analysis_workbook | 3 | {"Category": "Aligned Multiwall CNTs", "Conductivity (MSm-1)": 0.0031347962382445096, "Density (g cm-3)": "Not Reported/ Can not calculate", "Specific Conductivity (kS m2/kg)": "Not Reported/ Can not calculate", "Electrical Anisotropy": 1.02091812924225, "Alignment figure of merit": "Not Reported/ Can not calculate", "Alignment method": "Not Reported/ Can not calculate", "Alignment FWHM": "Not Reported/ Can not calculate", "FWHM type": "Not Reported/ Can not calculate", "Raman G:D": "Not Reported/ Can not calculate", "Raman wavelength": "Not Reported/ Can not calculate", "(10^-12)*G:D λ^4": null, "Doped or Acid Exposure (Yes/ No)": "No", "Tensile Strength (MPa)": "Not Reported/ Can not calculate", "Specific Strength (N/Tex)": "Not Reported/ Can not calculate", "Young's Modulus (GPa)": "Not Reported/ Can not calculate", "Unnamed: 16": null, "Uber Parameter": "Not Reported/ Can not calculate", "Specific Uber Parameter": "Not Reported/ Can not calculate", "CNT Diameter (nm)": 10, "Plottable CNT Diameter (nm)": 10, "Date Entered and Checked ": 20200507, "Notes": "Sheer rate 100", "Year": 2014, "Production Process": "Aligned Buckypaper", "Post Process": "As-is", "Intentionally added intercalation dope": null, "Host Conductivity (MSm-1)": null, "Sorted Status": "Unsorted", "Bulk Fiber Diameter (microns)": "Not Reported/ Can not calculate", "G Peak Position (cm-1)": "Not Reported/ Can not calculate", "Thermal Conductivity (W/(m K))": "Not Reported/ Can not calculate", "T Star (K)": "Not Reported/ Can not calculate", "R value at lowest temp": "Not Reported/ Can not calculate", "R value at 4.2 K": "Not Reported/ Can not calculate", "R value at 10 K": "Not Reported/ Can not calculate", "R value at 77 K": "Not Reported/ Can not calculate", "R value at 300 K": "Not Reported/ Can not calculate", "R(300K)/R(4.2K)": null, "R(300K)/R(10K)": null, "Reference": "2014 Anisotropic buckypaper through shear-induced mechanical alignment of carbon nanotubes in water", "Unnamed: 41": null, "Unnamed: 42": null, "Unnamed: 43": null, "Unnamed: 44": null, "Unnamed: 45": 7, "Log Conductivity": -2.503790683057182, "Log Density": null, "Log Specific Conductivity": null, "Log Tensile Strength": null, "Log Specific Strength": null, "Log Youngs Modulus": null, "Log Raman G:D Ratio": null, "Log Raman (10^-12)*G:D λ^4": null, "Log CNT Diameter": 1, "Log Fiber Diameter": null, "Log Thermal Conductivity": null, "Log (R(300K)/R(4.2))": null, "Log (R(300K)/R(10))": null, "Log Host Conductivity ": null, "Log Thermal Conductivity ": null, "Ampacity Measurement Config": null, "Medium 1": null, "Substrate": null, "Absolute I max (mA)": null, "Absolute J max (A/m2)": null, "Specific J max (mA/tex)": null, "Absolute J failure (A/m2": null, "Specific J failure (mA/tex)": null, "Breakdown Temp (oC)": null, "Medium 2": null, "Substrate 2": null, "Absolute I max (mA).1": null, "Absolute J max (A/m2).1": null, "Specific J max (mA/tex).1": null, "Absolute J failure (A/m2.1": null, "Specific J failure (mA/tex).1": null, "Probe separation for Electrical conductivity (microns)": null, "Probe separation for Ampacity (microns)": "Not Reported/ Can not calculate", "Notes on ampacity": null, "Substrate for ampacity (Yes/No)": "Not Reported/ Can not calculate", "Notes on substrate ": null, "Log (Jmax in Air (A/m2))": "Not Reported/ Can not calculate", "Log (Jmax in Vacuum(A/m2))": "Not Reported/ Can not calculate", "Bulk fibre diameter (nm)": null, "Log (Bulk fibre diameter (nm))": null, "Effective diameter for ampacity (nm)": 10, "Log (Effective diameter for ampacity (nm))": 1, "Notes on diameter": null, "Category 2": "CNT", "Diameter Regime": "sub-micron", "Log (Probe separation for ampacity (microns))": "Not reported/Can not calculate", "Probe separation regime": "Not reported/Can not calculate"}
needs_review |  |  |  |  | Sheer rate 450 | CNT_or_CNT_hybrid | buckypaper | MWCNT | Aligned Buckypaper | As-is | alignment: Not Reported/ Can not calculate |  |  |  |  | Bulmer/James meta-analysis supporting workbook, Main sheet |  |  |  | check_duplicate_or_multi_sample_group | rec_e1b1321c5a0d | 20210409_Metaanalysis_database.xlsx | Main | 632 | 2014 Anisotropic buckypaper through shear-induced mechanical alignment of carbon nanotubes in water | Sheer rate 450 | CNT_or_CNT_hybrid | buckypaper | MWCNT | Aligned Buckypaper | As-is | normalized_candidate | peer_reviewed_meta_analysis_record | secondary_meta_analysis_with_original_doi | Peer-reviewed meta-analysis workbook row with original DOI resolved by Crossref/OpenAlex; not re-extracted from the primary paper in this pipeline. | 10.1016/j.carbon.2014.08.082 | 10.1016/j.carbon.2014.08.082 |  | verified_crossref_openalex | Anisotropic buckypaper through shear-induced mechanical alignment of carbon nanotubes in water | Danny Vennerberg et al. | Danny Vennerberg; Michael R. Kessler | Carbon | 2014 | 2014-12-01 | 80, 433-439 | 10.1016/j.carbon.2014.08.082 | 7 |  | 0 | [23 empty] | 0.003398119 | 3398.119 | [11 empty] | alignment: Not Reported/ Can not calculate |  |  | Bulmer/James meta-analysis supporting workbook, Main sheet | 10.1002/adma.202008432 | A Meta-Analysis of Conductive and Strong Carbon Nanotube Materials | John S. Bulmer et al. | Advanced Materials | 2021 | 2014 Anisotropic buckypaper through shear-induced mechanical alignment of carbon nanotubes in water | accepted | 1 |  |  | Bulmer/James CNT meta-analysis supporting workbook | peer_reviewed_meta_analysis_workbook | 10.1016/j.carbon.2014.08.082 | Original DOI resolved from James/Bulmer workbook reference: 10.1016/j.carbon.2014.08.082; compiled data source DOI: 10.1002/adma.202008432 | 4 | Aligned Multiwall CNTs |  | Anisotropic buckypaper through shear-induced mechanical alignment of carbon nanotubes in water |  | Carbon | 2014 |  |  |  | secondary_public_candidate | needs_primary_value_crosscheck | James_Bulmer_meta_analysis_workbook | 3 | {"Category": "Aligned Multiwall CNTs", "Conductivity (MSm-1)": 0.0033981191222570498, "Density (g cm-3)": "Not Reported/ Can not calculate", "Specific Conductivity (kS m2/kg)": "Not Reported/ Can not calculate", "Electrical Anisotropy": 1.14359134919275, "Alignment figure of merit": "Not Reported/ Can not calculate", "Alignment method": "Not Reported/ Can not calculate", "Alignment FWHM": "Not Reported/ Can not calculate", "FWHM type": "Not Reported/ Can not calculate", "Raman G:D": "Not Reported/ Can not calculate", "Raman wavelength": "Not Reported/ Can not calculate", "(10^-12)*G:D λ^4": null, "Doped or Acid Exposure (Yes/ No)": "No", "Tensile Strength (MPa)": "Not Reported/ Can not calculate", "Specific Strength (N/Tex)": "Not Reported/ Can not calculate", "Young's Modulus (GPa)": "Not Reported/ Can not calculate", "Unnamed: 16": null, "Uber Parameter": "Not Reported/ Can not calculate", "Specific Uber Parameter": "Not Reported/ Can not calculate", "CNT Diameter (nm)": 10, "Plottable CNT Diameter (nm)": 10, "Date Entered and Checked ": 20200507, "Notes": "Sheer rate 450", "Year": 2014, "Production Process": "Aligned Buckypaper", "Post Process": "As-is", "Intentionally added intercalation dope": null, "Host Conductivity (MSm-1)": null, "Sorted Status": "Unsorted", "Bulk Fiber Diameter (microns)": "Not Reported/ Can not calculate", "G Peak Position (cm-1)": "Not Reported/ Can not calculate", "Thermal Conductivity (W/(m K))": "Not Reported/ Can not calculate", "T Star (K)": "Not Reported/ Can not calculate", "R value at lowest temp": "Not Reported/ Can not calculate", "R value at 4.2 K": "Not Reported/ Can not calculate", "R value at 10 K": "Not Reported/ Can not calculate", "R value at 77 K": "Not Reported/ Can not calculate", "R value at 300 K": "Not Reported/ Can not calculate", "R(300K)/R(4.2K)": null, "R(300K)/R(10K)": null, "Reference": "2014 Anisotropic buckypaper through shear-induced mechanical alignment of carbon nanotubes in water", "Unnamed: 41": null, "Unnamed: 42": null, "Unnamed: 43": null, "Unnamed: 44": null, "Unnamed: 45": 7, "Log Conductivity": -2.4687614008548135, "Log Density": null, "Log Specific Conductivity": null, "Log Tensile Strength": null, "Log Specific Strength": null, "Log Youngs Modulus": null, "Log Raman G:D Ratio": null, "Log Raman (10^-12)*G:D λ^4": null, "Log CNT Diameter": 1, "Log Fiber Diameter": null, "Log Thermal Conductivity": null, "Log (R(300K)/R(4.2))": null, "Log (R(300K)/R(10))": null, "Log Host Conductivity ": null, "Log Thermal Conductivity ": null, "Ampacity Measurement Config": null, "Medium 1": null, "Substrate": null, "Absolute I max (mA)": null, "Absolute J max (A/m2)": null, "Specific J max (mA/tex)": null, "Absolute J failure (A/m2": null, "Specific J failure (mA/tex)": null, "Breakdown Temp (oC)": null, "Medium 2": null, "Substrate 2": null, "Absolute I max (mA).1": null, "Absolute J max (A/m2).1": null, "Specific J max (mA/tex).1": null, "Absolute J failure (A/m2.1": null, "Specific J failure (mA/tex).1": null, "Probe separation for Electrical conductivity (microns)": null, "Probe separation for Ampacity (microns)": "Not Reported/ Can not calculate", "Notes on ampacity": null, "Substrate for ampacity (Yes/No)": "Not Reported/ Can not calculate", "Notes on substrate ": null, "Log (Jmax in Air (A/m2))": "Not Reported/ Can not calculate", "Log (Jmax in Vacuum(A/m2))": "Not Reported/ Can not calculate", "Bulk fibre diameter (nm)": null, "Log (Bulk fibre diameter (nm))": null, "Effective diameter for ampacity (nm)": 10, "Log (Effective diameter for ampacity (nm))": 1, "Notes on diameter": null, "Category 2": "CNT", "Diameter Regime": "sub-micron", "Log (Probe separation for ampacity (microns))": "Not reported/Can not calculate", "Probe separation regime": "Not reported/Can not calculate"}
needs_review |  |  |  |  | Sheer rate 640 | CNT_or_CNT_hybrid | buckypaper | MWCNT | Aligned Buckypaper | As-is | alignment: Not Reported/ Can not calculate |  |  |  |  | Bulmer/James meta-analysis supporting workbook, Main sheet |  |  |  | check_duplicate_or_multi_sample_group | rec_0a015aed9e72 | 20210409_Metaanalysis_database.xlsx | Main | 633 | 2014 Anisotropic buckypaper through shear-induced mechanical alignment of carbon nanotubes in water | Sheer rate 640 | CNT_or_CNT_hybrid | buckypaper | MWCNT | Aligned Buckypaper | As-is | normalized_candidate | peer_reviewed_meta_analysis_record | secondary_meta_analysis_with_original_doi | Peer-reviewed meta-analysis workbook row with original DOI resolved by Crossref/OpenAlex; not re-extracted from the primary paper in this pipeline. | 10.1016/j.carbon.2014.08.082 | 10.1016/j.carbon.2014.08.082 |  | verified_crossref_openalex | Anisotropic buckypaper through shear-induced mechanical alignment of carbon nanotubes in water | Danny Vennerberg et al. | Danny Vennerberg; Michael R. Kessler | Carbon | 2014 | 2014-12-01 | 80, 433-439 | 10.1016/j.carbon.2014.08.082 | 7 |  | 0 | [23 empty] | 0.003840125 | 3840.125 | [11 empty] | alignment: Not Reported/ Can not calculate |  |  | Bulmer/James meta-analysis supporting workbook, Main sheet | 10.1002/adma.202008432 | A Meta-Analysis of Conductive and Strong Carbon Nanotube Materials | John S. Bulmer et al. | Advanced Materials | 2021 | 2014 Anisotropic buckypaper through shear-induced mechanical alignment of carbon nanotubes in water | accepted | 1 |  |  | Bulmer/James CNT meta-analysis supporting workbook | peer_reviewed_meta_analysis_workbook | 10.1016/j.carbon.2014.08.082 | Original DOI resolved from James/Bulmer workbook reference: 10.1016/j.carbon.2014.08.082; compiled data source DOI: 10.1002/adma.202008432 | 4 | Aligned Multiwall CNTs |  | Anisotropic buckypaper through shear-induced mechanical alignment of carbon nanotubes in water |  | Carbon | 2014 |  |  |  | secondary_public_candidate | needs_primary_value_crosscheck | James_Bulmer_meta_analysis_workbook | 3 | {"Category": "Aligned Multiwall CNTs", "Conductivity (MSm-1)": 0.0038401253918495296, "Density (g cm-3)": "Not Reported/ Can not calculate", "Specific Conductivity (kS m2/kg)": "Not Reported/ Can not calculate", "Electrical Anisotropy": 1.45842662114024, "Alignment figure of merit": "Not Reported/ Can not calculate", "Alignment method": "Not Reported/ Can not calculate", "Alignment FWHM": "Not Reported/ Can not calculate", "FWHM type": "Not Reported/ Can not calculate", "Raman G:D": "Not Reported/ Can not calculate", "Raman wavelength": "Not Reported/ Can not calculate", "(10^-12)*G:D λ^4": null, "Doped or Acid Exposure (Yes/ No)": "No", "Tensile Strength (MPa)": "Not Reported/ Can not calculate", "Specific Strength (N/Tex)": "Not Reported/ Can not calculate", "Young's Modulus (GPa)": "Not Reported/ Can not calculate", "Unnamed: 16": null, "Uber Parameter": "Not Reported/ Can not calculate", "Specific Uber Parameter": "Not Reported/ Can not calculate", "CNT Diameter (nm)": 10, "Plottable CNT Diameter (nm)": 10, "Date Entered and Checked ": 20200507, "Notes": "Sheer rate 640", "Year": 2014, "Production Process": "Aligned Buckypaper", "Post Process": "As-is", "Intentionally added intercalation dope": null, "Host Conductivity (MSm-1)": null, "Sorted Status": "Unsorted", "Bulk Fiber Diameter (microns)": "Not Reported/ Can not calculate", "G Peak Position (cm-1)": "Not Reported/ Can not calculate", "Thermal Conductivity (W/(m K))": "Not Reported/ Can not calculate", "T Star (K)": "Not Reported/ Can not calculate", "R value at lowest temp": "Not Reported/ Can not calculate", "R value at 4.2 K": "Not Reported/ Can not calculate", "R value at 10 K": "Not Reported/ Can not calculate", "R value at 77 K": "Not Reported/ Can not calculate", "R value at 300 K": "Not Reported/ Can not calculate", "R(300K)/R(4.2K)": null, "R(300K)/R(10K)": null, "Reference": "2014 Anisotropic buckypaper through shear-induced mechanical alignment of carbon nanotubes in water", "Unnamed: 41": null, "Unnamed: 42": null, "Unnamed: 43": null, "Unnamed: 44": null, "Unnamed: 45": 7, "Log Conductivity": -2.4156545943566297, "Log Density": null, "Log Specific Conductivity": null, "Log Tensile Strength": null, "Log Specific Strength": null, "Log Youngs Modulus": null, "Log Raman G:D Ratio": null, "Log Raman (10^-12)*G:D λ^4": null, "Log CNT Diameter": 1, "Log Fiber Diameter": null, "Log Thermal Conductivity": null, "Log (R(300K)/R(4.2))": null, "Log (R(300K)/R(10))": null, "Log Host Conductivity ": null, "Log Thermal Conductivity ": null, "Ampacity Measurement Config": null, "Medium 1": null, "Substrate": null, "Absolute I max (mA)": null, "Absolute J max (A/m2)": null, "Specific J max (mA/tex)": null, "Absolute J failure (A/m2": null, "Specific J failure (mA/tex)": null, "Breakdown Temp (oC)": null, "Medium 2": null, "Substrate 2": null, "Absolute I max (mA).1": null, "Absolute J max (A/m2).1": null, "Specific J max (mA/tex).1": null, "Absolute J failure (A/m2.1": null, "Specific J failure (mA/tex).1": null, "Probe separation for Electrical conductivity (microns)": null, "Probe separation for Ampacity (microns)": "Not Reported/ Can not calculate", "Notes on ampacity": null, "Substrate for ampacity (Yes/No)": "Not Reported/ Can not calculate", "Notes on substrate ": null, "Log (Jmax in Air (A/m2))": "Not Reported/ Can not calculate", "Log (Jmax in Vacuum(A/m2))": "Not Reported/ Can not calculate", "Bulk fibre diameter (nm)": null, "Log (Bulk fibre diameter (nm))": null, "Effective diameter for ampacity (nm)": 10, "Log (Effective diameter for ampacity (nm))": 1, "Notes on diameter": null, "Category 2": "CNT", "Diameter Regime": "sub-micron", "Log (Probe separation for ampacity (microns))": "Not reported/Can not calculate", "Probe separation regime": "Not reported/Can not calculate"}
needs_review |  |  |  |  | Sheer rate 825 | CNT_or_CNT_hybrid | buckypaper | MWCNT | Aligned Buckypaper | As-is | alignment: Not Reported/ Can not calculate |  |  |  |  | Bulmer/James meta-analysis supporting workbook, Main sheet |  |  |  | check_duplicate_or_multi_sample_group | rec_31d81fbb8560 | 20210409_Metaanalysis_database.xlsx | Main | 634 | 2014 Anisotropic buckypaper through shear-induced mechanical alignment of carbon nanotubes in water | Sheer rate 825 | CNT_or_CNT_hybrid | buckypaper | MWCNT | Aligned Buckypaper | As-is | normalized_candidate | peer_reviewed_meta_analysis_record | secondary_meta_analysis_with_original_doi | Peer-reviewed meta-analysis workbook row with original DOI resolved by Crossref/OpenAlex; not re-extracted from the primary paper in this pipeline. | 10.1016/j.carbon.2014.08.082 | 10.1016/j.carbon.2014.08.082 |  | verified_crossref_openalex | Anisotropic buckypaper through shear-induced mechanical alignment of carbon nanotubes in water | Danny Vennerberg et al. | Danny Vennerberg; Michael R. Kessler | Carbon | 2014 | 2014-12-01 | 80, 433-439 | 10.1016/j.carbon.2014.08.082 | 7 |  | 0 | [23 empty] | 0.004103448 | 4103.448 | [11 empty] | alignment: Not Reported/ Can not calculate |  |  | Bulmer/James meta-analysis supporting workbook, Main sheet | 10.1002/adma.202008432 | A Meta-Analysis of Conductive and Strong Carbon Nanotube Materials | John S. Bulmer et al. | Advanced Materials | 2021 | 2014 Anisotropic buckypaper through shear-induced mechanical alignment of carbon nanotubes in water | accepted | 1 |  |  | Bulmer/James CNT meta-analysis supporting workbook | peer_reviewed_meta_analysis_workbook | 10.1016/j.carbon.2014.08.082 | Original DOI resolved from James/Bulmer workbook reference: 10.1016/j.carbon.2014.08.082; compiled data source DOI: 10.1002/adma.202008432 | 4 | Aligned Multiwall CNTs |  | Anisotropic buckypaper through shear-induced mechanical alignment of carbon nanotubes in water |  | Carbon | 2014 |  |  |  | secondary_public_candidate | needs_primary_value_crosscheck | James_Bulmer_meta_analysis_workbook | 3 | {"Category": "Aligned Multiwall CNTs", "Conductivity (MSm-1)": 0.004103448275862069, "Density (g cm-3)": "Not Reported/ Can not calculate", "Specific Conductivity (kS m2/kg)": "Not Reported/ Can not calculate", "Electrical Anisotropy": 2.05452241565699, "Alignment figure of merit": "Not Reported/ Can not calculate", "Alignment method": "Not Reported/ Can not calculate", "Alignment FWHM": "Not Reported/ Can not calculate", "FWHM type": "Not Reported/ Can not calculate", "Raman G:D": "Not Reported/ Can not calculate", "Raman wavelength": "Not Reported/ Can not calculate", "(10^-12)*G:D λ^4": null, "Doped or Acid Exposure (Yes/ No)": "No", "Tensile Strength (MPa)": "Not Reported/ Can not calculate", "Specific Strength (N/Tex)": "Not Reported/ Can not calculate", "Young's Modulus (GPa)": "Not Reported/ Can not calculate", "Unnamed: 16": null, "Uber Parameter": "Not Reported/ Can not calculate", "Specific Uber Parameter": "Not Reported/ Can not calculate", "CNT Diameter (nm)": 10, "Plottable CNT Diameter (nm)": 10, "Date Entered and Checked ": 20200507, "Notes": "Sheer rate 825", "Year": 2014, "Production Process": "Aligned Buckypaper", "Post Process": "As-is", "Intentionally added intercalation dope": null, "Host Conductivity (MSm-1)": null, "Sorted Status": "Unsorted", "Bulk Fiber Diameter (microns)": "Not Reported/ Can not calculate", "G Peak Position (cm-1)": "Not Reported/ Can not calculate", "Thermal Conductivity (W/(m K))": "Not Reported/ Can not calculate", "T Star (K)": "Not Reported/ Can not calculate", "R value at lowest temp": "Not Reported/ Can not calculate", "R value at 4.2 K": "Not Reported/ Can not calculate", "R value at 10 K": "Not Reported/ Can not calculate", "R value at 77 K": "Not Reported/ Can not calculate", "R value at 300 K": "Not Reported/ Can not calculate", "R(300K)/R(4.2K)": null, "R(300K)/R(10K)": null, "Reference": "2014 Anisotropic buckypaper through shear-induced mechanical alignment of carbon nanotubes in water", "Unnamed: 41": null, "Unnamed: 42": null, "Unnamed: 43": null, "Unnamed: 44": null, "Unnamed: 45": 7, "Log Conductivity": -2.3868510365064255, "Log Density": null, "Log Specific Conductivity": null, "Log Tensile Strength": null, "Log Specific Strength": null, "Log Youngs Modulus": null, "Log Raman G:D Ratio": null, "Log Raman (10^-12)*G:D λ^4": null, "Log CNT Diameter": 1, "Log Fiber Diameter": null, "Log Thermal Conductivity": null, "Log (R(300K)/R(4.2))": null, "Log (R(300K)/R(10))": null, "Log Host Conductivity ": null, "Log Thermal Conductivity ": null, "Ampacity Measurement Config": null, "Medium 1": null, "Substrate": null, "Absolute I max (mA)": null, "Absolute J max (A/m2)": null, "Specific J max (mA/tex)": null, "Absolute J failure (A/m2": null, "Specific J failure (mA/tex)": null, "Breakdown Temp (oC)": null, "Medium 2": null, "Substrate 2": null, "Absolute I max (mA).1": null, "Absolute J max (A/m2).1": null, "Specific J max (mA/tex).1": null, "Absolute J failure (A/m2.1": null, "Specific J failure (mA/tex).1": null, "Probe separation for Electrical conductivity (microns)": null, "Probe separation for Ampacity (microns)": "Not Reported/ Can not calculate", "Notes on ampacity": null, "Substrate for ampacity (Yes/No)": "Not Reported/ Can not calculate", "Notes on substrate ": null, "Log (Jmax in Air (A/m2))": "Not Reported/ Can not calculate", "Log (Jmax in Vacuum(A/m2))": "Not Reported/ Can not calculate", "Bulk fibre diameter (nm)": null, "Log (Bulk fibre diameter (nm))": null, "Effective diameter for ampacity (nm)": 10, "Log (Effective diameter for ampacity (nm))": 1, "Notes on diameter": null, "Category 2": "CNT", "Diameter Regime": "sub-micron", "Log (Probe separation for ampacity (microns))": "Not reported/Can not calculate", "Probe separation regime": "Not reported/Can not calculate"}
needs_review |  |  |  |  | Sheer rate 1000 | CNT_or_CNT_hybrid | buckypaper | MWCNT | Aligned Buckypaper | As-is | alignment: Not Reported/ Can not calculate |  |  |  |  | Bulmer/James meta-analysis supporting workbook, Main sheet |  |  |  | check_duplicate_or_multi_sample_group | rec_bdb513de755b | 20210409_Metaanalysis_database.xlsx | Main | 635 | 2014 Anisotropic buckypaper through shear-induced mechanical alignment of carbon nanotubes in water | Sheer rate 1000 | CNT_or_CNT_hybrid | buckypaper | MWCNT | Aligned Buckypaper | As-is | normalized_candidate | peer_reviewed_meta_analysis_record | secondary_meta_analysis_with_original_doi | Peer-reviewed meta-analysis workbook row with original DOI resolved by Crossref/OpenAlex; not re-extracted from the primary paper in this pipeline. | 10.1016/j.carbon.2014.08.082 | 10.1016/j.carbon.2014.08.082 |  | verified_crossref_openalex | Anisotropic buckypaper through shear-induced mechanical alignment of carbon nanotubes in water | Danny Vennerberg et al. | Danny Vennerberg; Michael R. Kessler | Carbon | 2014 | 2014-12-01 | 80, 433-439 | 10.1016/j.carbon.2014.08.082 | 7 |  | 0 | [10 empty] | 0.005310777 | 0.005310777 | 5310776.9 | raw_value_as_GPa |  |  | 0.6178117 | 617811704.8 | [5 empty] | 0.004075235 | 4075.235 | [11 empty] | alignment: Not Reported/ Can not calculate |  |  | Bulmer/James meta-analysis supporting workbook, Main sheet | 10.1002/adma.202008432 | A Meta-Analysis of Conductive and Strong Carbon Nanotube Materials | John S. Bulmer et al. | Advanced Materials | 2021 | 2014 Anisotropic buckypaper through shear-induced mechanical alignment of carbon nanotubes in water | accepted | 1 |  |  | Bulmer/James CNT meta-analysis supporting workbook | peer_reviewed_meta_analysis_workbook | 10.1016/j.carbon.2014.08.082 | Original DOI resolved from James/Bulmer workbook reference: 10.1016/j.carbon.2014.08.082; compiled data source DOI: 10.1002/adma.202008432 | 4 | Aligned Multiwall CNTs |  | Anisotropic buckypaper through shear-induced mechanical alignment of carbon nanotubes in water |  | Carbon | 2014 |  |  |  | secondary_public_candidate | needs_primary_value_crosscheck | James_Bulmer_meta_analysis_workbook | 3 | {"Category": "Aligned Multiwall CNTs", "Conductivity (MSm-1)": 0.00407523510971786, "Density (g cm-3)": "Not Reported/ Can not calculate", "Specific Conductivity (kS m2/kg)": "Not Reported/ Can not calculate", "Electrical Anisotropy": 2.04124847145836, "Alignment figure of merit": "Not Reported/ Can not calculate", "Alignment method": "Not Reported/ Can not calculate", "Alignment FWHM": "Not Reported/ Can not calculate", "FWHM type": "Not Reported/ Can not calculate", "Raman G:D": "Not Reported/ Can not calculate", "Raman wavelength": "Not Reported/ Can not calculate", "(10^-12)*G:D λ^4": null, "Doped or Acid Exposure (Yes/ No)": "No", "Tensile Strength (MPa)": 5.31077694235588, "Specific Strength (N/Tex)": "Not Reported/ Can not calculate", "Young's Modulus (GPa)": 0.617811704834605, "Unnamed: 16": null, "Uber Parameter": 0.021642664655368744, "Specific Uber Parameter": "Not Reported/ Can not calculate", "CNT Diameter (nm)": 10, "Plottable CNT Diameter (nm)": 10, "Date Entered and Checked ": 20200507, "Notes": "Sheer rate 1000", "Year": 2014, "Production Process": "Aligned Buckypaper", "Post Process": "As-is", "Intentionally added intercalation dope": null, "Host Conductivity (MSm-1)": null, "Sorted Status": "Unsorted", "Bulk Fiber Diameter (microns)": "Not Reported/ Can not calculate", "G Peak Position (cm-1)": "Not Reported/ Can not calculate", "Thermal Conductivity (W/(m K))": "Not Reported/ Can not calculate", "T Star (K)": "Not Reported/ Can not calculate", "R value at lowest temp": "Not Reported/ Can not calculate", "R value at 4.2 K": "Not Reported/ Can not calculate", "R value at 10 K": "Not Reported/ Can not calculate", "R value at 77 K": "Not Reported/ Can not calculate", "R value at 300 K": "Not Reported/ Can not calculate", "R(300K)/R(4.2K)": null, "R(300K)/R(10K)": null, "Reference": "2014 Anisotropic buckypaper through shear-induced mechanical alignment of carbon nanotubes in water", "Unnamed: 41": null, "Unnamed: 42": null, "Unnamed: 43": null, "Unnamed: 44": null, "Unnamed: 45": 7, "Log Conductivity": -2.3898473307503454, "Log Density": null, "Log Specific Conductivity": null, "Log Tensile Strength": 0.7251580610240456, "Log Specific Strength": null, "Log Youngs Modulus": -0.20914386797220713, "Log Raman G:D Ratio": null, "Log Raman (10^-12)*G:D λ^4": null, "Log CNT Diameter": 1, "Log Fiber Diameter": null, "Log Thermal Conductivity": null, "Log (R(300K)/R(4.2))": null, "Log (R(300K)/R(10))": null, "Log Host Conductivity ": null, "Log Thermal Conductivity ": null, "Ampacity Measurement Config": null, "Medium 1": null, "Substrate": null, "Absolute I max (mA)": null, "Absolute J max (A/m2)": null, "Specific J max (mA/tex)": null, "Absolute J failure (A/m2": null, "Specific J failure (mA/tex)": null, "Breakdown Temp (oC)": null, "Medium 2": null, "Substrate 2": null, "Absolute I max (mA).1": null, "Absolute J max (A/m2).1": null, "Specific J max (mA/tex).1": null, "Absolute J failure (A/m2.1": null, "Specific J failure (mA/tex).1": null, "Probe separation for Electrical conductivity (microns)": null, "Probe separation for Ampacity (microns)": "Not Reported/ Can not calculate", "Notes on ampacity": null, "Substrate for ampacity (Yes/No)": "Not Reported/ Can not calculate", "Notes on substrate ": null, "Log (Jmax in Air (A/m2))": "Not Reported/ Can not calculate", "Log (Jmax in Vacuum(A/m2))": "Not Reported/ Can not calculate", "Bulk fibre diameter (nm)": null, "Log (Bulk fibre diameter (nm))": null, "Effective diameter for ampacity (nm)": 10, "Log (Effective diameter for ampacity (nm))": 1, "Notes on diameter": null, "Category 2": "CNT", "Diameter Regime": "sub-micron", "Log (Probe separation for ampacity (microns))": "Not reported/Can not calculate", "Probe separation regime": "Not reported/Can not calculate"}
needs_review |  |  |  |  | Sheer rate 1200 | CNT_or_CNT_hybrid | buckypaper | MWCNT | Aligned Buckypaper | As-is | alignment: Not Reported/ Can not calculate |  |  |  |  | Bulmer/James meta-analysis supporting workbook, Main sheet |  |  |  | check_duplicate_or_multi_sample_group | rec_ab268a09dcd3 | 20210409_Metaanalysis_database.xlsx | Main | 636 | 2014 Anisotropic buckypaper through shear-induced mechanical alignment of carbon nanotubes in water | Sheer rate 1200 | CNT_or_CNT_hybrid | buckypaper | MWCNT | Aligned Buckypaper | As-is | normalized_candidate | peer_reviewed_meta_analysis_record | secondary_meta_analysis_with_original_doi | Peer-reviewed meta-analysis workbook row with original DOI resolved by Crossref/OpenAlex; not re-extracted from the primary paper in this pipeline. | 10.1016/j.carbon.2014.08.082 | 10.1016/j.carbon.2014.08.082 |  | verified_crossref_openalex | Anisotropic buckypaper through shear-induced mechanical alignment of carbon nanotubes in water | Danny Vennerberg et al. | Danny Vennerberg; Michael R. Kessler | Carbon | 2014 | 2014-12-01 | 80, 433-439 | 10.1016/j.carbon.2014.08.082 | 7 |  | 0 | [23 empty] | 0.004028213 | 4028.213 | [11 empty] | alignment: Not Reported/ Can not calculate |  |  | Bulmer/James meta-analysis supporting workbook, Main sheet | 10.1002/adma.202008432 | A Meta-Analysis of Conductive and Strong Carbon Nanotube Materials | John S. Bulmer et al. | Advanced Materials | 2021 | 2014 Anisotropic buckypaper through shear-induced mechanical alignment of carbon nanotubes in water | accepted | 1 |  |  | Bulmer/James CNT meta-analysis supporting workbook | peer_reviewed_meta_analysis_workbook | 10.1016/j.carbon.2014.08.082 | Original DOI resolved from James/Bulmer workbook reference: 10.1016/j.carbon.2014.08.082; compiled data source DOI: 10.1002/adma.202008432 | 4 | Aligned Multiwall CNTs |  | Anisotropic buckypaper through shear-induced mechanical alignment of carbon nanotubes in water |  | Carbon | 2014 |  |  |  | secondary_public_candidate | needs_primary_value_crosscheck | James_Bulmer_meta_analysis_workbook | 3 | {"Category": "Aligned Multiwall CNTs", "Conductivity (MSm-1)": 0.0040282131661442, "Density (g cm-3)": "Not Reported/ Can not calculate", "Specific Conductivity (kS m2/kg)": "Not Reported/ Can not calculate", "Electrical Anisotropy": 1.9670189450552, "Alignment figure of merit": "Not Reported/ Can not calculate", "Alignment method": "Not Reported/ Can not calculate", "Alignment FWHM": "Not Reported/ Can not calculate", "FWHM type": "Not Reported/ Can not calculate", "Raman G:D": "Not Reported/ Can not calculate", "Raman wavelength": "Not Reported/ Can not calculate", "(10^-12)*G:D λ^4": null, "Doped or Acid Exposure (Yes/ No)": "No", "Tensile Strength (MPa)": "Not Reported/ Can not calculate", "Specific Strength (N/Tex)": "Not Reported/ Can not calculate", "Young's Modulus (GPa)": "Not Reported/ Can not calculate", "Unnamed: 16": null, "Uber Parameter": "Not Reported/ Can not calculate", "Specific Uber Parameter": "Not Reported/ Can not calculate", "CNT Diameter (nm)": 10, "Plottable CNT Diameter (nm)": 10, "Date Entered and Checked ": 20200507, "Notes": "Sheer rate 1200", "Year": 2014, "Production Process": "Aligned Buckypaper", "Post Process": "As-is", "Intentionally added intercalation dope": null, "Host Conductivity (MSm-1)": null, "Sorted Status": "Unsorted", "Bulk Fiber Diameter (microns)": "Not Reported/ Can not calculate", "G Peak Position (cm-1)": "Not Reported/ Can not calculate", "Thermal Conductivity (W/(m K))": "Not Reported/ Can not calculate", "T Star (K)": "Not Reported/ Can not calculate", "R value at lowest temp": "Not Reported/ Can not calculate", "R value at 4.2 K": "Not Reported/ Can not calculate", "R value at 10 K": "Not Reported/ Can not calculate", "R value at 77 K": "Not Reported/ Can not calculate", "R value at 300 K": "Not Reported/ Can not calculate", "R(300K)/R(4.2K)": null, "R(300K)/R(10K)": null, "Reference": "2014 Anisotropic buckypaper through shear-induced mechanical alignment of carbon nanotubes in water", "Unnamed: 41": null, "Unnamed: 42": null, "Unnamed: 43": null, "Unnamed: 44": null, "Unnamed: 45": 7, "Log Conductivity": -2.3948875553898676, "Log Density": null, "Log Specific Conductivity": null, "Log Tensile Strength": null, "Log Specific Strength": null, "Log Youngs Modulus": null, "Log Raman G:D Ratio": null, "Log Raman (10^-12)*G:D λ^4": null, "Log CNT Diameter": 1, "Log Fiber Diameter": null, "Log Thermal Conductivity": null, "Log (R(300K)/R(4.2))": null, "Log (R(300K)/R(10))": null, "Log Host Conductivity ": null, "Log Thermal Conductivity ": null, "Ampacity Measurement Config": null, "Medium 1": null, "Substrate": null, "Absolute I max (mA)": null, "Absolute J max (A/m2)": null, "Specific J max (mA/tex)": null, "Absolute J failure (A/m2": null, "Specific J failure (mA/tex)": null, "Breakdown Temp (oC)": null, "Medium 2": null, "Substrate 2": null, "Absolute I max (mA).1": null, "Absolute J max (A/m2).1": null, "Specific J max (mA/tex).1": null, "Absolute J failure (A/m2.1": null, "Specific J failure (mA/tex).1": null, "Probe separation for Electrical conductivity (microns)": null, "Probe separation for Ampacity (microns)": "Not Reported/ Can not calculate", "Notes on ampacity": null, "Substrate for ampacity (Yes/No)": "Not Reported/ Can not calculate", "Notes on substrate ": null, "Log (Jmax in Air (A/m2))": "Not Reported/ Can not calculate", "Log (Jmax in Vacuum(A/m2))": "Not Reported/ Can not calculate", "Bulk fibre diameter (nm)": null, "Log (Bulk fibre diameter (nm))": null, "Effective diameter for ampacity (nm)": 10, "Log (Effective diameter for ampacity (nm))": 1, "Notes on diameter": null, "Category 2": "CNT", "Diameter Regime": "sub-micron", "Log (Probe separation for ampacity (microns))": "Not reported/Can not calculate", "Probe separation regime": "Not reported/Can not calculate"}
needs_review |  |  |  |  | As-is | CNT_or_CNT_hybrid | sheet_mat_film | MWCNT | direct_spun_FCCVD | drawn_or_stretched;densified;As-is | alignment: Raman G peak anisotropy |  |  |  |  | Bulmer/James meta-analysis supporting workbook, Main sheet |  |  |  | check_duplicate_or_multi_sample_group | rec_da8d8015c6cb | 20210409_Metaanalysis_database.xlsx | Main | 642 | 2014 Highly aligned dense carbon nanotube sheets induced by multiple stretching and pressing | As-is | CNT_or_CNT_hybrid | sheet_mat_film | MWCNT | direct_spun_FCCVD | drawn_or_stretched;densified;As-is | normalized_candidate | peer_reviewed_meta_analysis_record | secondary_meta_analysis_with_original_doi | Peer-reviewed meta-analysis workbook row with original DOI resolved by Crossref/OpenAlex; not re-extracted from the primary paper in this pipeline. | 10.1039/c3nr06704a | 10.1039/c3nr06704a |  | verified_crossref_openalex | Highly aligned dense carbon nanotube sheets induced by multiple stretching and pressing | Qianli Liu et al. | Qianli Liu; Min Li; Yizhuo Gu; Yongyi Zhang; Shaokai Wang; Qingwen Li; Zuoguang Zhang | Nanoscale | 2014 | 2014-01-01 | 6, 8, 4338-4344 | 10.1039/c3nr06704a | 4 |  | 0 |  | 0.47 | 470 | 0.00212766 |  |  |  |  | 0.3957447 | 395744.7 | 0.186 | 0.186 | 186000000 | raw_value_as_GPa |  |  | 3.2 | 3200000000 | [18 empty] | alignment: Raman G peak anisotropy |  |  | Bulmer/James meta-analysis supporting workbook, Main sheet | 10.1002/adma.202008432 | A Meta-Analysis of Conductive and Strong Carbon Nanotube Materials | John S. Bulmer et al. | Advanced Materials | 2021 | 2014 Highly aligned dense carbon nanotube sheets induced by multiple stretching and pressing | accepted | 1 |  |  | Bulmer/James CNT meta-analysis supporting workbook | peer_reviewed_meta_analysis_workbook | 10.1039/c3nr06704a | Original DOI resolved from James/Bulmer workbook reference: 10.1039/c3nr06704a; compiled data source DOI: 10.1002/adma.202008432 | 4 | Aligned Multiwall CNTs |  | Highly aligned dense carbon nanotube sheets induced by multiple stretching and pressing |  | Nanoscale | 2014 |  |  |  | secondary_public_candidate | needs_primary_value_crosscheck | James_Bulmer_meta_analysis_workbook | 3 | {"Category": "Aligned Multiwall CNTs", "Conductivity (MSm-1)": "Not Reported/ Can not calculate", "Density (g cm-3)": 0.47, "Specific Conductivity (kS m2/kg)": "Not Reported/ Can not calculate", "Electrical Anisotropy": "Not Reported/ Can not calculate", "Alignment figure of merit": 1.1, "Alignment method": "Raman G peak anisotropy", "Alignment FWHM": "Not Reported/ Can not calculate", "FWHM type": "Not Reported/ Can not calculate", "Raman G:D": null, "Raman wavelength": 514, "(10^-12)*G:D λ^4": null, "Doped or Acid Exposure (Yes/ No)": "No", "Tensile Strength (MPa)": 186, "Specific Strength (N/Tex)": 0.39574468085106385, "Young's Modulus (GPa)": 3.2, "Unnamed: 16": null, "Uber Parameter": "Not Reported/ Can not calculate", "Specific Uber Parameter": "Not Reported/ Can not calculate", "CNT Diameter (nm)": 7.8, "Plottable CNT Diameter (nm)": 7.8, "Date Entered and Checked ": 20200512, "Notes": "As-is", "Year": 2014, "Production Process": "Floating Catalyst", "Post Process": "As-is", "Intentionally added intercalation dope": null, "Host Conductivity (MSm-1)": null, "Sorted Status": "Unsorted", "Bulk Fiber Diameter (microns)": "Not Reported/ Can not calculate", "G Peak Position (cm-1)": "Not Reported/ Can not calculate", "Thermal Conductivity (W/(m K))": "Not Reported/ Can not calculate", "T Star (K)": "Not Reported/ Can not calculate", "R value at lowest temp": "Not Reported/ Can not calculate", "R value at 4.2 K": "Not Reported/ Can not calculate", "R value at 10 K": "Not Reported/ Can not calculate", "R value at 77 K": "Not Reported/ Can not calculate", "R value at 300 K": "Not Reported/ Can not calculate", "R(300K)/R(4.2K)": null, "R(300K)/R(10K)": null, "Reference": "2014 Highly aligned dense carbon nanotube sheets induced by multiple stretching and pressing", "Unnamed: 41": null, "Unnamed: 42": null, "Unnamed: 43": null, "Unnamed: 44": null, "Unnamed: 45": 4, "Log Conductivity": null, "Log Density": -0.3279021420642826, "Log Specific Conductivity": null, "Log Tensile Strength": 2.2695129442179165, "Log Specific Strength": -0.40258491371780114, "Log Youngs Modulus": 0.505149978319906, "Log Raman G:D Ratio": null, "Log Raman (10^-12)*G:D λ^4": null, "Log CNT Diameter": 0.8920946026904804, "Log Fiber Diameter": null, "Log Thermal Conductivity": null, "Log (R(300K)/R(4.2))": null, "Log (R(300K)/R(10))": null, "Log Host Conductivity ": null, "Log Thermal Conductivity ": null, "Ampacity Measurement Config": null, "Medium 1": null, "Substrate": null, "Absolute I max (mA)": null, "Absolute J max (A/m2)": null, "Specific J max (mA/tex)": null, "Absolute J failure (A/m2": null, "Specific J failure (mA/tex)": null, "Breakdown Temp (oC)": null, "Medium 2": null, "Substrate 2": null, "Absolute I max (mA).1": null, "Absolute J max (A/m2).1": null, "Specific J max (mA/tex).1": null, "Absolute J failure (A/m2.1": null, "Specific J failure (mA/tex).1": null, "Probe separation for Electrical conductivity (microns)": null, "Probe separation for Ampacity (microns)": "Not Reported/ Can not calculate", "Notes on ampacity": null, "Substrate for ampacity (Yes/No)": "Not Reported/ Can not calculate", "Notes on substrate ": null, "Log (Jmax in Air (A/m2))": "Not Reported/ Can not calculate", "Log (Jmax in Vacuum(A/m2))": "Not Reported/ Can not calculate", "Bulk fibre diameter (nm)": null, "Log (Bulk fibre diameter (nm))": null, "Effective diameter for ampacity (nm)": 7.8, "Log (Effective diameter for ampacity (nm))": 0.8920946026904804, "Notes on diameter": null, "Category 2": "CNT", "Diameter Regime": "sub-micron", "Log (Probe separation for ampacity (microns))": "Not reported/Can not calculate", "Probe separation regime": "Not reported/Can not calculate"} |  | 2.12766
needs_review |  |  |  |  | stretched | CNT_or_CNT_hybrid | sheet_mat_film | MWCNT | direct_spun_FCCVD | drawn_or_stretched;densified;Stetched | alignment: Raman G peak anisotropy |  |  |  |  | Bulmer/James meta-analysis supporting workbook, Main sheet |  |  |  | check_duplicate_or_multi_sample_group | rec_aa575508b164 | 20210409_Metaanalysis_database.xlsx | Main | 643 | 2014 Highly aligned dense carbon nanotube sheets induced by multiple stretching and pressing | stretched | CNT_or_CNT_hybrid | sheet_mat_film | MWCNT | direct_spun_FCCVD | drawn_or_stretched;densified;Stetched | normalized_candidate | peer_reviewed_meta_analysis_record | secondary_meta_analysis_with_original_doi | Peer-reviewed meta-analysis workbook row with original DOI resolved by Crossref/OpenAlex; not re-extracted from the primary paper in this pipeline. | 10.1039/c3nr06704a | 10.1039/c3nr06704a |  | verified_crossref_openalex | Highly aligned dense carbon nanotube sheets induced by multiple stretching and pressing | Qianli Liu et al. | Qianli Liu; Min Li; Yizhuo Gu; Yongyi Zhang; Shaokai Wang; Qingwen Li; Zuoguang Zhang | Nanoscale | 2014 | 2014-01-01 | 6, 8, 4338-4344 | 10.1039/c3nr06704a | 4 |  | 0 |  | 0.53 | 530 | 0.001886792 |  |  |  |  | 0.5792453 | 579245.3 | 0.307 | 0.307 | 307000000 | raw_value_as_GPa |  |  | 11.9 | 11900000000 | [18 empty] | alignment: Raman G peak anisotropy |  |  | Bulmer/James meta-analysis supporting workbook, Main sheet | 10.1002/adma.202008432 | A Meta-Analysis of Conductive and Strong Carbon Nanotube Materials | John S. Bulmer et al. | Advanced Materials | 2021 | 2014 Highly aligned dense carbon nanotube sheets induced by multiple stretching and pressing | accepted | 1 |  |  | Bulmer/James CNT meta-analysis supporting workbook | peer_reviewed_meta_analysis_workbook | 10.1039/c3nr06704a | Original DOI resolved from James/Bulmer workbook reference: 10.1039/c3nr06704a; compiled data source DOI: 10.1002/adma.202008432 | 4 | Aligned Multiwall CNTs |  | Highly aligned dense carbon nanotube sheets induced by multiple stretching and pressing |  | Nanoscale | 2014 |  |  |  | secondary_public_candidate | needs_primary_value_crosscheck | James_Bulmer_meta_analysis_workbook | 3 | {"Category": "Aligned Multiwall CNTs", "Conductivity (MSm-1)": "Not Reported/ Can not calculate", "Density (g cm-3)": 0.53, "Specific Conductivity (kS m2/kg)": "Not Reported/ Can not calculate", "Electrical Anisotropy": "Not Reported/ Can not calculate", "Alignment figure of merit": 4.1, "Alignment method": "Raman G peak anisotropy", "Alignment FWHM": "Not Reported/ Can not calculate", "FWHM type": "Not Reported/ Can not calculate", "Raman G:D": null, "Raman wavelength": 514, "(10^-12)*G:D λ^4": null, "Doped or Acid Exposure (Yes/ No)": "No", "Tensile Strength (MPa)": 307, "Specific Strength (N/Tex)": 0.5792452830188679, "Young's Modulus (GPa)": 11.9, "Unnamed: 16": null, "Uber Parameter": "Not Reported/ Can not calculate", "Specific Uber Parameter": "Not Reported/ Can not calculate", "CNT Diameter (nm)": 7.8, "Plottable CNT Diameter (nm)": 7.8, "Date Entered and Checked ": 20200512, "Notes": "stretched", "Year": 2014, "Production Process": "Floating Catalyst", "Post Process": "Stetched", "Intentionally added intercalation dope": null, "Host Conductivity (MSm-1)": null, "Sorted Status": "Unsorted", "Bulk Fiber Diameter (microns)": "Not Reported/ Can not calculate", "G Peak Position (cm-1)": 1587, "Thermal Conductivity (W/(m K))": "Not Reported/ Can not calculate", "T Star (K)": "Not Reported/ Can not calculate", "R value at lowest temp": "Not Reported/ Can not calculate", "R value at 4.2 K": "Not Reported/ Can not calculate", "R value at 10 K": "Not Reported/ Can not calculate", "R value at 77 K": "Not Reported/ Can not calculate", "R value at 300 K": "Not Reported/ Can not calculate", "R(300K)/R(4.2K)": null, "R(300K)/R(10K)": null, "Reference": "2014 Highly aligned dense carbon nanotube sheets induced by multiple stretching and pressing", "Unnamed: 41": null, "Unnamed: 42": null, "Unnamed: 43": null, "Unnamed: 44": null, "Unnamed: 45": 4, "Log Conductivity": null, "Log Density": -0.27572413039921095, "Log Specific Conductivity": null, "Log Tensile Strength": 2.4871383754771865, "Log Specific Strength": -0.23713749412360258, "Log Youngs Modulus": 1.0755469613925308, "Log Raman G:D Ratio": null, "Log Raman (10^-12)*G:D λ^4": null, "Log CNT Diameter": 0.8920946026904804, "Log Fiber Diameter": null, "Log Thermal Conductivity": null, "Log (R(300K)/R(4.2))": null, "Log (R(300K)/R(10))": null, "Log Host Conductivity ": null, "Log Thermal Conductivity ": null, "Ampacity Measurement Config": null, "Medium 1": null, "Substrate": null, "Absolute I max (mA)": null, "Absolute J max (A/m2)": null, "Specific J max (mA/tex)": null, "Absolute J failure (A/m2": null, "Specific J failure (mA/tex)": null, "Breakdown Temp (oC)": null, "Medium 2": null, "Substrate 2": null, "Absolute I max (mA).1": null, "Absolute J max (A/m2).1": null, "Specific J max (mA/tex).1": null, "Absolute J failure (A/m2.1": null, "Specific J failure (mA/tex).1": null, "Probe separation for Electrical conductivity (microns)": null, "Probe separation for Ampacity (microns)": "Not Reported/ Can not calculate", "Notes on ampacity": null, "Substrate for ampacity (Yes/No)": "Not Reported/ Can not calculate", "Notes on substrate ": null, "Log (Jmax in Air (A/m2))": "Not Reported/ Can not calculate", "Log (Jmax in Vacuum(A/m2))": "Not Reported/ Can not calculate", "Bulk fibre diameter (nm)": null, "Log (Bulk fibre diameter (nm))": null, "Effective diameter for ampacity (nm)": 7.8, "Log (Effective diameter for ampacity (nm))": 0.8920946026904804, "Notes on diameter": null, "Category 2": "CNT", "Diameter Regime": "sub-micron", "Log (Probe separation for ampacity (microns))": "Not reported/Can not calculate", "Probe separation regime": "Not reported/Can not calculate"} |  | 1.886792
needs_review |  |  |  |  | One time stretching and pressing | CNT_or_CNT_hybrid | sheet_mat_film | MWCNT | direct_spun_FCCVD | drawn_or_stretched;densified;Stetched | alignment: Raman G peak anisotropy |  |  |  |  | Bulmer/James meta-analysis supporting workbook, Main sheet |  |  |  | check_duplicate_or_multi_sample_group | rec_715593b1007c | 20210409_Metaanalysis_database.xlsx | Main | 644 | 2014 Highly aligned dense carbon nanotube sheets induced by multiple stretching and pressing | One time stretching and pressing | CNT_or_CNT_hybrid | sheet_mat_film | MWCNT | direct_spun_FCCVD | drawn_or_stretched;densified;Stetched | normalized_candidate | peer_reviewed_meta_analysis_record | secondary_meta_analysis_with_original_doi | Peer-reviewed meta-analysis workbook row with original DOI resolved by Crossref/OpenAlex; not re-extracted from the primary paper in this pipeline. | 10.1039/c3nr06704a | 10.1039/c3nr06704a |  | verified_crossref_openalex | Highly aligned dense carbon nanotube sheets induced by multiple stretching and pressing | Qianli Liu et al. | Qianli Liu; Min Li; Yizhuo Gu; Yongyi Zhang; Shaokai Wang; Qingwen Li; Zuoguang Zhang | Nanoscale | 2014 | 2014-01-01 | 6, 8, 4338-4344 | 10.1039/c3nr06704a | 4 |  | 0 |  | 0.68 | 680 | 0.001470588 |  |  |  |  | 0.6117647 | 611764.7 | 0.416 | 0.416 | 416000000 | raw_value_as_GPa |  |  | 13.4 | 13400000000 | [18 empty] | alignment: Raman G peak anisotropy |  |  | Bulmer/James meta-analysis supporting workbook, Main sheet | 10.1002/adma.202008432 | A Meta-Analysis of Conductive and Strong Carbon Nanotube Materials | John S. Bulmer et al. | Advanced Materials | 2021 | 2014 Highly aligned dense carbon nanotube sheets induced by multiple stretching and pressing | accepted | 1 |  |  | Bulmer/James CNT meta-analysis supporting workbook | peer_reviewed_meta_analysis_workbook | 10.1039/c3nr06704a | Original DOI resolved from James/Bulmer workbook reference: 10.1039/c3nr06704a; compiled data source DOI: 10.1002/adma.202008432 | 4 | Aligned Multiwall CNTs |  | Highly aligned dense carbon nanotube sheets induced by multiple stretching and pressing |  | Nanoscale | 2014 |  |  |  | secondary_public_candidate | needs_primary_value_crosscheck | James_Bulmer_meta_analysis_workbook | 3 | {"Category": "Aligned Multiwall CNTs", "Conductivity (MSm-1)": "Not Reported/ Can not calculate", "Density (g cm-3)": 0.68, "Specific Conductivity (kS m2/kg)": "Not Reported/ Can not calculate", "Electrical Anisotropy": "Not Reported/ Can not calculate", "Alignment figure of merit": 5.9, "Alignment method": "Raman G peak anisotropy", "Alignment FWHM": "Not Reported/ Can not calculate", "FWHM type": "Not Reported/ Can not calculate", "Raman G:D": null, "Raman wavelength": 514, "(10^-12)*G:D λ^4": null, "Doped or Acid Exposure (Yes/ No)": "No", "Tensile Strength (MPa)": 416, "Specific Strength (N/Tex)": 0.611764705882353, "Young's Modulus (GPa)": 13.4, "Unnamed: 16": null, "Uber Parameter": "Not Reported/ Can not calculate", "Specific Uber Parameter": "Not Reported/ Can not calculate", "CNT Diameter (nm)": 7.8, "Plottable CNT Diameter (nm)": 7.8, "Date Entered and Checked ": 20200512, "Notes": "One time stretching and pressing", "Year": 2014, "Production Process": "Floating Catalyst", "Post Process": "Stetched", "Intentionally added intercalation dope": null, "Host Conductivity (MSm-1)": null, "Sorted Status": "Unsorted", "Bulk Fiber Diameter (microns)": "Not Reported/ Can not calculate", "G Peak Position (cm-1)": 1579.6, "Thermal Conductivity (W/(m K))": "Not Reported/ Can not calculate", "T Star (K)": "Not Reported/ Can not calculate", "R value at lowest temp": "Not Reported/ Can not calculate", "R value at 4.2 K": "Not Reported/ Can not calculate", "R value at 10 K": "Not Reported/ Can not calculate", "R value at 77 K": "Not Reported/ Can not calculate", "R value at 300 K": "Not Reported/ Can not calculate", "R(300K)/R(4.2K)": null, "R(300K)/R(10K)": null, "Reference": "2014 Highly aligned dense carbon nanotube sheets induced by multiple stretching and pressing", "Unnamed: 41": null, "Unnamed: 42": null, "Unnamed: 43": null, "Unnamed: 44": null, "Unnamed: 45": 4, "Log Conductivity": null, "Log Density": -0.16749108729376366, "Log Specific Conductivity": null, "Log Tensile Strength": 2.6190933306267428, "Log Specific Strength": -0.21341558207949354, "Log Youngs Modulus": 1.1271047983648077, "Log Raman G:D Ratio": null, "Log Raman (10^-12)*G:D λ^4": null, "Log CNT Diameter": 0.8920946026904804, "Log Fiber Diameter": null, "Log Thermal Conductivity": null, "Log (R(300K)/R(4.2))": null, "Log (R(300K)/R(10))": null, "Log Host Conductivity ": null, "Log Thermal Conductivity ": null, "Ampacity Measurement Config": null, "Medium 1": null, "Substrate": null, "Absolute I max (mA)": null, "Absolute J max (A/m2)": null, "Specific J max (mA/tex)": null, "Absolute J failure (A/m2": null, "Specific J failure (mA/tex)": null, "Breakdown Temp (oC)": null, "Medium 2": null, "Substrate 2": null, "Absolute I max (mA).1": null, "Absolute J max (A/m2).1": null, "Specific J max (mA/tex).1": null, "Absolute J failure (A/m2.1": null, "Specific J failure (mA/tex).1": null, "Probe separation for Electrical conductivity (microns)": null, "Probe separation for Ampacity (microns)": "Not Reported/ Can not calculate", "Notes on ampacity": null, "Substrate for ampacity (Yes/No)": "Not Reported/ Can not calculate", "Notes on substrate ": null, "Log (Jmax in Air (A/m2))": "Not Reported/ Can not calculate", "Log (Jmax in Vacuum(A/m2))": "Not Reported/ Can not calculate", "Bulk fibre diameter (nm)": null, "Log (Bulk fibre diameter (nm))": null, "Effective diameter for ampacity (nm)": 7.8, "Log (Effective diameter for ampacity (nm))": 0.8920946026904804, "Notes on diameter": null, "Category 2": "CNT", "Diameter Regime": "sub-micron", "Log (Probe separation for ampacity (microns))": "Not reported/Can not calculate", "Probe separation regime": "Not reported/Can not calculate"} |  | 1.470588
needs_review |  |  |  |  | Two time strtching and pressing | CNT_or_CNT_hybrid | sheet_mat_film | MWCNT | direct_spun_FCCVD | drawn_or_stretched;densified;Stetched | alignment: Raman G peak anisotropy |  |  |  |  | Bulmer/James meta-analysis supporting workbook, Main sheet |  |  |  | check_duplicate_or_multi_sample_group | rec_48e11b513c5c | 20210409_Metaanalysis_database.xlsx | Main | 645 | 2014 Highly aligned dense carbon nanotube sheets induced by multiple stretching and pressing | Two time strtching and pressing | CNT_or_CNT_hybrid | sheet_mat_film | MWCNT | direct_spun_FCCVD | drawn_or_stretched;densified;Stetched | normalized_candidate | peer_reviewed_meta_analysis_record | secondary_meta_analysis_with_original_doi | Peer-reviewed meta-analysis workbook row with original DOI resolved by Crossref/OpenAlex; not re-extracted from the primary paper in this pipeline. | 10.1039/c3nr06704a | 10.1039/c3nr06704a |  | verified_crossref_openalex | Highly aligned dense carbon nanotube sheets induced by multiple stretching and pressing | Qianli Liu et al. | Qianli Liu; Min Li; Yizhuo Gu; Yongyi Zhang; Shaokai Wang; Qingwen Li; Zuoguang Zhang | Nanoscale | 2014 | 2014-01-01 | 6, 8, 4338-4344 | 10.1039/c3nr06704a | 4 |  | 0 |  | 0.98 | 980 | 0.001020408 |  |  |  |  | 0.6102041 | 610204.1 | 0.598 | 0.598 | 598000000 | raw_value_as_GPa |  |  | 15.4 | 15400000000 | [18 empty] | alignment: Raman G peak anisotropy |  |  | Bulmer/James meta-analysis supporting workbook, Main sheet | 10.1002/adma.202008432 | A Meta-Analysis of Conductive and Strong Carbon Nanotube Materials | John S. Bulmer et al. | Advanced Materials | 2021 | 2014 Highly aligned dense carbon nanotube sheets induced by multiple stretching and pressing | accepted | 1 |  |  | Bulmer/James CNT meta-analysis supporting workbook | peer_reviewed_meta_analysis_workbook | 10.1039/c3nr06704a | Original DOI resolved from James/Bulmer workbook reference: 10.1039/c3nr06704a; compiled data source DOI: 10.1002/adma.202008432 | 4 | Aligned Multiwall CNTs |  | Highly aligned dense carbon nanotube sheets induced by multiple stretching and pressing |  | Nanoscale | 2014 |  |  |  | secondary_public_candidate | needs_primary_value_crosscheck | James_Bulmer_meta_analysis_workbook | 3 | {"Category": "Aligned Multiwall CNTs", "Conductivity (MSm-1)": "Not Reported/ Can not calculate", "Density (g cm-3)": 0.98, "Specific Conductivity (kS m2/kg)": "Not Reported/ Can not calculate", "Electrical Anisotropy": "Not Reported/ Can not calculate", "Alignment figure of merit": 8.8, "Alignment method": "Raman G peak anisotropy", "Alignment FWHM": "Not Reported/ Can not calculate", "FWHM type": "Not Reported/ Can not calculate", "Raman G:D": null, "Raman wavelength": 514, "(10^-12)*G:D λ^4": null, "Doped or Acid Exposure (Yes/ No)": "No", "Tensile Strength (MPa)": 598, "Specific Strength (N/Tex)": 0.610204081632653, "Young's Modulus (GPa)": 15.4, "Unnamed: 16": null, "Uber Parameter": "Not Reported/ Can not calculate", "Specific Uber Parameter": "Not Reported/ Can not calculate", "CNT Diameter (nm)": 7.8, "Plottable CNT Diameter (nm)": 7.8, "Date Entered and Checked ": 20200512, "Notes": "Two time strtching and pressing", "Year": 2014, "Production Process": "Floating Catalyst", "Post Process": "Stetched", "Intentionally added intercalation dope": null, "Host Conductivity (MSm-1)": null, "Sorted Status": "Unsorted", "Bulk Fiber Diameter (microns)": "Not Reported/ Can not calculate", "G Peak Position (cm-1)": 1581.9, "Thermal Conductivity (W/(m K))": "Not Reported/ Can not calculate", "T Star (K)": "Not Reported/ Can not calculate", "R value at lowest temp": "Not Reported/ Can not calculate", "R value at 4.2 K": "Not Reported/ Can not calculate", "R value at 10 K": "Not Reported/ Can not calculate", "R value at 77 K": "Not Reported/ Can not calculate", "R value at 300 K": "Not Reported/ Can not calculate", "R(300K)/R(4.2K)": null, "R(300K)/R(10K)": null, "Reference": "2014 Highly aligned dense carbon nanotube sheets induced by multiple stretching and pressing", "Unnamed: 41": null, "Unnamed: 42": null, "Unnamed: 43": null, "Unnamed: 44": null, "Unnamed: 45": 4, "Log Conductivity": null, "Log Density": -0.00877392430750515, "Log Specific Conductivity": null, "Log Tensile Strength": 2.776701183988411, "Log Specific Strength": -0.214524891704084, "Log Youngs Modulus": 1.187520720836463, "Log Raman G:D Ratio": null, "Log Raman (10^-12)*G:D λ^4": null, "Log CNT Diameter": 0.8920946026904804, "Log Fiber Diameter": null, "Log Thermal Conductivity": null, "Log (R(300K)/R(4.2))": null, "Log (R(300K)/R(10))": null, "Log Host Conductivity ": null, "Log Thermal Conductivity ": null, "Ampacity Measurement Config": null, "Medium 1": null, "Substrate": null, "Absolute I max (mA)": null, "Absolute J max (A/m2)": null, "Specific J max (mA/tex)": null, "Absolute J failure (A/m2": null, "Specific J failure (mA/tex)": null, "Breakdown Temp (oC)": null, "Medium 2": null, "Substrate 2": null, "Absolute I max (mA).1": null, "Absolute J max (A/m2).1": null, "Specific J max (mA/tex).1": null, "Absolute J failure (A/m2.1": null, "Specific J failure (mA/tex).1": null, "Probe separation for Electrical conductivity (microns)": null, "Probe separation for Ampacity (microns)": "Not Reported/ Can not calculate", "Notes on ampacity": null, "Substrate for ampacity (Yes/No)": "Not Reported/ Can not calculate", "Notes on substrate ": null, "Log (Jmax in Air (A/m2))": "Not Reported/ Can not calculate", "Log (Jmax in Vacuum(A/m2))": "Not Reported/ Can not calculate", "Bulk fibre diameter (nm)": null, "Log (Bulk fibre diameter (nm))": null, "Effective diameter for ampacity (nm)": 7.8, "Log (Effective diameter for ampacity (nm))": 0.8920946026904804, "Notes on diameter": null, "Category 2": "CNT", "Diameter Regime": "sub-micron", "Log (Probe separation for ampacity (microns))": "Not reported/Can not calculate", "Probe separation regime": "Not reported/Can not calculate"} |  | 1.020408
needs_review |  |  |  |  | 1.39890343873096 wall number | CNT_or_CNT_hybrid | sheet_mat_film | FWCNT | forest_drawn_or_VA_CNT | heat_treated;Annealed | alignment: Not Reported/ Can not calculate |  |  |  |  | Bulmer/James meta-analysis supporting workbook, Main sheet |  |  |  | check_duplicate_or_multi_sample_group | rec_28bdd8e29018 | 20210409_Metaanalysis_database.xlsx | Main | 654 | 2014 Interplay of wall number and diameter on the electrical conductivity of carbon nanotube thin films | 1.39890343873096 wall number | CNT_or_CNT_hybrid | sheet_mat_film | FWCNT | forest_drawn_or_VA_CNT | heat_treated;Annealed | normalized_candidate | peer_reviewed_meta_analysis_record | secondary_meta_analysis_with_original_doi | Peer-reviewed meta-analysis workbook row with original DOI resolved by Crossref/OpenAlex; not re-extracted from the primary paper in this pipeline. | 10.1016/j.carbon.2013.10.001 | 10.1016/j.carbon.2013.10.001 |  | verified_crossref_openalex | Interplay of wall number and diameter on the electrical conductivity of carbon nanotube thin films | Guohai Chen et al. | Guohai Chen; Don N. Futaba; Shunsuke Sakurai; Motoo Yumura; Kenji Hata | Carbon | 2014 | 2014-02-01 | 67, 318-325 | 10.1016/j.carbon.2013.10.001 | 13 |  | 0 | [23 empty] | 0.009238724 | 9238.724 | [11 empty] | alignment: Not Reported/ Can not calculate |  |  | Bulmer/James meta-analysis supporting workbook, Main sheet | 10.1002/adma.202008432 | A Meta-Analysis of Conductive and Strong Carbon Nanotube Materials | John S. Bulmer et al. | Advanced Materials | 2021 | 2014 Interplay of wall number and diameter on the electrical conductivity of carbon nanotube thin films | accepted | 1 |  |  | Bulmer/James CNT meta-analysis supporting workbook | peer_reviewed_meta_analysis_workbook | 10.1016/j.carbon.2013.10.001 | Original DOI resolved from James/Bulmer workbook reference: 10.1016/j.carbon.2013.10.001; compiled data source DOI: 10.1002/adma.202008432 | 4 | Unaligned Few-wall CNTs |  | Interplay of wall number and diameter on the electrical conductivity of carbon nanotube thin films |  | Carbon | 2014 |  |  |  | secondary_public_candidate | needs_primary_value_crosscheck | James_Bulmer_meta_analysis_workbook | 3 | {"Category": "Unaligned Few-wall CNTs", "Conductivity (MSm-1)": 0.009238723872387231, "Density (g cm-3)": "Not Reported/ Can not calculate", "Specific Conductivity (kS m2/kg)": "Not Reported/ Can not calculate", "Electrical Anisotropy": "Not Reported/ Can not calculate", "Alignment figure of merit": "Not Reported/ Can not calculate", "Alignment method": "Not Reported/ Can not calculate", "Alignment FWHM": "Not Reported/ Can not calculate", "FWHM type": "Not Reported/ Can not calculate", "Raman G:D": "Not Reported/ Can not calculate", "Raman wavelength": "Not Reported/ Can not calculate", "(10^-12)*G:D λ^4": null, "Doped or Acid Exposure (Yes/ No)": "No", "Tensile Strength (MPa)": "Not Reported/ Can not calculate", "Specific Strength (N/Tex)": "Not Reported/ Can not calculate", "Young's Modulus (GPa)": "Not Reported/ Can not calculate", "Unnamed: 16": null, "Uber Parameter": "Not Reported/ Can not calculate", "Specific Uber Parameter": "Not Reported/ Can not calculate", "CNT Diameter (nm)": 3.9, "Plottable CNT Diameter (nm)": 3.9, "Date Entered and Checked ": 20200513, "Notes": "1.39890343873096 wall number ", "Year": 2014, "Production Process": "Forest derived", "Post Process": "Annealed", "Intentionally added intercalation dope": null, "Host Conductivity (MSm-1)": null, "Sorted Status": "Unsorted", "Bulk Fiber Diameter (microns)": "Not Reported/ Can not calculate", "G Peak Position (cm-1)": "Not Reported/ Can not calculate", "Thermal Conductivity (W/(m K))": "Not Reported/ Can not calculate", "T Star (K)": "Not Reported/ Can not calculate", "R value at lowest temp": "Not Reported/ Can not calculate", "R value at 4.2 K": "Not Reported/ Can not calculate", "R value at 10 K": "Not Reported/ Can not calculate", "R value at 77 K": "Not Reported/ Can not calculate", "R value at 300 K": "Not Reported/ Can not calculate", "R(300K)/R(4.2K)": null, "R(300K)/R(10K)": null, "Reference": "2014 Interplay of wall number and diameter on the electrical conductivity of carbon nanotube thin films", "Unnamed: 41": null, "Unnamed: 42": null, "Unnamed: 43": null, "Unnamed: 44": null, "Unnamed: 45": 13, "Log Conductivity": -2.034388012920047, "Log Density": null, "Log Specific Conductivity": null, "Log Tensile Strength": null, "Log Specific Strength": null, "Log Youngs Modulus": null, "Log Raman G:D Ratio": null, "Log Raman (10^-12)*G:D λ^4": null, "Log CNT Diameter": 0.5910646070264992, "Log Fiber Diameter": null, "Log Thermal Conductivity": null, "Log (R(300K)/R(4.2))": null, "Log (R(300K)/R(10))": null, "Log Host Conductivity ": null, "Log Thermal Conductivity ": null, "Ampacity Measurement Config": null, "Medium 1": null, "Substrate": null, "Absolute I max (mA)": null, "Absolute J max (A/m2)": null, "Specific J max (mA/tex)": null, "Absolute J failure (A/m2": null, "Specific J failure (mA/tex)": null, "Breakdown Temp (oC)": null, "Medium 2": null, "Substrate 2": null, "Absolute I max (mA).1": null, "Absolute J max (A/m2).1": null, "Specific J max (mA/tex).1": null, "Absolute J failure (A/m2.1": null, "Specific J failure (mA/tex).1": null, "Probe separation for Electrical conductivity (microns)": null, "Probe separation for Ampacity (microns)": "Not Reported/ Can not calculate", "Notes on ampacity": null, "Substrate for ampacity (Yes/No)": "Not Reported/ Can not calculate", "Notes on substrate ": null, "Log (Jmax in Air (A/m2))": "Not Reported/ Can not calculate", "Log (Jmax in Vacuum(A/m2))": "Not Reported/ Can not calculate", "Bulk fibre diameter (nm)": null, "Log (Bulk fibre diameter (nm))": null, "Effective diameter for ampacity (nm)": 3.9, "Log (Effective diameter for ampacity (nm))": 0.5910646070264992, "Notes on diameter": null, "Category 2": "CNT", "Diameter Regime": "sub-micron", "Log (Probe separation for ampacity (microns))": "Not reported/Can not calculate", "Probe separation regime": "Not reported/Can not calculate"}
needs_review |  |  |  |  | 2.10018453458249 wall number | CNT_or_CNT_hybrid | sheet_mat_film | FWCNT | forest_drawn_or_VA_CNT | heat_treated;Annealed | alignment: Not Reported/ Can not calculate |  |  |  |  | Bulmer/James meta-analysis supporting workbook, Main sheet |  |  |  | check_duplicate_or_multi_sample_group | rec_4261c35fda16 | 20210409_Metaanalysis_database.xlsx | Main | 655 | 2014 Interplay of wall number and diameter on the electrical conductivity of carbon nanotube thin films | 2.10018453458249 wall number | CNT_or_CNT_hybrid | sheet_mat_film | FWCNT | forest_drawn_or_VA_CNT | heat_treated;Annealed | normalized_candidate | peer_reviewed_meta_analysis_record | secondary_meta_analysis_with_original_doi | Peer-reviewed meta-analysis workbook row with original DOI resolved by Crossref/OpenAlex; not re-extracted from the primary paper in this pipeline. | 10.1016/j.carbon.2013.10.001 | 10.1016/j.carbon.2013.10.001 |  | verified_crossref_openalex | Interplay of wall number and diameter on the electrical conductivity of carbon nanotube thin films | Guohai Chen et al. | Guohai Chen; Don N. Futaba; Shunsuke Sakurai; Motoo Yumura; Kenji Hata | Carbon | 2014 | 2014-02-01 | 67, 318-325 | 10.1016/j.carbon.2013.10.001 | 13 |  | 0 | [23 empty] | 0.01479868 | 14798.68 | [11 empty] | alignment: Not Reported/ Can not calculate |  |  | Bulmer/James meta-analysis supporting workbook, Main sheet | 10.1002/adma.202008432 | A Meta-Analysis of Conductive and Strong Carbon Nanotube Materials | John S. Bulmer et al. | Advanced Materials | 2021 | 2014 Interplay of wall number and diameter on the electrical conductivity of carbon nanotube thin films | accepted | 1 |  |  | Bulmer/James CNT meta-analysis supporting workbook | peer_reviewed_meta_analysis_workbook | 10.1016/j.carbon.2013.10.001 | Original DOI resolved from James/Bulmer workbook reference: 10.1016/j.carbon.2013.10.001; compiled data source DOI: 10.1002/adma.202008432 | 4 | Unaligned Few-wall CNTs |  | Interplay of wall number and diameter on the electrical conductivity of carbon nanotube thin films |  | Carbon | 2014 |  |  |  | secondary_public_candidate | needs_primary_value_crosscheck | James_Bulmer_meta_analysis_workbook | 3 | {"Category": "Unaligned Few-wall CNTs", "Conductivity (MSm-1)": 0.0147986798679868, "Density (g cm-3)": "Not Reported/ Can not calculate", "Specific Conductivity (kS m2/kg)": "Not Reported/ Can not calculate", "Electrical Anisotropy": "Not Reported/ Can not calculate", "Alignment figure of merit": "Not Reported/ Can not calculate", "Alignment method": "Not Reported/ Can not calculate", "Alignment FWHM": "Not Reported/ Can not calculate", "FWHM type": "Not Reported/ Can not calculate", "Raman G:D": "Not Reported/ Can not calculate", "Raman wavelength": "Not Reported/ Can not calculate", "(10^-12)*G:D λ^4": null, "Doped or Acid Exposure (Yes/ No)": "No", "Tensile Strength (MPa)": "Not Reported/ Can not calculate", "Specific Strength (N/Tex)": "Not Reported/ Can not calculate", "Young's Modulus (GPa)": "Not Reported/ Can not calculate", "Unnamed: 16": null, "Uber Parameter": "Not Reported/ Can not calculate", "Specific Uber Parameter": "Not Reported/ Can not calculate", "CNT Diameter (nm)": "Not Reported/ Can not calculate", "Plottable CNT Diameter (nm)": null, "Date Entered and Checked ": 20200513, "Notes": "2.10018453458249 wall number ", "Year": 2014, "Production Process": "Forest derived", "Post Process": "Annealed", "Intentionally added intercalation dope": null, "Host Conductivity (MSm-1)": null, "Sorted Status": "Unsorted", "Bulk Fiber Diameter (microns)": "Not Reported/ Can not calculate", "G Peak Position (cm-1)": "Not Reported/ Can not calculate", "Thermal Conductivity (W/(m K))": "Not Reported/ Can not calculate", "T Star (K)": "Not Reported/ Can not calculate", "R value at lowest temp": "Not Reported/ Can not calculate", "R value at 4.2 K": "Not Reported/ Can not calculate", "R value at 10 K": "Not Reported/ Can not calculate", "R value at 77 K": "Not Reported/ Can not calculate", "R value at 300 K": "Not Reported/ Can not calculate", "R(300K)/R(4.2K)": null, "R(300K)/R(10K)": null, "Reference": "2014 Interplay of wall number and diameter on the electrical conductivity of carbon nanotube thin films", "Unnamed: 41": null, "Unnamed: 42": null, "Unnamed: 43": null, "Unnamed: 44": null, "Unnamed: 45": 13, "Log Conductivity": -1.8297770245793694, "Log Density": null, "Log Specific Conductivity": null, "Log Tensile Strength": null, "Log Specific Strength": null, "Log Youngs Modulus": null, "Log Raman G:D Ratio": null, "Log Raman (10^-12)*G:D λ^4": null, "Log CNT Diameter": null, "Log Fiber Diameter": null, "Log Thermal Conductivity": null, "Log (R(300K)/R(4.2))": null, "Log (R(300K)/R(10))": null, "Log Host Conductivity ": null, "Log Thermal Conductivity ": null, "Ampacity Measurement Config": null, "Medium 1": null, "Substrate": null, "Absolute I max (mA)": null, "Absolute J max (A/m2)": null, "Specific J max (mA/tex)": null, "Absolute J failure (A/m2": null, "Specific J failure (mA/tex)": null, "Breakdown Temp (oC)": null, "Medium 2": null, "Substrate 2": null, "Absolute I max (mA).1": null, "Absolute J max (A/m2).1": null, "Specific J max (mA/tex).1": null, "Absolute J failure (A/m2.1": null, "Specific J failure (mA/tex).1": null, "Probe separation for Electrical conductivity (microns)": null, "Probe separation for Ampacity (microns)": "Not Reported/ Can not calculate", "Notes on ampacity": null, "Substrate for ampacity (Yes/No)": "Not Reported/ Can not calculate", "Notes on substrate ": null, "Log (Jmax in Air (A/m2))": "Not Reported/ Can not calculate", "Log (Jmax in Vacuum(A/m2))": "Not Reported/ Can not calculate", "Bulk fibre diameter (nm)": null, "Log (Bulk fibre diameter (nm))": null, "Effective diameter for ampacity (nm)": "Not Reported/ Can not calculate", "Log (Effective diameter for ampacity (nm))": null, "Notes on diameter": null, "Category 2": "CNT", "Diameter Regime": "Not reported/Can not calculate", "Log (Probe separation for ampacity (microns))": "Not reported/Can not calculate", "Probe separation regime": "Not reported/Can not calculate"}
needs_review |  |  |  |  | 2.70065296852265 wall number | CNT_or_CNT_hybrid | sheet_mat_film | FWCNT | forest_drawn_or_VA_CNT | heat_treated;Annealed | alignment: Not Reported/ Can not calculate |  |  |  |  | Bulmer/James meta-analysis supporting workbook, Main sheet |  |  |  | check_duplicate_or_multi_sample_group | rec_1825ed94b7ef | 20210409_Metaanalysis_database.xlsx | Main | 656 | 2014 Interplay of wall number and diameter on the electrical conductivity of carbon nanotube thin films | 2.70065296852265 wall number | CNT_or_CNT_hybrid | sheet_mat_film | FWCNT | forest_drawn_or_VA_CNT | heat_treated;Annealed | normalized_candidate | peer_reviewed_meta_analysis_record | secondary_meta_analysis_with_original_doi | Peer-reviewed meta-analysis workbook row with original DOI resolved by Crossref/OpenAlex; not re-extracted from the primary paper in this pipeline. | 10.1016/j.carbon.2013.10.001 | 10.1016/j.carbon.2013.10.001 |  | verified_crossref_openalex | Interplay of wall number and diameter on the electrical conductivity of carbon nanotube thin films | Guohai Chen et al. | Guohai Chen; Don N. Futaba; Shunsuke Sakurai; Motoo Yumura; Kenji Hata | Carbon | 2014 | 2014-02-01 | 67, 318-325 | 10.1016/j.carbon.2013.10.001 | 13 |  | 0 | [23 empty] | 0.01683168 | 16831.68 | [11 empty] | alignment: Not Reported/ Can not calculate |  |  | Bulmer/James meta-analysis supporting workbook, Main sheet | 10.1002/adma.202008432 | A Meta-Analysis of Conductive and Strong Carbon Nanotube Materials | John S. Bulmer et al. | Advanced Materials | 2021 | 2014 Interplay of wall number and diameter on the electrical conductivity of carbon nanotube thin films | accepted | 1 |  |  | Bulmer/James CNT meta-analysis supporting workbook | peer_reviewed_meta_analysis_workbook | 10.1016/j.carbon.2013.10.001 | Original DOI resolved from James/Bulmer workbook reference: 10.1016/j.carbon.2013.10.001; compiled data source DOI: 10.1002/adma.202008432 | 4 | Unaligned Few-wall CNTs |  | Interplay of wall number and diameter on the electrical conductivity of carbon nanotube thin films |  | Carbon | 2014 |  |  |  | secondary_public_candidate | needs_primary_value_crosscheck | James_Bulmer_meta_analysis_workbook | 3 | {"Category": "Unaligned Few-wall CNTs", "Conductivity (MSm-1)": 0.0168316831683168, "Density (g cm-3)": "Not Reported/ Can not calculate", "Specific Conductivity (kS m2/kg)": "Not Reported/ Can not calculate", "Electrical Anisotropy": "Not Reported/ Can not calculate", "Alignment figure of merit": "Not Reported/ Can not calculate", "Alignment method": "Not Reported/ Can not calculate", "Alignment FWHM": "Not Reported/ Can not calculate", "FWHM type": "Not Reported/ Can not calculate", "Raman G:D": "Not Reported/ Can not calculate", "Raman wavelength": "Not Reported/ Can not calculate", "(10^-12)*G:D λ^4": null, "Doped or Acid Exposure (Yes/ No)": "No", "Tensile Strength (MPa)": "Not Reported/ Can not calculate", "Specific Strength (N/Tex)": "Not Reported/ Can not calculate", "Young's Modulus (GPa)": "Not Reported/ Can not calculate", "Unnamed: 16": null, "Uber Parameter": "Not Reported/ Can not calculate", "Specific Uber Parameter": "Not Reported/ Can not calculate", "CNT Diameter (nm)": 5.4, "Plottable CNT Diameter (nm)": 5.4, "Date Entered and Checked ": 20200513, "Notes": "2.70065296852265 wall number ", "Year": 2014, "Production Process": "Forest derived", "Post Process": "Annealed", "Intentionally added intercalation dope": null, "Host Conductivity (MSm-1)": null, "Sorted Status": "Unsorted", "Bulk Fiber Diameter (microns)": "Not Reported/ Can not calculate", "G Peak Position (cm-1)": "Not Reported/ Can not calculate", "Thermal Conductivity (W/(m K))": "Not Reported/ Can not calculate", "T Star (K)": "Not Reported/ Can not calculate", "R value at lowest temp": "Not Reported/ Can not calculate", "R value at 4.2 K": "Not Reported/ Can not calculate", "R value at 10 K": "Not Reported/ Can not calculate", "R value at 77 K": "Not Reported/ Can not calculate", "R value at 300 K": "Not Reported/ Can not calculate", "R(300K)/R(4.2K)": null, "R(300K)/R(10K)": null, "Reference": "2014 Interplay of wall number and diameter on the electrical conductivity of carbon nanotube thin films", "Unnamed: 41": null, "Unnamed: 42": null, "Unnamed: 43": null, "Unnamed: 44": null, "Unnamed: 45": 13, "Log Conductivity": -1.7738724524043694, "Log Density": null, "Log Specific Conductivity": null, "Log Tensile Strength": null, "Log Specific Strength": null, "Log Youngs Modulus": null, "Log Raman G:D Ratio": null, "Log Raman (10^-12)*G:D λ^4": null, "Log CNT Diameter": 0.7323937598229685, "Log Fiber Diameter": null, "Log Thermal Conductivity": null, "Log (R(300K)/R(4.2))": null, "Log (R(300K)/R(10))": null, "Log Host Conductivity ": null, "Log Thermal Conductivity ": null, "Ampacity Measurement Config": null, "Medium 1": null, "Substrate": null, "Absolute I max (mA)": null, "Absolute J max (A/m2)": null, "Specific J max (mA/tex)": null, "Absolute J failure (A/m2": null, "Specific J failure (mA/tex)": null, "Breakdown Temp (oC)": null, "Medium 2": null, "Substrate 2": null, "Absolute I max (mA).1": null, "Absolute J max (A/m2).1": null, "Specific J max (mA/tex).1": null, "Absolute J failure (A/m2.1": null, "Specific J failure (mA/tex).1": null, "Probe separation for Electrical conductivity (microns)": null, "Probe separation for Ampacity (microns)": "Not Reported/ Can not calculate", "Notes on ampacity": null, "Substrate for ampacity (Yes/No)": "Not Reported/ Can not calculate", "Notes on substrate ": null, "Log (Jmax in Air (A/m2))": "Not Reported/ Can not calculate", "Log (Jmax in Vacuum(A/m2))": "Not Reported/ Can not calculate", "Bulk fibre diameter (nm)": null, "Log (Bulk fibre diameter (nm))": null, "Effective diameter for ampacity (nm)": 5.4, "Log (Effective diameter for ampacity (nm))": 0.7323937598229685, "Notes on diameter": null, "Category 2": "CNT", "Diameter Regime": "sub-micron", "Log (Probe separation for ampacity (microns))": "Not reported/Can not calculate", "Probe separation regime": "Not reported/Can not calculate"}
needs_review |  |  |  |  | 3.1066503424536 wall number | CNT_or_CNT_hybrid | sheet_mat_film | FWCNT | forest_drawn_or_VA_CNT | heat_treated;Annealed | alignment: Not Reported/ Can not calculate |  |  |  |  | Bulmer/James meta-analysis supporting workbook, Main sheet |  |  |  | check_duplicate_or_multi_sample_group | rec_b0e0edf53256 | 20210409_Metaanalysis_database.xlsx | Main | 657 | 2014 Interplay of wall number and diameter on the electrical conductivity of carbon nanotube thin films | 3.1066503424536 wall number | CNT_or_CNT_hybrid | sheet_mat_film | FWCNT | forest_drawn_or_VA_CNT | heat_treated;Annealed | normalized_candidate | peer_reviewed_meta_analysis_record | secondary_meta_analysis_with_original_doi | Peer-reviewed meta-analysis workbook row with original DOI resolved by Crossref/OpenAlex; not re-extracted from the primary paper in this pipeline. | 10.1016/j.carbon.2013.10.001 | 10.1016/j.carbon.2013.10.001 |  | verified_crossref_openalex | Interplay of wall number and diameter on the electrical conductivity of carbon nanotube thin films | Guohai Chen et al. | Guohai Chen; Don N. Futaba; Shunsuke Sakurai; Motoo Yumura; Kenji Hata | Carbon | 2014 | 2014-02-01 | 67, 318-325 | 10.1016/j.carbon.2013.10.001 | 13 |  | 0 | [23 empty] | 0.01486029 | 14860.29 | [11 empty] | alignment: Not Reported/ Can not calculate |  |  | Bulmer/James meta-analysis supporting workbook, Main sheet | 10.1002/adma.202008432 | A Meta-Analysis of Conductive and Strong Carbon Nanotube Materials | John S. Bulmer et al. | Advanced Materials | 2021 | 2014 Interplay of wall number and diameter on the electrical conductivity of carbon nanotube thin films | accepted | 1 |  |  | Bulmer/James CNT meta-analysis supporting workbook | peer_reviewed_meta_analysis_workbook | 10.1016/j.carbon.2013.10.001 | Original DOI resolved from James/Bulmer workbook reference: 10.1016/j.carbon.2013.10.001; compiled data source DOI: 10.1002/adma.202008432 | 4 | Unaligned Few-wall CNTs |  | Interplay of wall number and diameter on the electrical conductivity of carbon nanotube thin films |  | Carbon | 2014 |  |  |  | secondary_public_candidate | needs_primary_value_crosscheck | James_Bulmer_meta_analysis_workbook | 3 | {"Category": "Unaligned Few-wall CNTs", "Conductivity (MSm-1)": 0.0148602860286028, "Density (g cm-3)": "Not Reported/ Can not calculate", "Specific Conductivity (kS m2/kg)": "Not Reported/ Can not calculate", "Electrical Anisotropy": "Not Reported/ Can not calculate", "Alignment figure of merit": "Not Reported/ Can not calculate", "Alignment method": "Not Reported/ Can not calculate", "Alignment FWHM": "Not Reported/ Can not calculate", "FWHM type": "Not Reported/ Can not calculate", "Raman G:D": "Not Reported/ Can not calculate", "Raman wavelength": "Not Reported/ Can not calculate", "(10^-12)*G:D λ^4": null, "Doped or Acid Exposure (Yes/ No)": "No", "Tensile Strength (MPa)": "Not Reported/ Can not calculate", "Specific Strength (N/Tex)": "Not Reported/ Can not calculate", "Young's Modulus (GPa)": "Not Reported/ Can not calculate", "Unnamed: 16": null, "Uber Parameter": "Not Reported/ Can not calculate", "Specific Uber Parameter": "Not Reported/ Can not calculate", "CNT Diameter (nm)": "Not Reported/ Can not calculate", "Plottable CNT Diameter (nm)": null, "Date Entered and Checked ": 20200513, "Notes": "3.1066503424536 wall number ", "Year": 2014, "Production Process": "Forest derived", "Post Process": "Annealed", "Intentionally added intercalation dope": null, "Host Conductivity (MSm-1)": null, "Sorted Status": "Unsorted", "Bulk Fiber Diameter (microns)": "Not Reported/ Can not calculate", "G Peak Position (cm-1)": "Not Reported/ Can not calculate", "Thermal Conductivity (W/(m K))": "Not Reported/ Can not calculate", "T Star (K)": "Not Reported/ Can not calculate", "R value at lowest temp": "Not Reported/ Can not calculate", "R value at 4.2 K": "Not Reported/ Can not calculate", "R value at 10 K": "Not Reported/ Can not calculate", "R value at 77 K": "Not Reported/ Can not calculate", "R value at 300 K": "Not Reported/ Can not calculate", "R(300K)/R(4.2K)": null, "R(300K)/R(10K)": null, "Reference": "2014 Interplay of wall number and diameter on the electrical conductivity of carbon nanotube thin films", "Unnamed: 41": null, "Unnamed: 42": null, "Unnamed: 43": null, "Unnamed: 44": null, "Unnamed: 45": 13, "Log Conductivity": -1.8279728312585952, "Log Density": null, "Log Specific Conductivity": null, "Log Tensile Strength": null, "Log Specific Strength": null, "Log Youngs Modulus": null, "Log Raman G:D Ratio": null, "Log Raman (10^-12)*G:D λ^4": null, "Log CNT Diameter": null, "Log Fiber Diameter": null, "Log Thermal Conductivity": null, "Log (R(300K)/R(4.2))": null, "Log (R(300K)/R(10))": null, "Log Host Conductivity ": null, "Log Thermal Conductivity ": null, "Ampacity Measurement Config": null, "Medium 1": null, "Substrate": null, "Absolute I max (mA)": null, "Absolute J max (A/m2)": null, "Specific J max (mA/tex)": null, "Absolute J failure (A/m2": null, "Specific J failure (mA/tex)": null, "Breakdown Temp (oC)": null, "Medium 2": null, "Substrate 2": null, "Absolute I max (mA).1": null, "Absolute J max (A/m2).1": null, "Specific J max (mA/tex).1": null, "Absolute J failure (A/m2.1": null, "Specific J failure (mA/tex).1": null, "Probe separation for Electrical conductivity (microns)": null, "Probe separation for Ampacity (microns)": "Not Reported/ Can not calculate", "Notes on ampacity": null, "Substrate for ampacity (Yes/No)": "Not Reported/ Can not calculate", "Notes on substrate ": null, "Log (Jmax in Air (A/m2))": "Not Reported/ Can not calculate", "Log (Jmax in Vacuum(A/m2))": "Not Reported/ Can not calculate", "Bulk fibre diameter (nm)": null, "Log (Bulk fibre diameter (nm))": null, "Effective diameter for ampacity (nm)": "Not Reported/ Can not calculate", "Log (Effective diameter for ampacity (nm))": null, "Notes on diameter": null, "Category 2": "CNT", "Diameter Regime": "Not reported/Can not calculate", "Log (Probe separation for ampacity (microns))": "Not reported/Can not calculate", "Probe separation regime": "Not reported/Can not calculate"}
needs_review |  |  |  |  | 4.59647609922282 wall number | CNT_or_CNT_hybrid | sheet_mat_film | MWCNT | forest_drawn_or_VA_CNT | heat_treated;Annealed | alignment: Not Reported/ Can not calculate |  |  |  |  | Bulmer/James meta-analysis supporting workbook, Main sheet |  |  |  | check_duplicate_or_multi_sample_group | rec_a0ecf9d9f8e4 | 20210409_Metaanalysis_database.xlsx | Main | 658 | 2014 Interplay of wall number and diameter on the electrical conductivity of carbon nanotube thin films | 4.59647609922282 wall number | CNT_or_CNT_hybrid | sheet_mat_film | MWCNT | forest_drawn_or_VA_CNT | heat_treated;Annealed | normalized_candidate | peer_reviewed_meta_analysis_record | secondary_meta_analysis_with_original_doi | Peer-reviewed meta-analysis workbook row with original DOI resolved by Crossref/OpenAlex; not re-extracted from the primary paper in this pipeline. | 10.1016/j.carbon.2013.10.001 | 10.1016/j.carbon.2013.10.001 |  | verified_crossref_openalex | Interplay of wall number and diameter on the electrical conductivity of carbon nanotube thin films | Guohai Chen et al. | Guohai Chen; Don N. Futaba; Shunsuke Sakurai; Motoo Yumura; Kenji Hata | Carbon | 2014 | 2014-02-01 | 67, 318-325 | 10.1016/j.carbon.2013.10.001 | 13 |  | 0 | [23 empty] | 0.01270407 | 12704.07 | [11 empty] | alignment: Not Reported/ Can not calculate |  |  | Bulmer/James meta-analysis supporting workbook, Main sheet | 10.1002/adma.202008432 | A Meta-Analysis of Conductive and Strong Carbon Nanotube Materials | John S. Bulmer et al. | Advanced Materials | 2021 | 2014 Interplay of wall number and diameter on the electrical conductivity of carbon nanotube thin films | accepted | 1 |  |  | Bulmer/James CNT meta-analysis supporting workbook | peer_reviewed_meta_analysis_workbook | 10.1016/j.carbon.2013.10.001 | Original DOI resolved from James/Bulmer workbook reference: 10.1016/j.carbon.2013.10.001; compiled data source DOI: 10.1002/adma.202008432 | 4 | Unaligned multiwall CNTs |  | Interplay of wall number and diameter on the electrical conductivity of carbon nanotube thin films |  | Carbon | 2014 |  |  |  | secondary_public_candidate | needs_primary_value_crosscheck | James_Bulmer_meta_analysis_workbook | 3 | {"Category": "Unaligned multiwall CNTs", "Conductivity (MSm-1)": 0.012704070407040599, "Density (g cm-3)": "Not Reported/ Can not calculate", "Specific Conductivity (kS m2/kg)": "Not Reported/ Can not calculate", "Electrical Anisotropy": "Not Reported/ Can not calculate", "Alignment figure of merit": "Not Reported/ Can not calculate", "Alignment method": "Not Reported/ Can not calculate", "Alignment FWHM": "Not Reported/ Can not calculate", "FWHM type": "Not Reported/ Can not calculate", "Raman G:D": "Not Reported/ Can not calculate", "Raman wavelength": "Not Reported/ Can not calculate", "(10^-12)*G:D λ^4": null, "Doped or Acid Exposure (Yes/ No)": "No", "Tensile Strength (MPa)": "Not Reported/ Can not calculate", "Specific Strength (N/Tex)": "Not Reported/ Can not calculate", "Young's Modulus (GPa)": "Not Reported/ Can not calculate", "Unnamed: 16": null, "Uber Parameter": "Not Reported/ Can not calculate", "Specific Uber Parameter": "Not Reported/ Can not calculate", "CNT Diameter (nm)": 7.9, "Plottable CNT Diameter (nm)": 7.9, "Date Entered and Checked ": 20200513, "Notes": "4.59647609922282 wall number ", "Year": 2014, "Production Process": "Forest derived", "Post Process": "Annealed", "Intentionally added intercalation dope": null, "Host Conductivity (MSm-1)": null, "Sorted Status": "Unsorted", "Bulk Fiber Diameter (microns)": "Not Reported/ Can not calculate", "G Peak Position (cm-1)": "Not Reported/ Can not calculate", "Thermal Conductivity (W/(m K))": "Not Reported/ Can not calculate", "T Star (K)": "Not Reported/ Can not calculate", "R value at lowest temp": "Not Reported/ Can not calculate", "R value at 4.2 K": "Not Reported/ Can not calculate", "R value at 10 K": "Not Reported/ Can not calculate", "R value at 77 K": "Not Reported/ Can not calculate", "R value at 300 K": "Not Reported/ Can not calculate", "R(300K)/R(4.2K)": null, "R(300K)/R(10K)": null, "Reference": "2014 Interplay of wall number and diameter on the electrical conductivity of carbon nanotube thin films", "Unnamed: 41": null, "Unnamed: 42": null, "Unnamed: 43": null, "Unnamed: 44": null, "Unnamed: 45": 13, "Log Conductivity": -1.8960571080132882, "Log Density": null, "Log Specific Conductivity": null, "Log Tensile Strength": null, "Log Specific Strength": null, "Log Youngs Modulus": null, "Log Raman G:D Ratio": null, "Log Raman (10^-12)*G:D λ^4": null, "Log CNT Diameter": 0.8976270912904415, "Log Fiber Diameter": null, "Log Thermal Conductivity": null, "Log (R(300K)/R(4.2))": null, "Log (R(300K)/R(10))": null, "Log Host Conductivity ": null, "Log Thermal Conductivity ": null, "Ampacity Measurement Config": null, "Medium 1": null, "Substrate": null, "Absolute I max (mA)": null, "Absolute J max (A/m2)": null, "Specific J max (mA/tex)": null, "Absolute J failure (A/m2": null, "Specific J failure (mA/tex)": null, "Breakdown Temp (oC)": null, "Medium 2": null, "Substrate 2": null, "Absolute I max (mA).1": null, "Absolute J max (A/m2).1": null, "Specific J max (mA/tex).1": null, "Absolute J failure (A/m2.1": null, "Specific J failure (mA/tex).1": null, "Probe separation for Electrical conductivity (microns)": null, "Probe separation for Ampacity (microns)": "Not Reported/ Can not calculate", "Notes on ampacity": null, "Substrate for ampacity (Yes/No)": "Not Reported/ Can not calculate", "Notes on substrate ": null, "Log (Jmax in Air (A/m2))": "Not Reported/ Can not calculate", "Log (Jmax in Vacuum(A/m2))": "Not Reported/ Can not calculate", "Bulk fibre diameter (nm)": null, "Log (Bulk fibre diameter (nm))": null, "Effective diameter for ampacity (nm)": 7.9, "Log (Effective diameter for ampacity (nm))": 0.8976270912904415, "Notes on diameter": null, "Category 2": "CNT", "Diameter Regime": "sub-micron", "Log (Probe separation for ampacity (microns))": "Not reported/Can not calculate", "Probe separation regime": "Not reported/Can not calculate"}
needs_review |  |  |  |  | 5.49313673302814 wall number | CNT_or_CNT_hybrid | sheet_mat_film | MWCNT | forest_drawn_or_VA_CNT | heat_treated;Annealed | alignment: Not Reported/ Can not calculate |  |  |  |  | Bulmer/James meta-analysis supporting workbook, Main sheet |  |  |  | check_duplicate_or_multi_sample_group | rec_91135b80b494 | 20210409_Metaanalysis_database.xlsx | Main | 659 | 2014 Interplay of wall number and diameter on the electrical conductivity of carbon nanotube thin films | 5.49313673302814 wall number | CNT_or_CNT_hybrid | sheet_mat_film | MWCNT | forest_drawn_or_VA_CNT | heat_treated;Annealed | normalized_candidate | peer_reviewed_meta_analysis_record | secondary_meta_analysis_with_original_doi | Peer-reviewed meta-analysis workbook row with original DOI resolved by Crossref/OpenAlex; not re-extracted from the primary paper in this pipeline. | 10.1016/j.carbon.2013.10.001 | 10.1016/j.carbon.2013.10.001 |  | verified_crossref_openalex | Interplay of wall number and diameter on the electrical conductivity of carbon nanotube thin films | Guohai Chen et al. | Guohai Chen; Don N. Futaba; Shunsuke Sakurai; Motoo Yumura; Kenji Hata | Carbon | 2014 | 2014-02-01 | 67, 318-325 | 10.1016/j.carbon.2013.10.001 | 13 |  | 0 | [23 empty] | 0.01221122 | 12211.22 | [11 empty] | alignment: Not Reported/ Can not calculate |  |  | Bulmer/James meta-analysis supporting workbook, Main sheet | 10.1002/adma.202008432 | A Meta-Analysis of Conductive and Strong Carbon Nanotube Materials | John S. Bulmer et al. | Advanced Materials | 2021 | 2014 Interplay of wall number and diameter on the electrical conductivity of carbon nanotube thin films | accepted | 1 |  |  | Bulmer/James CNT meta-analysis supporting workbook | peer_reviewed_meta_analysis_workbook | 10.1016/j.carbon.2013.10.001 | Original DOI resolved from James/Bulmer workbook reference: 10.1016/j.carbon.2013.10.001; compiled data source DOI: 10.1002/adma.202008432 | 4 | Unaligned multiwall CNTs |  | Interplay of wall number and diameter on the electrical conductivity of carbon nanotube thin films |  | Carbon | 2014 |  |  |  | secondary_public_candidate | needs_primary_value_crosscheck | James_Bulmer_meta_analysis_workbook | 3 | {"Category": "Unaligned multiwall CNTs", "Conductivity (MSm-1)": 0.012211221122112198, "Density (g cm-3)": "Not Reported/ Can not calculate", "Specific Conductivity (kS m2/kg)": "Not Reported/ Can not calculate", "Electrical Anisotropy": "Not Reported/ Can not calculate", "Alignment figure of merit": "Not Reported/ Can not calculate", "Alignment method": "Not Reported/ Can not calculate", "Alignment FWHM": "Not Reported/ Can not calculate", "FWHM type": "Not Reported/ Can not calculate", "Raman G:D": "Not Reported/ Can not calculate", "Raman wavelength": "Not Reported/ Can not calculate", "(10^-12)*G:D λ^4": null, "Doped or Acid Exposure (Yes/ No)": "No", "Tensile Strength (MPa)": "Not Reported/ Can not calculate", "Specific Strength (N/Tex)": "Not Reported/ Can not calculate", "Young's Modulus (GPa)": "Not Reported/ Can not calculate", "Unnamed: 16": null, "Uber Parameter": "Not Reported/ Can not calculate", "Specific Uber Parameter": "Not Reported/ Can not calculate", "CNT Diameter (nm)": 8.7, "Plottable CNT Diameter (nm)": 8.7, "Date Entered and Checked ": 20200513, "Notes": "5.49313673302814 wall number ", "Year": 2014, "Production Process": "Forest derived", "Post Process": "Annealed", "Intentionally added intercalation dope": null, "Host Conductivity (MSm-1)": null, "Sorted Status": "Unsorted", "Bulk Fiber Diameter (microns)": "Not Reported/ Can not calculate", "G Peak Position (cm-1)": "Not Reported/ Can not calculate", "Thermal Conductivity (W/(m K))": "Not Reported/ Can not calculate", "T Star (K)": "Not Reported/ Can not calculate", "R value at lowest temp": "Not Reported/ Can not calculate", "R value at 4.2 K": "Not Reported/ Can not calculate", "R value at 10 K": "Not Reported/ Can not calculate", "R value at 77 K": "Not Reported/ Can not calculate", "R value at 300 K": "Not Reported/ Can not calculate", "R(300K)/R(4.2K)": null, "R(300K)/R(10K)": null, "Reference": "2014 Interplay of wall number and diameter on the electrical conductivity of carbon nanotube thin films", "Unnamed: 41": null, "Unnamed: 42": null, "Unnamed: 43": null, "Unnamed: 44": null, "Unnamed: 45": 13, "Log Conductivity": -1.9132409044353105, "Log Density": null, "Log Specific Conductivity": null, "Log Tensile Strength": null, "Log Specific Strength": null, "Log Youngs Modulus": null, "Log Raman G:D Ratio": null, "Log Raman (10^-12)*G:D λ^4": null, "Log CNT Diameter": 0.9395192526186185, "Log Fiber Diameter": null, "Log Thermal Conductivity": null, "Log (R(300K)/R(4.2))": null, "Log (R(300K)/R(10))": null, "Log Host Conductivity ": null, "Log Thermal Conductivity ": null, "Ampacity Measurement Config": null, "Medium 1": null, "Substrate": null, "Absolute I max (mA)": null, "Absolute J max (A/m2)": null, "Specific J max (mA/tex)": null, "Absolute J failure (A/m2": null, "Specific J failure (mA/tex)": null, "Breakdown Temp (oC)": null, "Medium 2": null, "Substrate 2": null, "Absolute I max (mA).1": null, "Absolute J max (A/m2).1": null, "Specific J max (mA/tex).1": null, "Absolute J failure (A/m2.1": null, "Specific J failure (mA/tex).1": null, "Probe separation for Electrical conductivity (microns)": null, "Probe separation for Ampacity (microns)": "Not Reported/ Can not calculate", "Notes on ampacity": null, "Substrate for ampacity (Yes/No)": "Not Reported/ Can not calculate", "Notes on substrate ": null, "Log (Jmax in Air (A/m2))": "Not Reported/ Can not calculate", "Log (Jmax in Vacuum(A/m2))": "Not Reported/ Can not calculate", "Bulk fibre diameter (nm)": null, "Log (Bulk fibre diameter (nm))": null, "Effective diameter for ampacity (nm)": 8.7, "Log (Effective diameter for ampacity (nm))": 0.9395192526186185, "Notes on diameter": null, "Category 2": "CNT", "Diameter Regime": "sub-micron", "Log (Probe separation for ampacity (microns))": "Not reported/Can not calculate", "Probe separation regime": "Not reported/Can not calculate"}
needs_review |  |  |  |  | 1.00636591642574 wall number | CNT_or_CNT_hybrid | sheet_mat_film | FWCNT | forest_drawn_or_VA_CNT | heat_treated;Annealed | alignment: Not Reported/ Can not calculate |  |  |  |  | Bulmer/James meta-analysis supporting workbook, Main sheet |  |  |  | check_duplicate_or_multi_sample_group | rec_5d519fb1e6be | 20210409_Metaanalysis_database.xlsx | Main | 660 | 2014 Interplay of wall number and diameter on the electrical conductivity of carbon nanotube thin films | 1.00636591642574 wall number | CNT_or_CNT_hybrid | sheet_mat_film | FWCNT | forest_drawn_or_VA_CNT | heat_treated;Annealed | normalized_candidate | peer_reviewed_meta_analysis_record | secondary_meta_analysis_with_original_doi | Peer-reviewed meta-analysis workbook row with original DOI resolved by Crossref/OpenAlex; not re-extracted from the primary paper in this pipeline. | 10.1016/j.carbon.2013.10.001 | 10.1016/j.carbon.2013.10.001 |  | verified_crossref_openalex | Interplay of wall number and diameter on the electrical conductivity of carbon nanotube thin films | Guohai Chen et al. | Guohai Chen; Don N. Futaba; Shunsuke Sakurai; Motoo Yumura; Kenji Hata | Carbon | 2014 | 2014-02-01 | 67, 318-325 | 10.1016/j.carbon.2013.10.001 | 13 |  | 0 | [23 empty] | 0.005658959 | 5658.959 | [11 empty] | alignment: Not Reported/ Can not calculate |  |  | Bulmer/James meta-analysis supporting workbook, Main sheet | 10.1002/adma.202008432 | A Meta-Analysis of Conductive and Strong Carbon Nanotube Materials | John S. Bulmer et al. | Advanced Materials | 2021 | 2014 Interplay of wall number and diameter on the electrical conductivity of carbon nanotube thin films | accepted | 1 |  |  | Bulmer/James CNT meta-analysis supporting workbook | peer_reviewed_meta_analysis_workbook | 10.1016/j.carbon.2013.10.001 | Original DOI resolved from James/Bulmer workbook reference: 10.1016/j.carbon.2013.10.001; compiled data source DOI: 10.1002/adma.202008432 | 4 | Aligned Few-wall CNTs |  | Interplay of wall number and diameter on the electrical conductivity of carbon nanotube thin films |  | Carbon | 2014 |  |  |  | secondary_public_candidate | needs_primary_value_crosscheck | James_Bulmer_meta_analysis_workbook | 3 | {"Category": "Aligned Few-wall CNTs", "Conductivity (MSm-1)": 0.005658958754653, "Density (g cm-3)": "Not Reported/ Can not calculate", "Specific Conductivity (kS m2/kg)": "Not Reported/ Can not calculate", "Electrical Anisotropy": 1.0923947441022612, "Alignment figure of merit": "Not Reported/ Can not calculate", "Alignment method": "Not Reported/ Can not calculate", "Alignment FWHM": "Not Reported/ Can not calculate", "FWHM type": "Not Reported/ Can not calculate", "Raman G:D": "Not Reported/ Can not calculate", "Raman wavelength": "Not Reported/ Can not calculate", "(10^-12)*G:D λ^4": null, "Doped or Acid Exposure (Yes/ No)": "No", "Tensile Strength (MPa)": "Not Reported/ Can not calculate", "Specific Strength (N/Tex)": "Not Reported/ Can not calculate", "Young's Modulus (GPa)": "Not Reported/ Can not calculate", "Unnamed: 16": null, "Uber Parameter": "Not Reported/ Can not calculate", "Specific Uber Parameter": "Not Reported/ Can not calculate", "CNT Diameter (nm)": "Not Reported/ Can not calculate", "Plottable CNT Diameter (nm)": "Not Reported/ Can not calculate", "Date Entered and Checked ": 20200513, "Notes": "1.00636591642574 wall number ", "Year": 2014, "Production Process": "Forest derived", "Post Process": "Annealed", "Intentionally added intercalation dope": null, "Host Conductivity (MSm-1)": null, "Sorted Status": "Unsorted", "Bulk Fiber Diameter (microns)": "Not Reported/ Can not calculate", "G Peak Position (cm-1)": "Not Reported/ Can not calculate", "Thermal Conductivity (W/(m K))": "Not Reported/ Can not calculate", "T Star (K)": "Not Reported/ Can not calculate", "R value at lowest temp": "Not Reported/ Can not calculate", "R value at 4.2 K": "Not Reported/ Can not calculate", "R value at 10 K": "Not Reported/ Can not calculate", "R value at 77 K": "Not Reported/ Can not calculate", "R value at 300 K": "Not Reported/ Can not calculate", "R(300K)/R(4.2K)": null, "R(300K)/R(10K)": null, "Reference": "2014 Interplay of wall number and diameter on the electrical conductivity of carbon nanotube thin films", "Unnamed: 41": null, "Unnamed: 42": null, "Unnamed: 43": null, "Unnamed: 44": null, "Unnamed: 45": 13, "Log Conductivity": -2.2472634714104722, "Log Density": null, "Log Specific Conductivity": null, "Log Tensile Strength": null, "Log Specific Strength": null, "Log Youngs Modulus": null, "Log Raman G:D Ratio": null, "Log Raman (10^-12)*G:D λ^4": null, "Log CNT Diameter": null, "Log Fiber Diameter": null, "Log Thermal Conductivity": null, "Log (R(300K)/R(4.2))": null, "Log (R(300K)/R(10))": null, "Log Host Conductivity ": null, "Log Thermal Conductivity ": null, "Ampacity Measurement Config": null, "Medium 1": null, "Substrate": null, "Absolute I max (mA)": null, "Absolute J max (A/m2)": null, "Specific J max (mA/tex)": null, "Absolute J failure (A/m2": null, "Specific J failure (mA/tex)": null, "Breakdown Temp (oC)": null, "Medium 2": null, "Substrate 2": null, "Absolute I max (mA).1": null, "Absolute J max (A/m2).1": null, "Specific J max (mA/tex).1": null, "Absolute J failure (A/m2.1": null, "Specific J failure (mA/tex).1": null, "Probe separation for Electrical conductivity (microns)": null, "Probe separation for Ampacity (microns)": "Not Reported/ Can not calculate", "Notes on ampacity": null, "Substrate for ampacity (Yes/No)": "Not Reported/ Can not calculate", "Notes on substrate ": null, "Log (Jmax in Air (A/m2))": "Not Reported/ Can not calculate", "Log (Jmax in Vacuum(A/m2))": "Not Reported/ Can not calculate", "Bulk fibre diameter (nm)": null, "Log (Bulk fibre diameter (nm))": null, "Effective diameter for ampacity (nm)": "Not Reported/ Can not calculate", "Log (Effective diameter for ampacity (nm))": null, "Notes on diameter": null, "Category 2": "CNT", "Diameter Regime": "Not reported/Can not calculate", "Log (Probe separation for ampacity (microns))": "Not reported/Can not calculate", "Probe separation regime": "Not reported/Can not calculate"}
needs_review |  |  |  |  | 1.4068722006081 wall number | CNT_or_CNT_hybrid | sheet_mat_film | FWCNT | forest_drawn_or_VA_CNT | heat_treated;Annealed | alignment: Not Reported/ Can not calculate |  |  |  |  | Bulmer/James meta-analysis supporting workbook, Main sheet |  |  |  | check_duplicate_or_multi_sample_group | rec_9d381b8dc642 | 20210409_Metaanalysis_database.xlsx | Main | 661 | 2014 Interplay of wall number and diameter on the electrical conductivity of carbon nanotube thin films | 1.4068722006081 wall number | CNT_or_CNT_hybrid | sheet_mat_film | FWCNT | forest_drawn_or_VA_CNT | heat_treated;Annealed | normalized_candidate | peer_reviewed_meta_analysis_record | secondary_meta_analysis_with_original_doi | Peer-reviewed meta-analysis workbook row with original DOI resolved by Crossref/OpenAlex; not re-extracted from the primary paper in this pipeline. | 10.1016/j.carbon.2013.10.001 | 10.1016/j.carbon.2013.10.001 |  | verified_crossref_openalex | Interplay of wall number and diameter on the electrical conductivity of carbon nanotube thin films | Guohai Chen et al. | Guohai Chen; Don N. Futaba; Shunsuke Sakurai; Motoo Yumura; Kenji Hata | Carbon | 2014 | 2014-02-01 | 67, 318-325 | 10.1016/j.carbon.2013.10.001 | 13 |  | 0 |  | 0.7874016 | 787.4016 | 0.00127 | [19 empty] | 0.006585459 | 6585.459 | 8.363533 | [10 empty] | alignment: Not Reported/ Can not calculate |  |  | Bulmer/James meta-analysis supporting workbook, Main sheet | 10.1002/adma.202008432 | A Meta-Analysis of Conductive and Strong Carbon Nanotube Materials | John S. Bulmer et al. | Advanced Materials | 2021 | 2014 Interplay of wall number and diameter on the electrical conductivity of carbon nanotube thin films | accepted | 1 |  |  | Bulmer/James CNT meta-analysis supporting workbook | peer_reviewed_meta_analysis_workbook | 10.1016/j.carbon.2013.10.001 | Original DOI resolved from James/Bulmer workbook reference: 10.1016/j.carbon.2013.10.001; compiled data source DOI: 10.1002/adma.202008432 | 4 | Aligned Few-wall CNTs |  | Interplay of wall number and diameter on the electrical conductivity of carbon nanotube thin films |  | Carbon | 2014 |  |  |  | secondary_public_candidate | needs_primary_value_crosscheck | James_Bulmer_meta_analysis_workbook | 3 | {"Category": "Aligned Few-wall CNTs", "Conductivity (MSm-1)": 0.00658545880836396, "Density (g cm-3)": 0.787401574803149, "Specific Conductivity (kS m2/kg)": 0.008363532686622235, "Electrical Anisotropy": 1.1881338793670047, "Alignment figure of merit": "Not Reported/ Can not calculate", "Alignment method": "Not Reported/ Can not calculate", "Alignment FWHM": "Not Reported/ Can not calculate", "FWHM type": "Not Reported/ Can not calculate", "Raman G:D": "Not Reported/ Can not calculate", "Raman wavelength": "Not Reported/ Can not calculate", "(10^-12)*G:D λ^4": null, "Doped or Acid Exposure (Yes/ No)": "No", "Tensile Strength (MPa)": "Not Reported/ Can not calculate", "Specific Strength (N/Tex)": "Not Reported/ Can not calculate", "Young's Modulus (GPa)": "Not Reported/ Can not calculate", "Unnamed: 16": null, "Uber Parameter": "Not Reported/ Can not calculate", "Specific Uber Parameter": "Not Reported/ Can not calculate", "CNT Diameter (nm)": 3.9, "Plottable CNT Diameter (nm)": 3.9, "Date Entered and Checked ": 20200513, "Notes": "1.4068722006081 wall number ", "Year": 2014, "Production Process": "Forest derived", "Post Process": "Annealed", "Intentionally added intercalation dope": null, "Host Conductivity (MSm-1)": null, "Sorted Status": "Unsorted", "Bulk Fiber Diameter (microns)": "Not Reported/ Can not calculate", "G Peak Position (cm-1)": "Not Reported/ Can not calculate", "Thermal Conductivity (W/(m K))": "Not Reported/ Can not calculate", "T Star (K)": "Not Reported/ Can not calculate", "R value at lowest temp": "Not Reported/ Can not calculate", "R value at 4.2 K": "Not Reported/ Can not calculate", "R value at 10 K": "Not Reported/ Can not calculate", "R value at 77 K": "Not Reported/ Can not calculate", "R value at 300 K": "Not Reported/ Can not calculate", "R(300K)/R(4.2K)": null, "R(300K)/R(10K)": null, "Reference": "2014 Interplay of wall number and diameter on the electrical conductivity of carbon nanotube thin films", "Unnamed: 41": null, "Unnamed: 42": null, "Unnamed: 43": null, "Unnamed: 44": null, "Unnamed: 45": 13, "Log Conductivity": -2.181413962387935, "Log Density": -0.1038037209559572, "Log Specific Conductivity": -2.0776102414319784, "Log Tensile Strength": null, "Log Specific Strength": null, "Log Youngs Modulus": null, "Log Raman G:D Ratio": null, "Log Raman (10^-12)*G:D λ^4": null, "Log CNT Diameter": 0.5910646070264992, "Log Fiber Diameter": null, "Log Thermal Conductivity": null, "Log (R(300K)/R(4.2))": null, "Log (R(300K)/R(10))": null, "Log Host Conductivity ": null, "Log Thermal Conductivity ": null, "Ampacity Measurement Config": null, "Medium 1": null, "Substrate": null, "Absolute I max (mA)": null, "Absolute J max (A/m2)": null, "Specific J max (mA/tex)": null, "Absolute J failure (A/m2": null, "Specific J failure (mA/tex)": null, "Breakdown Temp (oC)": null, "Medium 2": null, "Substrate 2": null, "Absolute I max (mA).1": null, "Absolute J max (A/m2).1": null, "Specific J max (mA/tex).1": null, "Absolute J failure (A/m2.1": null, "Specific J failure (mA/tex).1": null, "Probe separation for Electrical conductivity (microns)": null, "Probe separation for Ampacity (microns)": "Not Reported/ Can not calculate", "Notes on ampacity": null, "Substrate for ampacity (Yes/No)": "Not Reported/ Can not calculate", "Notes on substrate ": null, "Log (Jmax in Air (A/m2))": "Not Reported/ Can not calculate", "Log (Jmax in Vacuum(A/m2))": "Not Reported/ Can not calculate", "Bulk fibre diameter (nm)": null, "Log (Bulk fibre diameter (nm))": null, "Effective diameter for ampacity (nm)": 3.9, "Log (Effective diameter for ampacity (nm))": 0.5910646070264992, "Notes on diameter": null, "Category 2": "CNT", "Diameter Regime": "sub-micron", "Log (Probe separation for ampacity (microns))": "Not reported/Can not calculate", "Probe separation regime": "Not reported/Can not calculate"} |  | 1.27
needs_review |  |  |  |  | 2.11085942207006 wall number | CNT_or_CNT_hybrid | sheet_mat_film | FWCNT | forest_drawn_or_VA_CNT | heat_treated;Annealed | alignment: Not Reported/ Can not calculate |  |  |  |  | Bulmer/James meta-analysis supporting workbook, Main sheet |  |  |  | check_duplicate_or_multi_sample_group | rec_5c25b3feaf7b | 20210409_Metaanalysis_database.xlsx | Main | 662 | 2014 Interplay of wall number and diameter on the electrical conductivity of carbon nanotube thin films | 2.11085942207006 wall number | CNT_or_CNT_hybrid | sheet_mat_film | FWCNT | forest_drawn_or_VA_CNT | heat_treated;Annealed | normalized_candidate | peer_reviewed_meta_analysis_record | secondary_meta_analysis_with_original_doi | Peer-reviewed meta-analysis workbook row with original DOI resolved by Crossref/OpenAlex; not re-extracted from the primary paper in this pipeline. | 10.1016/j.carbon.2013.10.001 | 10.1016/j.carbon.2013.10.001 |  | verified_crossref_openalex | Interplay of wall number and diameter on the electrical conductivity of carbon nanotube thin films | Guohai Chen et al. | Guohai Chen; Don N. Futaba; Shunsuke Sakurai; Motoo Yumura; Kenji Hata | Carbon | 2014 | 2014-02-01 | 67, 318-325 | 10.1016/j.carbon.2013.10.001 | 13 |  | 0 |  | 0.7228346 | 722.8346 | 0.001383442 | [19 empty] | 0.01688207 | 16882.07 | 23.35537 | [10 empty] | alignment: Not Reported/ Can not calculate |  |  | Bulmer/James meta-analysis supporting workbook, Main sheet | 10.1002/adma.202008432 | A Meta-Analysis of Conductive and Strong Carbon Nanotube Materials | John S. Bulmer et al. | Advanced Materials | 2021 | 2014 Interplay of wall number and diameter on the electrical conductivity of carbon nanotube thin films | accepted | 1 |  |  | Bulmer/James CNT meta-analysis supporting workbook | peer_reviewed_meta_analysis_workbook | 10.1016/j.carbon.2013.10.001 | Original DOI resolved from James/Bulmer workbook reference: 10.1016/j.carbon.2013.10.001; compiled data source DOI: 10.1002/adma.202008432 | 4 | Aligned Few-wall CNTs |  | Interplay of wall number and diameter on the electrical conductivity of carbon nanotube thin films |  | Carbon | 2014 |  |  |  | secondary_public_candidate | needs_primary_value_crosscheck | James_Bulmer_meta_analysis_workbook | 3 | {"Category": "Aligned Few-wall CNTs", "Conductivity (MSm-1)": 0.016882074083761, "Density (g cm-3)": 0.722834645669291, "Specific Conductivity (kS m2/kg)": 0.023355374821760873, "Electrical Anisotropy": 1.1189671312669003, "Alignment figure of merit": "Not Reported/ Can not calculate", "Alignment method": "Not Reported/ Can not calculate", "Alignment FWHM": "Not Reported/ Can not calculate", "FWHM type": "Not Reported/ Can not calculate", "Raman G:D": "Not Reported/ Can not calculate", "Raman wavelength": "Not Reported/ Can not calculate", "(10^-12)*G:D λ^4": null, "Doped or Acid Exposure (Yes/ No)": "No", "Tensile Strength (MPa)": "Not Reported/ Can not calculate", "Specific Strength (N/Tex)": "Not Reported/ Can not calculate", "Young's Modulus (GPa)": "Not Reported/ Can not calculate", "Unnamed: 16": null, "Uber Parameter": "Not Reported/ Can not calculate", "Specific Uber Parameter": "Not Reported/ Can not calculate", "CNT Diameter (nm)": "Not Reported/ Can not calculate", "Plottable CNT Diameter (nm)": "Not Reported/ Can not calculate", "Date Entered and Checked ": 20200513, "Notes": "2.11085942207006 wall number ", "Year": 2014, "Production Process": "Forest derived", "Post Process": "Annealed", "Intentionally added intercalation dope": null, "Host Conductivity (MSm-1)": null, "Sorted Status": "Unsorted", "Bulk Fiber Diameter (microns)": "Not Reported/ Can not calculate", "G Peak Position (cm-1)": "Not Reported/ Can not calculate", "Thermal Conductivity (W/(m K))": "Not Reported/ Can not calculate", "T Star (K)": "Not Reported/ Can not calculate", "R value at lowest temp": "Not Reported/ Can not calculate", "R value at 4.2 K": "Not Reported/ Can not calculate", "R value at 10 K": "Not Reported/ Can not calculate", "R value at 77 K": "Not Reported/ Can not calculate", "R value at 300 K": "Not Reported/ Can not calculate", "R(300K)/R(4.2K)": null, "R(300K)/R(10K)": null, "Reference": "2014 Interplay of wall number and diameter on the electrical conductivity of carbon nanotube thin films", "Unnamed: 41": null, "Unnamed: 42": null, "Unnamed: 43": null, "Unnamed: 44": null, "Unnamed: 45": 13, "Log Conductivity": -1.772574198243685, "Log Density": -0.14096103975471463, "Log Specific Conductivity": -1.6316131584889702, "Log Tensile Strength": null, "Log Specific Strength": null, "Log Youngs Modulus": null, "Log Raman G:D Ratio": null, "Log Raman (10^-12)*G:D λ^4": null, "Log CNT Diameter": null, "Log Fiber Diameter": null, "Log Thermal Conductivity": null, "Log (R(300K)/R(4.2))": null, "Log (R(300K)/R(10))": null, "Log Host Conductivity ": null, "Log Thermal Conductivity ": null, "Ampacity Measurement Config": null, "Medium 1": null, "Substrate": null, "Absolute I max (mA)": null, "Absolute J max (A/m2)": null, "Specific J max (mA/tex)": null, "Absolute J failure (A/m2": null, "Specific J failure (mA/tex)": null, "Breakdown Temp (oC)": null, "Medium 2": null, "Substrate 2": null, "Absolute I max (mA).1": null, "Absolute J max (A/m2).1": null, "Specific J max (mA/tex).1": null, "Absolute J failure (A/m2.1": null, "Specific J failure (mA/tex).1": null, "Probe separation for Electrical conductivity (microns)": null, "Probe separation for Ampacity (microns)": "Not Reported/ Can not calculate", "Notes on ampacity": null, "Substrate for ampacity (Yes/No)": "Not Reported/ Can not calculate", "Notes on substrate ": null, "Log (Jmax in Air (A/m2))": "Not Reported/ Can not calculate", "Log (Jmax in Vacuum(A/m2))": "Not Reported/ Can not calculate", "Bulk fibre diameter (nm)": null, "Log (Bulk fibre diameter (nm))": null, "Effective diameter for ampacity (nm)": "Not Reported/ Can not calculate", "Log (Effective diameter for ampacity (nm))": null, "Notes on diameter": null, "Category 2": "CNT", "Diameter Regime": "Not reported/Can not calculate", "Log (Probe separation for ampacity (microns))": "Not reported/Can not calculate", "Probe separation regime": "Not reported/Can not calculate"} |  | 1.383442
needs_review |  |  |  |  | 2.71466402626699 wall number | CNT_or_CNT_hybrid | sheet_mat_film | FWCNT | forest_drawn_or_VA_CNT | heat_treated;Annealed | alignment: Not Reported/ Can not calculate |  |  |  |  | Bulmer/James meta-analysis supporting workbook, Main sheet |  |  |  | check_duplicate_or_multi_sample_group | rec_61bd66b3afda | 20210409_Metaanalysis_database.xlsx | Main | 663 | 2014 Interplay of wall number and diameter on the electrical conductivity of carbon nanotube thin films | 2.71466402626699 wall number | CNT_or_CNT_hybrid | sheet_mat_film | FWCNT | forest_drawn_or_VA_CNT | heat_treated;Annealed | normalized_candidate | peer_reviewed_meta_analysis_record | secondary_meta_analysis_with_original_doi | Peer-reviewed meta-analysis workbook row with original DOI resolved by Crossref/OpenAlex; not re-extracted from the primary paper in this pipeline. | 10.1016/j.carbon.2013.10.001 | 10.1016/j.carbon.2013.10.001 |  | verified_crossref_openalex | Interplay of wall number and diameter on the electrical conductivity of carbon nanotube thin films | Guohai Chen et al. | Guohai Chen; Don N. Futaba; Shunsuke Sakurai; Motoo Yumura; Kenji Hata | Carbon | 2014 | 2014-02-01 | 67, 318-325 | 10.1016/j.carbon.2013.10.001 | 13 |  | 0 |  | 0.7086614 | 708.6614 | 0.001411111 | [19 empty] | 0.0178445 | 17844.5 | 25.18057 | [10 empty] | alignment: Not Reported/ Can not calculate |  |  | Bulmer/James meta-analysis supporting workbook, Main sheet | 10.1002/adma.202008432 | A Meta-Analysis of Conductive and Strong Carbon Nanotube Materials | John S. Bulmer et al. | Advanced Materials | 2021 | 2014 Interplay of wall number and diameter on the electrical conductivity of carbon nanotube thin films | accepted | 1 |  |  | Bulmer/James CNT meta-analysis supporting workbook | peer_reviewed_meta_analysis_workbook | 10.1016/j.carbon.2013.10.001 | Original DOI resolved from James/Bulmer workbook reference: 10.1016/j.carbon.2013.10.001; compiled data source DOI: 10.1002/adma.202008432 | 4 | Aligned Few-wall CNTs |  | Interplay of wall number and diameter on the electrical conductivity of carbon nanotube thin films |  | Carbon | 2014 |  |  |  | secondary_public_candidate | needs_primary_value_crosscheck | James_Bulmer_meta_analysis_workbook | 3 | {"Category": "Aligned Few-wall CNTs", "Conductivity (MSm-1)": 0.0178444997641388, "Density (g cm-3)": 0.708661417322834, "Specific Conductivity (kS m2/kg)": 0.025180571889395882, "Electrical Anisotropy": 1.143501051418022, "Alignment figure of merit": "Not Reported/ Can not calculate", "Alignment method": "Not Reported/ Can not calculate", "Alignment FWHM": "Not Reported/ Can not calculate", "FWHM type": "Not Reported/ Can not calculate", "Raman G:D": "Not Reported/ Can not calculate", "Raman wavelength": "Not Reported/ Can not calculate", "(10^-12)*G:D λ^4": null, "Doped or Acid Exposure (Yes/ No)": "No", "Tensile Strength (MPa)": "Not Reported/ Can not calculate", "Specific Strength (N/Tex)": "Not Reported/ Can not calculate", "Young's Modulus (GPa)": "Not Reported/ Can not calculate", "Unnamed: 16": null, "Uber Parameter": "Not Reported/ Can not calculate", "Specific Uber Parameter": "Not Reported/ Can not calculate", "CNT Diameter (nm)": 5.4, "Plottable CNT Diameter (nm)": 5.4, "Date Entered and Checked ": 20200513, "Notes": "2.71466402626699 wall number ", "Year": 2014, "Production Process": "Forest derived", "Post Process": "Annealed", "Intentionally added intercalation dope": null, "Host Conductivity (MSm-1)": null, "Sorted Status": "Unsorted", "Bulk Fiber Diameter (microns)": "Not Reported/ Can not calculate", "G Peak Position (cm-1)": "Not Reported/ Can not calculate", "Thermal Conductivity (W/(m K))": "Not Reported/ Can not calculate", "T Star (K)": "Not Reported/ Can not calculate", "R value at lowest temp": "Not Reported/ Can not calculate", "R value at 4.2 K": "Not Reported/ Can not calculate", "R value at 10 K": "Not Reported/ Can not calculate", "R value at 77 K": "Not Reported/ Can not calculate", "R value at 300 K": "Not Reported/ Can not calculate", "R(300K)/R(4.2K)": null, "R(300K)/R(10K)": null, "Reference": "2014 Interplay of wall number and diameter on the electrical conductivity of carbon nanotube thin films", "Unnamed: 41": null, "Unnamed: 42": null, "Unnamed: 43": null, "Unnamed: 44": null, "Unnamed: 45": 13, "Log Conductivity": -1.7484956221392105, "Log Density": -0.14956121151663235, "Log Specific Conductivity": -1.5989344106225782, "Log Tensile Strength": null, "Log Specific Strength": null, "Log Youngs Modulus": null, "Log Raman G:D Ratio": null, "Log Raman (10^-12)*G:D λ^4": null, "Log CNT Diameter": 0.7323937598229685, "Log Fiber Diameter": null, "Log Thermal Conductivity": null, "Log (R(300K)/R(4.2))": null, "Log (R(300K)/R(10))": null, "Log Host Conductivity ": null, "Log Thermal Conductivity ": null, "Ampacity Measurement Config": null, "Medium 1": null, "Substrate": null, "Absolute I max (mA)": null, "Absolute J max (A/m2)": null, "Specific J max (mA/tex)": null, "Absolute J failure (A/m2": null, "Specific J failure (mA/tex)": null, "Breakdown Temp (oC)": null, "Medium 2": null, "Substrate 2": null, "Absolute I max (mA).1": null, "Absolute J max (A/m2).1": null, "Specific J max (mA/tex).1": null, "Absolute J failure (A/m2.1": null, "Specific J failure (mA/tex).1": null, "Probe separation for Electrical conductivity (microns)": null, "Probe separation for Ampacity (microns)": "Not Reported/ Can not calculate", "Notes on ampacity": null, "Substrate for ampacity (Yes/No)": "Not Reported/ Can not calculate", "Notes on substrate ": null, "Log (Jmax in Air (A/m2))": "Not Reported/ Can not calculate", "Log (Jmax in Vacuum(A/m2))": "Not Reported/ Can not calculate", "Bulk fibre diameter (nm)": null, "Log (Bulk fibre diameter (nm))": null, "Effective diameter for ampacity (nm)": 5.4, "Log (Effective diameter for ampacity (nm))": 0.7323937598229685, "Notes on diameter": null, "Category 2": "CNT", "Diameter Regime": "sub-micron", "Log (Probe separation for ampacity (microns))": "Not reported/Can not calculate", "Probe separation regime": "Not reported/Can not calculate"} |  | 1.411111
needs_review |  |  |  |  | 3.11458182514513 wall number | CNT_or_CNT_hybrid | sheet_mat_film | FWCNT | forest_drawn_or_VA_CNT | heat_treated;Annealed | alignment: Not Reported/ Can not calculate |  |  |  |  | Bulmer/James meta-analysis supporting workbook, Main sheet |  |  |  | check_duplicate_or_multi_sample_group | rec_675bd1890c66 | 20210409_Metaanalysis_database.xlsx | Main | 664 | 2014 Interplay of wall number and diameter on the electrical conductivity of carbon nanotube thin films | 3.11458182514513 wall number | CNT_or_CNT_hybrid | sheet_mat_film | FWCNT | forest_drawn_or_VA_CNT | heat_treated;Annealed | normalized_candidate | peer_reviewed_meta_analysis_record | secondary_meta_analysis_with_original_doi | Peer-reviewed meta-analysis workbook row with original DOI resolved by Crossref/OpenAlex; not re-extracted from the primary paper in this pipeline. | 10.1016/j.carbon.2013.10.001 | 10.1016/j.carbon.2013.10.001 |  | verified_crossref_openalex | Interplay of wall number and diameter on the electrical conductivity of carbon nanotube thin films | Guohai Chen et al. | Guohai Chen; Don N. Futaba; Shunsuke Sakurai; Motoo Yumura; Kenji Hata | Carbon | 2014 | 2014-02-01 | 67, 318-325 | 10.1016/j.carbon.2013.10.001 | 13 |  | 0 |  | 0.7307087 | 730.7087 | 0.001368534 | [19 empty] | 0.01769407 | 17694.07 | 24.21495 | [10 empty] | alignment: Not Reported/ Can not calculate |  |  | Bulmer/James meta-analysis supporting workbook, Main sheet | 10.1002/adma.202008432 | A Meta-Analysis of Conductive and Strong Carbon Nanotube Materials | John S. Bulmer et al. | Advanced Materials | 2021 | 2014 Interplay of wall number and diameter on the electrical conductivity of carbon nanotube thin films | accepted | 1 |  |  | Bulmer/James CNT meta-analysis supporting workbook | peer_reviewed_meta_analysis_workbook | 10.1016/j.carbon.2013.10.001 | Original DOI resolved from James/Bulmer workbook reference: 10.1016/j.carbon.2013.10.001; compiled data source DOI: 10.1002/adma.202008432 | 4 | Aligned Few-wall CNTs |  | Interplay of wall number and diameter on the electrical conductivity of carbon nanotube thin films |  | Carbon | 2014 |  |  |  | secondary_public_candidate | needs_primary_value_crosscheck | James_Bulmer_meta_analysis_workbook | 3 | {"Category": "Aligned Few-wall CNTs", "Conductivity (MSm-1)": 0.0176940717111377, "Density (g cm-3)": 0.730708661417322, "Specific Conductivity (kS m2/kg)": 0.024214947277095798, "Electrical Anisotropy": 1.1538292856751253, "Alignment figure of merit": "Not Reported/ Can not calculate", "Alignment method": "Not Reported/ Can not calculate", "Alignment FWHM": "Not Reported/ Can not calculate", "FWHM type": "Not Reported/ Can not calculate", "Raman G:D": "Not Reported/ Can not calculate", "Raman wavelength": "Not Reported/ Can not calculate", "(10^-12)*G:D λ^4": null, "Doped or Acid Exposure (Yes/ No)": "No", "Tensile Strength (MPa)": "Not Reported/ Can not calculate", "Specific Strength (N/Tex)": "Not Reported/ Can not calculate", "Young's Modulus (GPa)": "Not Reported/ Can not calculate", "Unnamed: 16": null, "Uber Parameter": "Not Reported/ Can not calculate", "Specific Uber Parameter": "Not Reported/ Can not calculate", "CNT Diameter (nm)": "Not Reported/ Can not calculate", "Plottable CNT Diameter (nm)": "Not Reported/ Can not calculate", "Date Entered and Checked ": 20200513, "Notes": "3.11458182514513 wall number ", "Year": 2014, "Production Process": "Forest derived", "Post Process": "Annealed", "Intentionally added intercalation dope": null, "Host Conductivity (MSm-1)": null, "Sorted Status": "Unsorted", "Bulk Fiber Diameter (microns)": "Not Reported/ Can not calculate", "G Peak Position (cm-1)": "Not Reported/ Can not calculate", "Thermal Conductivity (W/(m K))": "Not Reported/ Can not calculate", "T Star (K)": "Not Reported/ Can not calculate", "R value at lowest temp": "Not Reported/ Can not calculate", "R value at 4.2 K": "Not Reported/ Can not calculate", "R value at 10 K": "Not Reported/ Can not calculate", "R value at 77 K": "Not Reported/ Can not calculate", "R value at 300 K": "Not Reported/ Can not calculate", "R(300K)/R(4.2K)": null, "R(300K)/R(10K)": null, "Reference": "2014 Interplay of wall number and diameter on the electrical conductivity of carbon nanotube thin films", "Unnamed: 41": null, "Unnamed: 42": null, "Unnamed: 43": null, "Unnamed: 44": null, "Unnamed: 45": 13, "Log Conductivity": -1.7521722169374936, "Log Density": -0.13625574473709526, "Log Specific Conductivity": -1.6159164722003982, "Log Tensile Strength": null, "Log Specific Strength": null, "Log Youngs Modulus": null, "Log Raman G:D Ratio": null, "Log Raman (10^-12)*G:D λ^4": null, "Log CNT Diameter": null, "Log Fiber Diameter": null, "Log Thermal Conductivity": null, "Log (R(300K)/R(4.2))": null, "Log (R(300K)/R(10))": null, "Log Host Conductivity ": null, "Log Thermal Conductivity ": null, "Ampacity Measurement Config": null, "Medium 1": null, "Substrate": null, "Absolute I max (mA)": null, "Absolute J max (A/m2)": null, "Specific J max (mA/tex)": null, "Absolute J failure (A/m2": null, "Specific J failure (mA/tex)": null, "Breakdown Temp (oC)": null, "Medium 2": null, "Substrate 2": null, "Absolute I max (mA).1": null, "Absolute J max (A/m2).1": null, "Specific J max (mA/tex).1": null, "Absolute J failure (A/m2.1": null, "Specific J failure (mA/tex).1": null, "Probe separation for Electrical conductivity (microns)": null, "Probe separation for Ampacity (microns)": "Not Reported/ Can not calculate", "Notes on ampacity": null, "Substrate for ampacity (Yes/No)": "Not Reported/ Can not calculate", "Notes on substrate ": null, "Log (Jmax in Air (A/m2))": "Not Reported/ Can not calculate", "Log (Jmax in Vacuum(A/m2))": "Not Reported/ Can not calculate", "Bulk fibre diameter (nm)": null, "Log (Bulk fibre diameter (nm))": null, "Effective diameter for ampacity (nm)": "Not Reported/ Can not calculate", "Log (Effective diameter for ampacity (nm))": null, "Notes on diameter": null, "Category 2": "CNT", "Diameter Regime": "Not reported/Can not calculate", "Log (Probe separation for ampacity (microns))": "Not reported/Can not calculate", "Probe separation regime": "Not reported/Can not calculate"} |  | 1.368534
needs_review |  |  |  |  | 4.61385555955144 wall number | CNT_or_CNT_hybrid | sheet_mat_film | MWCNT | forest_drawn_or_VA_CNT | heat_treated;Annealed | alignment: Not Reported/ Can not calculate |  |  |  |  | Bulmer/James meta-analysis supporting workbook, Main sheet |  |  |  | check_duplicate_or_multi_sample_group | rec_ab0469490a1b | 20210409_Metaanalysis_database.xlsx | Main | 665 | 2014 Interplay of wall number and diameter on the electrical conductivity of carbon nanotube thin films | 4.61385555955144 wall number | CNT_or_CNT_hybrid | sheet_mat_film | MWCNT | forest_drawn_or_VA_CNT | heat_treated;Annealed | normalized_candidate | peer_reviewed_meta_analysis_record | secondary_meta_analysis_with_original_doi | Peer-reviewed meta-analysis workbook row with original DOI resolved by Crossref/OpenAlex; not re-extracted from the primary paper in this pipeline. | 10.1016/j.carbon.2013.10.001 | 10.1016/j.carbon.2013.10.001 |  | verified_crossref_openalex | Interplay of wall number and diameter on the electrical conductivity of carbon nanotube thin films | Guohai Chen et al. | Guohai Chen; Don N. Futaba; Shunsuke Sakurai; Motoo Yumura; Kenji Hata | Carbon | 2014 | 2014-02-01 | 67, 318-325 | 10.1016/j.carbon.2013.10.001 | 13 |  | 0 |  | 0.6614173 | 661.4173 | 0.001511905 | [19 empty] | 0.01336501 | 13365.01 | 20.20662 | [10 empty] | alignment: Not Reported/ Can not calculate |  |  | Bulmer/James meta-analysis supporting workbook, Main sheet | 10.1002/adma.202008432 | A Meta-Analysis of Conductive and Strong Carbon Nanotube Materials | John S. Bulmer et al. | Advanced Materials | 2021 | 2014 Interplay of wall number and diameter on the electrical conductivity of carbon nanotube thin films | accepted | 1 |  |  | Bulmer/James CNT meta-analysis supporting workbook | peer_reviewed_meta_analysis_workbook | 10.1016/j.carbon.2013.10.001 | Original DOI resolved from James/Bulmer workbook reference: 10.1016/j.carbon.2013.10.001; compiled data source DOI: 10.1002/adma.202008432 | 4 | Aligned Multiwall CNTs |  | Interplay of wall number and diameter on the electrical conductivity of carbon nanotube thin films |  | Carbon | 2014 |  |  |  | secondary_public_candidate | needs_primary_value_crosscheck | James_Bulmer_meta_analysis_workbook | 3 | {"Category": "Aligned Multiwall CNTs", "Conductivity (MSm-1)": 0.013365005674679699, "Density (g cm-3)": 0.661417322834645, "Specific Conductivity (kS m2/kg)": 0.020206615722432424, "Electrical Anisotropy": 1.0468658426566746, "Alignment figure of merit": "Not Reported/ Can not calculate", "Alignment method": "Not Reported/ Can not calculate", "Alignment FWHM": "Not Reported/ Can not calculate", "FWHM type": "Not Reported/ Can not calculate", "Raman G:D": "Not Reported/ Can not calculate", "Raman wavelength": "Not Reported/ Can not calculate", "(10^-12)*G:D λ^4": null, "Doped or Acid Exposure (Yes/ No)": "No", "Tensile Strength (MPa)": "Not Reported/ Can not calculate", "Specific Strength (N/Tex)": "Not Reported/ Can not calculate", "Young's Modulus (GPa)": "Not Reported/ Can not calculate", "Unnamed: 16": null, "Uber Parameter": "Not Reported/ Can not calculate", "Specific Uber Parameter": "Not Reported/ Can not calculate", "CNT Diameter (nm)": 7.9, "Plottable CNT Diameter (nm)": 7.9, "Date Entered and Checked ": 20200513, "Notes": "4.61385555955144 wall number ", "Year": 2014, "Production Process": "Forest derived", "Post Process": "Annealed", "Intentionally added intercalation dope": null, "Host Conductivity (MSm-1)": null, "Sorted Status": "Unsorted", "Bulk Fiber Diameter (microns)": "Not Reported/ Can not calculate", "G Peak Position (cm-1)": "Not Reported/ Can not calculate", "Thermal Conductivity (W/(m K))": "Not Reported/ Can not calculate", "T Star (K)": "Not Reported/ Can not calculate", "R value at lowest temp": "Not Reported/ Can not calculate", "R value at 4.2 K": "Not Reported/ Can not calculate", "R value at 10 K": "Not Reported/ Can not calculate", "R value at 77 K": "Not Reported/ Can not calculate", "R value at 300 K": "Not Reported/ Can not calculate", "R(300K)/R(4.2K)": null, "R(300K)/R(10K)": null, "Reference": "2014 Interplay of wall number and diameter on the electrical conductivity of carbon nanotube thin films", "Unnamed: 41": null, "Unnamed: 42": null, "Unnamed: 43": null, "Unnamed: 44": null, "Unnamed: 45": 13, "Log Conductivity": -1.8740308525092728, "Log Density": -0.1795244348940756, "Log Specific Conductivity": -1.6945064176151972, "Log Tensile Strength": null, "Log Specific Strength": null, "Log Youngs Modulus": null, "Log Raman G:D Ratio": null, "Log Raman (10^-12)*G:D λ^4": null, "Log CNT Diameter": 0.8976270912904415, "Log Fiber Diameter": null, "Log Thermal Conductivity": null, "Log (R(300K)/R(4.2))": null, "Log (R(300K)/R(10))": null, "Log Host Conductivity ": null, "Log Thermal Conductivity ": null, "Ampacity Measurement Config": null, "Medium 1": null, "Substrate": null, "Absolute I max (mA)": null, "Absolute J max (A/m2)": null, "Specific J max (mA/tex)": null, "Absolute J failure (A/m2": null, "Specific J failure (mA/tex)": null, "Breakdown Temp (oC)": null, "Medium 2": null, "Substrate 2": null, "Absolute I max (mA).1": null, "Absolute J max (A/m2).1": null, "Specific J max (mA/tex).1": null, "Absolute J failure (A/m2.1": null, "Specific J failure (mA/tex).1": null, "Probe separation for Electrical conductivity (microns)": null, "Probe separation for Ampacity (microns)": "Not Reported/ Can not calculate", "Notes on ampacity": null, "Substrate for ampacity (Yes/No)": "Not Reported/ Can not calculate", "Notes on substrate ": null, "Log (Jmax in Air (A/m2))": "Not Reported/ Can not calculate", "Log (Jmax in Vacuum(A/m2))": "Not Reported/ Can not calculate", "Bulk fibre diameter (nm)": null, "Log (Bulk fibre diameter (nm))": null, "Effective diameter for ampacity (nm)": 7.9, "Log (Effective diameter for ampacity (nm))": 0.8976270912904415, "Notes on diameter": null, "Category 2": "CNT", "Diameter Regime": "sub-micron", "Log (Probe separation for ampacity (microns))": "Not reported/Can not calculate", "Probe separation regime": "Not reported/Can not calculate"} |  | 1.511905
needs_review |  |  |  |  | 5.51118355603921 wall number | CNT_or_CNT_hybrid | sheet_mat_film | MWCNT | forest_drawn_or_VA_CNT | heat_treated;Annealed | alignment: Not Reported/ Can not calculate |  |  |  |  | Bulmer/James meta-analysis supporting workbook, Main sheet |  |  |  | check_duplicate_or_multi_sample_group | rec_38c01597c63e | 20210409_Metaanalysis_database.xlsx | Main | 666 | 2014 Interplay of wall number and diameter on the electrical conductivity of carbon nanotube thin films | 5.51118355603921 wall number | CNT_or_CNT_hybrid | sheet_mat_film | MWCNT | forest_drawn_or_VA_CNT | heat_treated;Annealed | normalized_candidate | peer_reviewed_meta_analysis_record | secondary_meta_analysis_with_original_doi | Peer-reviewed meta-analysis workbook row with original DOI resolved by Crossref/OpenAlex; not re-extracted from the primary paper in this pipeline. | 10.1016/j.carbon.2013.10.001 | 10.1016/j.carbon.2013.10.001 |  | verified_crossref_openalex | Interplay of wall number and diameter on the electrical conductivity of carbon nanotube thin films | Guohai Chen et al. | Guohai Chen; Don N. Futaba; Shunsuke Sakurai; Motoo Yumura; Kenji Hata | Carbon | 2014 | 2014-02-01 | 67, 318-325 | 10.1016/j.carbon.2013.10.001 | 13 |  | 0 |  | 0.7181102 | 718.1102 | 0.001392544 | [19 empty] | 0.01147524 | 11475.24 | 15.97977 | [10 empty] | alignment: Not Reported/ Can not calculate |  |  | Bulmer/James meta-analysis supporting workbook, Main sheet | 10.1002/adma.202008432 | A Meta-Analysis of Conductive and Strong Carbon Nanotube Materials | John S. Bulmer et al. | Advanced Materials | 2021 | 2014 Interplay of wall number and diameter on the electrical conductivity of carbon nanotube thin films | accepted | 1 |  |  | Bulmer/James CNT meta-analysis supporting workbook | peer_reviewed_meta_analysis_workbook | 10.1016/j.carbon.2013.10.001 | Original DOI resolved from James/Bulmer workbook reference: 10.1016/j.carbon.2013.10.001; compiled data source DOI: 10.1002/adma.202008432 | 4 | Aligned Multiwall CNTs |  | Interplay of wall number and diameter on the electrical conductivity of carbon nanotube thin films |  | Carbon | 2014 |  |  |  | secondary_public_candidate | needs_primary_value_crosscheck | James_Bulmer_meta_analysis_workbook | 3 | {"Category": "Aligned Multiwall CNTs", "Conductivity (MSm-1)": 0.011475239247299198, "Density (g cm-3)": 0.718110236220472, "Specific Conductivity (kS m2/kg)": 0.01597977395183113, "Electrical Anisotropy": 1.096364123159304, "Alignment figure of merit": "Not Reported/ Can not calculate", "Alignment method": "Not Reported/ Can not calculate", "Alignment FWHM": "Not Reported/ Can not calculate", "FWHM type": "Not Reported/ Can not calculate", "Raman G:D": "Not Reported/ Can not calculate", "Raman wavelength": "Not Reported/ Can not calculate", "(10^-12)*G:D λ^4": null, "Doped or Acid Exposure (Yes/ No)": "No", "Tensile Strength (MPa)": "Not Reported/ Can not calculate", "Specific Strength (N/Tex)": "Not Reported/ Can not calculate", "Young's Modulus (GPa)": "Not Reported/ Can not calculate", "Unnamed: 16": null, "Uber Parameter": "Not Reported/ Can not calculate", "Specific Uber Parameter": "Not Reported/ Can not calculate", "CNT Diameter (nm)": 8.7, "Plottable CNT Diameter (nm)": 8.7, "Date Entered and Checked ": 20200513, "Notes": "5.51118355603921 wall number ", "Year": 2014, "Production Process": "Forest derived", "Post Process": "Annealed", "Intentionally added intercalation dope": null, "Host Conductivity (MSm-1)": null, "Sorted Status": "Unsorted", "Bulk Fiber Diameter (microns)": "Not Reported/ Can not calculate", "G Peak Position (cm-1)": "Not Reported/ Can not calculate", "Thermal Conductivity (W/(m K))": "Not Reported/ Can not calculate", "T Star (K)": "Not Reported/ Can not calculate", "R value at lowest temp": "Not Reported/ Can not calculate", "R value at 4.2 K": "Not Reported/ Can not calculate", "R value at 10 K": "Not Reported/ Can not calculate", "R value at 77 K": "Not Reported/ Can not calculate", "R value at 300 K": "Not Reported/ Can not calculate", "R(300K)/R(4.2K)": null, "R(300K)/R(10K)": null, "Reference": "2014 Interplay of wall number and diameter on the electrical conductivity of carbon nanotube thin films", "Unnamed: 41": null, "Unnamed: 42": null, "Unnamed: 43": null, "Unnamed: 44": null, "Unnamed: 45": 13, "Log Conductivity": -1.9402382510892895, "Log Density": -0.14380888262754096, "Log Specific Conductivity": -1.7964293684617485, "Log Tensile Strength": null, "Log Specific Strength": null, "Log Youngs Modulus": null, "Log Raman G:D Ratio": null, "Log Raman (10^-12)*G:D λ^4": null, "Log CNT Diameter": 0.9395192526186185, "Log Fiber Diameter": null, "Log Thermal Conductivity": null, "Log (R(300K)/R(4.2))": null, "Log (R(300K)/R(10))": null, "Log Host Conductivity ": null, "Log Thermal Conductivity ": null, "Ampacity Measurement Config": null, "Medium 1": null, "Substrate": null, "Absolute I max (mA)": null, "Absolute J max (A/m2)": null, "Specific J max (mA/tex)": null, "Absolute J failure (A/m2": null, "Specific J failure (mA/tex)": null, "Breakdown Temp (oC)": null, "Medium 2": null, "Substrate 2": null, "Absolute I max (mA).1": null, "Absolute J max (A/m2).1": null, "Specific J max (mA/tex).1": null, "Absolute J failure (A/m2.1": null, "Specific J failure (mA/tex).1": null, "Probe separation for Electrical conductivity (microns)": null, "Probe separation for Ampacity (microns)": "Not Reported/ Can not calculate", "Notes on ampacity": null, "Substrate for ampacity (Yes/No)": "Not Reported/ Can not calculate", "Notes on substrate ": null, "Log (Jmax in Air (A/m2))": "Not Reported/ Can not calculate", "Log (Jmax in Vacuum(A/m2))": "Not Reported/ Can not calculate", "Bulk fibre diameter (nm)": null, "Log (Bulk fibre diameter (nm))": null, "Effective diameter for ampacity (nm)": 8.7, "Log (Effective diameter for ampacity (nm))": 0.9395192526186185, "Notes on diameter": null, "Category 2": "CNT", "Diameter Regime": "sub-micron", "Log (Probe separation for ampacity (microns))": "Not reported/Can not calculate", "Probe separation regime": "Not reported/Can not calculate"} |  | 1.392544
needs_review |  |  |  |  | Aligned Multiwall CNTs 2015 | CNT_or_CNT_hybrid | sheet_mat_film | MWCNT | forest_drawn_or_VA_CNT | As-is | alignment: Not Reported/ Can not calculate |  |  |  |  | Bulmer/James meta-analysis supporting workbook, Main sheet |  |  |  | check_duplicate_or_multi_sample_group | rec_91a2aab67717 | 20210409_Metaanalysis_database.xlsx | Main | 675 | 2015 Effects of CNT diameter on mechanical properties of aligned CNT sheets and composites | Aligned Multiwall CNTs 2015 | CNT_or_CNT_hybrid | sheet_mat_film | MWCNT | forest_drawn_or_VA_CNT | As-is | normalized_candidate | peer_reviewed_meta_analysis_record | secondary_meta_analysis_with_original_doi | Peer-reviewed meta-analysis workbook row with original DOI resolved by Crossref/OpenAlex; not re-extracted from the primary paper in this pipeline. | 10.1016/j.compositesa.2015.06.009 | 10.1016/j.compositesa.2015.06.009 |  | verified_crossref_openalex | Effects of CNT diameter on mechanical properties of aligned CNT sheets and composites | Tran Huu Nam et al. | Tran Huu Nam; Ken Goto; Yudai Yamaguchi; E.V.A. Premalal; Yoshinobu Shimamura; Yoku Inoue; Kimiyoshi Naito; Shinji Ogihara | Composites Part A: Applied Science and Manufacturing | 2015 | 2015-09-01 | 76, 289-298 | 10.1016/j.compositesa.2015.06.009 | 6 |  | 0 | [10 empty] | 0.1736 | 0.1736 | 173600000 | raw_value_as_GPa |  |  | 10.8 | 10800000000 | [18 empty] | alignment: Not Reported/ Can not calculate |  |  | Bulmer/James meta-analysis supporting workbook, Main sheet | 10.1002/adma.202008432 | A Meta-Analysis of Conductive and Strong Carbon Nanotube Materials | John S. Bulmer et al. | Advanced Materials | 2021 | 2015 Effects of CNT diameter on mechanical properties of aligned CNT sheets and composites | accepted | 1 |  |  | Bulmer/James CNT meta-analysis supporting workbook | peer_reviewed_meta_analysis_workbook | 10.1016/j.compositesa.2015.06.009 | Original DOI resolved from James/Bulmer workbook reference: 10.1016/j.compositesa.2015.06.009; compiled data source DOI: 10.1002/adma.202008432 | 4 | Aligned Multiwall CNTs |  | Effects of CNT diameter on mechanical properties of aligned CNT sheets and composites |  | Composites Part A: Applied Science and Manufacturing | 2015 |  |  |  | secondary_public_candidate | needs_primary_value_crosscheck | James_Bulmer_meta_analysis_workbook | 3 | {"Category": "Aligned Multiwall CNTs", "Conductivity (MSm-1)": "Not Reported/ Can not calculate", "Density (g cm-3)": "Not Reported/ Can not calculate", "Specific Conductivity (kS m2/kg)": "Not Reported/ Can not calculate", "Electrical Anisotropy": "Not Reported/ Can not calculate", "Alignment figure of merit": "Not Reported/ Can not calculate", "Alignment method": "Not Reported/ Can not calculate", "Alignment FWHM": "Not Reported/ Can not calculate", "FWHM type": "Not Reported/ Can not calculate", "Raman G:D": "Not Reported/ Can not calculate", "Raman wavelength": 532, "(10^-12)*G:D λ^4": null, "Doped or Acid Exposure (Yes/ No)": "No", "Tensile Strength (MPa)": 173.6, "Specific Strength (N/Tex)": "Not Reported/ Can not calculate", "Young's Modulus (GPa)": 10.8, "Unnamed: 16": null, "Uber Parameter": "Not Reported/ Can not calculate", "Specific Uber Parameter": "Not Reported/ Can not calculate", "CNT Diameter (nm)": 22, "Plottable CNT Diameter (nm)": 22, "Date Entered and Checked ": 20200512, "Notes": null, "Year": 2015, "Production Process": "Forest derived", "Post Process": "As-is", "Intentionally added intercalation dope": null, "Host Conductivity (MSm-1)": null, "Sorted Status": "Unsorted", "Bulk Fiber Diameter (microns)": "Not Reported/ Can not calculate", "G Peak Position (cm-1)": "Not Reported/ Can not calculate", "Thermal Conductivity (W/(m K))": "Not Reported/ Can not calculate", "T Star (K)": "Not Reported/ Can not calculate", "R value at lowest temp": "Not Reported/ Can not calculate", "R value at 4.2 K": "Not Reported/ Can not calculate", "R value at 10 K": "Not Reported/ Can not calculate", "R value at 77 K": "Not Reported/ Can not calculate", "R value at 300 K": "Not Reported/ Can not calculate", "R(300K)/R(4.2K)": null, "R(300K)/R(10K)": null, "Reference": "2015 Effects of CNT diameter on mechanical properties of aligned CNT sheets\nand composites", "Unnamed: 41": null, "Unnamed: 42": null, "Unnamed: 43": null, "Unnamed: 44": null, "Unnamed: 45": 6, "Log Conductivity": null, "Log Density": null, "Log Specific Conductivity": null, "Log Tensile Strength": 2.239549720840473, "Log Specific Strength": null, "Log Youngs Modulus": 1.0334237554869496, "Log Raman G:D Ratio": null, "Log Raman (10^-12)*G:D λ^4": null, "Log CNT Diameter": 1.3424226808222062, "Log Fiber Diameter": null, "Log Thermal Conductivity": null, "Log (R(300K)/R(4.2))": null, "Log (R(300K)/R(10))": null, "Log Host Conductivity ": null, "Log Thermal Conductivity ": null, "Ampacity Measurement Config": null, "Medium 1": null, "Substrate": null, "Absolute I max (mA)": null, "Absolute J max (A/m2)": null, "Specific J max (mA/tex)": null, "Absolute J failure (A/m2": null, "Specific J failure (mA/tex)": null, "Breakdown Temp (oC)": null, "Medium 2": null, "Substrate 2": null, "Absolute I max (mA).1": null, "Absolute J max (A/m2).1": null, "Specific J max (mA/tex).1": null, "Absolute J failure (A/m2.1": null, "Specific J failure (mA/tex).1": null, "Probe separation for Electrical conductivity (microns)": null, "Probe separation for Ampacity (microns)": "Not Reported/ Can not calculate", "Notes on ampacity": null, "Substrate for ampacity (Yes/No)": "Not Reported/ Can not calculate", "Notes on substrate ": null, "Log (Jmax in Air (A/m2))": "Not Reported/ Can not calculate", "Log (Jmax in Vacuum(A/m2))": "Not Reported/ Can not calculate", "Bulk fibre diameter (nm)": null, "Log (Bulk fibre diameter (nm))": null, "Effective diameter for ampacity (nm)": 22, "Log (Effective diameter for ampacity (nm))": 1.3424226808222062, "Notes on diameter": null, "Category 2": "CNT", "Diameter Regime": "sub-micron", "Log (Probe separation for ampacity (microns))": "Not reported/Can not calculate", "Probe separation regime": "Not reported/Can not calculate"}
needs_review |  |  |  |  | Aligned Multiwall CNTs 2015 | CNT_or_CNT_hybrid | sheet_mat_film | MWCNT | forest_drawn_or_VA_CNT | pressed | alignment: Not Reported/ Can not calculate |  |  |  |  | Bulmer/James meta-analysis supporting workbook, Main sheet |  |  |  | check_duplicate_or_multi_sample_group | rec_7459e04b9edd | 20210409_Metaanalysis_database.xlsx | Main | 676 | 2015 Effects of CNT diameter on mechanical properties of aligned CNT sheets and composites | Aligned Multiwall CNTs 2015 | CNT_or_CNT_hybrid | sheet_mat_film | MWCNT | forest_drawn_or_VA_CNT | pressed | normalized_candidate | peer_reviewed_meta_analysis_record | secondary_meta_analysis_with_original_doi | Peer-reviewed meta-analysis workbook row with original DOI resolved by Crossref/OpenAlex; not re-extracted from the primary paper in this pipeline. | 10.1016/j.compositesa.2015.06.009 | 10.1016/j.compositesa.2015.06.009 |  | verified_crossref_openalex | Effects of CNT diameter on mechanical properties of aligned CNT sheets and composites | Tran Huu Nam et al. | Tran Huu Nam; Ken Goto; Yudai Yamaguchi; E.V.A. Premalal; Yoshinobu Shimamura; Yoku Inoue; Kimiyoshi Naito; Shinji Ogihara | Composites Part A: Applied Science and Manufacturing | 2015 | 2015-09-01 | 76, 289-298 | 10.1016/j.compositesa.2015.06.009 | 6 |  | 0 | [10 empty] | 0.3497 | 0.3497 | 349700000 | raw_value_as_GPa |  |  | 48.7 | 48700000000 | [18 empty] | alignment: Not Reported/ Can not calculate |  |  | Bulmer/James meta-analysis supporting workbook, Main sheet | 10.1002/adma.202008432 | A Meta-Analysis of Conductive and Strong Carbon Nanotube Materials | John S. Bulmer et al. | Advanced Materials | 2021 | 2015 Effects of CNT diameter on mechanical properties of aligned CNT sheets and composites | accepted | 1 |  |  | Bulmer/James CNT meta-analysis supporting workbook | peer_reviewed_meta_analysis_workbook | 10.1016/j.compositesa.2015.06.009 | Original DOI resolved from James/Bulmer workbook reference: 10.1016/j.compositesa.2015.06.009; compiled data source DOI: 10.1002/adma.202008432 | 4 | Aligned Multiwall CNTs |  | Effects of CNT diameter on mechanical properties of aligned CNT sheets and composites |  | Composites Part A: Applied Science and Manufacturing | 2015 |  |  |  | secondary_public_candidate | needs_primary_value_crosscheck | James_Bulmer_meta_analysis_workbook | 3 | {"Category": "Aligned Multiwall CNTs", "Conductivity (MSm-1)": "Not Reported/ Can not calculate", "Density (g cm-3)": "Not Reported/ Can not calculate", "Specific Conductivity (kS m2/kg)": "Not Reported/ Can not calculate", "Electrical Anisotropy": "Not Reported/ Can not calculate", "Alignment figure of merit": "Not Reported/ Can not calculate", "Alignment method": "Not Reported/ Can not calculate", "Alignment FWHM": "Not Reported/ Can not calculate", "FWHM type": "Not Reported/ Can not calculate", "Raman G:D": "Not Reported/ Can not calculate", "Raman wavelength": 532, "(10^-12)*G:D λ^4": null, "Doped or Acid Exposure (Yes/ No)": "No", "Tensile Strength (MPa)": 349.7, "Specific Strength (N/Tex)": "Not Reported/ Can not calculate", "Young's Modulus (GPa)": 48.7, "Unnamed: 16": null, "Uber Parameter": "Not Reported/ Can not calculate", "Specific Uber Parameter": "Not Reported/ Can not calculate", "CNT Diameter (nm)": 22, "Plottable CNT Diameter (nm)": 22, "Date Entered and Checked ": 20200512, "Notes": null, "Year": 2015, "Production Process": "Forest derived", "Post Process": "pressed", "Intentionally added intercalation dope": null, "Host Conductivity (MSm-1)": null, "Sorted Status": "Unsorted", "Bulk Fiber Diameter (microns)": "Not Reported/ Can not calculate", "G Peak Position (cm-1)": "Not Reported/ Can not calculate", "Thermal Conductivity (W/(m K))": "Not Reported/ Can not calculate", "T Star (K)": "Not Reported/ Can not calculate", "R value at lowest temp": "Not Reported/ Can not calculate", "R value at 4.2 K": "Not Reported/ Can not calculate", "R value at 10 K": "Not Reported/ Can not calculate", "R value at 77 K": "Not Reported/ Can not calculate", "R value at 300 K": "Not Reported/ Can not calculate", "R(300K)/R(4.2K)": null, "R(300K)/R(10K)": null, "Reference": "2015 Effects of CNT diameter on mechanical properties of aligned CNT sheets\nand composites", "Unnamed: 41": null, "Unnamed: 42": null, "Unnamed: 43": null, "Unnamed: 44": null, "Unnamed: 45": 6, "Log Conductivity": null, "Log Density": null, "Log Specific Conductivity": null, "Log Tensile Strength": 2.5436956323092446, "Log Specific Strength": null, "Log Youngs Modulus": 1.6875289612146342, "Log Raman G:D Ratio": null, "Log Raman (10^-12)*G:D λ^4": null, "Log CNT Diameter": 1.3424226808222062, "Log Fiber Diameter": null, "Log Thermal Conductivity": null, "Log (R(300K)/R(4.2))": null, "Log (R(300K)/R(10))": null, "Log Host Conductivity ": null, "Log Thermal Conductivity ": null, "Ampacity Measurement Config": null, "Medium 1": null, "Substrate": null, "Absolute I max (mA)": null, "Absolute J max (A/m2)": null, "Specific J max (mA/tex)": null, "Absolute J failure (A/m2": null, "Specific J failure (mA/tex)": null, "Breakdown Temp (oC)": null, "Medium 2": null, "Substrate 2": null, "Absolute I max (mA).1": null, "Absolute J max (A/m2).1": null, "Specific J max (mA/tex).1": null, "Absolute J failure (A/m2.1": null, "Specific J failure (mA/tex).1": null, "Probe separation for Electrical conductivity (microns)": null, "Probe separation for Ampacity (microns)": "Not Reported/ Can not calculate", "Notes on ampacity": null, "Substrate for ampacity (Yes/No)": "Not Reported/ Can not calculate", "Notes on substrate ": null, "Log (Jmax in Air (A/m2))": "Not Reported/ Can not calculate", "Log (Jmax in Vacuum(A/m2))": "Not Reported/ Can not calculate", "Bulk fibre diameter (nm)": null, "Log (Bulk fibre diameter (nm))": null, "Effective diameter for ampacity (nm)": 22, "Log (Effective diameter for ampacity (nm))": 1.3424226808222062, "Notes on diameter": null, "Category 2": "CNT", "Diameter Regime": "sub-micron", "Log (Probe separation for ampacity (microns))": "Not reported/Can not calculate", "Probe separation regime": "Not reported/Can not calculate"}
needs_review |  |  |  |  | Aligned Multiwall CNTs 2015 | CNT_or_CNT_hybrid | sheet_mat_film | MWCNT | forest_drawn_or_VA_CNT | As-is | alignment: Not Reported/ Can not calculate |  |  |  |  | Bulmer/James meta-analysis supporting workbook, Main sheet |  |  |  | check_duplicate_or_multi_sample_group | rec_0320f164ebfc | 20210409_Metaanalysis_database.xlsx | Main | 677 | 2015 Effects of CNT diameter on mechanical properties of aligned CNT sheets and composites | Aligned Multiwall CNTs 2015 | CNT_or_CNT_hybrid | sheet_mat_film | MWCNT | forest_drawn_or_VA_CNT | As-is | normalized_candidate | peer_reviewed_meta_analysis_record | secondary_meta_analysis_with_original_doi | Peer-reviewed meta-analysis workbook row with original DOI resolved by Crossref/OpenAlex; not re-extracted from the primary paper in this pipeline. | 10.1016/j.compositesa.2015.06.009 | 10.1016/j.compositesa.2015.06.009 |  | verified_crossref_openalex | Effects of CNT diameter on mechanical properties of aligned CNT sheets and composites | Tran Huu Nam et al. | Tran Huu Nam; Ken Goto; Yudai Yamaguchi; E.V.A. Premalal; Yoshinobu Shimamura; Yoku Inoue; Kimiyoshi Naito; Shinji Ogihara | Composites Part A: Applied Science and Manufacturing | 2015 | 2015-09-01 | 76, 289-298 | 10.1016/j.compositesa.2015.06.009 | 6 |  | 0 | [10 empty] | 0.1633 | 0.1633 | 163300000 | raw_value_as_GPa |  |  | 9.3 | 9300000000 | [18 empty] | alignment: Not Reported/ Can not calculate |  |  | Bulmer/James meta-analysis supporting workbook, Main sheet | 10.1002/adma.202008432 | A Meta-Analysis of Conductive and Strong Carbon Nanotube Materials | John S. Bulmer et al. | Advanced Materials | 2021 | 2015 Effects of CNT diameter on mechanical properties of aligned CNT sheets and composites | accepted | 1 |  |  | Bulmer/James CNT meta-analysis supporting workbook | peer_reviewed_meta_analysis_workbook | 10.1016/j.compositesa.2015.06.009 | Original DOI resolved from James/Bulmer workbook reference: 10.1016/j.compositesa.2015.06.009; compiled data source DOI: 10.1002/adma.202008432 | 4 | Aligned Multiwall CNTs |  | Effects of CNT diameter on mechanical properties of aligned CNT sheets and composites |  | Composites Part A: Applied Science and Manufacturing | 2015 |  |  |  | secondary_public_candidate | needs_primary_value_crosscheck | James_Bulmer_meta_analysis_workbook | 3 | {"Category": "Aligned Multiwall CNTs", "Conductivity (MSm-1)": "Not Reported/ Can not calculate", "Density (g cm-3)": "Not Reported/ Can not calculate", "Specific Conductivity (kS m2/kg)": "Not Reported/ Can not calculate", "Electrical Anisotropy": "Not Reported/ Can not calculate", "Alignment figure of merit": "Not Reported/ Can not calculate", "Alignment method": "Not Reported/ Can not calculate", "Alignment FWHM": "Not Reported/ Can not calculate", "FWHM type": "Not Reported/ Can not calculate", "Raman G:D": "Not Reported/ Can not calculate", "Raman wavelength": 532, "(10^-12)*G:D λ^4": null, "Doped or Acid Exposure (Yes/ No)": "No", "Tensile Strength (MPa)": 163.3, "Specific Strength (N/Tex)": "Not Reported/ Can not calculate", "Young's Modulus (GPa)": 9.3, "Unnamed: 16": null, "Uber Parameter": "Not Reported/ Can not calculate", "Specific Uber Parameter": "Not Reported/ Can not calculate", "CNT Diameter (nm)": 30, "Plottable CNT Diameter (nm)": 30, "Date Entered and Checked ": 20200512, "Notes": null, "Year": 2015, "Production Process": "Forest derived", "Post Process": "As-is", "Intentionally added intercalation dope": null, "Host Conductivity (MSm-1)": null, "Sorted Status": "Unsorted", "Bulk Fiber Diameter (microns)": "Not Reported/ Can not calculate", "G Peak Position (cm-1)": "Not Reported/ Can not calculate", "Thermal Conductivity (W/(m K))": "Not Reported/ Can not calculate", "T Star (K)": "Not Reported/ Can not calculate", "R value at lowest temp": "Not Reported/ Can not calculate", "R value at 4.2 K": "Not Reported/ Can not calculate", "R value at 10 K": "Not Reported/ Can not calculate", "R value at 77 K": "Not Reported/ Can not calculate", "R value at 300 K": "Not Reported/ Can not calculate", "R(300K)/R(4.2K)": null, "R(300K)/R(10K)": null, "Reference": "2015 Effects of CNT diameter on mechanical properties of aligned CNT sheets\nand composites", "Unnamed: 41": null, "Unnamed: 42": null, "Unnamed: 43": null, "Unnamed: 44": null, "Unnamed: 45": 6, "Log Conductivity": null, "Log Density": null, "Log Specific Conductivity": null, "Log Tensile Strength": 2.212986184736668, "Log Specific Strength": null, "Log Youngs Modulus": 0.9684829485539351, "Log Raman G:D Ratio": null, "Log Raman (10^-12)*G:D λ^4": null, "Log CNT Diameter": 1.4771212547196624, "Log Fiber Diameter": null, "Log Thermal Conductivity": null, "Log (R(300K)/R(4.2))": null, "Log (R(300K)/R(10))": null, "Log Host Conductivity ": null, "Log Thermal Conductivity ": null, "Ampacity Measurement Config": null, "Medium 1": null, "Substrate": null, "Absolute I max (mA)": null, "Absolute J max (A/m2)": null, "Specific J max (mA/tex)": null, "Absolute J failure (A/m2": null, "Specific J failure (mA/tex)": null, "Breakdown Temp (oC)": null, "Medium 2": null, "Substrate 2": null, "Absolute I max (mA).1": null, "Absolute J max (A/m2).1": null, "Specific J max (mA/tex).1": null, "Absolute J failure (A/m2.1": null, "Specific J failure (mA/tex).1": null, "Probe separation for Electrical conductivity (microns)": null, "Probe separation for Ampacity (microns)": "Not Reported/ Can not calculate", "Notes on ampacity": null, "Substrate for ampacity (Yes/No)": "Not Reported/ Can not calculate", "Notes on substrate ": null, "Log (Jmax in Air (A/m2))": "Not Reported/ Can not calculate", "Log (Jmax in Vacuum(A/m2))": "Not Reported/ Can not calculate", "Bulk fibre diameter (nm)": null, "Log (Bulk fibre diameter (nm))": null, "Effective diameter for ampacity (nm)": 30, "Log (Effective diameter for ampacity (nm))": 1.4771212547196624, "Notes on diameter": null, "Category 2": "CNT", "Diameter Regime": "sub-micron", "Log (Probe separation for ampacity (microns))": "Not reported/Can not calculate", "Probe separation regime": "Not reported/Can not calculate"}
needs_review |  |  |  |  | Aligned Multiwall CNTs 2015 | CNT_or_CNT_hybrid | sheet_mat_film | MWCNT | forest_drawn_or_VA_CNT | pressed | alignment: Not Reported/ Can not calculate |  |  |  |  | Bulmer/James meta-analysis supporting workbook, Main sheet |  |  |  | check_duplicate_or_multi_sample_group | rec_2768e6dbbfcf | 20210409_Metaanalysis_database.xlsx | Main | 678 | 2015 Effects of CNT diameter on mechanical properties of aligned CNT sheets and composites | Aligned Multiwall CNTs 2015 | CNT_or_CNT_hybrid | sheet_mat_film | MWCNT | forest_drawn_or_VA_CNT | pressed | normalized_candidate | peer_reviewed_meta_analysis_record | secondary_meta_analysis_with_original_doi | Peer-reviewed meta-analysis workbook row with original DOI resolved by Crossref/OpenAlex; not re-extracted from the primary paper in this pipeline. | 10.1016/j.compositesa.2015.06.009 | 10.1016/j.compositesa.2015.06.009 |  | verified_crossref_openalex | Effects of CNT diameter on mechanical properties of aligned CNT sheets and composites | Tran Huu Nam et al. | Tran Huu Nam; Ken Goto; Yudai Yamaguchi; E.V.A. Premalal; Yoshinobu Shimamura; Yoku Inoue; Kimiyoshi Naito; Shinji Ogihara | Composites Part A: Applied Science and Manufacturing | 2015 | 2015-09-01 | 76, 289-298 | 10.1016/j.compositesa.2015.06.009 | 6 |  | 0 | [10 empty] | 0.3274 | 0.3274 | 327400000 | raw_value_as_GPa |  |  | 41.9 | 41900000000 | [18 empty] | alignment: Not Reported/ Can not calculate |  |  | Bulmer/James meta-analysis supporting workbook, Main sheet | 10.1002/adma.202008432 | A Meta-Analysis of Conductive and Strong Carbon Nanotube Materials | John S. Bulmer et al. | Advanced Materials | 2021 | 2015 Effects of CNT diameter on mechanical properties of aligned CNT sheets and composites | accepted | 1 |  |  | Bulmer/James CNT meta-analysis supporting workbook | peer_reviewed_meta_analysis_workbook | 10.1016/j.compositesa.2015.06.009 | Original DOI resolved from James/Bulmer workbook reference: 10.1016/j.compositesa.2015.06.009; compiled data source DOI: 10.1002/adma.202008432 | 4 | Aligned Multiwall CNTs |  | Effects of CNT diameter on mechanical properties of aligned CNT sheets and composites |  | Composites Part A: Applied Science and Manufacturing | 2015 |  |  |  | secondary_public_candidate | needs_primary_value_crosscheck | James_Bulmer_meta_analysis_workbook | 3 | {"Category": "Aligned Multiwall CNTs", "Conductivity (MSm-1)": "Not Reported/ Can not calculate", "Density (g cm-3)": "Not Reported/ Can not calculate", "Specific Conductivity (kS m2/kg)": "Not Reported/ Can not calculate", "Electrical Anisotropy": "Not Reported/ Can not calculate", "Alignment figure of merit": "Not Reported/ Can not calculate", "Alignment method": "Not Reported/ Can not calculate", "Alignment FWHM": "Not Reported/ Can not calculate", "FWHM type": "Not Reported/ Can not calculate", "Raman G:D": "Not Reported/ Can not calculate", "Raman wavelength": 532, "(10^-12)*G:D λ^4": null, "Doped or Acid Exposure (Yes/ No)": "No", "Tensile Strength (MPa)": 327.4, "Specific Strength (N/Tex)": "Not Reported/ Can not calculate", "Young's Modulus (GPa)": 41.9, "Unnamed: 16": null, "Uber Parameter": "Not Reported/ Can not calculate", "Specific Uber Parameter": "Not Reported/ Can not calculate", "CNT Diameter (nm)": 30, "Plottable CNT Diameter (nm)": 30, "Date Entered and Checked ": 20200512, "Notes": null, "Year": 2015, "Production Process": "Forest derived", "Post Process": "pressed", "Intentionally added intercalation dope": null, "Host Conductivity (MSm-1)": null, "Sorted Status": "Unsorted", "Bulk Fiber Diameter (microns)": "Not Reported/ Can not calculate", "G Peak Position (cm-1)": "Not Reported/ Can not calculate", "Thermal Conductivity (W/(m K))": "Not Reported/ Can not calculate", "T Star (K)": "Not Reported/ Can not calculate", "R value at lowest temp": "Not Reported/ Can not calculate", "R value at 4.2 K": "Not Reported/ Can not calculate", "R value at 10 K": "Not Reported/ Can not calculate", "R value at 77 K": "Not Reported/ Can not calculate", "R value at 300 K": "Not Reported/ Can not calculate", "R(300K)/R(4.2K)": null, "R(300K)/R(10K)": null, "Reference": "2015 Effects of CNT diameter on mechanical properties of aligned CNT sheets\nand composites", "Unnamed: 41": null, "Unnamed: 42": null, "Unnamed: 43": null, "Unnamed: 44": null, "Unnamed: 45": 6, "Log Conductivity": null, "Log Density": null, "Log Specific Conductivity": null, "Log Tensile Strength": 2.5150786750759226, "Log Specific Strength": null, "Log Youngs Modulus": 1.6222140229662954, "Log Raman G:D Ratio": null, "Log Raman (10^-12)*G:D λ^4": null, "Log CNT Diameter": 1.4771212547196624, "Log Fiber Diameter": null, "Log Thermal Conductivity": null, "Log (R(300K)/R(4.2))": null, "Log (R(300K)/R(10))": null, "Log Host Conductivity ": null, "Log Thermal Conductivity ": null, "Ampacity Measurement Config": null, "Medium 1": null, "Substrate": null, "Absolute I max (mA)": null, "Absolute J max (A/m2)": null, "Specific J max (mA/tex)": null, "Absolute J failure (A/m2": null, "Specific J failure (mA/tex)": null, "Breakdown Temp (oC)": null, "Medium 2": null, "Substrate 2": null, "Absolute I max (mA).1": null, "Absolute J max (A/m2).1": null, "Specific J max (mA/tex).1": null, "Absolute J failure (A/m2.1": null, "Specific J failure (mA/tex).1": null, "Probe separation for Electrical conductivity (microns)": null, "Probe separation for Ampacity (microns)": "Not Reported/ Can not calculate", "Notes on ampacity": null, "Substrate for ampacity (Yes/No)": "Not Reported/ Can not calculate", "Notes on substrate ": null, "Log (Jmax in Air (A/m2))": "Not Reported/ Can not calculate", "Log (Jmax in Vacuum(A/m2))": "Not Reported/ Can not calculate", "Bulk fibre diameter (nm)": null, "Log (Bulk fibre diameter (nm))": null, "Effective diameter for ampacity (nm)": 30, "Log (Effective diameter for ampacity (nm))": 1.4771212547196624, "Notes on diameter": null, "Category 2": "CNT", "Diameter Regime": "sub-micron", "Log (Probe separation for ampacity (microns))": "Not reported/Can not calculate", "Probe separation regime": "Not reported/Can not calculate"}
needs_review |  |  |  |  | Aligned Multiwall CNTs 2015 | CNT_or_CNT_hybrid | sheet_mat_film | MWCNT | forest_drawn_or_VA_CNT | As-is | alignment: Not Reported/ Can not calculate |  |  |  |  | Bulmer/James meta-analysis supporting workbook, Main sheet |  |  |  | check_duplicate_or_multi_sample_group | rec_2fa71dc953e7 | 20210409_Metaanalysis_database.xlsx | Main | 679 | 2015 Effects of CNT diameter on mechanical properties of aligned CNT sheets and composites | Aligned Multiwall CNTs 2015 | CNT_or_CNT_hybrid | sheet_mat_film | MWCNT | forest_drawn_or_VA_CNT | As-is | normalized_candidate | peer_reviewed_meta_analysis_record | secondary_meta_analysis_with_original_doi | Peer-reviewed meta-analysis workbook row with original DOI resolved by Crossref/OpenAlex; not re-extracted from the primary paper in this pipeline. | 10.1016/j.compositesa.2015.06.009 | 10.1016/j.compositesa.2015.06.009 |  | verified_crossref_openalex | Effects of CNT diameter on mechanical properties of aligned CNT sheets and composites | Tran Huu Nam et al. | Tran Huu Nam; Ken Goto; Yudai Yamaguchi; E.V.A. Premalal; Yoshinobu Shimamura; Yoku Inoue; Kimiyoshi Naito; Shinji Ogihara | Composites Part A: Applied Science and Manufacturing | 2015 | 2015-09-01 | 76, 289-298 | 10.1016/j.compositesa.2015.06.009 | 6 |  | 0 | [10 empty] | 0.0886 | 0.0886 | 88600000 | raw_value_as_GPa |  |  | 6.1 | 6100000000 | [18 empty] | alignment: Not Reported/ Can not calculate |  |  | Bulmer/James meta-analysis supporting workbook, Main sheet | 10.1002/adma.202008432 | A Meta-Analysis of Conductive and Strong Carbon Nanotube Materials | John S. Bulmer et al. | Advanced Materials | 2021 | 2015 Effects of CNT diameter on mechanical properties of aligned CNT sheets and composites | accepted | 1 |  |  | Bulmer/James CNT meta-analysis supporting workbook | peer_reviewed_meta_analysis_workbook | 10.1016/j.compositesa.2015.06.009 | Original DOI resolved from James/Bulmer workbook reference: 10.1016/j.compositesa.2015.06.009; compiled data source DOI: 10.1002/adma.202008432 | 4 | Aligned Multiwall CNTs |  | Effects of CNT diameter on mechanical properties of aligned CNT sheets and composites |  | Composites Part A: Applied Science and Manufacturing | 2015 |  |  |  | secondary_public_candidate | needs_primary_value_crosscheck | James_Bulmer_meta_analysis_workbook | 3 | {"Category": "Aligned Multiwall CNTs", "Conductivity (MSm-1)": "Not Reported/ Can not calculate", "Density (g cm-3)": "Not Reported/ Can not calculate", "Specific Conductivity (kS m2/kg)": "Not Reported/ Can not calculate", "Electrical Anisotropy": "Not Reported/ Can not calculate", "Alignment figure of merit": "Not Reported/ Can not calculate", "Alignment method": "Not Reported/ Can not calculate", "Alignment FWHM": "Not Reported/ Can not calculate", "FWHM type": "Not Reported/ Can not calculate", "Raman G:D": "Not Reported/ Can not calculate", "Raman wavelength": 532, "(10^-12)*G:D λ^4": null, "Doped or Acid Exposure (Yes/ No)": "No", "Tensile Strength (MPa)": 88.6, "Specific Strength (N/Tex)": "Not Reported/ Can not calculate", "Young's Modulus (GPa)": 6.1, "Unnamed: 16": null, "Uber Parameter": "Not Reported/ Can not calculate", "Specific Uber Parameter": "Not Reported/ Can not calculate", "CNT Diameter (nm)": 38, "Plottable CNT Diameter (nm)": 38, "Date Entered and Checked ": 20200512, "Notes": null, "Year": 2015, "Production Process": "Forest derived", "Post Process": "As-is", "Intentionally added intercalation dope": null, "Host Conductivity (MSm-1)": null, "Sorted Status": "Unsorted", "Bulk Fiber Diameter (microns)": "Not Reported/ Can not calculate", "G Peak Position (cm-1)": "Not Reported/ Can not calculate", "Thermal Conductivity (W/(m K))": "Not Reported/ Can not calculate", "T Star (K)": "Not Reported/ Can not calculate", "R value at lowest temp": "Not Reported/ Can not calculate", "R value at 4.2 K": "Not Reported/ Can not calculate", "R value at 10 K": "Not Reported/ Can not calculate", "R value at 77 K": "Not Reported/ Can not calculate", "R value at 300 K": "Not Reported/ Can not calculate", "R(300K)/R(4.2K)": null, "R(300K)/R(10K)": null, "Reference": "2015 Effects of CNT diameter on mechanical properties of aligned CNT sheets\nand composites", "Unnamed: 41": null, "Unnamed: 42": null, "Unnamed: 43": null, "Unnamed: 44": null, "Unnamed: 45": 6, "Log Conductivity": null, "Log Density": null, "Log Specific Conductivity": null, "Log Tensile Strength": 1.9474337218870508, "Log Specific Strength": null, "Log Youngs Modulus": 0.785329835010767, "Log Raman G:D Ratio": null, "Log Raman (10^-12)*G:D λ^4": null, "Log CNT Diameter": 1.5797835966168101, "Log Fiber Diameter": null, "Log Thermal Conductivity": null, "Log (R(300K)/R(4.2))": null, "Log (R(300K)/R(10))": null, "Log Host Conductivity ": null, "Log Thermal Conductivity ": null, "Ampacity Measurement Config": null, "Medium 1": null, "Substrate": null, "Absolute I max (mA)": null, "Absolute J max (A/m2)": null, "Specific J max (mA/tex)": null, "Absolute J failure (A/m2": null, "Specific J failure (mA/tex)": null, "Breakdown Temp (oC)": null, "Medium 2": null, "Substrate 2": null, "Absolute I max (mA).1": null, "Absolute J max (A/m2).1": null, "Specific J max (mA/tex).1": null, "Absolute J failure (A/m2.1": null, "Specific J failure (mA/tex).1": null, "Probe separation for Electrical conductivity (microns)": null, "Probe separation for Ampacity (microns)": "Not Reported/ Can not calculate", "Notes on ampacity": null, "Substrate for ampacity (Yes/No)": "Not Reported/ Can not calculate", "Notes on substrate ": null, "Log (Jmax in Air (A/m2))": "Not Reported/ Can not calculate", "Log (Jmax in Vacuum(A/m2))": "Not Reported/ Can not calculate", "Bulk fibre diameter (nm)": null, "Log (Bulk fibre diameter (nm))": null, "Effective diameter for ampacity (nm)": 38, "Log (Effective diameter for ampacity (nm))": 1.5797835966168101, "Notes on diameter": null, "Category 2": "CNT", "Diameter Regime": "sub-micron", "Log (Probe separation for ampacity (microns))": "Not reported/Can not calculate", "Probe separation regime": "Not reported/Can not calculate"}
needs_review |  |  |  |  | Aligned Multiwall CNTs 2015 | CNT_or_CNT_hybrid | sheet_mat_film | MWCNT | forest_drawn_or_VA_CNT | pressed | alignment: Not Reported/ Can not calculate |  |  |  |  | Bulmer/James meta-analysis supporting workbook, Main sheet |  |  |  | check_duplicate_or_multi_sample_group | rec_9d9287d5e148 | 20210409_Metaanalysis_database.xlsx | Main | 680 | 2015 Effects of CNT diameter on mechanical properties of aligned CNT sheets and composites | Aligned Multiwall CNTs 2015 | CNT_or_CNT_hybrid | sheet_mat_film | MWCNT | forest_drawn_or_VA_CNT | pressed | normalized_candidate | peer_reviewed_meta_analysis_record | secondary_meta_analysis_with_original_doi | Peer-reviewed meta-analysis workbook row with original DOI resolved by Crossref/OpenAlex; not re-extracted from the primary paper in this pipeline. | 10.1016/j.compositesa.2015.06.009 | 10.1016/j.compositesa.2015.06.009 |  | verified_crossref_openalex | Effects of CNT diameter on mechanical properties of aligned CNT sheets and composites | Tran Huu Nam et al. | Tran Huu Nam; Ken Goto; Yudai Yamaguchi; E.V.A. Premalal; Yoshinobu Shimamura; Yoku Inoue; Kimiyoshi Naito; Shinji Ogihara | Composites Part A: Applied Science and Manufacturing | 2015 | 2015-09-01 | 76, 289-298 | 10.1016/j.compositesa.2015.06.009 | 6 |  | 0 | [10 empty] | 0.2118 | 0.2118 | 211800000 | raw_value_as_GPa |  |  | 35.7 | 35700000000 | [18 empty] | alignment: Not Reported/ Can not calculate |  |  | Bulmer/James meta-analysis supporting workbook, Main sheet | 10.1002/adma.202008432 | A Meta-Analysis of Conductive and Strong Carbon Nanotube Materials | John S. Bulmer et al. | Advanced Materials | 2021 | 2015 Effects of CNT diameter on mechanical properties of aligned CNT sheets and composites | accepted | 1 |  |  | Bulmer/James CNT meta-analysis supporting workbook | peer_reviewed_meta_analysis_workbook | 10.1016/j.compositesa.2015.06.009 | Original DOI resolved from James/Bulmer workbook reference: 10.1016/j.compositesa.2015.06.009; compiled data source DOI: 10.1002/adma.202008432 | 4 | Aligned Multiwall CNTs |  | Effects of CNT diameter on mechanical properties of aligned CNT sheets and composites |  | Composites Part A: Applied Science and Manufacturing | 2015 |  |  |  | secondary_public_candidate | needs_primary_value_crosscheck | James_Bulmer_meta_analysis_workbook | 3 | {"Category": "Aligned Multiwall CNTs", "Conductivity (MSm-1)": "Not Reported/ Can not calculate", "Density (g cm-3)": "Not Reported/ Can not calculate", "Specific Conductivity (kS m2/kg)": "Not Reported/ Can not calculate", "Electrical Anisotropy": "Not Reported/ Can not calculate", "Alignment figure of merit": "Not Reported/ Can not calculate", "Alignment method": "Not Reported/ Can not calculate", "Alignment FWHM": "Not Reported/ Can not calculate", "FWHM type": "Not Reported/ Can not calculate", "Raman G:D": "Not Reported/ Can not calculate", "Raman wavelength": 532, "(10^-12)*G:D λ^4": null, "Doped or Acid Exposure (Yes/ No)": "No", "Tensile Strength (MPa)": 211.8, "Specific Strength (N/Tex)": "Not Reported/ Can not calculate", "Young's Modulus (GPa)": 35.7, "Unnamed: 16": null, "Uber Parameter": "Not Reported/ Can not calculate", "Specific Uber Parameter": "Not Reported/ Can not calculate", "CNT Diameter (nm)": 38, "Plottable CNT Diameter (nm)": 38, "Date Entered and Checked ": 20200512, "Notes": null, "Year": 2015, "Production Process": "Forest derived", "Post Process": "pressed", "Intentionally added intercalation dope": null, "Host Conductivity (MSm-1)": null, "Sorted Status": "Unsorted", "Bulk Fiber Diameter (microns)": "Not Reported/ Can not calculate", "G Peak Position (cm-1)": "Not Reported/ Can not calculate", "Thermal Conductivity (W/(m K))": "Not Reported/ Can not calculate", "T Star (K)": "Not Reported/ Can not calculate", "R value at lowest temp": "Not Reported/ Can not calculate", "R value at 4.2 K": "Not Reported/ Can not calculate", "R value at 10 K": "Not Reported/ Can not calculate", "R value at 77 K": "Not Reported/ Can not calculate", "R value at 300 K": "Not Reported/ Can not calculate", "R(300K)/R(4.2K)": null, "R(300K)/R(10K)": null, "Reference": "2015 Effects of CNT diameter on mechanical properties of aligned CNT sheets\nand composites", "Unnamed: 41": null, "Unnamed: 42": null, "Unnamed: 43": null, "Unnamed: 44": null, "Unnamed: 45": 6, "Log Conductivity": null, "Log Density": null, "Log Specific Conductivity": null, "Log Tensile Strength": 2.325925955771466, "Log Specific Strength": null, "Log Youngs Modulus": 1.5526682161121932, "Log Raman G:D Ratio": null, "Log Raman (10^-12)*G:D λ^4": null, "Log CNT Diameter": 1.5797835966168101, "Log Fiber Diameter": null, "Log Thermal Conductivity": null, "Log (R(300K)/R(4.2))": null, "Log (R(300K)/R(10))": null, "Log Host Conductivity ": null, "Log Thermal Conductivity ": null, "Ampacity Measurement Config": null, "Medium 1": null, "Substrate": null, "Absolute I max (mA)": null, "Absolute J max (A/m2)": null, "Specific J max (mA/tex)": null, "Absolute J failure (A/m2": null, "Specific J failure (mA/tex)": null, "Breakdown Temp (oC)": null, "Medium 2": null, "Substrate 2": null, "Absolute I max (mA).1": null, "Absolute J max (A/m2).1": null, "Specific J max (mA/tex).1": null, "Absolute J failure (A/m2.1": null, "Specific J failure (mA/tex).1": null, "Probe separation for Electrical conductivity (microns)": null, "Probe separation for Ampacity (microns)": "Not Reported/ Can not calculate", "Notes on ampacity": null, "Substrate for ampacity (Yes/No)": "Not Reported/ Can not calculate", "Notes on substrate ": null, "Log (Jmax in Air (A/m2))": "Not Reported/ Can not calculate", "Log (Jmax in Vacuum(A/m2))": "Not Reported/ Can not calculate", "Bulk fibre diameter (nm)": null, "Log (Bulk fibre diameter (nm))": null, "Effective diameter for ampacity (nm)": 38, "Log (Effective diameter for ampacity (nm))": 1.5797835966168101, "Notes on diameter": null, "Category 2": "CNT", "Diameter Regime": "sub-micron", "Log (Probe separation for ampacity (microns))": "Not reported/Can not calculate", "Probe separation regime": "Not reported/Can not calculate"}
needs_review |  |  |  |  | Forest rolled, 90 Micron long CNTs | CNT_or_CNT_hybrid | forest_array | MWCNT | forest_drawn_or_VA_CNT | As-is | alignment: Not Reported/ Can not calculate |  |  |  |  | Bulmer/James meta-analysis supporting workbook, Main sheet |  |  |  | check_duplicate_or_multi_sample_group | rec_ac34e98720c5 | 20210409_Metaanalysis_database.xlsx | Main | 682 | 2015 Impact of carbon nanotube length on electron transport in aligned carbon nanotube networks | Forest rolled, 90 Micron long CNTs | CNT_or_CNT_hybrid | forest_array | MWCNT | forest_drawn_or_VA_CNT | As-is | normalized_candidate | peer_reviewed_meta_analysis_record | secondary_meta_analysis_with_original_doi | Peer-reviewed meta-analysis workbook row with original DOI resolved by Crossref/OpenAlex; not re-extracted from the primary paper in this pipeline. | 10.1063/1.4907608 | 10.1063/1.4907608 |  | verified_crossref_openalex | Impact of carbon nanotube length on electron transport in aligned carbon nanotube networks | Jeonyoon Lee et al. | Jeonyoon Lee; Itai Y. Stein; Mackenzie E. Devoe; Diana J. Lewis; Noa Lachman; Seth S. Kessler; Samuel T. Buschhorn; Brian L. Wardle | Applied Physics Letters | 2015 | 2015-02-02 | 106, 5 | 10.1063/1.4907608 | 2 |  | 0 | [23 empty] | 0.001 | 1000 |  |  |  |  | 0.7 | 0.7 | [5 empty] | alignment: Not Reported/ Can not calculate |  |  | Bulmer/James meta-analysis supporting workbook, Main sheet | 10.1002/adma.202008432 | A Meta-Analysis of Conductive and Strong Carbon Nanotube Materials | John S. Bulmer et al. | Advanced Materials | 2021 | 2015 Impact of carbon nanotube length on electron transport in aligned carbon nanotube networks | accepted | 1 |  |  | Bulmer/James CNT meta-analysis supporting workbook | peer_reviewed_meta_analysis_workbook | 10.1063/1.4907608 | Original DOI resolved from James/Bulmer workbook reference: 10.1063/1.4907608; compiled data source DOI: 10.1002/adma.202008432 | 4 | Aligned Multiwall CNTs |  | Impact of carbon nanotube length on electron transport in aligned carbon nanotube networks |  | Applied Physics Letters | 2015 |  |  |  | secondary_public_candidate | needs_primary_value_crosscheck | James_Bulmer_meta_analysis_workbook | 3 | {"Category": "Aligned Multiwall CNTs", "Conductivity (MSm-1)": 0.001, "Density (g cm-3)": "Not Reported/ Can not calculate", "Specific Conductivity (kS m2/kg)": "Not Reported/ Can not calculate", "Electrical Anisotropy": 1.19, "Alignment figure of merit": "Not Reported/ Can not calculate", "Alignment method": "Not Reported/ Can not calculate", "Alignment FWHM": "Not Reported/ Can not calculate", "FWHM type": "Not Reported/ Can not calculate", "Raman G:D": 0.7, "Raman wavelength": 532, "(10^-12)*G:D λ^4": 0.0560718092032, "Doped or Acid Exposure (Yes/ No)": "No", "Tensile Strength (MPa)": "Not Reported/ Can not calculate", "Specific Strength (N/Tex)": "Not Reported/ Can not calculate", "Young's Modulus (GPa)": "Not Reported/ Can not calculate", "Unnamed: 16": null, "Uber Parameter": "Not Reported/ Can not calculate", "Specific Uber Parameter": "Not Reported/ Can not calculate", "CNT Diameter (nm)": 7.8, "Plottable CNT Diameter (nm)": 7.8, "Date Entered and Checked ": 20200507, "Notes": "Forest rolled, 90 Micron long CNTs", "Year": 2015, "Production Process": "Forest derived", "Post Process": "As-is", "Intentionally added intercalation dope": null, "Host Conductivity (MSm-1)": null, "Sorted Status": "Unsorted", "Bulk Fiber Diameter (microns)": "Not Reported/ Can not calculate", "G Peak Position (cm-1)": "Not Reported/ Can not calculate", "Thermal Conductivity (W/(m K))": "Not Reported/ Can not calculate", "T Star (K)": "Not Reported/ Can not calculate", "R value at lowest temp": "Not Reported/ Can not calculate", "R value at 4.2 K": "Not Reported/ Can not calculate", "R value at 10 K": "Not Reported/ Can not calculate", "R value at 77 K": "Not Reported/ Can not calculate", "R value at 300 K": "Not Reported/ Can not calculate", "R(300K)/R(4.2K)": null, "R(300K)/R(10K)": null, "Reference": "2015 Impact of carbon nanotube length on electron transport in aligned carbon nanotube networks", "Unnamed: 41": null, "Unnamed: 42": null, "Unnamed: 43": null, "Unnamed: 44": null, "Unnamed: 45": 2, "Log Conductivity": -3, "Log Density": null, "Log Specific Conductivity": null, "Log Tensile Strength": null, "Log Specific Strength": null, "Log Youngs Modulus": null, "Log Raman G:D Ratio": -0.1549019599857432, "Log Raman (10^-12)*G:D λ^4": -1.2512554308055504, "Log CNT Diameter": 0.8920946026904804, "Log Fiber Diameter": null, "Log Thermal Conductivity": null, "Log (R(300K)/R(4.2))": null, "Log (R(300K)/R(10))": null, "Log Host Conductivity ": null, "Log Thermal Conductivity ": null, "Ampacity Measurement Config": null, "Medium 1": null, "Substrate": null, "Absolute I max (mA)": null, "Absolute J max (A/m2)": null, "Specific J max (mA/tex)": null, "Absolute J failure (A/m2": null, "Specific J failure (mA/tex)": null, "Breakdown Temp (oC)": null, "Medium 2": null, "Substrate 2": null, "Absolute I max (mA).1": null, "Absolute J max (A/m2).1": null, "Specific J max (mA/tex).1": null, "Absolute J failure (A/m2.1": null, "Specific J failure (mA/tex).1": null, "Probe separation for Electrical conductivity (microns)": null, "Probe separation for Ampacity (microns)": "Not Reported/ Can not calculate", "Notes on ampacity": null, "Substrate for ampacity (Yes/No)": "Not Reported/ Can not calculate", "Notes on substrate ": null, "Log (Jmax in Air (A/m2))": "Not Reported/ Can not calculate", "Log (Jmax in Vacuum(A/m2))": "Not Reported/ Can not calculate", "Bulk fibre diameter (nm)": null, "Log (Bulk fibre diameter (nm))": null, "Effective diameter for ampacity (nm)": 7.8, "Log (Effective diameter for ampacity (nm))": 0.8920946026904804, "Notes on diameter": null, "Category 2": "CNT", "Diameter Regime": "sub-micron", "Log (Probe separation for ampacity (microns))": "Not reported/Can not calculate", "Probe separation regime": "Not reported/Can not calculate"}
needs_review |  |  |  |  | Forest rolled, 465 Micron long CNTs | CNT_or_CNT_hybrid | forest_array | MWCNT | forest_drawn_or_VA_CNT | As-is | alignment: Not Reported/ Can not calculate |  |  |  |  | Bulmer/James meta-analysis supporting workbook, Main sheet |  |  |  | check_duplicate_or_multi_sample_group | rec_a9931dc4a219 | 20210409_Metaanalysis_database.xlsx | Main | 683 | 2015 Impact of carbon nanotube length on electron transport in aligned carbon nanotube networks | Forest rolled, 465 Micron long CNTs | CNT_or_CNT_hybrid | forest_array | MWCNT | forest_drawn_or_VA_CNT | As-is | normalized_candidate | peer_reviewed_meta_analysis_record | secondary_meta_analysis_with_original_doi | Peer-reviewed meta-analysis workbook row with original DOI resolved by Crossref/OpenAlex; not re-extracted from the primary paper in this pipeline. | 10.1063/1.4907608 | 10.1063/1.4907608 |  | verified_crossref_openalex | Impact of carbon nanotube length on electron transport in aligned carbon nanotube networks | Jeonyoon Lee et al. | Jeonyoon Lee; Itai Y. Stein; Mackenzie E. Devoe; Diana J. Lewis; Noa Lachman; Seth S. Kessler; Samuel T. Buschhorn; Brian L. Wardle | Applied Physics Letters | 2015 | 2015-02-02 | 106, 5 | 10.1063/1.4907608 | 2 |  | 0 | [23 empty] | 0.01 | 10000 |  |  |  |  | 0.7 | 0.7 | [5 empty] | alignment: Not Reported/ Can not calculate |  |  | Bulmer/James meta-analysis supporting workbook, Main sheet | 10.1002/adma.202008432 | A Meta-Analysis of Conductive and Strong Carbon Nanotube Materials | John S. Bulmer et al. | Advanced Materials | 2021 | 2015 Impact of carbon nanotube length on electron transport in aligned carbon nanotube networks | accepted | 1 |  |  | Bulmer/James CNT meta-analysis supporting workbook | peer_reviewed_meta_analysis_workbook | 10.1063/1.4907608 | Original DOI resolved from James/Bulmer workbook reference: 10.1063/1.4907608; compiled data source DOI: 10.1002/adma.202008432 | 4 | Aligned Multiwall CNTs |  | Impact of carbon nanotube length on electron transport in aligned carbon nanotube networks |  | Applied Physics Letters | 2015 |  |  |  | secondary_public_candidate | needs_primary_value_crosscheck | James_Bulmer_meta_analysis_workbook | 3 | {"Category": "Aligned Multiwall CNTs", "Conductivity (MSm-1)": 0.01, "Density (g cm-3)": "Not Reported/ Can not calculate", "Specific Conductivity (kS m2/kg)": "Not Reported/ Can not calculate", "Electrical Anisotropy": 1.44, "Alignment figure of merit": "Not Reported/ Can not calculate", "Alignment method": "Not Reported/ Can not calculate", "Alignment FWHM": "Not Reported/ Can not calculate", "FWHM type": "Not Reported/ Can not calculate", "Raman G:D": 0.7, "Raman wavelength": 532, "(10^-12)*G:D λ^4": 0.0560718092032, "Doped or Acid Exposure (Yes/ No)": "No", "Tensile Strength (MPa)": "Not Reported/ Can not calculate", "Specific Strength (N/Tex)": "Not Reported/ Can not calculate", "Young's Modulus (GPa)": "Not Reported/ Can not calculate", "Unnamed: 16": null, "Uber Parameter": "Not Reported/ Can not calculate", "Specific Uber Parameter": "Not Reported/ Can not calculate", "CNT Diameter (nm)": 7.8, "Plottable CNT Diameter (nm)": 7.8, "Date Entered and Checked ": 20200507, "Notes": "Forest rolled, 465 Micron long CNTs", "Year": 2015, "Production Process": "Forest derived", "Post Process": "As-is", "Intentionally added intercalation dope": null, "Host Conductivity (MSm-1)": null, "Sorted Status": "Unsorted", "Bulk Fiber Diameter (microns)": "Not Reported/ Can not calculate", "G Peak Position (cm-1)": 1570, "Thermal Conductivity (W/(m K))": "Not Reported/ Can not calculate", "T Star (K)": "Not Reported/ Can not calculate", "R value at lowest temp": "Not Reported/ Can not calculate", "R value at 4.2 K": "Not Reported/ Can not calculate", "R value at 10 K": "Not Reported/ Can not calculate", "R value at 77 K": "Not Reported/ Can not calculate", "R value at 300 K": "Not Reported/ Can not calculate", "R(300K)/R(4.2K)": null, "R(300K)/R(10K)": null, "Reference": "2015 Impact of carbon nanotube length on electron transport in aligned carbon nanotube networks", "Unnamed: 41": null, "Unnamed: 42": null, "Unnamed: 43": null, "Unnamed: 44": null, "Unnamed: 45": 2, "Log Conductivity": -2, "Log Density": null, "Log Specific Conductivity": null, "Log Tensile Strength": null, "Log Specific Strength": null, "Log Youngs Modulus": null, "Log Raman G:D Ratio": -0.1549019599857432, "Log Raman (10^-12)*G:D λ^4": -1.2512554308055504, "Log CNT Diameter": 0.8920946026904804, "Log Fiber Diameter": null, "Log Thermal Conductivity": null, "Log (R(300K)/R(4.2))": null, "Log (R(300K)/R(10))": null, "Log Host Conductivity ": null, "Log Thermal Conductivity ": null, "Ampacity Measurement Config": null, "Medium 1": null, "Substrate": null, "Absolute I max (mA)": null, "Absolute J max (A/m2)": null, "Specific J max (mA/tex)": null, "Absolute J failure (A/m2": null, "Specific J failure (mA/tex)": null, "Breakdown Temp (oC)": null, "Medium 2": null, "Substrate 2": null, "Absolute I max (mA).1": null, "Absolute J max (A/m2).1": null, "Specific J max (mA/tex).1": null, "Absolute J failure (A/m2.1": null, "Specific J failure (mA/tex).1": null, "Probe separation for Electrical conductivity (microns)": null, "Probe separation for Ampacity (microns)": "Not Reported/ Can not calculate", "Notes on ampacity": null, "Substrate for ampacity (Yes/No)": "Not Reported/ Can not calculate", "Notes on substrate ": null, "Log (Jmax in Air (A/m2))": "Not Reported/ Can not calculate", "Log (Jmax in Vacuum(A/m2))": "Not Reported/ Can not calculate", "Bulk fibre diameter (nm)": null, "Log (Bulk fibre diameter (nm))": null, "Effective diameter for ampacity (nm)": 7.8, "Log (Effective diameter for ampacity (nm))": 0.8920946026904804, "Notes on diameter": null, "Category 2": "CNT", "Diameter Regime": "sub-micron", "Log (Probe separation for ampacity (microns))": "Not reported/Can not calculate", "Probe separation regime": "Not reported/Can not calculate"}
needs_review |  |  |  |  | Aligned Multiwall CNTs 2015 | CNT_or_CNT_hybrid | sheet_mat_film | MWCNT | forest_drawn_or_VA_CNT | As-is | alignment: Not Reported/ Can not calculate |  |  |  |  | Bulmer/James meta-analysis supporting workbook, Main sheet |  |  |  | check_duplicate_or_multi_sample_group | rec_b025aeb63ab6 | 20210409_Metaanalysis_database.xlsx | Main | 684 | 2015 Strong and Conductive Dry Carbon Nanotube Films by MicrocombingbyMicrocombing | Aligned Multiwall CNTs 2015 | CNT_or_CNT_hybrid | sheet_mat_film | MWCNT | forest_drawn_or_VA_CNT | As-is | normalized_candidate | peer_reviewed_meta_analysis_record | secondary_meta_analysis_with_original_doi | Peer-reviewed meta-analysis workbook row with original DOI resolved by Crossref/OpenAlex; not re-extracted from the primary paper in this pipeline. | 10.1002/smll.201500111 | 10.1002/smll.201500111 |  | verified_crossref_openalex | Strong and Conductive Dry Carbon Nanotube Films by Microcombing | Liwen Zhang et al. | Liwen Zhang; Xin Wang; Weizong Xu; Yongyi Zhang; Qingwen Li; Philip D. Bradford; Yuntian Zhu | Small | 2015 | 2015-08-01 | 11, 31, 3830-3836 | 10.1002/smll.201500111 | 2 |  | 0 |  | 0.84 | 840 | 0.001190476 |  |  |  |  | 1.857143 | 1857142.9 | 1.56 | 1.56 | 1560000000 | raw_value_as_GPa |  |  | 151 | 151000000000 | [5 empty] | 0.1 | 100000 | 119.0476 | [10 empty] | alignment: Not Reported/ Can not calculate |  |  | Bulmer/James meta-analysis supporting workbook, Main sheet | 10.1002/adma.202008432 | A Meta-Analysis of Conductive and Strong Carbon Nanotube Materials | John S. Bulmer et al. | Advanced Materials | 2021 | 2015 Strong and Conductive Dry Carbon Nanotube Films by MicrocombingbyMicrocombing | accepted | 0.98 |  |  | Bulmer/James CNT meta-analysis supporting workbook | peer_reviewed_meta_analysis_workbook | 10.1002/smll.201500111 | Original DOI resolved from James/Bulmer workbook reference: 10.1002/smll.201500111; compiled data source DOI: 10.1002/adma.202008432 | 4 | Aligned Multiwall CNTs |  | Strong and Conductive Dry Carbon Nanotube Films by Microcombing |  | Small | 2015 |  |  |  | secondary_public_candidate | needs_primary_value_crosscheck | James_Bulmer_meta_analysis_workbook | 3 | {"Category": "Aligned Multiwall CNTs", "Conductivity (MSm-1)": 0.1, "Density (g cm-3)": 0.84, "Specific Conductivity (kS m2/kg)": 0.11904761904761904, "Electrical Anisotropy": "Not Reported/ Can not calculate", "Alignment figure of merit": "Not Reported/ Can not calculate", "Alignment method": "Not Reported/ Can not calculate", "Alignment FWHM": "Not Reported/ Can not calculate", "FWHM type": "Not Reported/ Can not calculate", "Raman G:D": "Not Reported/ Can not calculate", "Raman wavelength": "Not Reported/ Can not calculate", "(10^-12)*G:D λ^4": null, "Doped or Acid Exposure (Yes/ No)": "No", "Tensile Strength (MPa)": 1560, "Specific Strength (N/Tex)": 1.8571428571428572, "Young's Modulus (GPa)": 151, "Unnamed: 16": null, "Uber Parameter": 156, "Specific Uber Parameter": 0.22108843537414966, "CNT Diameter (nm)": "5--7", "Plottable CNT Diameter (nm)": 6, "Date Entered and Checked ": 20200507, "Notes": null, "Year": 2015, "Production Process": "Forest derived", "Post Process": "As-is", "Intentionally added intercalation dope": null, "Host Conductivity (MSm-1)": null, "Sorted Status": "Unsorted", "Bulk Fiber Diameter (microns)": "Not Reported/ Can not calculate", "G Peak Position (cm-1)": 2.22589653145208, "Thermal Conductivity (W/(m K))": "Not Reported/ Can not calculate", "T Star (K)": "Not Reported/ Can not calculate", "R value at lowest temp": "Not Reported/ Can not calculate", "R value at 4.2 K": "Not Reported/ Can not calculate", "R value at 10 K": "Not Reported/ Can not calculate", "R value at 77 K": "Not Reported/ Can not calculate", "R value at 300 K": "Not Reported/ Can not calculate", "R(300K)/R(4.2K)": null, "R(300K)/R(10K)": null, "Reference": "2015 Strong and Conductive Dry Carbon Nanotube Films by MicrocombingbyMicrocombing", "Unnamed: 41": null, "Unnamed: 42": null, "Unnamed: 43": null, "Unnamed: 44": null, "Unnamed: 45": 2, "Log Conductivity": -1, "Log Density": -0.07572071393811836, "Log Specific Conductivity": -0.9242792860618817, "Log Tensile Strength": 3.1931245983544616, "Log Specific Strength": 0.26884531229257996, "Log Youngs Modulus": 2.1789769472931693, "Log Raman G:D Ratio": null, "Log Raman (10^-12)*G:D λ^4": null, "Log CNT Diameter": 0.7781512503836436, "Log Fiber Diameter": null, "Log Thermal Conductivity": null, "Log (R(300K)/R(4.2))": null, "Log (R(300K)/R(10))": null, "Log Host Conductivity ": null, "Log Thermal Conductivity ": null, "Ampacity Measurement Config": null, "Medium 1": null, "Substrate": null, "Absolute I max (mA)": null, "Absolute J max (A/m2)": null, "Specific J max (mA/tex)": null, "Absolute J failure (A/m2": null, "Specific J failure (mA/tex)": null, "Breakdown Temp (oC)": null, "Medium 2": null, "Substrate 2": null, "Absolute I max (mA).1": null, "Absolute J max (A/m2).1": null, "Specific J max (mA/tex).1": null, "Absolute J failure (A/m2.1": null, "Specific J failure (mA/tex).1": null, "Probe separation for Electrical conductivity (microns)": null, "Probe separation for Ampacity (microns)": "Not Reported/ Can not calculate", "Notes on ampacity": null, "Substrate for ampacity (Yes/No)": "Not Reported/ Can not calculate", "Notes on substrate ": null, "Log (Jmax in Air (A/m2))": "Not Reported/ Can not calculate", "Log (Jmax in Vacuum(A/m2))": "Not Reported/ Can not calculate", "Bulk fibre diameter (nm)": null, "Log (Bulk fibre diameter (nm))": null, "Effective diameter for ampacity (nm)": 6, "Log (Effective diameter for ampacity (nm))": 0.7781512503836436, "Notes on diameter": null, "Category 2": "CNT", "Diameter Regime": "sub-micron", "Log (Probe separation for ampacity (microns))": "Not reported/Can not calculate", "Probe separation regime": "Not reported/Can not calculate"} |  | 1.190476
needs_review |  |  |  |  | Microcombing | CNT_or_CNT_hybrid | sheet_mat_film | MWCNT | forest_drawn_or_VA_CNT | Microcombing | alignment: Not Reported/ Can not calculate |  |  |  |  | Bulmer/James meta-analysis supporting workbook, Main sheet |  |  |  | check_duplicate_or_multi_sample_group | rec_6ecfd7dbb399 | 20210409_Metaanalysis_database.xlsx | Main | 685 | 2015 Strong and Conductive Dry Carbon Nanotube Films by MicrocombingbyMicrocombing | Microcombing | CNT_or_CNT_hybrid | sheet_mat_film | MWCNT | forest_drawn_or_VA_CNT | Microcombing | normalized_candidate | peer_reviewed_meta_analysis_record | secondary_meta_analysis_with_original_doi | Peer-reviewed meta-analysis workbook row with original DOI resolved by Crossref/OpenAlex; not re-extracted from the primary paper in this pipeline. | 10.1002/smll.201500111 | 10.1002/smll.201500111 |  | verified_crossref_openalex | Strong and Conductive Dry Carbon Nanotube Films by Microcombing | Liwen Zhang et al. | Liwen Zhang; Xin Wang; Weizong Xu; Yongyi Zhang; Qingwen Li; Philip D. Bradford; Yuntian Zhu | Small | 2015 | 2015-08-01 | 11, 31, 3830-3836 | 10.1002/smll.201500111 | 2 |  | 0 |  | 1.04 | 1040 | 0.0009615385 |  |  |  |  | 3.076923 | 3076923.1 | 3.2 | 3.2 | 3200000000 | raw_value_as_GPa |  |  | 172 | 172000000000 | [5 empty] | 0.18 | 180000 | 173.0769 | [10 empty] | alignment: Not Reported/ Can not calculate |  |  | Bulmer/James meta-analysis supporting workbook, Main sheet | 10.1002/adma.202008432 | A Meta-Analysis of Conductive and Strong Carbon Nanotube Materials | John S. Bulmer et al. | Advanced Materials | 2021 | 2015 Strong and Conductive Dry Carbon Nanotube Films by MicrocombingbyMicrocombing | accepted | 0.98 |  |  | Bulmer/James CNT meta-analysis supporting workbook | peer_reviewed_meta_analysis_workbook | 10.1002/smll.201500111 | Original DOI resolved from James/Bulmer workbook reference: 10.1002/smll.201500111; compiled data source DOI: 10.1002/adma.202008432 | 4 | Aligned Multiwall CNTs |  | Strong and Conductive Dry Carbon Nanotube Films by Microcombing |  | Small | 2015 |  |  |  | secondary_public_candidate | needs_primary_value_crosscheck | James_Bulmer_meta_analysis_workbook | 3 | {"Category": "Aligned Multiwall CNTs", "Conductivity (MSm-1)": 0.18, "Density (g cm-3)": 1.04, "Specific Conductivity (kS m2/kg)": 0.17307692307692304, "Electrical Anisotropy": "Not Reported/ Can not calculate", "Alignment figure of merit": "Not Reported/ Can not calculate", "Alignment method": "Not Reported/ Can not calculate", "Alignment FWHM": "Not Reported/ Can not calculate", "FWHM type": "Not Reported/ Can not calculate", "Raman G:D": "Not Reported/ Can not calculate", "Raman wavelength": "Not Reported/ Can not calculate", "(10^-12)*G:D λ^4": null, "Doped or Acid Exposure (Yes/ No)": "No", "Tensile Strength (MPa)": 3200, "Specific Strength (N/Tex)": 3.0769230769230766, "Young's Modulus (GPa)": 172, "Unnamed: 16": null, "Uber Parameter": 576, "Specific Uber Parameter": 0.5325443786982247, "CNT Diameter (nm)": "5--7", "Plottable CNT Diameter (nm)": 6, "Date Entered and Checked ": 20200507, "Notes": "Microcombing", "Year": 2015, "Production Process": "Forest derived", "Post Process": "Microcombing ", "Intentionally added intercalation dope": null, "Host Conductivity (MSm-1)": null, "Sorted Status": "Unsorted", "Bulk Fiber Diameter (microns)": "Not Reported/ Can not calculate", "G Peak Position (cm-1)": "Not Reported/ Can not calculate", "Thermal Conductivity (W/(m K))": "Not Reported/ Can not calculate", "T Star (K)": "Not Reported/ Can not calculate", "R value at lowest temp": "Not Reported/ Can not calculate", "R value at 4.2 K": "Not Reported/ Can not calculate", "R value at 10 K": "Not Reported/ Can not calculate", "R value at 77 K": "Not Reported/ Can not calculate", "R value at 300 K": "Not Reported/ Can not calculate", "R(300K)/R(4.2K)": null, "R(300K)/R(10K)": null, "Reference": "2015 Strong and Conductive Dry Carbon Nanotube Films by MicrocombingbyMicrocombing", "Unnamed: 41": null, "Unnamed: 42": null, "Unnamed: 43": null, "Unnamed: 44": null, "Unnamed: 45": 2, "Log Conductivity": -0.744727494896694, "Log Density": 0.01703333929878037, "Log Specific Conductivity": -0.7617608341954744, "Log Tensile Strength": 3.505149978319906, "Log Specific Strength": 0.48811663902112556, "Log Youngs Modulus": 2.2355284469075487, "Log Raman G:D Ratio": null, "Log Raman (10^-12)*G:D λ^4": null, "Log CNT Diameter": 0.7781512503836436, "Log Fiber Diameter": null, "Log Thermal Conductivity": null, "Log (R(300K)/R(4.2))": null, "Log (R(300K)/R(10))": null, "Log Host Conductivity ": null, "Log Thermal Conductivity ": null, "Ampacity Measurement Config": null, "Medium 1": null, "Substrate": null, "Absolute I max (mA)": null, "Absolute J max (A/m2)": null, "Specific J max (mA/tex)": null, "Absolute J failure (A/m2": null, "Specific J failure (mA/tex)": null, "Breakdown Temp (oC)": null, "Medium 2": null, "Substrate 2": null, "Absolute I max (mA).1": null, "Absolute J max (A/m2).1": null, "Specific J max (mA/tex).1": null, "Absolute J failure (A/m2.1": null, "Specific J failure (mA/tex).1": null, "Probe separation for Electrical conductivity (microns)": null, "Probe separation for Ampacity (microns)": "Not Reported/ Can not calculate", "Notes on ampacity": null, "Substrate for ampacity (Yes/No)": "Not Reported/ Can not calculate", "Notes on substrate ": null, "Log (Jmax in Air (A/m2))": "Not Reported/ Can not calculate", "Log (Jmax in Vacuum(A/m2))": "Not Reported/ Can not calculate", "Bulk fibre diameter (nm)": null, "Log (Bulk fibre diameter (nm))": null, "Effective diameter for ampacity (nm)": 6, "Log (Effective diameter for ampacity (nm))": 0.7781512503836436, "Notes on diameter": null, "Category 2": "CNT", "Diameter Regime": "sub-micron", "Log (Probe separation for ampacity (microns))": "Not reported/Can not calculate", "Probe separation regime": "Not reported/Can not calculate"} |  | 0.9615385
needs_review |  |  |  |  | 99% Semiconducting | CNT_or_CNT_hybrid | sheet_mat_film | FWCNT | Buckypaper | As-is | alignment: Not Reported/ Can not calculate |  |  |  |  | Bulmer/James meta-analysis supporting workbook, Main sheet |  |  |  | ready_for_manual_review | rec_711d52fddc8c | 20210409_Metaanalysis_database.xlsx | Main | 713 | 2015_Temperature-dependent thermal properties of single-walled carbon nanotube thin films | 99% Semiconducting | CNT_or_CNT_hybrid | sheet_mat_film | FWCNT | Buckypaper | As-is | normalized_candidate | peer_reviewed_meta_analysis_record | secondary_meta_analysis_with_original_doi | Peer-reviewed meta-analysis workbook row with original DOI resolved by Crossref/OpenAlex; not re-extracted from the primary paper in this pipeline. | 10.1063/1.4919792 | 10.1063/1.4919792 |  | verified_crossref_openalex | Temperature-dependent thermal properties of single-walled carbon nanotube thin films | A. Duzynska et al. | A. Duzynska; A. Taube; K. P. Korona; J. Judek; M. Zdrojek | Applied Physics Letters | 2015 | 2015-05-04 | 106, 18 | 10.1063/1.4919792 | 1 |  | 0 | [26 empty] | 26.4 | 26.4 | [8 empty] | alignment: Not Reported/ Can not calculate |  |  | Bulmer/James meta-analysis supporting workbook, Main sheet | 10.1002/adma.202008432 | A Meta-Analysis of Conductive and Strong Carbon Nanotube Materials | John S. Bulmer et al. | Advanced Materials | 2021 | 2015_Temperature-dependent thermal properties of single-walled carbon nanotube thin films | accepted | 1 |  |  | Bulmer/James CNT meta-analysis supporting workbook | peer_reviewed_meta_analysis_workbook | 10.1063/1.4919792 | Original DOI resolved from James/Bulmer workbook reference: 10.1063/1.4919792; compiled data source DOI: 10.1002/adma.202008432 | 4 | Unaligned Few-wall CNTs |  | Temperature-dependent thermal properties of single-walled carbon nanotube thin films |  | Applied Physics Letters | 2015 |  |  |  | secondary_public_candidate | needs_primary_value_crosscheck | James_Bulmer_meta_analysis_workbook | 3 | {"Category": "Unaligned Few-wall CNTs", "Conductivity (MSm-1)": "Not Reported/ Can not calculate", "Density (g cm-3)": "Not Reported/ Can not calculate", "Specific Conductivity (kS m2/kg)": "Not Reported/ Can not calculate", "Electrical Anisotropy": "Not Reported/ Can not calculate", "Alignment figure of merit": "Not Reported/ Can not calculate", "Alignment method": "Not Reported/ Can not calculate", "Alignment FWHM": "Not Reported/ Can not calculate", "FWHM type": "Not Reported/ Can not calculate", "Raman G:D": "Not Reported/ Can not calculate", "Raman wavelength": 514, "(10^-12)*G:D λ^4": null, "Doped or Acid Exposure (Yes/ No)": "No", "Tensile Strength (MPa)": "Not Reported/ Can not calculate", "Specific Strength (N/Tex)": "Not Reported/ Can not calculate", "Young's Modulus (GPa)": "Not Reported/ Can not calculate", "Unnamed: 16": null, "Uber Parameter": "Not Reported/ Can not calculate", "Specific Uber Parameter": "Not Reported/ Can not calculate", "CNT Diameter (nm)": "1.2--1.7", "Plottable CNT Diameter (nm)": 1.45, "Date Entered and Checked ": 20200713, "Notes": "99% Semiconducting", "Year": 2015, "Production Process": "Buckypaper", "Post Process": "As-is", "Intentionally added intercalation dope": null, "Host Conductivity (MSm-1)": null, "Sorted Status": "Semiconducting ", "Bulk Fiber Diameter (microns)": "Not Reported/ Can not calculate", "G Peak Position (cm-1)": 1594.4, "Thermal Conductivity (W/(m K))": 26.4, "T Star (K)": "Not Reported/ Can not calculate", "R value at lowest temp": "Not Reported/ Can not calculate", "R value at 4.2 K": "Not Reported/ Can not calculate", "R value at 10 K": "Not Reported/ Can not calculate", "R value at 77 K": "Not Reported/ Can not calculate", "R value at 300 K": "Not Reported/ Can not calculate", "R(300K)/R(4.2K)": null, "R(300K)/R(10K)": null, "Reference": "2015_Temperature-dependent thermal properties of single-walled carbon nanotube thin films", "Unnamed: 41": null, "Unnamed: 42": null, "Unnamed: 43": null, "Unnamed: 44": null, "Unnamed: 45": 1, "Log Conductivity": null, "Log Density": null, "Log Specific Conductivity": null, "Log Tensile Strength": null, "Log Specific Strength": null, "Log Youngs Modulus": null, "Log Raman G:D Ratio": null, "Log Raman (10^-12)*G:D λ^4": null, "Log CNT Diameter": 0.16136800223497488, "Log Fiber Diameter": null, "Log Thermal Conductivity": 1.421603926869831, "Log (R(300K)/R(4.2))": null, "Log (R(300K)/R(10))": null, "Log Host Conductivity ": null, "Log Thermal Conductivity ": 1.421603926869831, "Ampacity Measurement Config": null, "Medium 1": null, "Substrate": null, "Absolute I max (mA)": null, "Absolute J max (A/m2)": null, "Specific J max (mA/tex)": null, "Absolute J failure (A/m2": null, "Specific J failure (mA/tex)": null, "Breakdown Temp (oC)": null, "Medium 2": null, "Substrate 2": null, "Absolute I max (mA).1": null, "Absolute J max (A/m2).1": null, "Specific J max (mA/tex).1": null, "Absolute J failure (A/m2.1": null, "Specific J failure (mA/tex).1": null, "Probe separation for Electrical conductivity (microns)": null, "Probe separation for Ampacity (microns)": "Not Reported/ Can not calculate", "Notes on ampacity": null, "Substrate for ampacity (Yes/No)": null, "Notes on substrate ": null, "Log (Jmax in Air (A/m2))": null, "Log (Jmax in Vacuum(A/m2))": null, "Bulk fibre diameter (nm)": null, "Log (Bulk fibre diameter (nm))": null, "Effective diameter for ampacity (nm)": 1.45, "Log (Effective diameter for ampacity (nm))": 0.16136800223497488, "Notes on diameter": null, "Category 2": "CNT", "Diameter Regime": "sub-micron", "Log (Probe separation for ampacity (microns))": "Not reported/Can not calculate", "Probe separation regime": "Not reported/Can not calculate"}
needs_review |  |  |  |  | Floating catalyst in N2 | CNT_or_CNT_hybrid | sheet_mat_film | FWCNT | direct_spun_FCCVD | densified;As-is | alignment: Raman G peak anisotropy |  |  |  |  | Bulmer/James meta-analysis supporting workbook, Main sheet |  |  |  | check_duplicate_or_multi_sample_group | rec_9e9de18f4680 | 20210409_Metaanalysis_database.xlsx | Main | 721 | 2016 High-Strength Carbon Nanotube Film from Improving Alignment and Densification | Floating catalyst in N2 | CNT_or_CNT_hybrid | sheet_mat_film | FWCNT | direct_spun_FCCVD | densified;As-is | normalized_candidate | peer_reviewed_meta_analysis_record | secondary_meta_analysis_with_original_doi | Peer-reviewed meta-analysis workbook row with original DOI resolved by Crossref/OpenAlex; not re-extracted from the primary paper in this pipeline. | 10.1021/acs.nanolett.5b03863 | 10.1021/acs.nanolett.5b03863 |  | verified_crossref_openalex | High-Strength Carbon Nanotube Film from Improving Alignment and Densification | Wei Xu et al. | Wei Xu; Yun Chen; Hang Zhan; Jian Nong Wang | Nano Letters | 2016 | 2016-02-10 | 16, 2, 946-952 | 10.1021/acs.nanolett.5b03863 | 4 |  | 0 |  | 0.53 | 530 | 0.001886792 |  |  |  |  | 0.5226415 | 522641.5 | 0.277 | 0.277 | 277000000 | raw_value_as_GPa | [15 empty] | 1.81 | 1.81 | [5 empty] | alignment: Raman G peak anisotropy |  |  | Bulmer/James meta-analysis supporting workbook, Main sheet | 10.1002/adma.202008432 | A Meta-Analysis of Conductive and Strong Carbon Nanotube Materials | John S. Bulmer et al. | Advanced Materials | 2021 | 2016 High-Strength Carbon Nanotube Film from Improving Alignment and Densification | accepted | 1 |  |  | Bulmer/James CNT meta-analysis supporting workbook | peer_reviewed_meta_analysis_workbook | 10.1021/acs.nanolett.5b03863 | Original DOI resolved from James/Bulmer workbook reference: 10.1021/acs.nanolett.5b03863; compiled data source DOI: 10.1002/adma.202008432 | 4 | Aligned Few-wall CNTs |  | High-Strength Carbon Nanotube Film from Improving Alignment and Densification |  | Nano Letters | 2016 |  |  |  | secondary_public_candidate | needs_primary_value_crosscheck | James_Bulmer_meta_analysis_workbook | 3 | {"Category": "Aligned Few-wall CNTs", "Conductivity (MSm-1)": "Not Reported/ Can not calculate", "Density (g cm-3)": 0.53, "Specific Conductivity (kS m2/kg)": "Not Reported/ Can not calculate", "Electrical Anisotropy": "Not Reported/ Can not calculate", "Alignment figure of merit": 1, "Alignment method": "Raman G peak anisotropy", "Alignment FWHM": "Not Reported/ Can not calculate", "FWHM type": "Not Reported/ Can not calculate", "Raman G:D": 1.81, "Raman wavelength": "Not Reported/ Can not calculate", "(10^-12)*G:D λ^4": null, "Doped or Acid Exposure (Yes/ No)": "No", "Tensile Strength (MPa)": 277, "Specific Strength (N/Tex)": 0.5226415094339623, "Young's Modulus (GPa)": "Not Reported/ Can not calculate", "Unnamed: 16": null, "Uber Parameter": "Not Reported/ Can not calculate", "Specific Uber Parameter": "Not Reported/ Can not calculate", "CNT Diameter (nm)": "2--4", "Plottable CNT Diameter (nm)": 3, "Date Entered and Checked ": 20200510, "Notes": "Floating catalyst in N2 ", "Year": 2016, "Production Process": "Floating Catalyst", "Post Process": "As-is", "Intentionally added intercalation dope": null, "Host Conductivity (MSm-1)": null, "Sorted Status": "Unsorted", "Bulk Fiber Diameter (microns)": "Not Reported/ Can not calculate", "G Peak Position (cm-1)": 1579.4, "Thermal Conductivity (W/(m K))": "Not Reported/ Can not calculate", "T Star (K)": "Not Reported/ Can not calculate", "R value at lowest temp": "Not Reported/ Can not calculate", "R value at 4.2 K": "Not Reported/ Can not calculate", "R value at 10 K": "Not Reported/ Can not calculate", "R value at 77 K": "Not Reported/ Can not calculate", "R value at 300 K": "Not Reported/ Can not calculate", "R(300K)/R(4.2K)": null, "R(300K)/R(10K)": null, "Reference": "2016 High-Strength Carbon Nanotube Film from Improving Alignment and Densification", "Unnamed: 41": null, "Unnamed: 42": null, "Unnamed: 43": null, "Unnamed: 44": null, "Unnamed: 45": 4, "Log Conductivity": null, "Log Density": -0.27572413039921095, "Log Specific Conductivity": null, "Log Tensile Strength": 2.4424797690644486, "Log Specific Strength": -0.2817961005363405, "Log Youngs Modulus": null, "Log Raman G:D Ratio": 0.2576785748691845, "Log Raman (10^-12)*G:D λ^4": null, "Log CNT Diameter": 0.47712125471966244, "Log Fiber Diameter": null, "Log Thermal Conductivity": null, "Log (R(300K)/R(4.2))": null, "Log (R(300K)/R(10))": null, "Log Host Conductivity ": null, "Log Thermal Conductivity ": null, "Ampacity Measurement Config": null, "Medium 1": null, "Substrate": null, "Absolute I max (mA)": null, "Absolute J max (A/m2)": null, "Specific J max (mA/tex)": null, "Absolute J failure (A/m2": null, "Specific J failure (mA/tex)": null, "Breakdown Temp (oC)": null, "Medium 2": null, "Substrate 2": null, "Absolute I max (mA).1": null, "Absolute J max (A/m2).1": null, "Specific J max (mA/tex).1": null, "Absolute J failure (A/m2.1": null, "Specific J failure (mA/tex).1": null, "Probe separation for Electrical conductivity (microns)": null, "Probe separation for Ampacity (microns)": "Not Reported/ Can not calculate", "Notes on ampacity": null, "Substrate for ampacity (Yes/No)": "Not Reported/ Can not calculate", "Notes on substrate ": null, "Log (Jmax in Air (A/m2))": "Not Reported/ Can not calculate", "Log (Jmax in Vacuum(A/m2))": "Not Reported/ Can not calculate", "Bulk fibre diameter (nm)": null, "Log (Bulk fibre diameter (nm))": null, "Effective diameter for ampacity (nm)": 3, "Log (Effective diameter for ampacity (nm))": 0.47712125471966244, "Notes on diameter": null, "Category 2": "CNT", "Diameter Regime": "sub-micron", "Log (Probe separation for ampacity (microns))": "Not reported/Can not calculate", "Probe separation regime": "Not reported/Can not calculate"} |  | 1.886792
needs_review |  |  |  |  | Floating catalyst in N2 | CNT_or_CNT_hybrid | sheet_mat_film | FWCNT | direct_spun_FCCVD | densified;As-is | alignment: Raman G peak anisotropy |  |  |  |  | Bulmer/James meta-analysis supporting workbook, Main sheet |  |  |  | check_duplicate_or_multi_sample_group | rec_4e0e2454a9a9 | 20210409_Metaanalysis_database.xlsx | Main | 722 | 2016 High-Strength Carbon Nanotube Film from Improving Alignment and Densification | Floating catalyst in N2 | CNT_or_CNT_hybrid | sheet_mat_film | FWCNT | direct_spun_FCCVD | densified;As-is | normalized_candidate | peer_reviewed_meta_analysis_record | secondary_meta_analysis_with_original_doi | Peer-reviewed meta-analysis workbook row with original DOI resolved by Crossref/OpenAlex; not re-extracted from the primary paper in this pipeline. | 10.1021/acs.nanolett.5b03863 | 10.1021/acs.nanolett.5b03863 |  | verified_crossref_openalex | High-Strength Carbon Nanotube Film from Improving Alignment and Densification | Wei Xu et al. | Wei Xu; Yun Chen; Hang Zhan; Jian Nong Wang | Nano Letters | 2016 | 2016-02-10 | 16, 2, 946-952 | 10.1021/acs.nanolett.5b03863 | 4 |  | 0 |  | 0.53 | 530 | 0.001886792 |  |  |  |  | 1.067925 | 1067924.5 | 0.566 | 0.566 | 566000000 | raw_value_as_GPa | [15 empty] | 1.53 | 1.53 | [5 empty] | alignment: Raman G peak anisotropy |  |  | Bulmer/James meta-analysis supporting workbook, Main sheet | 10.1002/adma.202008432 | A Meta-Analysis of Conductive and Strong Carbon Nanotube Materials | John S. Bulmer et al. | Advanced Materials | 2021 | 2016 High-Strength Carbon Nanotube Film from Improving Alignment and Densification | accepted | 1 |  |  | Bulmer/James CNT meta-analysis supporting workbook | peer_reviewed_meta_analysis_workbook | 10.1021/acs.nanolett.5b03863 | Original DOI resolved from James/Bulmer workbook reference: 10.1021/acs.nanolett.5b03863; compiled data source DOI: 10.1002/adma.202008432 | 4 | Aligned Few-wall CNTs |  | High-Strength Carbon Nanotube Film from Improving Alignment and Densification |  | Nano Letters | 2016 |  |  |  | secondary_public_candidate | needs_primary_value_crosscheck | James_Bulmer_meta_analysis_workbook | 3 | {"Category": "Aligned Few-wall CNTs", "Conductivity (MSm-1)": "Not Reported/ Can not calculate", "Density (g cm-3)": 0.53, "Specific Conductivity (kS m2/kg)": "Not Reported/ Can not calculate", "Electrical Anisotropy": "Not Reported/ Can not calculate", "Alignment figure of merit": 1.25, "Alignment method": "Raman G peak anisotropy", "Alignment FWHM": "Not Reported/ Can not calculate", "FWHM type": "Not Reported/ Can not calculate", "Raman G:D": 1.53, "Raman wavelength": "Not Reported/ Can not calculate", "(10^-12)*G:D λ^4": null, "Doped or Acid Exposure (Yes/ No)": "No", "Tensile Strength (MPa)": 566, "Specific Strength (N/Tex)": 1.0679245283018868, "Young's Modulus (GPa)": "Not Reported/ Can not calculate", "Unnamed: 16": null, "Uber Parameter": "Not Reported/ Can not calculate", "Specific Uber Parameter": "Not Reported/ Can not calculate", "CNT Diameter (nm)": "2--4", "Plottable CNT Diameter (nm)": 3, "Date Entered and Checked ": 20200510, "Notes": "Floating catalyst in N2 ", "Year": 2016, "Production Process": "Floating Catalyst", "Post Process": "As-is", "Intentionally added intercalation dope": null, "Host Conductivity (MSm-1)": null, "Sorted Status": "Unsorted", "Bulk Fiber Diameter (microns)": "Not Reported/ Can not calculate", "G Peak Position (cm-1)": 1581.6, "Thermal Conductivity (W/(m K))": "Not Reported/ Can not calculate", "T Star (K)": "Not Reported/ Can not calculate", "R value at lowest temp": "Not Reported/ Can not calculate", "R value at 4.2 K": "Not Reported/ Can not calculate", "R value at 10 K": "Not Reported/ Can not calculate", "R value at 77 K": "Not Reported/ Can not calculate", "R value at 300 K": "Not Reported/ Can not calculate", "R(300K)/R(4.2K)": null, "R(300K)/R(10K)": null, "Reference": "2016 High-Strength Carbon Nanotube Film from Improving Alignment and Densification", "Unnamed: 41": null, "Unnamed: 42": null, "Unnamed: 43": null, "Unnamed: 44": null, "Unnamed: 45": 4, "Log Conductivity": null, "Log Density": -0.27572413039921095, "Log Specific Conductivity": null, "Log Tensile Strength": 2.7528164311882715, "Log Specific Strength": 0.028540561587482378, "Log Youngs Modulus": null, "Log Raman G:D Ratio": 0.1846914308175988, "Log Raman (10^-12)*G:D λ^4": null, "Log CNT Diameter": 0.47712125471966244, "Log Fiber Diameter": null, "Log Thermal Conductivity": null, "Log (R(300K)/R(4.2))": null, "Log (R(300K)/R(10))": null, "Log Host Conductivity ": null, "Log Thermal Conductivity ": null, "Ampacity Measurement Config": null, "Medium 1": null, "Substrate": null, "Absolute I max (mA)": null, "Absolute J max (A/m2)": null, "Specific J max (mA/tex)": null, "Absolute J failure (A/m2": null, "Specific J failure (mA/tex)": null, "Breakdown Temp (oC)": null, "Medium 2": null, "Substrate 2": null, "Absolute I max (mA).1": null, "Absolute J max (A/m2).1": null, "Specific J max (mA/tex).1": null, "Absolute J failure (A/m2.1": null, "Specific J failure (mA/tex).1": null, "Probe separation for Electrical conductivity (microns)": null, "Probe separation for Ampacity (microns)": "Not Reported/ Can not calculate", "Notes on ampacity": null, "Substrate for ampacity (Yes/No)": "Not Reported/ Can not calculate", "Notes on substrate ": null, "Log (Jmax in Air (A/m2))": "Not Reported/ Can not calculate", "Log (Jmax in Vacuum(A/m2))": "Not Reported/ Can not calculate", "Bulk fibre diameter (nm)": null, "Log (Bulk fibre diameter (nm))": null, "Effective diameter for ampacity (nm)": 3, "Log (Effective diameter for ampacity (nm))": 0.47712125471966244, "Notes on diameter": null, "Category 2": "CNT", "Diameter Regime": "sub-micron", "Log (Probe separation for ampacity (microns))": "Not reported/Can not calculate", "Probe separation regime": "Not reported/Can not calculate"} |  | 1.886792
needs_review |  |  |  |  | Floating catalyst in N2 | CNT_or_CNT_hybrid | sheet_mat_film | FWCNT | direct_spun_FCCVD | densified;As-is | alignment: Raman G peak anisotropy |  |  |  |  | Bulmer/James meta-analysis supporting workbook, Main sheet |  |  |  | check_duplicate_or_multi_sample_group | rec_2a256da38bd7 | 20210409_Metaanalysis_database.xlsx | Main | 723 | 2016 High-Strength Carbon Nanotube Film from Improving Alignment and Densification | Floating catalyst in N2 | CNT_or_CNT_hybrid | sheet_mat_film | FWCNT | direct_spun_FCCVD | densified;As-is | normalized_candidate | peer_reviewed_meta_analysis_record | secondary_meta_analysis_with_original_doi | Peer-reviewed meta-analysis workbook row with original DOI resolved by Crossref/OpenAlex; not re-extracted from the primary paper in this pipeline. | 10.1021/acs.nanolett.5b03863 | 10.1021/acs.nanolett.5b03863 |  | verified_crossref_openalex | High-Strength Carbon Nanotube Film from Improving Alignment and Densification | Wei Xu et al. | Wei Xu; Yun Chen; Hang Zhan; Jian Nong Wang | Nano Letters | 2016 | 2016-02-10 | 16, 2, 946-952 | 10.1021/acs.nanolett.5b03863 | 4 |  | 0 |  | 0.53 | 530 | 0.001886792 |  |  |  |  | 5.283019 | 5283018.9 | 2.8 | 2.8 | 2800000000 | raw_value_as_GPa | [15 empty] | 3.25 | 3.25 | [5 empty] | alignment: Raman G peak anisotropy |  |  | Bulmer/James meta-analysis supporting workbook, Main sheet | 10.1002/adma.202008432 | A Meta-Analysis of Conductive and Strong Carbon Nanotube Materials | John S. Bulmer et al. | Advanced Materials | 2021 | 2016 High-Strength Carbon Nanotube Film from Improving Alignment and Densification | accepted | 1 |  |  | Bulmer/James CNT meta-analysis supporting workbook | peer_reviewed_meta_analysis_workbook | 10.1021/acs.nanolett.5b03863 | Original DOI resolved from James/Bulmer workbook reference: 10.1021/acs.nanolett.5b03863; compiled data source DOI: 10.1002/adma.202008432 | 4 | Aligned Few-wall CNTs |  | High-Strength Carbon Nanotube Film from Improving Alignment and Densification |  | Nano Letters | 2016 |  |  |  | secondary_public_candidate | needs_primary_value_crosscheck | James_Bulmer_meta_analysis_workbook | 3 | {"Category": "Aligned Few-wall CNTs", "Conductivity (MSm-1)": "Not Reported/ Can not calculate", "Density (g cm-3)": 0.53, "Specific Conductivity (kS m2/kg)": "Not Reported/ Can not calculate", "Electrical Anisotropy": "Not Reported/ Can not calculate", "Alignment figure of merit": 1.6, "Alignment method": "Raman G peak anisotropy", "Alignment FWHM": "Not Reported/ Can not calculate", "FWHM type": "Not Reported/ Can not calculate", "Raman G:D": 3.25, "Raman wavelength": "Not Reported/ Can not calculate", "(10^-12)*G:D λ^4": null, "Doped or Acid Exposure (Yes/ No)": "No", "Tensile Strength (MPa)": 2800, "Specific Strength (N/Tex)": 5.283018867924528, "Young's Modulus (GPa)": "Not Reported/ Can not calculate", "Unnamed: 16": null, "Uber Parameter": "Not Reported/ Can not calculate", "Specific Uber Parameter": "Not Reported/ Can not calculate", "CNT Diameter (nm)": "2--4", "Plottable CNT Diameter (nm)": 3, "Date Entered and Checked ": 20200510, "Notes": "Floating catalyst in N2 ", "Year": 2016, "Production Process": "Floating Catalyst", "Post Process": "As-is", "Intentionally added intercalation dope": null, "Host Conductivity (MSm-1)": null, "Sorted Status": "Unsorted", "Bulk Fiber Diameter (microns)": "Not Reported/ Can not calculate", "G Peak Position (cm-1)": 1578.9, "Thermal Conductivity (W/(m K))": "Not Reported/ Can not calculate", "T Star (K)": "Not Reported/ Can not calculate", "R value at lowest temp": "Not Reported/ Can not calculate", "R value at 4.2 K": "Not Reported/ Can not calculate", "R value at 10 K": "Not Reported/ Can not calculate", "R value at 77 K": "Not Reported/ Can not calculate", "R value at 300 K": "Not Reported/ Can not calculate", "R(300K)/R(4.2K)": null, "R(300K)/R(10K)": null, "Reference": "2016 High-Strength Carbon Nanotube Film from Improving Alignment and Densification", "Unnamed: 41": null, "Unnamed: 42": null, "Unnamed: 43": null, "Unnamed: 44": null, "Unnamed: 45": 4, "Log Conductivity": null, "Log Density": -0.27572413039921095, "Log Specific Conductivity": null, "Log Tensile Strength": 3.4471580313422194, "Log Specific Strength": 0.7228821617414302, "Log Youngs Modulus": null, "Log Raman G:D Ratio": 0.5118833609788743, "Log Raman (10^-12)*G:D λ^4": null, "Log CNT Diameter": 0.47712125471966244, "Log Fiber Diameter": null, "Log Thermal Conductivity": null, "Log (R(300K)/R(4.2))": null, "Log (R(300K)/R(10))": null, "Log Host Conductivity ": null, "Log Thermal Conductivity ": null, "Ampacity Measurement Config": null, "Medium 1": null, "Substrate": null, "Absolute I max (mA)": null, "Absolute J max (A/m2)": null, "Specific J max (mA/tex)": null, "Absolute J failure (A/m2": null, "Specific J failure (mA/tex)": null, "Breakdown Temp (oC)": null, "Medium 2": null, "Substrate 2": null, "Absolute I max (mA).1": null, "Absolute J max (A/m2).1": null, "Specific J max (mA/tex).1": null, "Absolute J failure (A/m2.1": null, "Specific J failure (mA/tex).1": null, "Probe separation for Electrical conductivity (microns)": null, "Probe separation for Ampacity (microns)": "Not Reported/ Can not calculate", "Notes on ampacity": null, "Substrate for ampacity (Yes/No)": "Not Reported/ Can not calculate", "Notes on substrate ": null, "Log (Jmax in Air (A/m2))": "Not Reported/ Can not calculate", "Log (Jmax in Vacuum(A/m2))": "Not Reported/ Can not calculate", "Bulk fibre diameter (nm)": null, "Log (Bulk fibre diameter (nm))": null, "Effective diameter for ampacity (nm)": 3, "Log (Effective diameter for ampacity (nm))": 0.47712125471966244, "Notes on diameter": null, "Category 2": "CNT", "Diameter Regime": "sub-micron", "Log (Probe separation for ampacity (microns))": "Not reported/Can not calculate", "Probe separation regime": "Not reported/Can not calculate"} |  | 1.886792
needs_review |  |  |  |  | Rolled Floating catalyst in N2 | CNT_or_CNT_hybrid | sheet_mat_film | FWCNT | direct_spun_FCCVD | densified;Rolled | alignment: Not Reported/ Can not calculate |  |  |  |  | Bulmer/James meta-analysis supporting workbook, Main sheet |  |  |  | check_duplicate_or_multi_sample_group | rec_e41bbcaf457d | 20210409_Metaanalysis_database.xlsx | Main | 724 | 2016 High-Strength Carbon Nanotube Film from Improving Alignment and Densification | Rolled Floating catalyst in N2 | CNT_or_CNT_hybrid | sheet_mat_film | FWCNT | direct_spun_FCCVD | densified;Rolled | normalized_candidate | peer_reviewed_meta_analysis_record | secondary_meta_analysis_with_original_doi | Peer-reviewed meta-analysis workbook row with original DOI resolved by Crossref/OpenAlex; not re-extracted from the primary paper in this pipeline. | 10.1021/acs.nanolett.5b03863 | 10.1021/acs.nanolett.5b03863 |  | verified_crossref_openalex | High-Strength Carbon Nanotube Film from Improving Alignment and Densification | Wei Xu et al. | Wei Xu; Yun Chen; Hang Zhan; Jian Nong Wang | Nano Letters | 2016 | 2016-02-10 | 16, 2, 946-952 | 10.1021/acs.nanolett.5b03863 | 4 |  | 0 |  | 1.85 | 1850 | 0.0005405405 |  |  |  |  | 5.189189 | 5189189.2 | 9.6 | 9.6 | 9600000000 | raw_value_as_GPa |  |  | 130 | 130000000000 | [18 empty] | alignment: Not Reported/ Can not calculate |  |  | Bulmer/James meta-analysis supporting workbook, Main sheet | 10.1002/adma.202008432 | A Meta-Analysis of Conductive and Strong Carbon Nanotube Materials | John S. Bulmer et al. | Advanced Materials | 2021 | 2016 High-Strength Carbon Nanotube Film from Improving Alignment and Densification | accepted | 1 |  |  | Bulmer/James CNT meta-analysis supporting workbook | peer_reviewed_meta_analysis_workbook | 10.1021/acs.nanolett.5b03863 | Original DOI resolved from James/Bulmer workbook reference: 10.1021/acs.nanolett.5b03863; compiled data source DOI: 10.1002/adma.202008432 | 4 | Aligned Few-wall CNTs |  | High-Strength Carbon Nanotube Film from Improving Alignment and Densification |  | Nano Letters | 2016 |  |  |  | secondary_public_candidate | needs_primary_value_crosscheck | James_Bulmer_meta_analysis_workbook | 3 | {"Category": "Aligned Few-wall CNTs", "Conductivity (MSm-1)": "Not Reported/ Can not calculate", "Density (g cm-3)": 1.85, "Specific Conductivity (kS m2/kg)": "Not Reported/ Can not calculate", "Electrical Anisotropy": "Not Reported/ Can not calculate", "Alignment figure of merit": "Not Reported/ Can not calculate", "Alignment method": "Not Reported/ Can not calculate", "Alignment FWHM": "Not Reported/ Can not calculate", "FWHM type": "Not Reported/ Can not calculate", "Raman G:D": null, "Raman wavelength": "Not Reported/ Can not calculate", "(10^-12)*G:D λ^4": null, "Doped or Acid Exposure (Yes/ No)": "No", "Tensile Strength (MPa)": 9600, "Specific Strength (N/Tex)": 5.1891891891891895, "Young's Modulus (GPa)": 130, "Unnamed: 16": null, "Uber Parameter": "Not Reported/ Can not calculate", "Specific Uber Parameter": "Not Reported/ Can not calculate", "CNT Diameter (nm)": "2--4", "Plottable CNT Diameter (nm)": 3, "Date Entered and Checked ": 20200510, "Notes": "Rolled Floating catalyst in N2 ", "Year": 2016, "Production Process": "Floating Catalyst", "Post Process": "Rolled", "Intentionally added intercalation dope": null, "Host Conductivity (MSm-1)": null, "Sorted Status": "Unsorted", "Bulk Fiber Diameter (microns)": "Not Reported/ Can not calculate", "G Peak Position (cm-1)": "Not Reported/ Can not calculate", "Thermal Conductivity (W/(m K))": "Not Reported/ Can not calculate", "T Star (K)": "Not Reported/ Can not calculate", "R value at lowest temp": "Not Reported/ Can not calculate", "R value at 4.2 K": "Not Reported/ Can not calculate", "R value at 10 K": "Not Reported/ Can not calculate", "R value at 77 K": "Not Reported/ Can not calculate", "R value at 300 K": "Not Reported/ Can not calculate", "R(300K)/R(4.2K)": null, "R(300K)/R(10K)": null, "Reference": "2016 High-Strength Carbon Nanotube Film from Improving Alignment and Densification", "Unnamed: 41": null, "Unnamed: 42": null, "Unnamed: 43": null, "Unnamed: 44": null, "Unnamed: 45": 4, "Log Conductivity": null, "Log Density": 0.26717172840301384, "Log Specific Conductivity": null, "Log Tensile Strength": 3.9822712330395684, "Log Specific Strength": 0.7150995046365546, "Log Youngs Modulus": 2.113943352306837, "Log Raman G:D Ratio": null, "Log Raman (10^-12)*G:D λ^4": null, "Log CNT Diameter": 0.47712125471966244, "Log Fiber Diameter": null, "Log Thermal Conductivity": null, "Log (R(300K)/R(4.2))": null, "Log (R(300K)/R(10))": null, "Log Host Conductivity ": null, "Log Thermal Conductivity ": null, "Ampacity Measurement Config": null, "Medium 1": null, "Substrate": null, "Absolute I max (mA)": null, "Absolute J max (A/m2)": null, "Specific J max (mA/tex)": null, "Absolute J failure (A/m2": null, "Specific J failure (mA/tex)": null, "Breakdown Temp (oC)": null, "Medium 2": null, "Substrate 2": null, "Absolute I max (mA).1": null, "Absolute J max (A/m2).1": null, "Specific J max (mA/tex).1": null, "Absolute J failure (A/m2.1": null, "Specific J failure (mA/tex).1": null, "Probe separation for Electrical conductivity (microns)": null, "Probe separation for Ampacity (microns)": "Not Reported/ Can not calculate", "Notes on ampacity": null, "Substrate for ampacity (Yes/No)": "Not Reported/ Can not calculate", "Notes on substrate ": null, "Log (Jmax in Air (A/m2))": "Not Reported/ Can not calculate", "Log (Jmax in Vacuum(A/m2))": "Not Reported/ Can not calculate", "Bulk fibre diameter (nm)": null, "Log (Bulk fibre diameter (nm))": null, "Effective diameter for ampacity (nm)": 3, "Log (Effective diameter for ampacity (nm))": 0.47712125471966244, "Notes on diameter": null, "Category 2": "CNT", "Diameter Regime": "sub-micron", "Log (Probe separation for ampacity (microns))": "Not reported/Can not calculate", "Probe separation regime": "Not reported/Can not calculate"} |  | 0.5405405
needs_review |  |  |  |  | Aligned Few-wall CNTs 2016 | CNT_or_CNT_hybrid | sheet_mat_film | FWCNT | wet_spun | As-is | alignment: Not Reported/ Can not calculate |  |  |  |  | Bulmer/James meta-analysis supporting workbook, Main sheet |  |  |  | check_duplicate_or_multi_sample_group | rec_c87ac05d58ce | 20210409_Metaanalysis_database.xlsx | Main | 729 | 2016 Relationship between Mechanical and Electrical Properties of Continuous Polymer-Free Carbon Nanotube Fibers by Wet-Spinning Method and Nanotube-Length Estimated by Far-Infrared Spectroscopy | Aligned Few-wall CNTs 2016 | CNT_or_CNT_hybrid | sheet_mat_film | FWCNT | wet_spun | As-is | normalized_candidate | peer_reviewed_meta_analysis_record | secondary_meta_analysis_with_original_doi | Peer-reviewed meta-analysis workbook row with original DOI resolved by Crossref/OpenAlex; not re-extracted from the primary paper in this pipeline. | 10.1021/acs.jpcc.6b06746 | 10.1021/acs.jpcc.6b06746 |  | verified_crossref_openalex | Relationship between Mechanical and Electrical Properties of Continuous Polymer-Free Carbon Nanotube Fibers by Wet-Spinning Method and Nanotube-Length Estimated by Far-Infrared Spectroscopy | Xueli Wu et al. | Xueli Wu; Takahiro Morimoto; Ken Mukai; Kinji Asaka; Toshiya Okazaki | The Journal of Physical Chemistry C | 2016 | 2016-09-15 | 120, 36, 20419-20427 | 10.1021/acs.jpcc.6b06746 | 29 |  | 0 | [10 empty] | 0.08754717 | 0.08754717 | 87547169.8 | raw_value_as_GPa |  |  | 5.068852 | 5068852459.0 | [5 empty] | 0.02415541 | 24155.41 |  |  |  |  | 2.0 | 2 | [5 empty] | alignment: Not Reported/ Can not calculate |  |  | Bulmer/James meta-analysis supporting workbook, Main sheet | 10.1002/adma.202008432 | A Meta-Analysis of Conductive and Strong Carbon Nanotube Materials | John S. Bulmer et al. | Advanced Materials | 2021 | 2016 Relationship between Mechanical and Electrical Properties of Continuous Polymer-Free Carbon Nanotube Fibers by Wet-Spinning Method and Nanotube-Length Estimated by Far-Infrared Spectroscopy | accepted | 1 |  |  | Bulmer/James CNT meta-analysis supporting workbook | peer_reviewed_meta_analysis_workbook | 10.1021/acs.jpcc.6b06746 | Original DOI resolved from James/Bulmer workbook reference: 10.1021/acs.jpcc.6b06746; compiled data source DOI: 10.1002/adma.202008432 | 4 | Aligned Few-wall CNTs |  | Relationship between Mechanical and Electrical Properties of Continuous Polymer-Free Carbon Nanotube Fibers by Wet-Spinning Method and Nanotube-Length Estimated by Far-Infrared Spectroscopy |  | The Journal of Physical Chemistry C | 2016 |  |  |  | secondary_public_candidate | needs_primary_value_crosscheck | James_Bulmer_meta_analysis_workbook | 3 | {"Category": "Aligned Few-wall CNTs", "Conductivity (MSm-1)": 0.024155405405405398, "Density (g cm-3)": "Not Reported/ Can not calculate", "Specific Conductivity (kS m2/kg)": "Not Reported/ Can not calculate", "Electrical Anisotropy": "Not Reported/ Can not calculate", "Alignment figure of merit": "Not Reported/ Can not calculate", "Alignment method": "Not Reported/ Can not calculate", "Alignment FWHM": "Not Reported/ Can not calculate", "FWHM type": "Not Reported/ Can not calculate", "Raman G:D": 2, "Raman wavelength": 532, "(10^-12)*G:D λ^4": 0.160205169152, "Doped or Acid Exposure (Yes/ No)": "No", "Tensile Strength (MPa)": 87.5471698113207, "Specific Strength (N/Tex)": "Not Reported/ Can not calculate", "Young's Modulus (GPa)": 5.06885245901639, "Unnamed: 16": null, "Uber Parameter": 2.11473737888832, "Specific Uber Parameter": "Not Reported/ Can not calculate", "CNT Diameter (nm)": 3, "Plottable CNT Diameter (nm)": 3, "Date Entered and Checked ": 20200510, "Notes": null, "Year": 2016, "Production Process": "Liquid Extrusion ", "Post Process": "As-is", "Intentionally added intercalation dope": null, "Host Conductivity (MSm-1)": null, "Sorted Status": "Unsorted", "Bulk Fiber Diameter (microns)": "Not Reported/ Can not calculate", "G Peak Position (cm-1)": "Not Reported/ Can not calculate", "Thermal Conductivity (W/(m K))": "Not Reported/ Can not calculate", "T Star (K)": "Not Reported/ Can not calculate", "R value at lowest temp": "Not Reported/ Can not calculate", "R value at 4.2 K": "Not Reported/ Can not calculate", "R value at 10 K": "Not Reported/ Can not calculate", "R value at 77 K": "Not Reported/ Can not calculate", "R value at 300 K": "Not Reported/ Can not calculate", "R(300K)/R(4.2K)": null, "R(300K)/R(10K)": null, "Reference": "2016 Relationship between Mechanical and Electrical Properties of Continuous Polymer-Free Carbon Nanotube Fibers by Wet-Spinning Method and Nanotube-Length Estimated by Far-Infrared Spectroscopy", "Unnamed: 41": null, "Unnamed: 42": null, "Unnamed: 43": null, "Unnamed: 44": null, "Unnamed: 45": 29, "Log Conductivity": -1.6169856692578581, "Log Density": null, "Log Specific Conductivity": null, "Log Tensile Strength": 1.9422421109540915, "Log Specific Strength": null, "Log Youngs Modulus": 0.70490965023552, "Log Raman G:D Ratio": 0.3010299956639812, "Log Raman (10^-12)*G:D λ^4": -0.795323475155826, "Log CNT Diameter": 0.47712125471966244, "Log Fiber Diameter": null, "Log Thermal Conductivity": null, "Log (R(300K)/R(4.2))": null, "Log (R(300K)/R(10))": null, "Log Host Conductivity ": null, "Log Thermal Conductivity ": null, "Ampacity Measurement Config": null, "Medium 1": null, "Substrate": null, "Absolute I max (mA)": null, "Absolute J max (A/m2)": null, "Specific J max (mA/tex)": null, "Absolute J failure (A/m2": null, "Specific J failure (mA/tex)": null, "Breakdown Temp (oC)": null, "Medium 2": null, "Substrate 2": null, "Absolute I max (mA).1": null, "Absolute J max (A/m2).1": null, "Specific J max (mA/tex).1": null, "Absolute J failure (A/m2.1": null, "Specific J failure (mA/tex).1": null, "Probe separation for Electrical conductivity (microns)": null, "Probe separation for Ampacity (microns)": "Not Reported/ Can not calculate", "Notes on ampacity": null, "Substrate for ampacity (Yes/No)": "Not Reported/ Can not calculate", "Notes on substrate ": null, "Log (Jmax in Air (A/m2))": "Not Reported/ Can not calculate", "Log (Jmax in Vacuum(A/m2))": "Not Reported/ Can not calculate", "Bulk fibre diameter (nm)": null, "Log (Bulk fibre diameter (nm))": null, "Effective diameter for ampacity (nm)": 3, "Log (Effective diameter for ampacity (nm))": 0.47712125471966244, "Notes on diameter": null, "Category 2": "CNT", "Diameter Regime": "sub-micron", "Log (Probe separation for ampacity (microns))": "Not reported/Can not calculate", "Probe separation regime": "Not reported/Can not calculate"}
needs_review |  |  |  |  | Aligned Few-wall CNTs 2016 | CNT_or_CNT_hybrid | sheet_mat_film | FWCNT | wet_spun | As-is | alignment: Not Reported/ Can not calculate |  |  |  |  | Bulmer/James meta-analysis supporting workbook, Main sheet |  |  |  | check_duplicate_or_multi_sample_group | rec_e2d144bacaf8 | 20210409_Metaanalysis_database.xlsx | Main | 730 | 2016 Relationship between Mechanical and Electrical Properties of Continuous Polymer-Free Carbon Nanotube Fibers by Wet-Spinning Method and Nanotube-Length Estimated by Far-Infrared Spectroscopy | Aligned Few-wall CNTs 2016 | CNT_or_CNT_hybrid | sheet_mat_film | FWCNT | wet_spun | As-is | normalized_candidate | peer_reviewed_meta_analysis_record | secondary_meta_analysis_with_original_doi | Peer-reviewed meta-analysis workbook row with original DOI resolved by Crossref/OpenAlex; not re-extracted from the primary paper in this pipeline. | 10.1021/acs.jpcc.6b06746 | 10.1021/acs.jpcc.6b06746 |  | verified_crossref_openalex | Relationship between Mechanical and Electrical Properties of Continuous Polymer-Free Carbon Nanotube Fibers by Wet-Spinning Method and Nanotube-Length Estimated by Far-Infrared Spectroscopy | Xueli Wu et al. | Xueli Wu; Takahiro Morimoto; Ken Mukai; Kinji Asaka; Toshiya Okazaki | The Journal of Physical Chemistry C | 2016 | 2016-09-15 | 120, 36, 20419-20427 | 10.1021/acs.jpcc.6b06746 | 29 |  | 0 | [10 empty] | 0.07984906 | 0.07984906 | 79849056.6 | raw_value_as_GPa |  |  | 4.622951 | 4622950819.7 | [5 empty] | 0.02596284 | 25962.84 |  |  |  |  | 2.1994459833795 | 2.199446 | [5 empty] | alignment: Not Reported/ Can not calculate |  |  | Bulmer/James meta-analysis supporting workbook, Main sheet | 10.1002/adma.202008432 | A Meta-Analysis of Conductive and Strong Carbon Nanotube Materials | John S. Bulmer et al. | Advanced Materials | 2021 | 2016 Relationship between Mechanical and Electrical Properties of Continuous Polymer-Free Carbon Nanotube Fibers by Wet-Spinning Method and Nanotube-Length Estimated by Far-Infrared Spectroscopy | accepted | 1 |  |  | Bulmer/James CNT meta-analysis supporting workbook | peer_reviewed_meta_analysis_workbook | 10.1021/acs.jpcc.6b06746 | Original DOI resolved from James/Bulmer workbook reference: 10.1021/acs.jpcc.6b06746; compiled data source DOI: 10.1002/adma.202008432 | 4 | Aligned Few-wall CNTs |  | Relationship between Mechanical and Electrical Properties of Continuous Polymer-Free Carbon Nanotube Fibers by Wet-Spinning Method and Nanotube-Length Estimated by Far-Infrared Spectroscopy |  | The Journal of Physical Chemistry C | 2016 |  |  |  | secondary_public_candidate | needs_primary_value_crosscheck | James_Bulmer_meta_analysis_workbook | 3 | {"Category": "Aligned Few-wall CNTs", "Conductivity (MSm-1)": 0.025962837837837798, "Density (g cm-3)": "Not Reported/ Can not calculate", "Specific Conductivity (kS m2/kg)": "Not Reported/ Can not calculate", "Electrical Anisotropy": "Not Reported/ Can not calculate", "Alignment figure of merit": "Not Reported/ Can not calculate", "Alignment method": "Not Reported/ Can not calculate", "Alignment FWHM": "Not Reported/ Can not calculate", "FWHM type": "Not Reported/ Can not calculate", "Raman G:D": 2.1994459833795, "Raman wavelength": 532, "(10^-12)*G:D λ^4": 0.17618130790399988, "Doped or Acid Exposure (Yes/ No)": "No", "Tensile Strength (MPa)": 79.8490566037735, "Specific Strength (N/Tex)": "Not Reported/ Can not calculate", "Young's Modulus (GPa)": 4.62295081967213, "Unnamed: 16": null, "Uber Parameter": 2.073108108108103, "Specific Uber Parameter": "Not Reported/ Can not calculate", "CNT Diameter (nm)": 3, "Plottable CNT Diameter (nm)": 3, "Date Entered and Checked ": 20200510, "Notes": null, "Year": 2016, "Production Process": "Liquid Extrusion ", "Post Process": "As-is", "Intentionally added intercalation dope": null, "Host Conductivity (MSm-1)": null, "Sorted Status": "Unsorted", "Bulk Fiber Diameter (microns)": "Not Reported/ Can not calculate", "G Peak Position (cm-1)": "Not Reported/ Can not calculate", "Thermal Conductivity (W/(m K))": "Not Reported/ Can not calculate", "T Star (K)": "Not Reported/ Can not calculate", "R value at lowest temp": "Not Reported/ Can not calculate", "R value at 4.2 K": "Not Reported/ Can not calculate", "R value at 10 K": "Not Reported/ Can not calculate", "R value at 77 K": "Not Reported/ Can not calculate", "R value at 300 K": "Not Reported/ Can not calculate", "R(300K)/R(4.2K)": null, "R(300K)/R(10K)": null, "Reference": "2016 Relationship between Mechanical and Electrical Properties of Continuous Polymer-Free Carbon Nanotube Fibers by Wet-Spinning Method and Nanotube-Length Estimated by Far-Infrared Spectroscopy", "Unnamed: 41": null, "Unnamed: 42": null, "Unnamed: 43": null, "Unnamed: 44": null, "Unnamed: 45": 29, "Log Conductivity": -1.5856478392231752, "Log Density": null, "Log Specific Conductivity": null, "Log Tensile Strength": 1.9022697894263398, "Log Specific Strength": null, "Log Youngs Modulus": 0.6649192733085939, "Log Raman G:D Ratio": 0.34231330052143805, "Log Raman (10^-12)*G:D λ^4": -0.7540401702983692, "Log CNT Diameter": 0.47712125471966244, "Log Fiber Diameter": null, "Log Thermal Conductivity": null, "Log (R(300K)/R(4.2))": null, "Log (R(300K)/R(10))": null, "Log Host Conductivity ": null, "Log Thermal Conductivity ": null, "Ampacity Measurement Config": null, "Medium 1": null, "Substrate": null, "Absolute I max (mA)": null, "Absolute J max (A/m2)": null, "Specific J max (mA/tex)": null, "Absolute J failure (A/m2": null, "Specific J failure (mA/tex)": null, "Breakdown Temp (oC)": null, "Medium 2": null, "Substrate 2": null, "Absolute I max (mA).1": null, "Absolute J max (A/m2).1": null, "Specific J max (mA/tex).1": null, "Absolute J failure (A/m2.1": null, "Specific J failure (mA/tex).1": null, "Probe separation for Electrical conductivity (microns)": null, "Probe separation for Ampacity (microns)": "Not Reported/ Can not calculate", "Notes on ampacity": null, "Substrate for ampacity (Yes/No)": "Not Reported/ Can not calculate", "Notes on substrate ": null, "Log (Jmax in Air (A/m2))": "Not Reported/ Can not calculate", "Log (Jmax in Vacuum(A/m2))": "Not Reported/ Can not calculate", "Bulk fibre diameter (nm)": null, "Log (Bulk fibre diameter (nm))": null, "Effective diameter for ampacity (nm)": 3, "Log (Effective diameter for ampacity (nm))": 0.47712125471966244, "Notes on diameter": null, "Category 2": "CNT", "Diameter Regime": "sub-micron", "Log (Probe separation for ampacity (microns))": "Not reported/Can not calculate", "Probe separation regime": "Not reported/Can not calculate"}
needs_review |  |  |  |  | Aligned Few-wall CNTs 2016 | CNT_or_CNT_hybrid | sheet_mat_film | FWCNT | wet_spun | As-is | alignment: Not Reported/ Can not calculate |  |  |  |  | Bulmer/James meta-analysis supporting workbook, Main sheet |  |  |  | check_duplicate_or_multi_sample_group | rec_7404d70f060f | 20210409_Metaanalysis_database.xlsx | Main | 731 | 2016 Relationship between Mechanical and Electrical Properties of Continuous Polymer-Free Carbon Nanotube Fibers by Wet-Spinning Method and Nanotube-Length Estimated by Far-Infrared Spectroscopy | Aligned Few-wall CNTs 2016 | CNT_or_CNT_hybrid | sheet_mat_film | FWCNT | wet_spun | As-is | normalized_candidate | peer_reviewed_meta_analysis_record | secondary_meta_analysis_with_original_doi | Peer-reviewed meta-analysis workbook row with original DOI resolved by Crossref/OpenAlex; not re-extracted from the primary paper in this pipeline. | 10.1021/acs.jpcc.6b06746 | 10.1021/acs.jpcc.6b06746 |  | verified_crossref_openalex | Relationship between Mechanical and Electrical Properties of Continuous Polymer-Free Carbon Nanotube Fibers by Wet-Spinning Method and Nanotube-Length Estimated by Far-Infrared Spectroscopy | Xueli Wu et al. | Xueli Wu; Takahiro Morimoto; Ken Mukai; Kinji Asaka; Toshiya Okazaki | The Journal of Physical Chemistry C | 2016 | 2016-09-15 | 120, 36, 20419-20427 | 10.1021/acs.jpcc.6b06746 | 29 |  | 0 | [10 empty] | 0.09162264 | 0.09162264 | 91622641.5 | raw_value_as_GPa |  |  | 5.75082 | 5750819672.1 | [5 empty] | 0.03629818 | 36298.18 |  |  |  |  | 2.22603878116343 | 2.226039 | [5 empty] | alignment: Not Reported/ Can not calculate |  |  | Bulmer/James meta-analysis supporting workbook, Main sheet | 10.1002/adma.202008432 | A Meta-Analysis of Conductive and Strong Carbon Nanotube Materials | John S. Bulmer et al. | Advanced Materials | 2021 | 2016 Relationship between Mechanical and Electrical Properties of Continuous Polymer-Free Carbon Nanotube Fibers by Wet-Spinning Method and Nanotube-Length Estimated by Far-Infrared Spectroscopy | accepted | 1 |  |  | Bulmer/James CNT meta-analysis supporting workbook | peer_reviewed_meta_analysis_workbook | 10.1021/acs.jpcc.6b06746 | Original DOI resolved from James/Bulmer workbook reference: 10.1021/acs.jpcc.6b06746; compiled data source DOI: 10.1002/adma.202008432 | 4 | Aligned Few-wall CNTs |  | Relationship between Mechanical and Electrical Properties of Continuous Polymer-Free Carbon Nanotube Fibers by Wet-Spinning Method and Nanotube-Length Estimated by Far-Infrared Spectroscopy |  | The Journal of Physical Chemistry C | 2016 |  |  |  | secondary_public_candidate | needs_primary_value_crosscheck | James_Bulmer_meta_analysis_workbook | 3 | {"Category": "Aligned Few-wall CNTs", "Conductivity (MSm-1)": 0.0362981802825552, "Density (g cm-3)": "Not Reported/ Can not calculate", "Specific Conductivity (kS m2/kg)": "Not Reported/ Can not calculate", "Electrical Anisotropy": "Not Reported/ Can not calculate", "Alignment figure of merit": "Not Reported/ Can not calculate", "Alignment method": "Not Reported/ Can not calculate", "Alignment FWHM": "Not Reported/ Can not calculate", "FWHM type": "Not Reported/ Can not calculate", "Raman G:D": 2.22603878116343, "Raman wavelength": 532, "(10^-12)*G:D λ^4": 0.1783114597375996, "Doped or Acid Exposure (Yes/ No)": "No", "Tensile Strength (MPa)": 91.6226415094339, "Specific Strength (N/Tex)": "Not Reported/ Can not calculate", "Young's Modulus (GPa)": 5.75081967213114, "Unnamed: 16": null, "Uber Parameter": 3.3257351594733575, "Specific Uber Parameter": "Not Reported/ Can not calculate", "CNT Diameter (nm)": 3, "Plottable CNT Diameter (nm)": 3, "Date Entered and Checked ": 20200510, "Notes": null, "Year": 2016, "Production Process": "Liquid Extrusion ", "Post Process": "As-is", "Intentionally added intercalation dope": null, "Host Conductivity (MSm-1)": null, "Sorted Status": "Unsorted", "Bulk Fiber Diameter (microns)": "Not Reported/ Can not calculate", "G Peak Position (cm-1)": "Not Reported/ Can not calculate", "Thermal Conductivity (W/(m K))": "Not Reported/ Can not calculate", "T Star (K)": "Not Reported/ Can not calculate", "R value at lowest temp": "Not Reported/ Can not calculate", "R value at 4.2 K": "Not Reported/ Can not calculate", "R value at 10 K": "Not Reported/ Can not calculate", "R value at 77 K": "Not Reported/ Can not calculate", "R value at 300 K": "Not Reported/ Can not calculate", "R(300K)/R(4.2K)": null, "R(300K)/R(10K)": null, "Reference": "2016 Relationship between Mechanical and Electrical Properties of Continuous Polymer-Free Carbon Nanotube Fibers by Wet-Spinning Method and Nanotube-Length Estimated by Far-Infrared Spectroscopy", "Unnamed: 41": null, "Unnamed: 42": null, "Unnamed: 43": null, "Unnamed: 44": null, "Unnamed: 45": 29, "Log Conductivity": -1.4401151466733708, "Log Density": null, "Log Specific Conductivity": null, "Log Tensile Strength": 1.9620028084664118, "Log Specific Strength": null, "Log Youngs Modulus": 0.7597297496832353, "Log Raman G:D Ratio": 0.34753272617055264, "Log Raman (10^-12)*G:D λ^4": -0.7488207446492546, "Log CNT Diameter": 0.47712125471966244, "Log Fiber Diameter": null, "Log Thermal Conductivity": null, "Log (R(300K)/R(4.2))": null, "Log (R(300K)/R(10))": null, "Log Host Conductivity ": null, "Log Thermal Conductivity ": null, "Ampacity Measurement Config": null, "Medium 1": null, "Substrate": null, "Absolute I max (mA)": null, "Absolute J max (A/m2)": null, "Specific J max (mA/tex)": null, "Absolute J failure (A/m2": null, "Specific J failure (mA/tex)": null, "Breakdown Temp (oC)": null, "Medium 2": null, "Substrate 2": null, "Absolute I max (mA).1": null, "Absolute J max (A/m2).1": null, "Specific J max (mA/tex).1": null, "Absolute J failure (A/m2.1": null, "Specific J failure (mA/tex).1": null, "Probe separation for Electrical conductivity (microns)": null, "Probe separation for Ampacity (microns)": "Not Reported/ Can not calculate", "Notes on ampacity": null, "Substrate for ampacity (Yes/No)": "Not Reported/ Can not calculate", "Notes on substrate ": null, "Log (Jmax in Air (A/m2))": "Not Reported/ Can not calculate", "Log (Jmax in Vacuum(A/m2))": "Not Reported/ Can not calculate", "Bulk fibre diameter (nm)": null, "Log (Bulk fibre diameter (nm))": null, "Effective diameter for ampacity (nm)": 3, "Log (Effective diameter for ampacity (nm))": 0.47712125471966244, "Notes on diameter": null, "Category 2": "CNT", "Diameter Regime": "sub-micron", "Log (Probe separation for ampacity (microns))": "Not reported/Can not calculate", "Probe separation regime": "Not reported/Can not calculate"}
needs_review |  |  |  |  | Aligned Few-wall CNTs 2016 | CNT_or_CNT_hybrid | sheet_mat_film | FWCNT | wet_spun | As-is | alignment: Not Reported/ Can not calculate |  |  |  |  | Bulmer/James meta-analysis supporting workbook, Main sheet |  |  |  | check_duplicate_or_multi_sample_group | rec_70a4b0bf2100 | 20210409_Metaanalysis_database.xlsx | Main | 732 | 2016 Relationship between Mechanical and Electrical Properties of Continuous Polymer-Free Carbon Nanotube Fibers by Wet-Spinning Method and Nanotube-Length Estimated by Far-Infrared Spectroscopy | Aligned Few-wall CNTs 2016 | CNT_or_CNT_hybrid | sheet_mat_film | FWCNT | wet_spun | As-is | normalized_candidate | peer_reviewed_meta_analysis_record | secondary_meta_analysis_with_original_doi | Peer-reviewed meta-analysis workbook row with original DOI resolved by Crossref/OpenAlex; not re-extracted from the primary paper in this pipeline. | 10.1021/acs.jpcc.6b06746 | 10.1021/acs.jpcc.6b06746 |  | verified_crossref_openalex | Relationship between Mechanical and Electrical Properties of Continuous Polymer-Free Carbon Nanotube Fibers by Wet-Spinning Method and Nanotube-Length Estimated by Far-Infrared Spectroscopy | Xueli Wu et al. | Xueli Wu; Takahiro Morimoto; Ken Mukai; Kinji Asaka; Toshiya Okazaki | The Journal of Physical Chemistry C | 2016 | 2016-09-15 | 120, 36, 20419-20427 | 10.1021/acs.jpcc.6b06746 | 29 |  | 0 | [10 empty] | 0.07441509 | 0.07441509 | 74415094.3 | raw_value_as_GPa |  |  | 6.222951 | 6222950819.7 | [5 empty] | 0.02595439 | 25954.39 |  |  |  |  | 2.29695290858725 | 2.296953 | [5 empty] | alignment: Not Reported/ Can not calculate |  |  | Bulmer/James meta-analysis supporting workbook, Main sheet | 10.1002/adma.202008432 | A Meta-Analysis of Conductive and Strong Carbon Nanotube Materials | John S. Bulmer et al. | Advanced Materials | 2021 | 2016 Relationship between Mechanical and Electrical Properties of Continuous Polymer-Free Carbon Nanotube Fibers by Wet-Spinning Method and Nanotube-Length Estimated by Far-Infrared Spectroscopy | accepted | 1 |  |  | Bulmer/James CNT meta-analysis supporting workbook | peer_reviewed_meta_analysis_workbook | 10.1021/acs.jpcc.6b06746 | Original DOI resolved from James/Bulmer workbook reference: 10.1021/acs.jpcc.6b06746; compiled data source DOI: 10.1002/adma.202008432 | 4 | Aligned Few-wall CNTs |  | Relationship between Mechanical and Electrical Properties of Continuous Polymer-Free Carbon Nanotube Fibers by Wet-Spinning Method and Nanotube-Length Estimated by Far-Infrared Spectroscopy |  | The Journal of Physical Chemistry C | 2016 |  |  |  | secondary_public_candidate | needs_primary_value_crosscheck | James_Bulmer_meta_analysis_workbook | 3 | {"Category": "Aligned Few-wall CNTs", "Conductivity (MSm-1)": 0.025954391891891797, "Density (g cm-3)": "Not Reported/ Can not calculate", "Specific Conductivity (kS m2/kg)": "Not Reported/ Can not calculate", "Electrical Anisotropy": "Not Reported/ Can not calculate", "Alignment figure of merit": "Not Reported/ Can not calculate", "Alignment method": "Not Reported/ Can not calculate", "Alignment FWHM": "Not Reported/ Can not calculate", "FWHM type": "Not Reported/ Can not calculate", "Raman G:D": 2.29695290858725, "Raman wavelength": 532, "(10^-12)*G:D λ^4": 0.18399186462719938, "Doped or Acid Exposure (Yes/ No)": "No", "Tensile Strength (MPa)": 74.4150943396226, "Specific Strength (N/Tex)": "Not Reported/ Can not calculate", "Young's Modulus (GPa)": 6.22295081967213, "Unnamed: 16": null, "Uber Parameter": 1.9313985211626639, "Specific Uber Parameter": "Not Reported/ Can not calculate", "CNT Diameter (nm)": 3, "Plottable CNT Diameter (nm)": 3, "Date Entered and Checked ": 20200510, "Notes": null, "Year": 2016, "Production Process": "Liquid Extrusion ", "Post Process": "As-is", "Intentionally added intercalation dope": null, "Host Conductivity (MSm-1)": null, "Sorted Status": "Unsorted", "Bulk Fiber Diameter (microns)": "Not Reported/ Can not calculate", "G Peak Position (cm-1)": "Not Reported/ Can not calculate", "Thermal Conductivity (W/(m K))": "Not Reported/ Can not calculate", "T Star (K)": "Not Reported/ Can not calculate", "R value at lowest temp": "Not Reported/ Can not calculate", "R value at 4.2 K": "Not Reported/ Can not calculate", "R value at 10 K": "Not Reported/ Can not calculate", "R value at 77 K": "Not Reported/ Can not calculate", "R value at 300 K": "Not Reported/ Can not calculate", "R(300K)/R(4.2K)": null, "R(300K)/R(10K)": null, "Reference": "2016 Relationship between Mechanical and Electrical Properties of Continuous Polymer-Free Carbon Nanotube Fibers by Wet-Spinning Method and Nanotube-Length Estimated by Far-Infrared Spectroscopy", "Unnamed: 41": null, "Unnamed: 42": null, "Unnamed: 43": null, "Unnamed: 44": null, "Unnamed: 45": 29, "Log Conductivity": -1.5857891421305244, "Log Density": null, "Log Specific Conductivity": null, "Log Tensile Strength": 1.8716610366683843, "Log Specific Strength": null, "Log Youngs Modulus": 0.793996368744488, "Log Raman G:D Ratio": 0.36115209151616384, "Log Raman (10^-12)*G:D λ^4": -0.7352013793036434, "Log CNT Diameter": 0.47712125471966244, "Log Fiber Diameter": null, "Log Thermal Conductivity": null, "Log (R(300K)/R(4.2))": null, "Log (R(300K)/R(10))": null, "Log Host Conductivity ": null, "Log Thermal Conductivity ": null, "Ampacity Measurement Config": null, "Medium 1": null, "Substrate": null, "Absolute I max (mA)": null, "Absolute J max (A/m2)": null, "Specific J max (mA/tex)": null, "Absolute J failure (A/m2": null, "Specific J failure (mA/tex)": null, "Breakdown Temp (oC)": null, "Medium 2": null, "Substrate 2": null, "Absolute I max (mA).1": null, "Absolute J max (A/m2).1": null, "Specific J max (mA/tex).1": null, "Absolute J failure (A/m2.1": null, "Specific J failure (mA/tex).1": null, "Probe separation for Electrical conductivity (microns)": null, "Probe separation for Ampacity (microns)": "Not Reported/ Can not calculate", "Notes on ampacity": null, "Substrate for ampacity (Yes/No)": "Not Reported/ Can not calculate", "Notes on substrate ": null, "Log (Jmax in Air (A/m2))": "Not Reported/ Can not calculate", "Log (Jmax in Vacuum(A/m2))": "Not Reported/ Can not calculate", "Bulk fibre diameter (nm)": null, "Log (Bulk fibre diameter (nm))": null, "Effective diameter for ampacity (nm)": 3, "Log (Effective diameter for ampacity (nm))": 0.47712125471966244, "Notes on diameter": null, "Category 2": "CNT", "Diameter Regime": "sub-micron", "Log (Probe separation for ampacity (microns))": "Not reported/Can not calculate", "Probe separation regime": "Not reported/Can not calculate"}
needs_review |  |  |  |  | Aligned Few-wall CNTs 2016 | CNT_or_CNT_hybrid | sheet_mat_film | FWCNT | wet_spun | As-is | alignment: Not Reported/ Can not calculate |  |  |  |  | Bulmer/James meta-analysis supporting workbook, Main sheet |  |  |  | check_duplicate_or_multi_sample_group | rec_baff9a1c9d5c | 20210409_Metaanalysis_database.xlsx | Main | 733 | 2016 Relationship between Mechanical and Electrical Properties of Continuous Polymer-Free Carbon Nanotube Fibers by Wet-Spinning Method and Nanotube-Length Estimated by Far-Infrared Spectroscopy | Aligned Few-wall CNTs 2016 | CNT_or_CNT_hybrid | sheet_mat_film | FWCNT | wet_spun | As-is | normalized_candidate | peer_reviewed_meta_analysis_record | secondary_meta_analysis_with_original_doi | Peer-reviewed meta-analysis workbook row with original DOI resolved by Crossref/OpenAlex; not re-extracted from the primary paper in this pipeline. | 10.1021/acs.jpcc.6b06746 | 10.1021/acs.jpcc.6b06746 |  | verified_crossref_openalex | Relationship between Mechanical and Electrical Properties of Continuous Polymer-Free Carbon Nanotube Fibers by Wet-Spinning Method and Nanotube-Length Estimated by Far-Infrared Spectroscopy | Xueli Wu et al. | Xueli Wu; Takahiro Morimoto; Ken Mukai; Kinji Asaka; Toshiya Okazaki | The Journal of Physical Chemistry C | 2016 | 2016-09-15 | 120, 36, 20419-20427 | 10.1021/acs.jpcc.6b06746 | 29 |  | 0 | [10 empty] | 0.08211321 | 0.08211321 | 82113207.5 | raw_value_as_GPa |  |  | 5.698361 | 5698360655.7 | [5 empty] | 0.02304054 | 23040.54 |  |  |  |  | 2.398891966759 | 2.398892 | [5 empty] | alignment: Not Reported/ Can not calculate |  |  | Bulmer/James meta-analysis supporting workbook, Main sheet | 10.1002/adma.202008432 | A Meta-Analysis of Conductive and Strong Carbon Nanotube Materials | John S. Bulmer et al. | Advanced Materials | 2021 | 2016 Relationship between Mechanical and Electrical Properties of Continuous Polymer-Free Carbon Nanotube Fibers by Wet-Spinning Method and Nanotube-Length Estimated by Far-Infrared Spectroscopy | accepted | 1 |  |  | Bulmer/James CNT meta-analysis supporting workbook | peer_reviewed_meta_analysis_workbook | 10.1021/acs.jpcc.6b06746 | Original DOI resolved from James/Bulmer workbook reference: 10.1021/acs.jpcc.6b06746; compiled data source DOI: 10.1002/adma.202008432 | 4 | Aligned Few-wall CNTs |  | Relationship between Mechanical and Electrical Properties of Continuous Polymer-Free Carbon Nanotube Fibers by Wet-Spinning Method and Nanotube-Length Estimated by Far-Infrared Spectroscopy |  | The Journal of Physical Chemistry C | 2016 |  |  |  | secondary_public_candidate | needs_primary_value_crosscheck | James_Bulmer_meta_analysis_workbook | 3 | {"Category": "Aligned Few-wall CNTs", "Conductivity (MSm-1)": 0.0230405405405405, "Density (g cm-3)": "Not Reported/ Can not calculate", "Specific Conductivity (kS m2/kg)": "Not Reported/ Can not calculate", "Electrical Anisotropy": "Not Reported/ Can not calculate", "Alignment figure of merit": "Not Reported/ Can not calculate", "Alignment method": "Not Reported/ Can not calculate", "Alignment FWHM": "Not Reported/ Can not calculate", "FWHM type": "Not Reported/ Can not calculate", "Raman G:D": 2.398891966759, "Raman wavelength": 532, "(10^-12)*G:D λ^4": 0.19215744665599976, "Doped or Acid Exposure (Yes/ No)": "No", "Tensile Strength (MPa)": 82.1132075471698, "Specific Strength (N/Tex)": "Not Reported/ Can not calculate", "Young's Modulus (GPa)": 5.6983606557377, "Unnamed: 16": null, "Uber Parameter": 1.8919326874043818, "Specific Uber Parameter": "Not Reported/ Can not calculate", "CNT Diameter (nm)": 3, "Plottable CNT Diameter (nm)": 3, "Date Entered and Checked ": 20200510, "Notes": null, "Year": 2016, "Production Process": "Liquid Extrusion ", "Post Process": "As-is", "Intentionally added intercalation dope": null, "Host Conductivity (MSm-1)": null, "Sorted Status": "Unsorted", "Bulk Fiber Diameter (microns)": "Not Reported/ Can not calculate", "G Peak Position (cm-1)": "Not Reported/ Can not calculate", "Thermal Conductivity (W/(m K))": "Not Reported/ Can not calculate", "T Star (K)": "Not Reported/ Can not calculate", "R value at lowest temp": "Not Reported/ Can not calculate", "R value at 4.2 K": "Not Reported/ Can not calculate", "R value at 10 K": "Not Reported/ Can not calculate", "R value at 77 K": "Not Reported/ Can not calculate", "R value at 300 K": "Not Reported/ Can not calculate", "R(300K)/R(4.2K)": null, "R(300K)/R(10K)": null, "Reference": "2016 Relationship between Mechanical and Electrical Properties of Continuous Polymer-Free Carbon Nanotube Fibers by Wet-Spinning Method and Nanotube-Length Estimated by Far-Infrared Spectroscopy", "Unnamed: 41": null, "Unnamed: 42": null, "Unnamed: 43": null, "Unnamed: 44": null, "Unnamed: 45": 29, "Log Conductivity": -1.6375073364024604, "Log Density": null, "Log Specific Conductivity": null, "Log Tensile Strength": 1.9144130170893343, "Log Specific Strength": null, "Log Youngs Modulus": 0.7557499327658614, "Log Raman G:D Ratio": 0.3800106901116882, "Log Raman (10^-12)*G:D λ^4": -0.7163427807081191, "Log CNT Diameter": 0.47712125471966244, "Log Fiber Diameter": null, "Log Thermal Conductivity": null, "Log (R(300K)/R(4.2))": null, "Log (R(300K)/R(10))": null, "Log Host Conductivity ": null, "Log Thermal Conductivity ": null, "Ampacity Measurement Config": null, "Medium 1": null, "Substrate": null, "Absolute I max (mA)": null, "Absolute J max (A/m2)": null, "Specific J max (mA/tex)": null, "Absolute J failure (A/m2": null, "Specific J failure (mA/tex)": null, "Breakdown Temp (oC)": null, "Medium 2": null, "Substrate 2": null, "Absolute I max (mA).1": null, "Absolute J max (A/m2).1": null, "Specific J max (mA/tex).1": null, "Absolute J failure (A/m2.1": null, "Specific J failure (mA/tex).1": null, "Probe separation for Electrical conductivity (microns)": null, "Probe separation for Ampacity (microns)": "Not Reported/ Can not calculate", "Notes on ampacity": null, "Substrate for ampacity (Yes/No)": "Not Reported/ Can not calculate", "Notes on substrate ": null, "Log (Jmax in Air (A/m2))": "Not Reported/ Can not calculate", "Log (Jmax in Vacuum(A/m2))": "Not Reported/ Can not calculate", "Bulk fibre diameter (nm)": null, "Log (Bulk fibre diameter (nm))": null, "Effective diameter for ampacity (nm)": 3, "Log (Effective diameter for ampacity (nm))": 0.47712125471966244, "Notes on diameter": null, "Category 2": "CNT", "Diameter Regime": "sub-micron", "Log (Probe separation for ampacity (microns))": "Not reported/Can not calculate", "Probe separation regime": "Not reported/Can not calculate"}
needs_review |  |  |  |  | Aligned Few-wall CNTs 2016 | CNT_or_CNT_hybrid | sheet_mat_film | FWCNT | wet_spun | As-is | alignment: Not Reported/ Can not calculate |  |  |  |  | Bulmer/James meta-analysis supporting workbook, Main sheet |  |  |  | check_duplicate_or_multi_sample_group | rec_963b28f63191 | 20210409_Metaanalysis_database.xlsx | Main | 734 | 2016 Relationship between Mechanical and Electrical Properties of Continuous Polymer-Free Carbon Nanotube Fibers by Wet-Spinning Method and Nanotube-Length Estimated by Far-Infrared Spectroscopy | Aligned Few-wall CNTs 2016 | CNT_or_CNT_hybrid | sheet_mat_film | FWCNT | wet_spun | As-is | normalized_candidate | peer_reviewed_meta_analysis_record | secondary_meta_analysis_with_original_doi | Peer-reviewed meta-analysis workbook row with original DOI resolved by Crossref/OpenAlex; not re-extracted from the primary paper in this pipeline. | 10.1021/acs.jpcc.6b06746 | 10.1021/acs.jpcc.6b06746 |  | verified_crossref_openalex | Relationship between Mechanical and Electrical Properties of Continuous Polymer-Free Carbon Nanotube Fibers by Wet-Spinning Method and Nanotube-Length Estimated by Far-Infrared Spectroscopy | Xueli Wu et al. | Xueli Wu; Takahiro Morimoto; Ken Mukai; Kinji Asaka; Toshiya Okazaki | The Journal of Physical Chemistry C | 2016 | 2016-09-15 | 120, 36, 20419-20427 | 10.1021/acs.jpcc.6b06746 | 29 |  | 0 | [10 empty] | 0.07758491 | 0.07758491 | 77584905.7 | raw_value_as_GPa |  |  | 4.308197 | 4308196721.3 | [5 empty] | 0.01959459 | 19594.59 |  |  |  |  | 2.396675900277 | 2.396676 | [5 empty] | alignment: Not Reported/ Can not calculate |  |  | Bulmer/James meta-analysis supporting workbook, Main sheet | 10.1002/adma.202008432 | A Meta-Analysis of Conductive and Strong Carbon Nanotube Materials | John S. Bulmer et al. | Advanced Materials | 2021 | 2016 Relationship between Mechanical and Electrical Properties of Continuous Polymer-Free Carbon Nanotube Fibers by Wet-Spinning Method and Nanotube-Length Estimated by Far-Infrared Spectroscopy | accepted | 1 |  |  | Bulmer/James CNT meta-analysis supporting workbook | peer_reviewed_meta_analysis_workbook | 10.1021/acs.jpcc.6b06746 | Original DOI resolved from James/Bulmer workbook reference: 10.1021/acs.jpcc.6b06746; compiled data source DOI: 10.1002/adma.202008432 | 4 | Aligned Few-wall CNTs |  | Relationship between Mechanical and Electrical Properties of Continuous Polymer-Free Carbon Nanotube Fibers by Wet-Spinning Method and Nanotube-Length Estimated by Far-Infrared Spectroscopy |  | The Journal of Physical Chemistry C | 2016 |  |  |  | secondary_public_candidate | needs_primary_value_crosscheck | James_Bulmer_meta_analysis_workbook | 3 | {"Category": "Aligned Few-wall CNTs", "Conductivity (MSm-1)": 0.0195945945945946, "Density (g cm-3)": "Not Reported/ Can not calculate", "Specific Conductivity (kS m2/kg)": "Not Reported/ Can not calculate", "Electrical Anisotropy": "Not Reported/ Can not calculate", "Alignment figure of merit": "Not Reported/ Can not calculate", "Alignment method": "Not Reported/ Can not calculate", "Alignment FWHM": "Not Reported/ Can not calculate", "FWHM type": "Not Reported/ Can not calculate", "Raman G:D": 2.396675900277, "Raman wavelength": 532, "(10^-12)*G:D λ^4": 0.19197993400319932, "Doped or Acid Exposure (Yes/ No)": "No", "Tensile Strength (MPa)": 77.5849056603773, "Specific Strength (N/Tex)": "Not Reported/ Can not calculate", "Young's Modulus (GPa)": 4.30819672131147, "Unnamed: 16": null, "Uber Parameter": 1.520244773074961, "Specific Uber Parameter": "Not Reported/ Can not calculate", "CNT Diameter (nm)": 3, "Plottable CNT Diameter (nm)": 3, "Date Entered and Checked ": 20200510, "Notes": null, "Year": 2016, "Production Process": "Liquid Extrusion ", "Post Process": "As-is", "Intentionally added intercalation dope": null, "Host Conductivity (MSm-1)": null, "Sorted Status": "Unsorted", "Bulk Fiber Diameter (microns)": "Not Reported/ Can not calculate", "G Peak Position (cm-1)": "Not Reported/ Can not calculate", "Thermal Conductivity (W/(m K))": "Not Reported/ Can not calculate", "T Star (K)": "Not Reported/ Can not calculate", "R value at lowest temp": "Not Reported/ Can not calculate", "R value at 4.2 K": "Not Reported/ Can not calculate", "R value at 10 K": "Not Reported/ Can not calculate", "R value at 77 K": "Not Reported/ Can not calculate", "R value at 300 K": "Not Reported/ Can not calculate", "R(300K)/R(4.2K)": null, "R(300K)/R(10K)": null, "Reference": "2016 Relationship between Mechanical and Electrical Properties of Continuous Polymer-Free Carbon Nanotube Fibers by Wet-Spinning Method and Nanotube-Length Estimated by Far-Infrared Spectroscopy", "Unnamed: 41": null, "Unnamed: 42": null, "Unnamed: 43": null, "Unnamed: 44": null, "Unnamed: 45": 29, "Log Conductivity": -1.7078637174960012, "Log Density": null, "Log Specific Conductivity": null, "Log Tensile Strength": 1.88977723638643, "Log Specific Strength": null, "Log Youngs Modulus": 0.6342955258769756, "Log Raman G:D Ratio": 0.3796093088613945, "Log Raman (10^-12)*G:D λ^4": -0.7167441619584128, "Log CNT Diameter": 0.47712125471966244, "Log Fiber Diameter": null, "Log Thermal Conductivity": null, "Log (R(300K)/R(4.2))": null, "Log (R(300K)/R(10))": null, "Log Host Conductivity ": null, "Log Thermal Conductivity ": null, "Ampacity Measurement Config": null, "Medium 1": null, "Substrate": null, "Absolute I max (mA)": null, "Absolute J max (A/m2)": null, "Specific J max (mA/tex)": null, "Absolute J failure (A/m2": null, "Specific J failure (mA/tex)": null, "Breakdown Temp (oC)": null, "Medium 2": null, "Substrate 2": null, "Absolute I max (mA).1": null, "Absolute J max (A/m2).1": null, "Specific J max (mA/tex).1": null, "Absolute J failure (A/m2.1": null, "Specific J failure (mA/tex).1": null, "Probe separation for Electrical conductivity (microns)": null, "Probe separation for Ampacity (microns)": "Not Reported/ Can not calculate", "Notes on ampacity": null, "Substrate for ampacity (Yes/No)": "Not Reported/ Can not calculate", "Notes on substrate ": null, "Log (Jmax in Air (A/m2))": "Not Reported/ Can not calculate", "Log (Jmax in Vacuum(A/m2))": "Not Reported/ Can not calculate", "Bulk fibre diameter (nm)": null, "Log (Bulk fibre diameter (nm))": null, "Effective diameter for ampacity (nm)": 3, "Log (Effective diameter for ampacity (nm))": 0.47712125471966244, "Notes on diameter": null, "Category 2": "CNT", "Diameter Regime": "sub-micron", "Log (Probe separation for ampacity (microns))": "Not reported/Can not calculate", "Probe separation regime": "Not reported/Can not calculate"}
needs_review |  |  |  |  | Aligned Few-wall CNTs 2016 | CNT_or_CNT_hybrid | sheet_mat_film | FWCNT | wet_spun | As-is | alignment: Not Reported/ Can not calculate |  |  |  |  | Bulmer/James meta-analysis supporting workbook, Main sheet |  |  |  | check_duplicate_or_multi_sample_group | rec_beb48f944c4b | 20210409_Metaanalysis_database.xlsx | Main | 735 | 2016 Relationship between Mechanical and Electrical Properties of Continuous Polymer-Free Carbon Nanotube Fibers by Wet-Spinning Method and Nanotube-Length Estimated by Far-Infrared Spectroscopy | Aligned Few-wall CNTs 2016 | CNT_or_CNT_hybrid | sheet_mat_film | FWCNT | wet_spun | As-is | normalized_candidate | peer_reviewed_meta_analysis_record | secondary_meta_analysis_with_original_doi | Peer-reviewed meta-analysis workbook row with original DOI resolved by Crossref/OpenAlex; not re-extracted from the primary paper in this pipeline. | 10.1021/acs.jpcc.6b06746 | 10.1021/acs.jpcc.6b06746 |  | verified_crossref_openalex | Relationship between Mechanical and Electrical Properties of Continuous Polymer-Free Carbon Nanotube Fibers by Wet-Spinning Method and Nanotube-Length Estimated by Far-Infrared Spectroscopy | Xueli Wu et al. | Xueli Wu; Takahiro Morimoto; Ken Mukai; Kinji Asaka; Toshiya Okazaki | The Journal of Physical Chemistry C | 2016 | 2016-09-15 | 120, 36, 20419-20427 | 10.1021/acs.jpcc.6b06746 | 29 |  | 0 | [10 empty] | 0.04820126 | 0.04820126 | 48201257.9 | raw_value_as_GPa |  |  | 2.078689 | 2078688524.6 | [5 empty] | 0.01499904 | 14999.04 |  |  |  |  | 2.40775623268698 | 2.407756 | [5 empty] | alignment: Not Reported/ Can not calculate |  |  | Bulmer/James meta-analysis supporting workbook, Main sheet | 10.1002/adma.202008432 | A Meta-Analysis of Conductive and Strong Carbon Nanotube Materials | John S. Bulmer et al. | Advanced Materials | 2021 | 2016 Relationship between Mechanical and Electrical Properties of Continuous Polymer-Free Carbon Nanotube Fibers by Wet-Spinning Method and Nanotube-Length Estimated by Far-Infrared Spectroscopy | accepted | 1 |  |  | Bulmer/James CNT meta-analysis supporting workbook | peer_reviewed_meta_analysis_workbook | 10.1021/acs.jpcc.6b06746 | Original DOI resolved from James/Bulmer workbook reference: 10.1021/acs.jpcc.6b06746; compiled data source DOI: 10.1002/adma.202008432 | 4 | Aligned Few-wall CNTs |  | Relationship between Mechanical and Electrical Properties of Continuous Polymer-Free Carbon Nanotube Fibers by Wet-Spinning Method and Nanotube-Length Estimated by Far-Infrared Spectroscopy |  | The Journal of Physical Chemistry C | 2016 |  |  |  | secondary_public_candidate | needs_primary_value_crosscheck | James_Bulmer_meta_analysis_workbook | 3 | {"Category": "Aligned Few-wall CNTs", "Conductivity (MSm-1)": 0.0149990402334152, "Density (g cm-3)": "Not Reported/ Can not calculate", "Specific Conductivity (kS m2/kg)": "Not Reported/ Can not calculate", "Electrical Anisotropy": "Not Reported/ Can not calculate", "Alignment figure of merit": "Not Reported/ Can not calculate", "Alignment method": "Not Reported/ Can not calculate", "Alignment FWHM": "Not Reported/ Can not calculate", "FWHM type": "Not Reported/ Can not calculate", "Raman G:D": 2.40775623268698, "Raman wavelength": 532, "(10^-12)*G:D λ^4": 0.19286749726719993, "Doped or Acid Exposure (Yes/ No)": "No", "Tensile Strength (MPa)": 48.2012578616351, "Specific Strength (N/Tex)": "Not Reported/ Can not calculate", "Young's Modulus (GPa)": 2.07868852459016, "Unnamed: 16": null, "Uber Parameter": 0.7229726059678856, "Specific Uber Parameter": "Not Reported/ Can not calculate", "CNT Diameter (nm)": 3, "Plottable CNT Diameter (nm)": 3, "Date Entered and Checked ": 20200510, "Notes": null, "Year": 2016, "Production Process": "Liquid Extrusion ", "Post Process": "As-is", "Intentionally added intercalation dope": null, "Host Conductivity (MSm-1)": null, "Sorted Status": "Unsorted", "Bulk Fiber Diameter (microns)": "Not Reported/ Can not calculate", "G Peak Position (cm-1)": "Not Reported/ Can not calculate", "Thermal Conductivity (W/(m K))": "Not Reported/ Can not calculate", "T Star (K)": "Not Reported/ Can not calculate", "R value at lowest temp": "Not Reported/ Can not calculate", "R value at 4.2 K": "Not Reported/ Can not calculate", "R value at 10 K": "Not Reported/ Can not calculate", "R value at 77 K": "Not Reported/ Can not calculate", "R value at 300 K": "Not Reported/ Can not calculate", "R(300K)/R(4.2K)": null, "R(300K)/R(10K)": null, "Reference": "2016 Relationship between Mechanical and Electrical Properties of Continuous Polymer-Free Carbon Nanotube Fibers by Wet-Spinning Method and Nanotube-Length Estimated by Far-Infrared Spectroscopy", "Unnamed: 41": null, "Unnamed: 42": null, "Unnamed: 43": null, "Unnamed: 44": null, "Unnamed: 45": 29, "Log Conductivity": -1.8239365299221388, "Log Density": null, "Log Specific Conductivity": null, "Log Tensile Strength": 1.6830583717500354, "Log Specific Strength": null, "Log Youngs Modulus": 0.317789418534946, "Log Raman G:D Ratio": 0.3816125157428289, "Log Raman (10^-12)*G:D λ^4": -0.7147409550769784, "Log CNT Diameter": 0.47712125471966244, "Log Fiber Diameter": null, "Log Thermal Conductivity": null, "Log (R(300K)/R(4.2))": null, "Log (R(300K)/R(10))": null, "Log Host Conductivity ": null, "Log Thermal Conductivity ": null, "Ampacity Measurement Config": null, "Medium 1": null, "Substrate": null, "Absolute I max (mA)": null, "Absolute J max (A/m2)": null, "Specific J max (mA/tex)": null, "Absolute J failure (A/m2": null, "Specific J failure (mA/tex)": null, "Breakdown Temp (oC)": null, "Medium 2": null, "Substrate 2": null, "Absolute I max (mA).1": null, "Absolute J max (A/m2).1": null, "Specific J max (mA/tex).1": null, "Absolute J failure (A/m2.1": null, "Specific J failure (mA/tex).1": null, "Probe separation for Electrical conductivity (microns)": null, "Probe separation for Ampacity (microns)": "Not Reported/ Can not calculate", "Notes on ampacity": null, "Substrate for ampacity (Yes/No)": "Not Reported/ Can not calculate", "Notes on substrate ": null, "Log (Jmax in Air (A/m2))": "Not Reported/ Can not calculate", "Log (Jmax in Vacuum(A/m2))": "Not Reported/ Can not calculate", "Bulk fibre diameter (nm)": null, "Log (Bulk fibre diameter (nm))": null, "Effective diameter for ampacity (nm)": 3, "Log (Effective diameter for ampacity (nm))": 0.47712125471966244, "Notes on diameter": null, "Category 2": "CNT", "Diameter Regime": "sub-micron", "Log (Probe separation for ampacity (microns))": "Not reported/Can not calculate", "Probe separation regime": "Not reported/Can not calculate"}
needs_review |  |  |  |  | Aligned Few-wall CNTs 2016 | CNT_or_CNT_hybrid | sheet_mat_film | FWCNT | wet_spun | As-is | alignment: Not Reported/ Can not calculate |  |  |  |  | Bulmer/James meta-analysis supporting workbook, Main sheet |  |  |  | check_duplicate_or_multi_sample_group | rec_b90fdf0d1a7b | 20210409_Metaanalysis_database.xlsx | Main | 736 | 2016 Relationship between Mechanical and Electrical Properties of Continuous Polymer-Free Carbon Nanotube Fibers by Wet-Spinning Method and Nanotube-Length Estimated by Far-Infrared Spectroscopy | Aligned Few-wall CNTs 2016 | CNT_or_CNT_hybrid | sheet_mat_film | FWCNT | wet_spun | As-is | normalized_candidate | peer_reviewed_meta_analysis_record | secondary_meta_analysis_with_original_doi | Peer-reviewed meta-analysis workbook row with original DOI resolved by Crossref/OpenAlex; not re-extracted from the primary paper in this pipeline. | 10.1021/acs.jpcc.6b06746 | 10.1021/acs.jpcc.6b06746 |  | verified_crossref_openalex | Relationship between Mechanical and Electrical Properties of Continuous Polymer-Free Carbon Nanotube Fibers by Wet-Spinning Method and Nanotube-Length Estimated by Far-Infrared Spectroscopy | Xueli Wu et al. | Xueli Wu; Takahiro Morimoto; Ken Mukai; Kinji Asaka; Toshiya Okazaki | The Journal of Physical Chemistry C | 2016 | 2016-09-15 | 120, 36, 20419-20427 | 10.1021/acs.jpcc.6b06746 | 29 |  | 0 | [10 empty] | 0.146 | 0.146 | 146000000 | raw_value_as_GPa |  |  | 10 | 10000000000 | [5 empty] | 0.03842982 | 38429.82 |  |  |  |  | 2.58947368421052 | 2.589474 | [5 empty] | alignment: Not Reported/ Can not calculate |  |  | Bulmer/James meta-analysis supporting workbook, Main sheet | 10.1002/adma.202008432 | A Meta-Analysis of Conductive and Strong Carbon Nanotube Materials | John S. Bulmer et al. | Advanced Materials | 2021 | 2016 Relationship between Mechanical and Electrical Properties of Continuous Polymer-Free Carbon Nanotube Fibers by Wet-Spinning Method and Nanotube-Length Estimated by Far-Infrared Spectroscopy | accepted | 1 |  |  | Bulmer/James CNT meta-analysis supporting workbook | peer_reviewed_meta_analysis_workbook | 10.1021/acs.jpcc.6b06746 | Original DOI resolved from James/Bulmer workbook reference: 10.1021/acs.jpcc.6b06746; compiled data source DOI: 10.1002/adma.202008432 | 4 | Aligned Few-wall CNTs |  | Relationship between Mechanical and Electrical Properties of Continuous Polymer-Free Carbon Nanotube Fibers by Wet-Spinning Method and Nanotube-Length Estimated by Far-Infrared Spectroscopy |  | The Journal of Physical Chemistry C | 2016 |  |  |  | secondary_public_candidate | needs_primary_value_crosscheck | James_Bulmer_meta_analysis_workbook | 3 | {"Category": "Aligned Few-wall CNTs", "Conductivity (MSm-1)": 0.0384298218673218, "Density (g cm-3)": "Not Reported/ Can not calculate", "Specific Conductivity (kS m2/kg)": "Not Reported/ Can not calculate", "Electrical Anisotropy": "Not Reported/ Can not calculate", "Alignment figure of merit": "Not Reported/ Can not calculate", "Alignment method": "Not Reported/ Can not calculate", "Alignment FWHM": "Not Reported/ Can not calculate", "FWHM type": "Not Reported/ Can not calculate", "Raman G:D": 2.58947368421052, "Raman wavelength": 532, "(10^-12)*G:D λ^4": 0.20742353479679948, "Doped or Acid Exposure (Yes/ No)": "No", "Tensile Strength (MPa)": 145.999999999999, "Specific Strength (N/Tex)": "Not Reported/ Can not calculate", "Young's Modulus (GPa)": 10, "Unnamed: 16": null, "Uber Parameter": 5.610753992628944, "Specific Uber Parameter": "Not Reported/ Can not calculate", "CNT Diameter (nm)": 3, "Plottable CNT Diameter (nm)": 3, "Date Entered and Checked ": 20200510, "Notes": null, "Year": 2016, "Production Process": "Liquid Extrusion ", "Post Process": "As-is", "Intentionally added intercalation dope": null, "Host Conductivity (MSm-1)": null, "Sorted Status": "Unsorted", "Bulk Fiber Diameter (microns)": "Not Reported/ Can not calculate", "G Peak Position (cm-1)": "Not Reported/ Can not calculate", "Thermal Conductivity (W/(m K))": "Not Reported/ Can not calculate", "T Star (K)": "Not Reported/ Can not calculate", "R value at lowest temp": "Not Reported/ Can not calculate", "R value at 4.2 K": "Not Reported/ Can not calculate", "R value at 10 K": "Not Reported/ Can not calculate", "R value at 77 K": "Not Reported/ Can not calculate", "R value at 300 K": "Not Reported/ Can not calculate", "R(300K)/R(4.2K)": null, "R(300K)/R(10K)": null, "Reference": "2016 Relationship between Mechanical and Electrical Properties of Continuous Polymer-Free Carbon Nanotube Fibers by Wet-Spinning Method and Nanotube-Length Estimated by Far-Infrared Spectroscopy", "Unnamed: 41": null, "Unnamed: 42": null, "Unnamed: 43": null, "Unnamed: 44": null, "Unnamed: 45": 29, "Log Conductivity": -1.415331628604048, "Log Density": null, "Log Specific Conductivity": null, "Log Tensile Strength": 2.164352855784434, "Log Specific Strength": null, "Log Youngs Modulus": 1, "Log Raman G:D Ratio": 0.4132115018145303, "Log Raman (10^-12)*G:D λ^4": -0.683141969005277, "Log CNT Diameter": 0.47712125471966244, "Log Fiber Diameter": null, "Log Thermal Conductivity": null, "Log (R(300K)/R(4.2))": null, "Log (R(300K)/R(10))": null, "Log Host Conductivity ": null, "Log Thermal Conductivity ": null, "Ampacity Measurement Config": null, "Medium 1": null, "Substrate": null, "Absolute I max (mA)": null, "Absolute J max (A/m2)": null, "Specific J max (mA/tex)": null, "Absolute J failure (A/m2": null, "Specific J failure (mA/tex)": null, "Breakdown Temp (oC)": null, "Medium 2": null, "Substrate 2": null, "Absolute I max (mA).1": null, "Absolute J max (A/m2).1": null, "Specific J max (mA/tex).1": null, "Absolute J failure (A/m2.1": null, "Specific J failure (mA/tex).1": null, "Probe separation for Electrical conductivity (microns)": null, "Probe separation for Ampacity (microns)": "Not Reported/ Can not calculate", "Notes on ampacity": null, "Substrate for ampacity (Yes/No)": "Not Reported/ Can not calculate", "Notes on substrate ": null, "Log (Jmax in Air (A/m2))": "Not Reported/ Can not calculate", "Log (Jmax in Vacuum(A/m2))": "Not Reported/ Can not calculate", "Bulk fibre diameter (nm)": null, "Log (Bulk fibre diameter (nm))": null, "Effective diameter for ampacity (nm)": 3, "Log (Effective diameter for ampacity (nm))": 0.47712125471966244, "Notes on diameter": null, "Category 2": "CNT", "Diameter Regime": "sub-micron", "Log (Probe separation for ampacity (microns))": "Not reported/Can not calculate", "Probe separation regime": "Not reported/Can not calculate"}
needs_review |  |  |  |  | Aligned Few-wall CNTs 2016 | CNT_or_CNT_hybrid | sheet_mat_film | FWCNT | wet_spun | As-is | alignment: Not Reported/ Can not calculate |  |  |  |  | Bulmer/James meta-analysis supporting workbook, Main sheet |  |  |  | check_duplicate_or_multi_sample_group | rec_bd4790e6f35d | 20210409_Metaanalysis_database.xlsx | Main | 737 | 2016 Relationship between Mechanical and Electrical Properties of Continuous Polymer-Free Carbon Nanotube Fibers by Wet-Spinning Method and Nanotube-Length Estimated by Far-Infrared Spectroscopy | Aligned Few-wall CNTs 2016 | CNT_or_CNT_hybrid | sheet_mat_film | FWCNT | wet_spun | As-is | normalized_candidate | peer_reviewed_meta_analysis_record | secondary_meta_analysis_with_original_doi | Peer-reviewed meta-analysis workbook row with original DOI resolved by Crossref/OpenAlex; not re-extracted from the primary paper in this pipeline. | 10.1021/acs.jpcc.6b06746 | 10.1021/acs.jpcc.6b06746 |  | verified_crossref_openalex | Relationship between Mechanical and Electrical Properties of Continuous Polymer-Free Carbon Nanotube Fibers by Wet-Spinning Method and Nanotube-Length Estimated by Far-Infrared Spectroscopy | Xueli Wu et al. | Xueli Wu; Takahiro Morimoto; Ken Mukai; Kinji Asaka; Toshiya Okazaki | The Journal of Physical Chemistry C | 2016 | 2016-09-15 | 120, 36, 20419-20427 | 10.1021/acs.jpcc.6b06746 | 29 |  | 0 | [10 empty] | 0.1504025 | 0.1504025 | 150402515.7 | raw_value_as_GPa |  |  | 10 | 10000000000 | [5 empty] | 0.03964105 | 39641.05 |  |  |  |  | 2.64930747922437 | 2.649307 | [5 empty] | alignment: Not Reported/ Can not calculate |  |  | Bulmer/James meta-analysis supporting workbook, Main sheet | 10.1002/adma.202008432 | A Meta-Analysis of Conductive and Strong Carbon Nanotube Materials | John S. Bulmer et al. | Advanced Materials | 2021 | 2016 Relationship between Mechanical and Electrical Properties of Continuous Polymer-Free Carbon Nanotube Fibers by Wet-Spinning Method and Nanotube-Length Estimated by Far-Infrared Spectroscopy | accepted | 1 |  |  | Bulmer/James CNT meta-analysis supporting workbook | peer_reviewed_meta_analysis_workbook | 10.1021/acs.jpcc.6b06746 | Original DOI resolved from James/Bulmer workbook reference: 10.1021/acs.jpcc.6b06746; compiled data source DOI: 10.1002/adma.202008432 | 4 | Aligned Few-wall CNTs |  | Relationship between Mechanical and Electrical Properties of Continuous Polymer-Free Carbon Nanotube Fibers by Wet-Spinning Method and Nanotube-Length Estimated by Far-Infrared Spectroscopy |  | The Journal of Physical Chemistry C | 2016 |  |  |  | secondary_public_candidate | needs_primary_value_crosscheck | James_Bulmer_meta_analysis_workbook | 3 | {"Category": "Aligned Few-wall CNTs", "Conductivity (MSm-1)": 0.0396410472972973, "Density (g cm-3)": "Not Reported/ Can not calculate", "Specific Conductivity (kS m2/kg)": "Not Reported/ Can not calculate", "Electrical Anisotropy": "Not Reported/ Can not calculate", "Alignment figure of merit": "Not Reported/ Can not calculate", "Alignment method": "Not Reported/ Can not calculate", "Alignment FWHM": "Not Reported/ Can not calculate", "FWHM type": "Not Reported/ Can not calculate", "Raman G:D": 2.64930747922437, "Raman wavelength": 532, "(10^-12)*G:D λ^4": 0.21221637642239943, "Doped or Acid Exposure (Yes/ No)": "No", "Tensile Strength (MPa)": 150.40251572327, "Specific Strength (N/Tex)": "Not Reported/ Can not calculate", "Young's Modulus (GPa)": 10, "Unnamed: 16": null, "Uber Parameter": 5.962113239418646, "Specific Uber Parameter": "Not Reported/ Can not calculate", "CNT Diameter (nm)": 3, "Plottable CNT Diameter (nm)": 3, "Date Entered and Checked ": 20200510, "Notes": null, "Year": 2016, "Production Process": "Liquid Extrusion ", "Post Process": "As-is", "Intentionally added intercalation dope": null, "Host Conductivity (MSm-1)": null, "Sorted Status": "Unsorted", "Bulk Fiber Diameter (microns)": "Not Reported/ Can not calculate", "G Peak Position (cm-1)": "Not Reported/ Can not calculate", "Thermal Conductivity (W/(m K))": "Not Reported/ Can not calculate", "T Star (K)": "Not Reported/ Can not calculate", "R value at lowest temp": "Not Reported/ Can not calculate", "R value at 4.2 K": "Not Reported/ Can not calculate", "R value at 10 K": "Not Reported/ Can not calculate", "R value at 77 K": "Not Reported/ Can not calculate", "R value at 300 K": "Not Reported/ Can not calculate", "R(300K)/R(4.2K)": null, "R(300K)/R(10K)": null, "Reference": "2016 Relationship between Mechanical and Electrical Properties of Continuous Polymer-Free Carbon Nanotube Fibers by Wet-Spinning Method and Nanotube-Length Estimated by Far-Infrared Spectroscopy", "Unnamed: 41": null, "Unnamed: 42": null, "Unnamed: 43": null, "Unnamed: 44": null, "Unnamed: 45": 29, "Log Conductivity": -1.4018548801850264, "Log Density": null, "Log Specific Conductivity": null, "Log Tensile Strength": 2.177255100588048, "Log Specific Strength": null, "Log Youngs Modulus": 1, "Log Raman G:D Ratio": 0.4231323655380781, "Log Raman (10^-12)*G:D λ^4": -0.6732211052817292, "Log CNT Diameter": 0.47712125471966244, "Log Fiber Diameter": null, "Log Thermal Conductivity": null, "Log (R(300K)/R(4.2))": null, "Log (R(300K)/R(10))": null, "Log Host Conductivity ": null, "Log Thermal Conductivity ": null, "Ampacity Measurement Config": null, "Medium 1": null, "Substrate": null, "Absolute I max (mA)": null, "Absolute J max (A/m2)": null, "Specific J max (mA/tex)": null, "Absolute J failure (A/m2": null, "Specific J failure (mA/tex)": null, "Breakdown Temp (oC)": null, "Medium 2": null, "Substrate 2": null, "Absolute I max (mA).1": null, "Absolute J max (A/m2).1": null, "Specific J max (mA/tex).1": null, "Absolute J failure (A/m2.1": null, "Specific J failure (mA/tex).1": null, "Probe separation for Electrical conductivity (microns)": null, "Probe separation for Ampacity (microns)": "Not Reported/ Can not calculate", "Notes on ampacity": null, "Substrate for ampacity (Yes/No)": "Not Reported/ Can not calculate", "Notes on substrate ": null, "Log (Jmax in Air (A/m2))": "Not Reported/ Can not calculate", "Log (Jmax in Vacuum(A/m2))": "Not Reported/ Can not calculate", "Bulk fibre diameter (nm)": null, "Log (Bulk fibre diameter (nm))": null, "Effective diameter for ampacity (nm)": 3, "Log (Effective diameter for ampacity (nm))": 0.47712125471966244, "Notes on diameter": null, "Category 2": "CNT", "Diameter Regime": "sub-micron", "Log (Probe separation for ampacity (microns))": "Not reported/Can not calculate", "Probe separation regime": "Not reported/Can not calculate"}
needs_review |  |  |  |  | Aligned Few-wall CNTs 2016 | CNT_or_CNT_hybrid | sheet_mat_film | FWCNT | wet_spun | As-is | alignment: Not Reported/ Can not calculate |  |  |  |  | Bulmer/James meta-analysis supporting workbook, Main sheet |  |  |  | check_duplicate_or_multi_sample_group | rec_5045b3922712 | 20210409_Metaanalysis_database.xlsx | Main | 738 | 2016 Relationship between Mechanical and Electrical Properties of Continuous Polymer-Free Carbon Nanotube Fibers by Wet-Spinning Method and Nanotube-Length Estimated by Far-Infrared Spectroscopy | Aligned Few-wall CNTs 2016 | CNT_or_CNT_hybrid | sheet_mat_film | FWCNT | wet_spun | As-is | normalized_candidate | peer_reviewed_meta_analysis_record | secondary_meta_analysis_with_original_doi | Peer-reviewed meta-analysis workbook row with original DOI resolved by Crossref/OpenAlex; not re-extracted from the primary paper in this pipeline. | 10.1021/acs.jpcc.6b06746 | 10.1021/acs.jpcc.6b06746 |  | verified_crossref_openalex | Relationship between Mechanical and Electrical Properties of Continuous Polymer-Free Carbon Nanotube Fibers by Wet-Spinning Method and Nanotube-Length Estimated by Far-Infrared Spectroscopy | Xueli Wu et al. | Xueli Wu; Takahiro Morimoto; Ken Mukai; Kinji Asaka; Toshiya Okazaki | The Journal of Physical Chemistry C | 2016 | 2016-09-15 | 120, 36, 20419-20427 | 10.1021/acs.jpcc.6b06746 | 29 |  | 0 | [10 empty] | 0.0250566 | 0.0250566 | 25056603.8 | raw_value_as_GPa |  |  | 1.003279 | 1003278688.5 | [5 empty] | 0.01164696 | 11646.96 |  |  |  |  | 2.89750692520775 | 2.897507 | [5 empty] | alignment: Not Reported/ Can not calculate |  |  | Bulmer/James meta-analysis supporting workbook, Main sheet | 10.1002/adma.202008432 | A Meta-Analysis of Conductive and Strong Carbon Nanotube Materials | John S. Bulmer et al. | Advanced Materials | 2021 | 2016 Relationship between Mechanical and Electrical Properties of Continuous Polymer-Free Carbon Nanotube Fibers by Wet-Spinning Method and Nanotube-Length Estimated by Far-Infrared Spectroscopy | accepted | 1 |  |  | Bulmer/James CNT meta-analysis supporting workbook | peer_reviewed_meta_analysis_workbook | 10.1021/acs.jpcc.6b06746 | Original DOI resolved from James/Bulmer workbook reference: 10.1021/acs.jpcc.6b06746; compiled data source DOI: 10.1002/adma.202008432 | 4 | Aligned Few-wall CNTs |  | Relationship between Mechanical and Electrical Properties of Continuous Polymer-Free Carbon Nanotube Fibers by Wet-Spinning Method and Nanotube-Length Estimated by Far-Infrared Spectroscopy |  | The Journal of Physical Chemistry C | 2016 |  |  |  | secondary_public_candidate | needs_primary_value_crosscheck | James_Bulmer_meta_analysis_workbook | 3 | {"Category": "Aligned Few-wall CNTs", "Conductivity (MSm-1)": 0.0116469594594594, "Density (g cm-3)": "Not Reported/ Can not calculate", "Specific Conductivity (kS m2/kg)": "Not Reported/ Can not calculate", "Electrical Anisotropy": "Not Reported/ Can not calculate", "Alignment figure of merit": "Not Reported/ Can not calculate", "Alignment method": "Not Reported/ Can not calculate", "Alignment FWHM": "Not Reported/ Can not calculate", "FWHM type": "Not Reported/ Can not calculate", "Raman G:D": 2.89750692520775, "Raman wavelength": 532, "(10^-12)*G:D λ^4": 0.23209779353599946, "Doped or Acid Exposure (Yes/ No)": "No", "Tensile Strength (MPa)": 25.0566037735848, "Specific Strength (N/Tex)": "Not Reported/ Can not calculate", "Young's Modulus (GPa)": 1.00327868852459, "Unnamed: 16": null, "Uber Parameter": 0.2918332483426796, "Specific Uber Parameter": "Not Reported/ Can not calculate", "CNT Diameter (nm)": 3, "Plottable CNT Diameter (nm)": 3, "Date Entered and Checked ": 20200510, "Notes": null, "Year": 2016, "Production Process": "Liquid Extrusion ", "Post Process": "As-is", "Intentionally added intercalation dope": null, "Host Conductivity (MSm-1)": null, "Sorted Status": "Unsorted", "Bulk Fiber Diameter (microns)": "Not Reported/ Can not calculate", "G Peak Position (cm-1)": "Not Reported/ Can not calculate", "Thermal Conductivity (W/(m K))": "Not Reported/ Can not calculate", "T Star (K)": "Not Reported/ Can not calculate", "R value at lowest temp": "Not Reported/ Can not calculate", "R value at 4.2 K": "Not Reported/ Can not calculate", "R value at 10 K": "Not Reported/ Can not calculate", "R value at 77 K": "Not Reported/ Can not calculate", "R value at 300 K": "Not Reported/ Can not calculate", "R(300K)/R(4.2K)": null, "R(300K)/R(10K)": null, "Reference": "2016 Relationship between Mechanical and Electrical Properties of Continuous Polymer-Free Carbon Nanotube Fibers by Wet-Spinning Method and Nanotube-Length Estimated by Far-Infrared Spectroscopy", "Unnamed: 41": null, "Unnamed: 42": null, "Unnamed: 43": null, "Unnamed: 44": null, "Unnamed: 45": 29, "Log Conductivity": -1.9337874362110534, "Log Density": null, "Log Specific Conductivity": null, "Log Tensile Strength": 1.3989222054312078, "Log Specific Strength": null, "Log Youngs Modulus": 0.001421587134794046, "Log Raman G:D Ratio": 0.46202448262559653, "Log Raman (10^-12)*G:D λ^4": -0.6343289881942108, "Log CNT Diameter": 0.47712125471966244, "Log Fiber Diameter": null, "Log Thermal Conductivity": null, "Log (R(300K)/R(4.2))": null, "Log (R(300K)/R(10))": null, "Log Host Conductivity ": null, "Log Thermal Conductivity ": null, "Ampacity Measurement Config": null, "Medium 1": null, "Substrate": null, "Absolute I max (mA)": null, "Absolute J max (A/m2)": null, "Specific J max (mA/tex)": null, "Absolute J failure (A/m2": null, "Specific J failure (mA/tex)": null, "Breakdown Temp (oC)": null, "Medium 2": null, "Substrate 2": null, "Absolute I max (mA).1": null, "Absolute J max (A/m2).1": null, "Specific J max (mA/tex).1": null, "Absolute J failure (A/m2.1": null, "Specific J failure (mA/tex).1": null, "Probe separation for Electrical conductivity (microns)": null, "Probe separation for Ampacity (microns)": "Not Reported/ Can not calculate", "Notes on ampacity": null, "Substrate for ampacity (Yes/No)": "Not Reported/ Can not calculate", "Notes on substrate ": null, "Log (Jmax in Air (A/m2))": "Not Reported/ Can not calculate", "Log (Jmax in Vacuum(A/m2))": "Not Reported/ Can not calculate", "Bulk fibre diameter (nm)": null, "Log (Bulk fibre diameter (nm))": null, "Effective diameter for ampacity (nm)": 3, "Log (Effective diameter for ampacity (nm))": 0.47712125471966244, "Notes on diameter": null, "Category 2": "CNT", "Diameter Regime": "sub-micron", "Log (Probe separation for ampacity (microns))": "Not reported/Can not calculate", "Probe separation regime": "Not reported/Can not calculate"}
needs_review |  |  |  |  | Aligned Few-wall CNTs 2016 | CNT_or_CNT_hybrid | sheet_mat_film | FWCNT | wet_spun | As-is | alignment: Not Reported/ Can not calculate |  |  |  |  | Bulmer/James meta-analysis supporting workbook, Main sheet |  |  |  | check_duplicate_or_multi_sample_group | rec_d43b9668f24d | 20210409_Metaanalysis_database.xlsx | Main | 739 | 2016 Relationship between Mechanical and Electrical Properties of Continuous Polymer-Free Carbon Nanotube Fibers by Wet-Spinning Method and Nanotube-Length Estimated by Far-Infrared Spectroscopy | Aligned Few-wall CNTs 2016 | CNT_or_CNT_hybrid | sheet_mat_film | FWCNT | wet_spun | As-is | normalized_candidate | peer_reviewed_meta_analysis_record | secondary_meta_analysis_with_original_doi | Peer-reviewed meta-analysis workbook row with original DOI resolved by Crossref/OpenAlex; not re-extracted from the primary paper in this pipeline. | 10.1021/acs.jpcc.6b06746 | 10.1021/acs.jpcc.6b06746 |  | verified_crossref_openalex | Relationship between Mechanical and Electrical Properties of Continuous Polymer-Free Carbon Nanotube Fibers by Wet-Spinning Method and Nanotube-Length Estimated by Far-Infrared Spectroscopy | Xueli Wu et al. | Xueli Wu; Takahiro Morimoto; Ken Mukai; Kinji Asaka; Toshiya Okazaki | The Journal of Physical Chemistry C | 2016 | 2016-09-15 | 120, 36, 20419-20427 | 10.1021/acs.jpcc.6b06746 | 29 |  | 0 | [10 empty] | 0.2161509 | 0.2161509 | 216150943.4 | raw_value_as_GPa |  |  | 12.78033 | 12780327868.9 | [5 empty] | 0.03866458 | 38664.58 |  |  |  |  | 3.01274238227146 | 3.012742 | [5 empty] | alignment: Not Reported/ Can not calculate |  |  | Bulmer/James meta-analysis supporting workbook, Main sheet | 10.1002/adma.202008432 | A Meta-Analysis of Conductive and Strong Carbon Nanotube Materials | John S. Bulmer et al. | Advanced Materials | 2021 | 2016 Relationship between Mechanical and Electrical Properties of Continuous Polymer-Free Carbon Nanotube Fibers by Wet-Spinning Method and Nanotube-Length Estimated by Far-Infrared Spectroscopy | accepted | 1 |  |  | Bulmer/James CNT meta-analysis supporting workbook | peer_reviewed_meta_analysis_workbook | 10.1021/acs.jpcc.6b06746 | Original DOI resolved from James/Bulmer workbook reference: 10.1021/acs.jpcc.6b06746; compiled data source DOI: 10.1002/adma.202008432 | 4 | Aligned Few-wall CNTs |  | Relationship between Mechanical and Electrical Properties of Continuous Polymer-Free Carbon Nanotube Fibers by Wet-Spinning Method and Nanotube-Length Estimated by Far-Infrared Spectroscopy |  | The Journal of Physical Chemistry C | 2016 |  |  |  | secondary_public_candidate | needs_primary_value_crosscheck | James_Bulmer_meta_analysis_workbook | 3 | {"Category": "Aligned Few-wall CNTs", "Conductivity (MSm-1)": 0.038664580773955695, "Density (g cm-3)": "Not Reported/ Can not calculate", "Specific Conductivity (kS m2/kg)": "Not Reported/ Can not calculate", "Electrical Anisotropy": "Not Reported/ Can not calculate", "Alignment figure of merit": "Not Reported/ Can not calculate", "Alignment method": "Not Reported/ Can not calculate", "Alignment FWHM": "Not Reported/ Can not calculate", "FWHM type": "Not Reported/ Can not calculate", "Raman G:D": 3.01274238227146, "Raman wavelength": 532, "(10^-12)*G:D λ^4": 0.24132845148159937, "Doped or Acid Exposure (Yes/ No)": "No", "Tensile Strength (MPa)": 216.150943396226, "Specific Strength (N/Tex)": "Not Reported/ Can not calculate", "Young's Modulus (GPa)": 12.7803278688524, "Unnamed: 16": null, "Uber Parameter": 8.357385610310105, "Specific Uber Parameter": "Not Reported/ Can not calculate", "CNT Diameter (nm)": 3, "Plottable CNT Diameter (nm)": 3, "Date Entered and Checked ": 20200510, "Notes": null, "Year": 2016, "Production Process": "Liquid Extrusion ", "Post Process": "As-is", "Intentionally added intercalation dope": null, "Host Conductivity (MSm-1)": null, "Sorted Status": "Unsorted", "Bulk Fiber Diameter (microns)": "Not Reported/ Can not calculate", "G Peak Position (cm-1)": "Not Reported/ Can not calculate", "Thermal Conductivity (W/(m K))": "Not Reported/ Can not calculate", "T Star (K)": "Not Reported/ Can not calculate", "R value at lowest temp": "Not Reported/ Can not calculate", "R value at 4.2 K": "Not Reported/ Can not calculate", "R value at 10 K": "Not Reported/ Can not calculate", "R value at 77 K": "Not Reported/ Can not calculate", "R value at 300 K": "Not Reported/ Can not calculate", "R(300K)/R(4.2K)": null, "R(300K)/R(10K)": null, "Reference": "2016 Relationship between Mechanical and Electrical Properties of Continuous Polymer-Free Carbon Nanotube Fibers by Wet-Spinning Method and Nanotube-Length Estimated by Far-Infrared Spectroscopy", "Unnamed: 41": null, "Unnamed: 42": null, "Unnamed: 43": null, "Unnamed: 44": null, "Unnamed: 45": 29, "Log Conductivity": -1.4126866943581617, "Log Density": null, "Log Specific Conductivity": null, "Log Tensile Strength": 2.3347571353629903, "Log Specific Strength": null, "Log Youngs Modulus": 1.1065419954348148, "Log Raman G:D Ratio": 0.4789619970098034, "Log Raman (10^-12)*G:D λ^4": -0.6173914738100038, "Log CNT Diameter": 0.47712125471966244, "Log Fiber Diameter": null, "Log Thermal Conductivity": null, "Log (R(300K)/R(4.2))": null, "Log (R(300K)/R(10))": null, "Log Host Conductivity ": null, "Log Thermal Conductivity ": null, "Ampacity Measurement Config": null, "Medium 1": null, "Substrate": null, "Absolute I max (mA)": null, "Absolute J max (A/m2)": null, "Specific J max (mA/tex)": null, "Absolute J failure (A/m2": null, "Specific J failure (mA/tex)": null, "Breakdown Temp (oC)": null, "Medium 2": null, "Substrate 2": null, "Absolute I max (mA).1": null, "Absolute J max (A/m2).1": null, "Specific J max (mA/tex).1": null, "Absolute J failure (A/m2.1": null, "Specific J failure (mA/tex).1": null, "Probe separation for Electrical conductivity (microns)": null, "Probe separation for Ampacity (microns)": "Not Reported/ Can not calculate", "Notes on ampacity": null, "Substrate for ampacity (Yes/No)": "Not Reported/ Can not calculate", "Notes on substrate ": null, "Log (Jmax in Air (A/m2))": "Not Reported/ Can not calculate", "Log (Jmax in Vacuum(A/m2))": "Not Reported/ Can not calculate", "Bulk fibre diameter (nm)": null, "Log (Bulk fibre diameter (nm))": null, "Effective diameter for ampacity (nm)": 3, "Log (Effective diameter for ampacity (nm))": 0.47712125471966244, "Notes on diameter": null, "Category 2": "CNT", "Diameter Regime": "sub-micron", "Log (Probe separation for ampacity (microns))": "Not reported/Can not calculate", "Probe separation regime": "Not reported/Can not calculate"}
needs_review |  |  |  |  | Aligned Few-wall CNTs 2016 | CNT_or_CNT_hybrid | sheet_mat_film | FWCNT | wet_spun | As-is | alignment: Not Reported/ Can not calculate |  |  |  |  | Bulmer/James meta-analysis supporting workbook, Main sheet |  |  |  | check_duplicate_or_multi_sample_group | rec_4382bec5d3fe | 20210409_Metaanalysis_database.xlsx | Main | 740 | 2016 Relationship between Mechanical and Electrical Properties of Continuous Polymer-Free Carbon Nanotube Fibers by Wet-Spinning Method and Nanotube-Length Estimated by Far-Infrared Spectroscopy | Aligned Few-wall CNTs 2016 | CNT_or_CNT_hybrid | sheet_mat_film | FWCNT | wet_spun | As-is | normalized_candidate | peer_reviewed_meta_analysis_record | secondary_meta_analysis_with_original_doi | Peer-reviewed meta-analysis workbook row with original DOI resolved by Crossref/OpenAlex; not re-extracted from the primary paper in this pipeline. | 10.1021/acs.jpcc.6b06746 | 10.1021/acs.jpcc.6b06746 |  | verified_crossref_openalex | Relationship between Mechanical and Electrical Properties of Continuous Polymer-Free Carbon Nanotube Fibers by Wet-Spinning Method and Nanotube-Length Estimated by Far-Infrared Spectroscopy | Xueli Wu et al. | Xueli Wu; Takahiro Morimoto; Ken Mukai; Kinji Asaka; Toshiya Okazaki | The Journal of Physical Chemistry C | 2016 | 2016-09-15 | 120, 36, 20419-20427 | 10.1021/acs.jpcc.6b06746 | 29 |  | 0 | [10 empty] | 0.06319733 | 0.06319733 | 63197332.9 | raw_value_as_GPa |  |  | 6.142322 | 6142322097.4 | [5 empty] | 0.02779175 | 27791.75 |  |  |  |  | 11.6658524670249 | 11.66585 | [5 empty] | alignment: Not Reported/ Can not calculate |  |  | Bulmer/James meta-analysis supporting workbook, Main sheet | 10.1002/adma.202008432 | A Meta-Analysis of Conductive and Strong Carbon Nanotube Materials | John S. Bulmer et al. | Advanced Materials | 2021 | 2016 Relationship between Mechanical and Electrical Properties of Continuous Polymer-Free Carbon Nanotube Fibers by Wet-Spinning Method and Nanotube-Length Estimated by Far-Infrared Spectroscopy | accepted | 1 |  |  | Bulmer/James CNT meta-analysis supporting workbook | peer_reviewed_meta_analysis_workbook | 10.1021/acs.jpcc.6b06746 | Original DOI resolved from James/Bulmer workbook reference: 10.1021/acs.jpcc.6b06746; compiled data source DOI: 10.1002/adma.202008432 | 4 | Aligned Few-wall CNTs |  | Relationship between Mechanical and Electrical Properties of Continuous Polymer-Free Carbon Nanotube Fibers by Wet-Spinning Method and Nanotube-Length Estimated by Far-Infrared Spectroscopy |  | The Journal of Physical Chemistry C | 2016 |  |  |  | secondary_public_candidate | needs_primary_value_crosscheck | James_Bulmer_meta_analysis_workbook | 3 | {"Category": "Aligned Few-wall CNTs", "Conductivity (MSm-1)": 0.027791754018169, "Density (g cm-3)": "Not Reported/ Can not calculate", "Specific Conductivity (kS m2/kg)": "Not Reported/ Can not calculate", "Electrical Anisotropy": "Not Reported/ Can not calculate", "Alignment figure of merit": "Not Reported/ Can not calculate", "Alignment method": "Not Reported/ Can not calculate", "Alignment FWHM": "Not Reported/ Can not calculate", "FWHM type": "Not Reported/ Can not calculate", "Raman G:D": 11.6658524670249, "Raman wavelength": 532, "(10^-12)*G:D λ^4": 0.9344649338910003, "Doped or Acid Exposure (Yes/ No)": "No", "Tensile Strength (MPa)": 63.1973329099856, "Specific Strength (N/Tex)": "Not Reported/ Can not calculate", "Young's Modulus (GPa)": 6.14232209737829, "Unnamed: 16": null, "Uber Parameter": 1.756364730838656, "Specific Uber Parameter": "Not Reported/ Can not calculate", "CNT Diameter (nm)": 1, "Plottable CNT Diameter (nm)": 1, "Date Entered and Checked ": 20200510, "Notes": null, "Year": 2016, "Production Process": "Liquid Extrusion ", "Post Process": "As-is", "Intentionally added intercalation dope": null, "Host Conductivity (MSm-1)": null, "Sorted Status": "Unsorted", "Bulk Fiber Diameter (microns)": "Not Reported/ Can not calculate", "G Peak Position (cm-1)": "Not Reported/ Can not calculate", "Thermal Conductivity (W/(m K))": "Not Reported/ Can not calculate", "T Star (K)": "Not Reported/ Can not calculate", "R value at lowest temp": "Not Reported/ Can not calculate", "R value at 4.2 K": "Not Reported/ Can not calculate", "R value at 10 K": "Not Reported/ Can not calculate", "R value at 77 K": "Not Reported/ Can not calculate", "R value at 300 K": "Not Reported/ Can not calculate", "R(300K)/R(4.2K)": null, "R(300K)/R(10K)": null, "Reference": "2016 Relationship between Mechanical and Electrical Properties of Continuous Polymer-Free Carbon Nanotube Fibers by Wet-Spinning Method and Nanotube-Length Estimated by Far-Infrared Spectroscopy", "Unnamed: 41": null, "Unnamed: 42": null, "Unnamed: 43": null, "Unnamed: 44": null, "Unnamed: 45": 29, "Log Conductivity": -1.5560840427737979, "Log Density": null, "Log Specific Conductivity": null, "Log Tensile Strength": 1.8006987503248324, "Log Specific Strength": null, "Log Youngs Modulus": 0.7883325866831236, "Log Raman G:D Ratio": 1.0669164797948252, "Log Raman (10^-12)*G:D λ^4": -0.02943699102498201, "Log CNT Diameter": 0, "Log Fiber Diameter": null, "Log Thermal Conductivity": null, "Log (R(300K)/R(4.2))": null, "Log (R(300K)/R(10))": null, "Log Host Conductivity ": null, "Log Thermal Conductivity ": null, "Ampacity Measurement Config": null, "Medium 1": null, "Substrate": null, "Absolute I max (mA)": null, "Absolute J max (A/m2)": null, "Specific J max (mA/tex)": null, "Absolute J failure (A/m2": null, "Specific J failure (mA/tex)": null, "Breakdown Temp (oC)": null, "Medium 2": null, "Substrate 2": null, "Absolute I max (mA).1": null, "Absolute J max (A/m2).1": null, "Specific J max (mA/tex).1": null, "Absolute J failure (A/m2.1": null, "Specific J failure (mA/tex).1": null, "Probe separation for Electrical conductivity (microns)": null, "Probe separation for Ampacity (microns)": "Not Reported/ Can not calculate", "Notes on ampacity": null, "Substrate for ampacity (Yes/No)": "Not Reported/ Can not calculate", "Notes on substrate ": null, "Log (Jmax in Air (A/m2))": "Not Reported/ Can not calculate", "Log (Jmax in Vacuum(A/m2))": "Not Reported/ Can not calculate", "Bulk fibre diameter (nm)": null, "Log (Bulk fibre diameter (nm))": null, "Effective diameter for ampacity (nm)": 1, "Log (Effective diameter for ampacity (nm))": 0, "Notes on diameter": null, "Category 2": "CNT", "Diameter Regime": "sub-micron", "Log (Probe separation for ampacity (microns))": "Not reported/Can not calculate", "Probe separation regime": "Not reported/Can not calculate"}
needs_review |  |  |  |  | Aligned Few-wall CNTs 2016 | CNT_or_CNT_hybrid | sheet_mat_film | FWCNT | wet_spun | As-is | alignment: Not Reported/ Can not calculate |  |  |  |  | Bulmer/James meta-analysis supporting workbook, Main sheet |  |  |  | check_duplicate_or_multi_sample_group | rec_70a8106997e1 | 20210409_Metaanalysis_database.xlsx | Main | 741 | 2016 Relationship between Mechanical and Electrical Properties of Continuous Polymer-Free Carbon Nanotube Fibers by Wet-Spinning Method and Nanotube-Length Estimated by Far-Infrared Spectroscopy | Aligned Few-wall CNTs 2016 | CNT_or_CNT_hybrid | sheet_mat_film | FWCNT | wet_spun | As-is | normalized_candidate | peer_reviewed_meta_analysis_record | secondary_meta_analysis_with_original_doi | Peer-reviewed meta-analysis workbook row with original DOI resolved by Crossref/OpenAlex; not re-extracted from the primary paper in this pipeline. | 10.1021/acs.jpcc.6b06746 | 10.1021/acs.jpcc.6b06746 |  | verified_crossref_openalex | Relationship between Mechanical and Electrical Properties of Continuous Polymer-Free Carbon Nanotube Fibers by Wet-Spinning Method and Nanotube-Length Estimated by Far-Infrared Spectroscopy | Xueli Wu et al. | Xueli Wu; Takahiro Morimoto; Ken Mukai; Kinji Asaka; Toshiya Okazaki | The Journal of Physical Chemistry C | 2016 | 2016-09-15 | 120, 36, 20419-20427 | 10.1021/acs.jpcc.6b06746 | 29 |  | 0 | [10 empty] | 0.0318876 | 0.0318876 | 31887601.2 | raw_value_as_GPa |  |  | 3.052434 | 3052434456.9 | [5 empty] | 0.02167715 | 21677.15 |  |  |  |  | 12.7828568326858 | 12.78286 | [5 empty] | alignment: Not Reported/ Can not calculate |  |  | Bulmer/James meta-analysis supporting workbook, Main sheet | 10.1002/adma.202008432 | A Meta-Analysis of Conductive and Strong Carbon Nanotube Materials | John S. Bulmer et al. | Advanced Materials | 2021 | 2016 Relationship between Mechanical and Electrical Properties of Continuous Polymer-Free Carbon Nanotube Fibers by Wet-Spinning Method and Nanotube-Length Estimated by Far-Infrared Spectroscopy | accepted | 1 |  |  | Bulmer/James CNT meta-analysis supporting workbook | peer_reviewed_meta_analysis_workbook | 10.1021/acs.jpcc.6b06746 | Original DOI resolved from James/Bulmer workbook reference: 10.1021/acs.jpcc.6b06746; compiled data source DOI: 10.1002/adma.202008432 | 4 | Aligned Few-wall CNTs |  | Relationship between Mechanical and Electrical Properties of Continuous Polymer-Free Carbon Nanotube Fibers by Wet-Spinning Method and Nanotube-Length Estimated by Far-Infrared Spectroscopy |  | The Journal of Physical Chemistry C | 2016 |  |  |  | secondary_public_candidate | needs_primary_value_crosscheck | James_Bulmer_meta_analysis_workbook | 3 | {"Category": "Aligned Few-wall CNTs", "Conductivity (MSm-1)": 0.0216771488469599, "Density (g cm-3)": "Not Reported/ Can not calculate", "Specific Conductivity (kS m2/kg)": "Not Reported/ Can not calculate", "Electrical Anisotropy": "Not Reported/ Can not calculate", "Alignment figure of merit": "Not Reported/ Can not calculate", "Alignment method": "Not Reported/ Can not calculate", "Alignment FWHM": "Not Reported/ Can not calculate", "FWHM type": "Not Reported/ Can not calculate", "Raman G:D": 12.7828568326858, "Raman wavelength": 532, "(10^-12)*G:D λ^4": 1.0239398705631138, "Doped or Acid Exposure (Yes/ No)": "No", "Tensile Strength (MPa)": 31.8876012065406, "Specific Strength (N/Tex)": "Not Reported/ Can not calculate", "Young's Modulus (GPa)": 3.05243445692885, "Unnamed: 16": null, "Uber Parameter": 0.6912322777266786, "Specific Uber Parameter": "Not Reported/ Can not calculate", "CNT Diameter (nm)": 1, "Plottable CNT Diameter (nm)": 1, "Date Entered and Checked ": 20200510, "Notes": null, "Year": 2016, "Production Process": "Liquid Extrusion ", "Post Process": "As-is", "Intentionally added intercalation dope": null, "Host Conductivity (MSm-1)": null, "Sorted Status": "Unsorted", "Bulk Fiber Diameter (microns)": "Not Reported/ Can not calculate", "G Peak Position (cm-1)": "Not Reported/ Can not calculate", "Thermal Conductivity (W/(m K))": "Not Reported/ Can not calculate", "T Star (K)": "Not Reported/ Can not calculate", "R value at lowest temp": "Not Reported/ Can not calculate", "R value at 4.2 K": "Not Reported/ Can not calculate", "R value at 10 K": "Not Reported/ Can not calculate", "R value at 77 K": "Not Reported/ Can not calculate", "R value at 300 K": "Not Reported/ Can not calculate", "R(300K)/R(4.2K)": null, "R(300K)/R(10K)": null, "Reference": "2016 Relationship between Mechanical and Electrical Properties of Continuous Polymer-Free Carbon Nanotube Fibers by Wet-Spinning Method and Nanotube-Length Estimated by Far-Infrared Spectroscopy", "Unnamed: 41": null, "Unnamed: 42": null, "Unnamed: 43": null, "Unnamed: 44": null, "Unnamed: 45": 29, "Log Conductivity": -1.6639978402821956, "Log Density": null, "Log Specific Conductivity": null, "Log Tensile Strength": 1.503621850006631, "Log Specific Strength": null, "Log Youngs Modulus": 0.48464634737540296, "Log Raman G:D Ratio": 1.1066279248723387, "Log Raman (10^-12)*G:D λ^4": 0.010274454052531428, "Log CNT Diameter": 0, "Log Fiber Diameter": null, "Log Thermal Conductivity": null, "Log (R(300K)/R(4.2))": null, "Log (R(300K)/R(10))": null, "Log Host Conductivity ": null, "Log Thermal Conductivity ": null, "Ampacity Measurement Config": null, "Medium 1": null, "Substrate": null, "Absolute I max (mA)": null, "Absolute J max (A/m2)": null, "Specific J max (mA/tex)": null, "Absolute J failure (A/m2": null, "Specific J failure (mA/tex)": null, "Breakdown Temp (oC)": null, "Medium 2": null, "Substrate 2": null, "Absolute I max (mA).1": null, "Absolute J max (A/m2).1": null, "Specific J max (mA/tex).1": null, "Absolute J failure (A/m2.1": null, "Specific J failure (mA/tex).1": null, "Probe separation for Electrical conductivity (microns)": null, "Probe separation for Ampacity (microns)": "Not Reported/ Can not calculate", "Notes on ampacity": null, "Substrate for ampacity (Yes/No)": "Not Reported/ Can not calculate", "Notes on substrate ": null, "Log (Jmax in Air (A/m2))": "Not Reported/ Can not calculate", "Log (Jmax in Vacuum(A/m2))": "Not Reported/ Can not calculate", "Bulk fibre diameter (nm)": null, "Log (Bulk fibre diameter (nm))": null, "Effective diameter for ampacity (nm)": 1, "Log (Effective diameter for ampacity (nm))": 0, "Notes on diameter": null, "Category 2": "CNT", "Diameter Regime": "sub-micron", "Log (Probe separation for ampacity (microns))": "Not reported/Can not calculate", "Probe separation regime": "Not reported/Can not calculate"}
needs_review |  |  |  |  | Aligned Few-wall CNTs 2016 | CNT_or_CNT_hybrid | sheet_mat_film | FWCNT | wet_spun | As-is | alignment: Not Reported/ Can not calculate |  |  |  |  | Bulmer/James meta-analysis supporting workbook, Main sheet |  |  |  | check_duplicate_or_multi_sample_group | rec_28c98caba848 | 20210409_Metaanalysis_database.xlsx | Main | 742 | 2016 Relationship between Mechanical and Electrical Properties of Continuous Polymer-Free Carbon Nanotube Fibers by Wet-Spinning Method and Nanotube-Length Estimated by Far-Infrared Spectroscopy | Aligned Few-wall CNTs 2016 | CNT_or_CNT_hybrid | sheet_mat_film | FWCNT | wet_spun | As-is | normalized_candidate | peer_reviewed_meta_analysis_record | secondary_meta_analysis_with_original_doi | Peer-reviewed meta-analysis workbook row with original DOI resolved by Crossref/OpenAlex; not re-extracted from the primary paper in this pipeline. | 10.1021/acs.jpcc.6b06746 | 10.1021/acs.jpcc.6b06746 |  | verified_crossref_openalex | Relationship between Mechanical and Electrical Properties of Continuous Polymer-Free Carbon Nanotube Fibers by Wet-Spinning Method and Nanotube-Length Estimated by Far-Infrared Spectroscopy | Xueli Wu et al. | Xueli Wu; Takahiro Morimoto; Ken Mukai; Kinji Asaka; Toshiya Okazaki | The Journal of Physical Chemistry C | 2016 | 2016-09-15 | 120, 36, 20419-20427 | 10.1021/acs.jpcc.6b06746 | 29 |  | 0 | [10 empty] | 0.08222575 | 0.08222575 | 82225750.1 | raw_value_as_GPa |  |  | 9.138577 | 9138576779.0 | [5 empty] | 0.02429769 | 24297.69 |  |  |  |  | 13.861865215065 | 13.86187 | [5 empty] | alignment: Not Reported/ Can not calculate |  |  | Bulmer/James meta-analysis supporting workbook, Main sheet | 10.1002/adma.202008432 | A Meta-Analysis of Conductive and Strong Carbon Nanotube Materials | John S. Bulmer et al. | Advanced Materials | 2021 | 2016 Relationship between Mechanical and Electrical Properties of Continuous Polymer-Free Carbon Nanotube Fibers by Wet-Spinning Method and Nanotube-Length Estimated by Far-Infrared Spectroscopy | accepted | 1 |  |  | Bulmer/James CNT meta-analysis supporting workbook | peer_reviewed_meta_analysis_workbook | 10.1021/acs.jpcc.6b06746 | Original DOI resolved from James/Bulmer workbook reference: 10.1021/acs.jpcc.6b06746; compiled data source DOI: 10.1002/adma.202008432 | 4 | Aligned Few-wall CNTs |  | Relationship between Mechanical and Electrical Properties of Continuous Polymer-Free Carbon Nanotube Fibers by Wet-Spinning Method and Nanotube-Length Estimated by Far-Infrared Spectroscopy |  | The Journal of Physical Chemistry C | 2016 |  |  |  | secondary_public_candidate | needs_primary_value_crosscheck | James_Bulmer_meta_analysis_workbook | 3 | {"Category": "Aligned Few-wall CNTs", "Conductivity (MSm-1)": 0.024297693920335397, "Density (g cm-3)": "Not Reported/ Can not calculate", "Specific Conductivity (kS m2/kg)": "Not Reported/ Can not calculate", "Electrical Anisotropy": "Not Reported/ Can not calculate", "Alignment figure of merit": "Not Reported/ Can not calculate", "Alignment method": "Not Reported/ Can not calculate", "Alignment FWHM": "Not Reported/ Can not calculate", "FWHM type": "Not Reported/ Can not calculate", "Raman G:D": 13.861865215065, "Raman wavelength": 532, "(10^-12)*G:D λ^4": 1.1103712307708566, "Doped or Acid Exposure (Yes/ No)": "No", "Tensile Strength (MPa)": 82.2257501190665, "Specific Strength (N/Tex)": "Not Reported/ Can not calculate", "Young's Modulus (GPa)": 9.13857677902623, "Unnamed: 16": null, "Uber Parameter": 1.9978961087630598, "Specific Uber Parameter": "Not Reported/ Can not calculate", "CNT Diameter (nm)": 1, "Plottable CNT Diameter (nm)": 1, "Date Entered and Checked ": 20200510, "Notes": null, "Year": 2016, "Production Process": "Liquid Extrusion ", "Post Process": "As-is", "Intentionally added intercalation dope": null, "Host Conductivity (MSm-1)": null, "Sorted Status": "Unsorted", "Bulk Fiber Diameter (microns)": "Not Reported/ Can not calculate", "G Peak Position (cm-1)": "Not Reported/ Can not calculate", "Thermal Conductivity (W/(m K))": "Not Reported/ Can not calculate", "T Star (K)": "Not Reported/ Can not calculate", "R value at lowest temp": "Not Reported/ Can not calculate", "R value at 4.2 K": "Not Reported/ Can not calculate", "R value at 10 K": "Not Reported/ Can not calculate", "R value at 77 K": "Not Reported/ Can not calculate", "R value at 300 K": "Not Reported/ Can not calculate", "R(300K)/R(4.2K)": null, "R(300K)/R(10K)": null, "Reference": "2016 Relationship between Mechanical and Electrical Properties of Continuous Polymer-Free Carbon Nanotube Fibers by Wet-Spinning Method and Nanotube-Length Estimated by Far-Infrared Spectroscopy", "Unnamed: 41": null, "Unnamed: 42": null, "Unnamed: 43": null, "Unnamed: 44": null, "Unnamed: 45": 29, "Log Conductivity": -1.6144349430765186, "Log Density": null, "Log Specific Conductivity": null, "Log Tensile Strength": 1.915007844101611, "Log Specific Strength": null, "Log Youngs Modulus": 0.9608785649741548, "Log Raman G:D Ratio": 1.1418216716977652, "Log Raman (10^-12)*G:D λ^4": 0.045468200877957915, "Log CNT Diameter": 0, "Log Fiber Diameter": null, "Log Thermal Conductivity": null, "Log (R(300K)/R(4.2))": null, "Log (R(300K)/R(10))": null, "Log Host Conductivity ": null, "Log Thermal Conductivity ": null, "Ampacity Measurement Config": null, "Medium 1": null, "Substrate": null, "Absolute I max (mA)": null, "Absolute J max (A/m2)": null, "Specific J max (mA/tex)": null, "Absolute J failure (A/m2": null, "Specific J failure (mA/tex)": null, "Breakdown Temp (oC)": null, "Medium 2": null, "Substrate 2": null, "Absolute I max (mA).1": null, "Absolute J max (A/m2).1": null, "Specific J max (mA/tex).1": null, "Absolute J failure (A/m2.1": null, "Specific J failure (mA/tex).1": null, "Probe separation for Electrical conductivity (microns)": null, "Probe separation for Ampacity (microns)": "Not Reported/ Can not calculate", "Notes on ampacity": null, "Substrate for ampacity (Yes/No)": "Not Reported/ Can not calculate", "Notes on substrate ": null, "Log (Jmax in Air (A/m2))": "Not Reported/ Can not calculate", "Log (Jmax in Vacuum(A/m2))": "Not Reported/ Can not calculate", "Bulk fibre diameter (nm)": null, "Log (Bulk fibre diameter (nm))": null, "Effective diameter for ampacity (nm)": 1, "Log (Effective diameter for ampacity (nm))": 0, "Notes on diameter": null, "Category 2": "CNT", "Diameter Regime": "sub-micron", "Log (Probe separation for ampacity (microns))": "Not reported/Can not calculate", "Probe separation regime": "Not reported/Can not calculate"}
needs_review |  |  |  |  | Aligned Few-wall CNTs 2016 | CNT_or_CNT_hybrid | sheet_mat_film | FWCNT | wet_spun | As-is | alignment: Not Reported/ Can not calculate |  |  |  |  | Bulmer/James meta-analysis supporting workbook, Main sheet |  |  |  | check_duplicate_or_multi_sample_group | rec_cd287dfca5c2 | 20210409_Metaanalysis_database.xlsx | Main | 743 | 2016 Relationship between Mechanical and Electrical Properties of Continuous Polymer-Free Carbon Nanotube Fibers by Wet-Spinning Method and Nanotube-Length Estimated by Far-Infrared Spectroscopy | Aligned Few-wall CNTs 2016 | CNT_or_CNT_hybrid | sheet_mat_film | FWCNT | wet_spun | As-is | normalized_candidate | peer_reviewed_meta_analysis_record | secondary_meta_analysis_with_original_doi | Peer-reviewed meta-analysis workbook row with original DOI resolved by Crossref/OpenAlex; not re-extracted from the primary paper in this pipeline. | 10.1021/acs.jpcc.6b06746 | 10.1021/acs.jpcc.6b06746 |  | verified_crossref_openalex | Relationship between Mechanical and Electrical Properties of Continuous Polymer-Free Carbon Nanotube Fibers by Wet-Spinning Method and Nanotube-Length Estimated by Far-Infrared Spectroscopy | Xueli Wu et al. | Xueli Wu; Takahiro Morimoto; Ken Mukai; Kinji Asaka; Toshiya Okazaki | The Journal of Physical Chemistry C | 2016 | 2016-09-15 | 120, 36, 20419-20427 | 10.1021/acs.jpcc.6b06746 | 29 |  | 0 | [10 empty] | 0.01265823 | 0.01265823 | 12658227.8 | raw_value_as_GPa |  |  | 2.022472 | 2022471910.1 | [5 empty] | 0.0354717 | 35471.7 |  |  |  |  | 13.4772528128658 | 13.47725 | [5 empty] | alignment: Not Reported/ Can not calculate |  |  | Bulmer/James meta-analysis supporting workbook, Main sheet | 10.1002/adma.202008432 | A Meta-Analysis of Conductive and Strong Carbon Nanotube Materials | John S. Bulmer et al. | Advanced Materials | 2021 | 2016 Relationship between Mechanical and Electrical Properties of Continuous Polymer-Free Carbon Nanotube Fibers by Wet-Spinning Method and Nanotube-Length Estimated by Far-Infrared Spectroscopy | accepted | 1 |  |  | Bulmer/James CNT meta-analysis supporting workbook | peer_reviewed_meta_analysis_workbook | 10.1021/acs.jpcc.6b06746 | Original DOI resolved from James/Bulmer workbook reference: 10.1021/acs.jpcc.6b06746; compiled data source DOI: 10.1002/adma.202008432 | 4 | Aligned Few-wall CNTs |  | Relationship between Mechanical and Electrical Properties of Continuous Polymer-Free Carbon Nanotube Fibers by Wet-Spinning Method and Nanotube-Length Estimated by Far-Infrared Spectroscopy |  | The Journal of Physical Chemistry C | 2016 |  |  |  | secondary_public_candidate | needs_primary_value_crosscheck | James_Bulmer_meta_analysis_workbook | 3 | {"Category": "Aligned Few-wall CNTs", "Conductivity (MSm-1)": 0.0354716981132074, "Density (g cm-3)": "Not Reported/ Can not calculate", "Specific Conductivity (kS m2/kg)": "Not Reported/ Can not calculate", "Electrical Anisotropy": "Not Reported/ Can not calculate", "Alignment figure of merit": "Not Reported/ Can not calculate", "Alignment method": "Not Reported/ Can not calculate", "Alignment FWHM": "Not Reported/ Can not calculate", "FWHM type": "Not Reported/ Can not calculate", "Raman G:D": 13.4772528128658, "Raman wavelength": 532, "(10^-12)*G:D λ^4": 1.0795627832947166, "Doped or Acid Exposure (Yes/ No)": "No", "Tensile Strength (MPa)": 12.6582278481012, "Specific Strength (N/Tex)": "Not Reported/ Can not calculate", "Young's Modulus (GPa)": 2.02247191011237, "Unnamed: 16": null, "Uber Parameter": 0.44900883687604065, "Specific Uber Parameter": "Not Reported/ Can not calculate", "CNT Diameter (nm)": 1.7, "Plottable CNT Diameter (nm)": 1.7, "Date Entered and Checked ": 20200510, "Notes": null, "Year": 2016, "Production Process": "Liquid Extrusion ", "Post Process": "As-is", "Intentionally added intercalation dope": null, "Host Conductivity (MSm-1)": null, "Sorted Status": "Unsorted", "Bulk Fiber Diameter (microns)": "Not Reported/ Can not calculate", "G Peak Position (cm-1)": "Not Reported/ Can not calculate", "Thermal Conductivity (W/(m K))": "Not Reported/ Can not calculate", "T Star (K)": "Not Reported/ Can not calculate", "R value at lowest temp": "Not Reported/ Can not calculate", "R value at 4.2 K": "Not Reported/ Can not calculate", "R value at 10 K": "Not Reported/ Can not calculate", "R value at 77 K": "Not Reported/ Can not calculate", "R value at 300 K": "Not Reported/ Can not calculate", "R(300K)/R(4.2K)": null, "R(300K)/R(10K)": null, "Reference": "2016 Relationship between Mechanical and Electrical Properties of Continuous Polymer-Free Carbon Nanotube Fibers by Wet-Spinning Method and Nanotube-Length Estimated by Far-Infrared Spectroscopy", "Unnamed: 41": null, "Unnamed: 42": null, "Unnamed: 43": null, "Unnamed: 44": null, "Unnamed: 45": 29, "Log Conductivity": -1.4501180203371111, "Log Density": null, "Log Specific Conductivity": null, "Log Tensile Strength": 1.1023729087095564, "Log Specific Strength": null, "Log Youngs Modulus": 0.3058824984583955, "Log Raman G:D Ratio": 1.1296013751515475, "Log Raman (10^-12)*G:D λ^4": 0.033247904331740276, "Log CNT Diameter": 0.2304489213782739, "Log Fiber Diameter": null, "Log Thermal Conductivity": null, "Log (R(300K)/R(4.2))": null, "Log (R(300K)/R(10))": null, "Log Host Conductivity ": null, "Log Thermal Conductivity ": null, "Ampacity Measurement Config": null, "Medium 1": null, "Substrate": null, "Absolute I max (mA)": null, "Absolute J max (A/m2)": null, "Specific J max (mA/tex)": null, "Absolute J failure (A/m2": null, "Specific J failure (mA/tex)": null, "Breakdown Temp (oC)": null, "Medium 2": null, "Substrate 2": null, "Absolute I max (mA).1": null, "Absolute J max (A/m2).1": null, "Specific J max (mA/tex).1": null, "Absolute J failure (A/m2.1": null, "Specific J failure (mA/tex).1": null, "Probe separation for Electrical conductivity (microns)": null, "Probe separation for Ampacity (microns)": "Not Reported/ Can not calculate", "Notes on ampacity": null, "Substrate for ampacity (Yes/No)": "Not Reported/ Can not calculate", "Notes on substrate ": null, "Log (Jmax in Air (A/m2))": "Not Reported/ Can not calculate", "Log (Jmax in Vacuum(A/m2))": "Not Reported/ Can not calculate", "Bulk fibre diameter (nm)": null, "Log (Bulk fibre diameter (nm))": null, "Effective diameter for ampacity (nm)": 1.7, "Log (Effective diameter for ampacity (nm))": 0.2304489213782739, "Notes on diameter": null, "Category 2": "CNT", "Diameter Regime": "sub-micron", "Log (Probe separation for ampacity (microns))": "Not reported/Can not calculate", "Probe separation regime": "Not reported/Can not calculate"}
needs_review |  |  |  |  | Aligned Few-wall CNTs 2016 | CNT_or_CNT_hybrid | sheet_mat_film | FWCNT | wet_spun | As-is | alignment: Not Reported/ Can not calculate |  |  |  |  | Bulmer/James meta-analysis supporting workbook, Main sheet |  |  |  | check_duplicate_or_multi_sample_group | rec_d9cc8ee21064 | 20210409_Metaanalysis_database.xlsx | Main | 744 | 2016 Relationship between Mechanical and Electrical Properties of Continuous Polymer-Free Carbon Nanotube Fibers by Wet-Spinning Method and Nanotube-Length Estimated by Far-Infrared Spectroscopy | Aligned Few-wall CNTs 2016 | CNT_or_CNT_hybrid | sheet_mat_film | FWCNT | wet_spun | As-is | normalized_candidate | peer_reviewed_meta_analysis_record | secondary_meta_analysis_with_original_doi | Peer-reviewed meta-analysis workbook row with original DOI resolved by Crossref/OpenAlex; not re-extracted from the primary paper in this pipeline. | 10.1021/acs.jpcc.6b06746 | 10.1021/acs.jpcc.6b06746 |  | verified_crossref_openalex | Relationship between Mechanical and Electrical Properties of Continuous Polymer-Free Carbon Nanotube Fibers by Wet-Spinning Method and Nanotube-Length Estimated by Far-Infrared Spectroscopy | Xueli Wu et al. | Xueli Wu; Takahiro Morimoto; Ken Mukai; Kinji Asaka; Toshiya Okazaki | The Journal of Physical Chemistry C | 2016 | 2016-09-15 | 120, 36, 20419-20427 | 10.1021/acs.jpcc.6b06746 | 29 |  | 0 | [10 empty] | 0.05822785 | 0.05822785 | 58227848.1 | raw_value_as_GPa |  |  | 8.29588 | 8295880149.8 | [5 empty] | 0.1003774 | 100377.4 |  |  |  |  | 17.3160102666697 | 17.31601 | [5 empty] | alignment: Not Reported/ Can not calculate |  |  | Bulmer/James meta-analysis supporting workbook, Main sheet | 10.1002/adma.202008432 | A Meta-Analysis of Conductive and Strong Carbon Nanotube Materials | John S. Bulmer et al. | Advanced Materials | 2021 | 2016 Relationship between Mechanical and Electrical Properties of Continuous Polymer-Free Carbon Nanotube Fibers by Wet-Spinning Method and Nanotube-Length Estimated by Far-Infrared Spectroscopy | accepted | 1 |  |  | Bulmer/James CNT meta-analysis supporting workbook | peer_reviewed_meta_analysis_workbook | 10.1021/acs.jpcc.6b06746 | Original DOI resolved from James/Bulmer workbook reference: 10.1021/acs.jpcc.6b06746; compiled data source DOI: 10.1002/adma.202008432 | 4 | Aligned Few-wall CNTs |  | Relationship between Mechanical and Electrical Properties of Continuous Polymer-Free Carbon Nanotube Fibers by Wet-Spinning Method and Nanotube-Length Estimated by Far-Infrared Spectroscopy |  | The Journal of Physical Chemistry C | 2016 |  |  |  | secondary_public_candidate | needs_primary_value_crosscheck | James_Bulmer_meta_analysis_workbook | 3 | {"Category": "Aligned Few-wall CNTs", "Conductivity (MSm-1)": 0.10037735849056499, "Density (g cm-3)": "Not Reported/ Can not calculate", "Specific Conductivity (kS m2/kg)": "Not Reported/ Can not calculate", "Electrical Anisotropy": "Not Reported/ Can not calculate", "Alignment figure of merit": "Not Reported/ Can not calculate", "Alignment method": "Not Reported/ Can not calculate", "Alignment FWHM": "Not Reported/ Can not calculate", "FWHM type": "Not Reported/ Can not calculate", "Raman G:D": 17.3160102666697, "Raman wavelength": 532, "(10^-12)*G:D λ^4": 1.387057176904794, "Doped or Acid Exposure (Yes/ No)": "No", "Tensile Strength (MPa)": 58.2278481012657, "Specific Strength (N/Tex)": "Not Reported/ Can not calculate", "Young's Modulus (GPa)": 8.29588014981274, "Unnamed: 16": null, "Uber Parameter": 5.844757582994911, "Specific Uber Parameter": "Not Reported/ Can not calculate", "CNT Diameter (nm)": 1.7, "Plottable CNT Diameter (nm)": 1.7, "Date Entered and Checked ": 20200510, "Notes": null, "Year": 2016, "Production Process": "Liquid Extrusion ", "Post Process": "As-is", "Intentionally added intercalation dope": null, "Host Conductivity (MSm-1)": null, "Sorted Status": "Unsorted", "Bulk Fiber Diameter (microns)": "Not Reported/ Can not calculate", "G Peak Position (cm-1)": "Not Reported/ Can not calculate", "Thermal Conductivity (W/(m K))": "Not Reported/ Can not calculate", "T Star (K)": "Not Reported/ Can not calculate", "R value at lowest temp": "Not Reported/ Can not calculate", "R value at 4.2 K": "Not Reported/ Can not calculate", "R value at 10 K": "Not Reported/ Can not calculate", "R value at 77 K": "Not Reported/ Can not calculate", "R value at 300 K": "Not Reported/ Can not calculate", "R(300K)/R(4.2K)": null, "R(300K)/R(10K)": null, "Reference": "2016 Relationship between Mechanical and Electrical Properties of Continuous Polymer-Free Carbon Nanotube Fibers by Wet-Spinning Method and Nanotube-Length Estimated by Far-Infrared Spectroscopy", "Unnamed: 41": null, "Unnamed: 42": null, "Unnamed: 43": null, "Unnamed: 44": null, "Unnamed: 45": 29, "Log Conductivity": -0.9983642373057454, "Log Density": null, "Log Specific Conductivity": null, "Log Tensile Strength": 1.7651307403911318, "Log Specific Strength": null, "Log Youngs Modulus": 0.9188624691945134, "Log Raman G:D Ratio": 1.2384478346345746, "Log Raman (10^-12)*G:D λ^4": 0.1420943638147673, "Log CNT Diameter": 0.2304489213782739, "Log Fiber Diameter": null, "Log Thermal Conductivity": null, "Log (R(300K)/R(4.2))": null, "Log (R(300K)/R(10))": null, "Log Host Conductivity ": null, "Log Thermal Conductivity ": null, "Ampacity Measurement Config": null, "Medium 1": null, "Substrate": null, "Absolute I max (mA)": null, "Absolute J max (A/m2)": null, "Specific J max (mA/tex)": null, "Absolute J failure (A/m2": null, "Specific J failure (mA/tex)": null, "Breakdown Temp (oC)": null, "Medium 2": null, "Substrate 2": null, "Absolute I max (mA).1": null, "Absolute J max (A/m2).1": null, "Specific J max (mA/tex).1": null, "Absolute J failure (A/m2.1": null, "Specific J failure (mA/tex).1": null, "Probe separation for Electrical conductivity (microns)": null, "Probe separation for Ampacity (microns)": "Not Reported/ Can not calculate", "Notes on ampacity": null, "Substrate for ampacity (Yes/No)": "Not Reported/ Can not calculate", "Notes on substrate ": null, "Log (Jmax in Air (A/m2))": "Not Reported/ Can not calculate", "Log (Jmax in Vacuum(A/m2))": "Not Reported/ Can not calculate", "Bulk fibre diameter (nm)": null, "Log (Bulk fibre diameter (nm))": null, "Effective diameter for ampacity (nm)": 1.7, "Log (Effective diameter for ampacity (nm))": 0.2304489213782739, "Notes on diameter": null, "Category 2": "CNT", "Diameter Regime": "sub-micron", "Log (Probe separation for ampacity (microns))": "Not reported/Can not calculate", "Probe separation regime": "Not reported/Can not calculate"}
needs_review |  |  |  |  | Aligned Few-wall CNTs 2016 | CNT_or_CNT_hybrid | sheet_mat_film | FWCNT | wet_spun | As-is | alignment: Not Reported/ Can not calculate |  |  |  |  | Bulmer/James meta-analysis supporting workbook, Main sheet |  |  |  | check_duplicate_or_multi_sample_group | rec_751b71cb87df | 20210409_Metaanalysis_database.xlsx | Main | 745 | 2016 Relationship between Mechanical and Electrical Properties of Continuous Polymer-Free Carbon Nanotube Fibers by Wet-Spinning Method and Nanotube-Length Estimated by Far-Infrared Spectroscopy | Aligned Few-wall CNTs 2016 | CNT_or_CNT_hybrid | sheet_mat_film | FWCNT | wet_spun | As-is | normalized_candidate | peer_reviewed_meta_analysis_record | secondary_meta_analysis_with_original_doi | Peer-reviewed meta-analysis workbook row with original DOI resolved by Crossref/OpenAlex; not re-extracted from the primary paper in this pipeline. | 10.1021/acs.jpcc.6b06746 | 10.1021/acs.jpcc.6b06746 |  | verified_crossref_openalex | Relationship between Mechanical and Electrical Properties of Continuous Polymer-Free Carbon Nanotube Fibers by Wet-Spinning Method and Nanotube-Length Estimated by Far-Infrared Spectroscopy | Xueli Wu et al. | Xueli Wu; Takahiro Morimoto; Ken Mukai; Kinji Asaka; Toshiya Okazaki | The Journal of Physical Chemistry C | 2016 | 2016-09-15 | 120, 36, 20419-20427 | 10.1021/acs.jpcc.6b06746 | 29 |  | 0 | [10 empty] | 0.1797468 | 0.1797468 | 179746835.4 | raw_value_as_GPa |  |  | 23.55805 | 23558052434.5 | [5 empty] | 0.3116981 | 311698.1 |  |  |  |  | 33.125828738921 | 33.12583 | [5 empty] | alignment: Not Reported/ Can not calculate |  |  | Bulmer/James meta-analysis supporting workbook, Main sheet | 10.1002/adma.202008432 | A Meta-Analysis of Conductive and Strong Carbon Nanotube Materials | John S. Bulmer et al. | Advanced Materials | 2021 | 2016 Relationship between Mechanical and Electrical Properties of Continuous Polymer-Free Carbon Nanotube Fibers by Wet-Spinning Method and Nanotube-Length Estimated by Far-Infrared Spectroscopy | accepted | 1 |  |  | Bulmer/James CNT meta-analysis supporting workbook | peer_reviewed_meta_analysis_workbook | 10.1021/acs.jpcc.6b06746 | Original DOI resolved from James/Bulmer workbook reference: 10.1021/acs.jpcc.6b06746; compiled data source DOI: 10.1002/adma.202008432 | 4 | Aligned Few-wall CNTs |  | Relationship between Mechanical and Electrical Properties of Continuous Polymer-Free Carbon Nanotube Fibers by Wet-Spinning Method and Nanotube-Length Estimated by Far-Infrared Spectroscopy |  | The Journal of Physical Chemistry C | 2016 |  |  |  | secondary_public_candidate | needs_primary_value_crosscheck | James_Bulmer_meta_analysis_workbook | 3 | {"Category": "Aligned Few-wall CNTs", "Conductivity (MSm-1)": 0.311698113207547, "Density (g cm-3)": "Not Reported/ Can not calculate", "Specific Conductivity (kS m2/kg)": "Not Reported/ Can not calculate", "Electrical Anisotropy": "Not Reported/ Can not calculate", "Alignment figure of merit": "Not Reported/ Can not calculate", "Alignment method": "Not Reported/ Can not calculate", "Alignment FWHM": "Not Reported/ Can not calculate", "FWHM type": "Not Reported/ Can not calculate", "Raman G:D": 33.125828738921, "Raman wavelength": 532, "(10^-12)*G:D λ^4": 2.6534644982095106, "Doped or Acid Exposure (Yes/ No)": "No", "Tensile Strength (MPa)": 179.746835443037, "Specific Strength (N/Tex)": "Not Reported/ Can not calculate", "Young's Modulus (GPa)": 23.5580524344569, "Unnamed: 16": null, "Uber Parameter": 56.02674946262207, "Specific Uber Parameter": "Not Reported/ Can not calculate", "CNT Diameter (nm)": 1.7, "Plottable CNT Diameter (nm)": 1.7, "Date Entered and Checked ": 20200510, "Notes": null, "Year": 2016, "Production Process": "Liquid Extrusion ", "Post Process": "As-is", "Intentionally added intercalation dope": null, "Host Conductivity (MSm-1)": null, "Sorted Status": "Unsorted", "Bulk Fiber Diameter (microns)": "Not Reported/ Can not calculate", "G Peak Position (cm-1)": "Not Reported/ Can not calculate", "Thermal Conductivity (W/(m K))": "Not Reported/ Can not calculate", "T Star (K)": "Not Reported/ Can not calculate", "R value at lowest temp": "Not Reported/ Can not calculate", "R value at 4.2 K": "Not Reported/ Can not calculate", "R value at 10 K": "Not Reported/ Can not calculate", "R value at 77 K": "Not Reported/ Can not calculate", "R value at 300 K": "Not Reported/ Can not calculate", "R(300K)/R(4.2K)": null, "R(300K)/R(10K)": null, "Reference": "2016 Relationship between Mechanical and Electrical Properties of Continuous Polymer-Free Carbon Nanotube Fibers by Wet-Spinning Method and Nanotube-Length Estimated by Far-Infrared Spectroscopy", "Unnamed: 41": null, "Unnamed: 42": null, "Unnamed: 43": null, "Unnamed: 44": null, "Unnamed: 45": 29, "Log Conductivity": -0.5062658266164259, "Log Density": null, "Log Specific Conductivity": null, "Log Tensile Strength": 2.2546612530926127, "Log Specific Strength": null, "Log Youngs Modulus": 1.3721393840806932, "Log Raman G:D Ratio": 1.520166752219977, "Log Raman (10^-12)*G:D λ^4": 0.4238132814001697, "Log CNT Diameter": 0.2304489213782739, "Log Fiber Diameter": null, "Log Thermal Conductivity": null, "Log (R(300K)/R(4.2))": null, "Log (R(300K)/R(10))": null, "Log Host Conductivity ": null, "Log Thermal Conductivity ": null, "Ampacity Measurement Config": null, "Medium 1": null, "Substrate": null, "Absolute I max (mA)": null, "Absolute J max (A/m2)": null, "Specific J max (mA/tex)": null, "Absolute J failure (A/m2": null, "Specific J failure (mA/tex)": null, "Breakdown Temp (oC)": null, "Medium 2": null, "Substrate 2": null, "Absolute I max (mA).1": null, "Absolute J max (A/m2).1": null, "Specific J max (mA/tex).1": null, "Absolute J failure (A/m2.1": null, "Specific J failure (mA/tex).1": null, "Probe separation for Electrical conductivity (microns)": null, "Probe separation for Ampacity (microns)": "Not Reported/ Can not calculate", "Notes on ampacity": null, "Substrate for ampacity (Yes/No)": "Not Reported/ Can not calculate", "Notes on substrate ": null, "Log (Jmax in Air (A/m2))": "Not Reported/ Can not calculate", "Log (Jmax in Vacuum(A/m2))": "Not Reported/ Can not calculate", "Bulk fibre diameter (nm)": null, "Log (Bulk fibre diameter (nm))": null, "Effective diameter for ampacity (nm)": 1.7, "Log (Effective diameter for ampacity (nm))": 0.2304489213782739, "Notes on diameter": null, "Category 2": "CNT", "Diameter Regime": "sub-micron", "Log (Probe separation for ampacity (microns))": "Not reported/Can not calculate", "Probe separation regime": "Not reported/Can not calculate"}
needs_review |  |  |  |  | Aligned Few-wall CNTs 2016 | CNT_or_CNT_hybrid | sheet_mat_film | FWCNT | wet_spun | As-is | alignment: Not Reported/ Can not calculate |  |  |  |  | Bulmer/James meta-analysis supporting workbook, Main sheet |  |  |  | check_duplicate_or_multi_sample_group | rec_0f0e93165608 | 20210409_Metaanalysis_database.xlsx | Main | 746 | 2016 Relationship between Mechanical and Electrical Properties of Continuous Polymer-Free Carbon Nanotube Fibers by Wet-Spinning Method and Nanotube-Length Estimated by Far-Infrared Spectroscopy | Aligned Few-wall CNTs 2016 | CNT_or_CNT_hybrid | sheet_mat_film | FWCNT | wet_spun | As-is | normalized_candidate | peer_reviewed_meta_analysis_record | secondary_meta_analysis_with_original_doi | Peer-reviewed meta-analysis workbook row with original DOI resolved by Crossref/OpenAlex; not re-extracted from the primary paper in this pipeline. | 10.1021/acs.jpcc.6b06746 | 10.1021/acs.jpcc.6b06746 |  | verified_crossref_openalex | Relationship between Mechanical and Electrical Properties of Continuous Polymer-Free Carbon Nanotube Fibers by Wet-Spinning Method and Nanotube-Length Estimated by Far-Infrared Spectroscopy | Xueli Wu et al. | Xueli Wu; Takahiro Morimoto; Ken Mukai; Kinji Asaka; Toshiya Okazaki | The Journal of Physical Chemistry C | 2016 | 2016-09-15 | 120, 36, 20419-20427 | 10.1021/acs.jpcc.6b06746 | 29 |  | 0 | [10 empty] | 0.193038 | 0.193038 | 193037974.7 | raw_value_as_GPa |  |  | 23.93258 | 23932584269.7 | [5 empty] | 0.2090566 | 209056.6 |  |  |  |  | 47.6170315056489 | 47.61703 | [5 empty] | alignment: Not Reported/ Can not calculate |  |  | Bulmer/James meta-analysis supporting workbook, Main sheet | 10.1002/adma.202008432 | A Meta-Analysis of Conductive and Strong Carbon Nanotube Materials | John S. Bulmer et al. | Advanced Materials | 2021 | 2016 Relationship between Mechanical and Electrical Properties of Continuous Polymer-Free Carbon Nanotube Fibers by Wet-Spinning Method and Nanotube-Length Estimated by Far-Infrared Spectroscopy | accepted | 1 |  |  | Bulmer/James CNT meta-analysis supporting workbook | peer_reviewed_meta_analysis_workbook | 10.1021/acs.jpcc.6b06746 | Original DOI resolved from James/Bulmer workbook reference: 10.1021/acs.jpcc.6b06746; compiled data source DOI: 10.1002/adma.202008432 | 4 | Aligned Few-wall CNTs |  | Relationship between Mechanical and Electrical Properties of Continuous Polymer-Free Carbon Nanotube Fibers by Wet-Spinning Method and Nanotube-Length Estimated by Far-Infrared Spectroscopy |  | The Journal of Physical Chemistry C | 2016 |  |  |  | secondary_public_candidate | needs_primary_value_crosscheck | James_Bulmer_meta_analysis_workbook | 3 | {"Category": "Aligned Few-wall CNTs", "Conductivity (MSm-1)": 0.209056603773584, "Density (g cm-3)": "Not Reported/ Can not calculate", "Specific Conductivity (kS m2/kg)": "Not Reported/ Can not calculate", "Electrical Anisotropy": "Not Reported/ Can not calculate", "Alignment figure of merit": "Not Reported/ Can not calculate", "Alignment method": "Not Reported/ Can not calculate", "Alignment FWHM": "Not Reported/ Can not calculate", "FWHM type": "Not Reported/ Can not calculate", "Raman G:D": 47.6170315056489, "Raman wavelength": 532, "(10^-12)*G:D λ^4": 3.8142472934392977, "Doped or Acid Exposure (Yes/ No)": "No", "Tensile Strength (MPa)": 193.037974683544, "Specific Strength (N/Tex)": "Not Reported/ Can not calculate", "Young's Modulus (GPa)": 23.9325842696629, "Unnamed: 16": null, "Uber Parameter": 40.3558633866728, "Specific Uber Parameter": "Not Reported/ Can not calculate", "CNT Diameter (nm)": 1.7, "Plottable CNT Diameter (nm)": 1.7, "Date Entered and Checked ": 20200510, "Notes": null, "Year": 2016, "Production Process": "Liquid Extrusion ", "Post Process": "As-is", "Intentionally added intercalation dope": null, "Host Conductivity (MSm-1)": null, "Sorted Status": "Unsorted", "Bulk Fiber Diameter (microns)": "Not Reported/ Can not calculate", "G Peak Position (cm-1)": "Not Reported/ Can not calculate", "Thermal Conductivity (W/(m K))": "Not Reported/ Can not calculate", "T Star (K)": "Not Reported/ Can not calculate", "R value at lowest temp": "Not Reported/ Can not calculate", "R value at 4.2 K": "Not Reported/ Can not calculate", "R value at 10 K": "Not Reported/ Can not calculate", "R value at 77 K": "Not Reported/ Can not calculate", "R value at 300 K": "Not Reported/ Can not calculate", "R(300K)/R(4.2K)": null, "R(300K)/R(10K)": null, "Reference": "2016 Relationship between Mechanical and Electrical Properties of Continuous Polymer-Free Carbon Nanotube Fibers by Wet-Spinning Method and Nanotube-Length Estimated by Far-Infrared Spectroscopy", "Unnamed: 41": null, "Unnamed: 42": null, "Unnamed: 43": null, "Unnamed: 44": null, "Unnamed: 45": 29, "Log Conductivity": -0.67973610920838, "Log Density": null, "Log Specific Conductivity": null, "Log Tensile Strength": 2.2856427523923624, "Log Specific Strength": null, "Log Youngs Modulus": 1.3789895967938246, "Log Raman G:D Ratio": 1.677762317551422, "Log Raman (10^-12)*G:D λ^4": 0.5814088467316146, "Log CNT Diameter": 0.2304489213782739, "Log Fiber Diameter": null, "Log Thermal Conductivity": null, "Log (R(300K)/R(4.2))": null, "Log (R(300K)/R(10))": null, "Log Host Conductivity ": null, "Log Thermal Conductivity ": null, "Ampacity Measurement Config": null, "Medium 1": null, "Substrate": null, "Absolute I max (mA)": null, "Absolute J max (A/m2)": null, "Specific J max (mA/tex)": null, "Absolute J failure (A/m2": null, "Specific J failure (mA/tex)": null, "Breakdown Temp (oC)": null, "Medium 2": null, "Substrate 2": null, "Absolute I max (mA).1": null, "Absolute J max (A/m2).1": null, "Specific J max (mA/tex).1": null, "Absolute J failure (A/m2.1": null, "Specific J failure (mA/tex).1": null, "Probe separation for Electrical conductivity (microns)": null, "Probe separation for Ampacity (microns)": "Not Reported/ Can not calculate", "Notes on ampacity": null, "Substrate for ampacity (Yes/No)": "Not Reported/ Can not calculate", "Notes on substrate ": null, "Log (Jmax in Air (A/m2))": "Not Reported/ Can not calculate", "Log (Jmax in Vacuum(A/m2))": "Not Reported/ Can not calculate", "Bulk fibre diameter (nm)": null, "Log (Bulk fibre diameter (nm))": null, "Effective diameter for ampacity (nm)": 1.7, "Log (Effective diameter for ampacity (nm))": 0.2304489213782739, "Notes on diameter": null, "Category 2": "CNT", "Diameter Regime": "sub-micron", "Log (Probe separation for ampacity (microns))": "Not reported/Can not calculate", "Probe separation regime": "Not reported/Can not calculate"}
needs_review |  |  |  |  | Aligned Few-wall CNTs 2016 | CNT_or_CNT_hybrid | sheet_mat_film | FWCNT | wet_spun | As-is | alignment: Not Reported/ Can not calculate |  |  |  |  | Bulmer/James meta-analysis supporting workbook, Main sheet |  |  |  | check_duplicate_or_multi_sample_group | rec_83a019cd9dc4 | 20210409_Metaanalysis_database.xlsx | Main | 747 | 2016 Relationship between Mechanical and Electrical Properties of Continuous Polymer-Free Carbon Nanotube Fibers by Wet-Spinning Method and Nanotube-Length Estimated by Far-Infrared Spectroscopy | Aligned Few-wall CNTs 2016 | CNT_or_CNT_hybrid | sheet_mat_film | FWCNT | wet_spun | As-is | normalized_candidate | peer_reviewed_meta_analysis_record | secondary_meta_analysis_with_original_doi | Peer-reviewed meta-analysis workbook row with original DOI resolved by Crossref/OpenAlex; not re-extracted from the primary paper in this pipeline. | 10.1021/acs.jpcc.6b06746 | 10.1021/acs.jpcc.6b06746 |  | verified_crossref_openalex | Relationship between Mechanical and Electrical Properties of Continuous Polymer-Free Carbon Nanotube Fibers by Wet-Spinning Method and Nanotube-Length Estimated by Far-Infrared Spectroscopy | Xueli Wu et al. | Xueli Wu; Takahiro Morimoto; Ken Mukai; Kinji Asaka; Toshiya Okazaki | The Journal of Physical Chemistry C | 2016 | 2016-09-15 | 120, 36, 20419-20427 | 10.1021/acs.jpcc.6b06746 | 29 |  | 0 | [10 empty] | 0.1256329 | 0.1256329 | 125632911.4 | raw_value_as_GPa |  |  | 16.81648 | 16816479400.7 | [5 empty] | 0.2724528 | 272452.8 |  |  |  |  | 110.724482595513 | 110.7245 | [5 empty] | alignment: Not Reported/ Can not calculate |  |  | Bulmer/James meta-analysis supporting workbook, Main sheet | 10.1002/adma.202008432 | A Meta-Analysis of Conductive and Strong Carbon Nanotube Materials | John S. Bulmer et al. | Advanced Materials | 2021 | 2016 Relationship between Mechanical and Electrical Properties of Continuous Polymer-Free Carbon Nanotube Fibers by Wet-Spinning Method and Nanotube-Length Estimated by Far-Infrared Spectroscopy | accepted | 1 |  |  | Bulmer/James CNT meta-analysis supporting workbook | peer_reviewed_meta_analysis_workbook | 10.1021/acs.jpcc.6b06746 | Original DOI resolved from James/Bulmer workbook reference: 10.1021/acs.jpcc.6b06746; compiled data source DOI: 10.1002/adma.202008432 | 4 | Aligned Few-wall CNTs |  | Relationship between Mechanical and Electrical Properties of Continuous Polymer-Free Carbon Nanotube Fibers by Wet-Spinning Method and Nanotube-Length Estimated by Far-Infrared Spectroscopy |  | The Journal of Physical Chemistry C | 2016 |  |  |  | secondary_public_candidate | needs_primary_value_crosscheck | James_Bulmer_meta_analysis_workbook | 3 | {"Category": "Aligned Few-wall CNTs", "Conductivity (MSm-1)": 0.272452830188679, "Density (g cm-3)": "Not Reported/ Can not calculate", "Specific Conductivity (kS m2/kg)": "Not Reported/ Can not calculate", "Electrical Anisotropy": "Not Reported/ Can not calculate", "Alignment figure of merit": "Not Reported/ Can not calculate", "Alignment method": "Not Reported/ Can not calculate", "Alignment FWHM": "Not Reported/ Can not calculate", "FWHM type": "Not Reported/ Can not calculate", "Raman G:D": 110.724482595513, "Raman wavelength": 532, "(10^-12)*G:D λ^4": 8.869317231740919, "Doped or Acid Exposure (Yes/ No)": "No", "Tensile Strength (MPa)": 125.632911392404, "Specific Strength (N/Tex)": "Not Reported/ Can not calculate", "Young's Modulus (GPa)": 16.816479400749, "Unnamed: 16": null, "Uber Parameter": 34.229042273704, "Specific Uber Parameter": "Not Reported/ Can not calculate", "CNT Diameter (nm)": 1.7, "Plottable CNT Diameter (nm)": 1.7, "Date Entered and Checked ": 20200510, "Notes": null, "Year": 2016, "Production Process": "Liquid Extrusion ", "Post Process": "As-is", "Intentionally added intercalation dope": null, "Host Conductivity (MSm-1)": null, "Sorted Status": "Unsorted", "Bulk Fiber Diameter (microns)": "Not Reported/ Can not calculate", "G Peak Position (cm-1)": "Not Reported/ Can not calculate", "Thermal Conductivity (W/(m K))": "Not Reported/ Can not calculate", "T Star (K)": "Not Reported/ Can not calculate", "R value at lowest temp": "Not Reported/ Can not calculate", "R value at 4.2 K": "Not Reported/ Can not calculate", "R value at 10 K": "Not Reported/ Can not calculate", "R value at 77 K": "Not Reported/ Can not calculate", "R value at 300 K": "Not Reported/ Can not calculate", "R(300K)/R(4.2K)": null, "R(300K)/R(10K)": null, "Reference": "2016 Relationship between Mechanical and Electrical Properties of Continuous Polymer-Free Carbon Nanotube Fibers by Wet-Spinning Method and Nanotube-Length Estimated by Far-Infrared Spectroscopy", "Unnamed: 41": null, "Unnamed: 42": null, "Unnamed: 43": null, "Unnamed: 44": null, "Unnamed: 45": 29, "Log Conductivity": -0.5647086763671691, "Log Density": null, "Log Specific Conductivity": null, "Log Tensile Strength": 2.0991034241447077, "Log Specific Strength": null, "Log Youngs Modulus": 1.2257350796387463, "Log Raman G:D Ratio": 2.044243659546648, "Log Raman (10^-12)*G:D λ^4": 0.947890188726841, "Log CNT Diameter": 0.2304489213782739, "Log Fiber Diameter": null, "Log Thermal Conductivity": null, "Log (R(300K)/R(4.2))": null, "Log (R(300K)/R(10))": null, "Log Host Conductivity ": null, "Log Thermal Conductivity ": null, "Ampacity Measurement Config": null, "Medium 1": null, "Substrate": null, "Absolute I max (mA)": null, "Absolute J max (A/m2)": null, "Specific J max (mA/tex)": null, "Absolute J failure (A/m2": null, "Specific J failure (mA/tex)": null, "Breakdown Temp (oC)": null, "Medium 2": null, "Substrate 2": null, "Absolute I max (mA).1": null, "Absolute J max (A/m2).1": null, "Specific J max (mA/tex).1": null, "Absolute J failure (A/m2.1": null, "Specific J failure (mA/tex).1": null, "Probe separation for Electrical conductivity (microns)": null, "Probe separation for Ampacity (microns)": "Not Reported/ Can not calculate", "Notes on ampacity": null, "Substrate for ampacity (Yes/No)": "Not Reported/ Can not calculate", "Notes on substrate ": null, "Log (Jmax in Air (A/m2))": "Not Reported/ Can not calculate", "Log (Jmax in Vacuum(A/m2))": "Not Reported/ Can not calculate", "Bulk fibre diameter (nm)": null, "Log (Bulk fibre diameter (nm))": null, "Effective diameter for ampacity (nm)": 1.7, "Log (Effective diameter for ampacity (nm))": 0.2304489213782739, "Notes on diameter": null, "Category 2": "CNT", "Diameter Regime": "sub-micron", "Log (Probe separation for ampacity (microns))": "Not reported/Can not calculate", "Probe separation regime": "Not reported/Can not calculate"}
needs_review |  |  |  |  | Aligned Few-wall CNTs 2016 | CNT_or_CNT_hybrid | sheet_mat_film | FWCNT | wet_spun | As-is | alignment: Not Reported/ Can not calculate |  |  |  |  | Bulmer/James meta-analysis supporting workbook, Main sheet |  |  |  | check_duplicate_or_multi_sample_group | rec_3f7e6da076a3 | 20210409_Metaanalysis_database.xlsx | Main | 748 | 2016 Relationship between Mechanical and Electrical Properties of Continuous Polymer-Free Carbon Nanotube Fibers by Wet-Spinning Method and Nanotube-Length Estimated by Far-Infrared Spectroscopy | Aligned Few-wall CNTs 2016 | CNT_or_CNT_hybrid | sheet_mat_film | FWCNT | wet_spun | As-is | normalized_candidate | peer_reviewed_meta_analysis_record | secondary_meta_analysis_with_original_doi | Peer-reviewed meta-analysis workbook row with original DOI resolved by Crossref/OpenAlex; not re-extracted from the primary paper in this pipeline. | 10.1021/acs.jpcc.6b06746 | 10.1021/acs.jpcc.6b06746 |  | verified_crossref_openalex | Relationship between Mechanical and Electrical Properties of Continuous Polymer-Free Carbon Nanotube Fibers by Wet-Spinning Method and Nanotube-Length Estimated by Far-Infrared Spectroscopy | Xueli Wu et al. | Xueli Wu; Takahiro Morimoto; Ken Mukai; Kinji Asaka; Toshiya Okazaki | The Journal of Physical Chemistry C | 2016 | 2016-09-15 | 120, 36, 20419-20427 | 10.1021/acs.jpcc.6b06746 | 29 |  | 0 | [10 empty] | 0.1094937 | 0.1094937 | 109493670.9 | raw_value_as_GPa |  |  | 10.35581 | 10355805243.4 | [5 empty] | 0.3418868 | 341886.8 |  |  |  |  | 114.615969168973 | 114.616 | [5 empty] | alignment: Not Reported/ Can not calculate |  |  | Bulmer/James meta-analysis supporting workbook, Main sheet | 10.1002/adma.202008432 | A Meta-Analysis of Conductive and Strong Carbon Nanotube Materials | John S. Bulmer et al. | Advanced Materials | 2021 | 2016 Relationship between Mechanical and Electrical Properties of Continuous Polymer-Free Carbon Nanotube Fibers by Wet-Spinning Method and Nanotube-Length Estimated by Far-Infrared Spectroscopy | accepted | 1 |  |  | Bulmer/James CNT meta-analysis supporting workbook | peer_reviewed_meta_analysis_workbook | 10.1021/acs.jpcc.6b06746 | Original DOI resolved from James/Bulmer workbook reference: 10.1021/acs.jpcc.6b06746; compiled data source DOI: 10.1002/adma.202008432 | 4 | Aligned Few-wall CNTs |  | Relationship between Mechanical and Electrical Properties of Continuous Polymer-Free Carbon Nanotube Fibers by Wet-Spinning Method and Nanotube-Length Estimated by Far-Infrared Spectroscopy |  | The Journal of Physical Chemistry C | 2016 |  |  |  | secondary_public_candidate | needs_primary_value_crosscheck | James_Bulmer_meta_analysis_workbook | 3 | {"Category": "Aligned Few-wall CNTs", "Conductivity (MSm-1)": 0.34188679245283, "Density (g cm-3)": "Not Reported/ Can not calculate", "Specific Conductivity (kS m2/kg)": "Not Reported/ Can not calculate", "Electrical Anisotropy": "Not Reported/ Can not calculate", "Alignment figure of merit": "Not Reported/ Can not calculate", "Alignment method": "Not Reported/ Can not calculate", "Alignment FWHM": "Not Reported/ Can not calculate", "FWHM type": "Not Reported/ Can not calculate", "Raman G:D": 114.615969168973, "Raman wavelength": 532, "(10^-12)*G:D λ^4": 9.181035364117868, "Doped or Acid Exposure (Yes/ No)": "No", "Tensile Strength (MPa)": 109.493670886075, "Specific Strength (N/Tex)": "Not Reported/ Can not calculate", "Young's Modulus (GPa)": 10.3558052434457, "Unnamed: 16": null, "Uber Parameter": 37.434439933125994, "Specific Uber Parameter": "Not Reported/ Can not calculate", "CNT Diameter (nm)": 1.7, "Plottable CNT Diameter (nm)": 1.7, "Date Entered and Checked ": 20200510, "Notes": null, "Year": 2016, "Production Process": "Liquid Extrusion ", "Post Process": "As-is", "Intentionally added intercalation dope": null, "Host Conductivity (MSm-1)": null, "Sorted Status": "Unsorted", "Bulk Fiber Diameter (microns)": "Not Reported/ Can not calculate", "G Peak Position (cm-1)": "Not Reported/ Can not calculate", "Thermal Conductivity (W/(m K))": "Not Reported/ Can not calculate", "T Star (K)": "Not Reported/ Can not calculate", "R value at lowest temp": "Not Reported/ Can not calculate", "R value at 4.2 K": "Not Reported/ Can not calculate", "R value at 10 K": "Not Reported/ Can not calculate", "R value at 77 K": "Not Reported/ Can not calculate", "R value at 300 K": "Not Reported/ Can not calculate", "R(300K)/R(4.2K)": null, "R(300K)/R(10K)": null, "Reference": "2016 Relationship between Mechanical and Electrical Properties of Continuous Polymer-Free Carbon Nanotube Fibers by Wet-Spinning Method and Nanotube-Length Estimated by Far-Infrared Spectroscopy", "Unnamed: 41": null, "Unnamed: 42": null, "Unnamed: 43": null, "Unnamed: 44": null, "Unnamed: 45": 29, "Log Conductivity": -0.466117676259995, "Log Density": null, "Log Specific Conductivity": null, "Log Tensile Strength": 2.039389016174369, "Log Specific Strength": null, "Log Youngs Modulus": 1.015183874276142, "Log Raman G:D Ratio": 2.0592451310589643, "Log Raman (10^-12)*G:D λ^4": 0.9628916602391573, "Log CNT Diameter": 0.2304489213782739, "Log Fiber Diameter": null, "Log Thermal Conductivity": null, "Log (R(300K)/R(4.2))": null, "Log (R(300K)/R(10))": null, "Log Host Conductivity ": null, "Log Thermal Conductivity ": null, "Ampacity Measurement Config": null, "Medium 1": null, "Substrate": null, "Absolute I max (mA)": null, "Absolute J max (A/m2)": null, "Specific J max (mA/tex)": null, "Absolute J failure (A/m2": null, "Specific J failure (mA/tex)": null, "Breakdown Temp (oC)": null, "Medium 2": null, "Substrate 2": null, "Absolute I max (mA).1": null, "Absolute J max (A/m2).1": null, "Specific J max (mA/tex).1": null, "Absolute J failure (A/m2.1": null, "Specific J failure (mA/tex).1": null, "Probe separation for Electrical conductivity (microns)": null, "Probe separation for Ampacity (microns)": "Not Reported/ Can not calculate", "Notes on ampacity": null, "Substrate for ampacity (Yes/No)": "Not Reported/ Can not calculate", "Notes on substrate ": null, "Log (Jmax in Air (A/m2))": "Not Reported/ Can not calculate", "Log (Jmax in Vacuum(A/m2))": "Not Reported/ Can not calculate", "Bulk fibre diameter (nm)": null, "Log (Bulk fibre diameter (nm))": null, "Effective diameter for ampacity (nm)": 1.7, "Log (Effective diameter for ampacity (nm))": 0.2304489213782739, "Notes on diameter": null, "Category 2": "CNT", "Diameter Regime": "sub-micron", "Log (Probe separation for ampacity (microns))": "Not reported/Can not calculate", "Probe separation regime": "Not reported/Can not calculate"}
needs_review |  |  |  |  | Aligned Few-wall CNTs 2016 | CNT_or_CNT_hybrid | sheet_mat_film | FWCNT | wet_spun | As-is | alignment: Not Reported/ Can not calculate |  |  |  |  | Bulmer/James meta-analysis supporting workbook, Main sheet |  |  |  | check_duplicate_or_multi_sample_group | rec_a3c2ceaa27a1 | 20210409_Metaanalysis_database.xlsx | Main | 749 | 2016 Relationship between Mechanical and Electrical Properties of Continuous Polymer-Free Carbon Nanotube Fibers by Wet-Spinning Method and Nanotube-Length Estimated by Far-Infrared Spectroscopy | Aligned Few-wall CNTs 2016 | CNT_or_CNT_hybrid | sheet_mat_film | FWCNT | wet_spun | As-is | normalized_candidate | peer_reviewed_meta_analysis_record | secondary_meta_analysis_with_original_doi | Peer-reviewed meta-analysis workbook row with original DOI resolved by Crossref/OpenAlex; not re-extracted from the primary paper in this pipeline. | 10.1021/acs.jpcc.6b06746 | 10.1021/acs.jpcc.6b06746 |  | verified_crossref_openalex | Relationship between Mechanical and Electrical Properties of Continuous Polymer-Free Carbon Nanotube Fibers by Wet-Spinning Method and Nanotube-Length Estimated by Far-Infrared Spectroscopy | Xueli Wu et al. | Xueli Wu; Takahiro Morimoto; Ken Mukai; Kinji Asaka; Toshiya Okazaki | The Journal of Physical Chemistry C | 2016 | 2016-09-15 | 120, 36, 20419-20427 | 10.1021/acs.jpcc.6b06746 | 29 |  | 0 | [10 empty] | 0.1496636 | 0.1496636 | 149663641.4 | raw_value_as_GPa |  |  | 13.16479 | 13164794007.5 | [5 empty] | 0.4566038 | 456603.8 |  |  |  |  | 25.0253177317173 | 25.02532 | [5 empty] | alignment: Not Reported/ Can not calculate |  |  | Bulmer/James meta-analysis supporting workbook, Main sheet | 10.1002/adma.202008432 | A Meta-Analysis of Conductive and Strong Carbon Nanotube Materials | John S. Bulmer et al. | Advanced Materials | 2021 | 2016 Relationship between Mechanical and Electrical Properties of Continuous Polymer-Free Carbon Nanotube Fibers by Wet-Spinning Method and Nanotube-Length Estimated by Far-Infrared Spectroscopy | accepted | 1 |  |  | Bulmer/James CNT meta-analysis supporting workbook | peer_reviewed_meta_analysis_workbook | 10.1021/acs.jpcc.6b06746 | Original DOI resolved from James/Bulmer workbook reference: 10.1021/acs.jpcc.6b06746; compiled data source DOI: 10.1002/adma.202008432 | 4 | Aligned Few-wall CNTs |  | Relationship between Mechanical and Electrical Properties of Continuous Polymer-Free Carbon Nanotube Fibers by Wet-Spinning Method and Nanotube-Length Estimated by Far-Infrared Spectroscopy |  | The Journal of Physical Chemistry C | 2016 |  |  |  | secondary_public_candidate | needs_primary_value_crosscheck | James_Bulmer_meta_analysis_workbook | 3 | {"Category": "Aligned Few-wall CNTs", "Conductivity (MSm-1)": 0.45660377358490495, "Density (g cm-3)": "Not Reported/ Can not calculate", "Specific Conductivity (kS m2/kg)": "Not Reported/ Can not calculate", "Electrical Anisotropy": "Not Reported/ Can not calculate", "Alignment figure of merit": "Not Reported/ Can not calculate", "Alignment method": "Not Reported/ Can not calculate", "Alignment FWHM": "Not Reported/ Can not calculate", "FWHM type": "Not Reported/ Can not calculate", "Raman G:D": 25.0253177317173, "Raman wavelength": 532, "(10^-12)*G:D λ^4": 2.0045926301461576, "Doped or Acid Exposure (Yes/ No)": "No", "Tensile Strength (MPa)": 149.663641429822, "Specific Strength (N/Tex)": "Not Reported/ Can not calculate", "Young's Modulus (GPa)": 13.1647940074906, "Unnamed: 16": null, "Uber Parameter": 68.33698344531484, "Specific Uber Parameter": "Not Reported/ Can not calculate", "CNT Diameter (nm)": 1.3, "Plottable CNT Diameter (nm)": 1.3, "Date Entered and Checked ": 20200510, "Notes": null, "Year": 2016, "Production Process": "Liquid Extrusion ", "Post Process": "As-is", "Intentionally added intercalation dope": null, "Host Conductivity (MSm-1)": null, "Sorted Status": "Unsorted", "Bulk Fiber Diameter (microns)": "Not Reported/ Can not calculate", "G Peak Position (cm-1)": "Not Reported/ Can not calculate", "Thermal Conductivity (W/(m K))": "Not Reported/ Can not calculate", "T Star (K)": "Not Reported/ Can not calculate", "R value at lowest temp": "Not Reported/ Can not calculate", "R value at 4.2 K": "Not Reported/ Can not calculate", "R value at 10 K": "Not Reported/ Can not calculate", "R value at 77 K": "Not Reported/ Can not calculate", "R value at 300 K": "Not Reported/ Can not calculate", "R(300K)/R(4.2K)": null, "R(300K)/R(10K)": null, "Reference": "2016 Relationship between Mechanical and Electrical Properties of Continuous Polymer-Free Carbon Nanotube Fibers by Wet-Spinning Method and Nanotube-Length Estimated by Far-Infrared Spectroscopy", "Unnamed: 41": null, "Unnamed: 42": null, "Unnamed: 43": null, "Unnamed: 44": null, "Unnamed: 45": 29, "Log Conductivity": -0.34046050362035846, "Log Density": null, "Log Specific Conductivity": null, "Log Tensile Strength": 2.175116307729451, "Log Specific Strength": null, "Log Youngs Modulus": 1.1194140679912663, "Log Raman G:D Ratio": 1.3983796001675626, "Log Raman (10^-12)*G:D λ^4": 0.3020261293477553, "Log CNT Diameter": 0.11394335230683679, "Log Fiber Diameter": null, "Log Thermal Conductivity": null, "Log (R(300K)/R(4.2))": null, "Log (R(300K)/R(10))": null, "Log Host Conductivity ": null, "Log Thermal Conductivity ": null, "Ampacity Measurement Config": null, "Medium 1": null, "Substrate": null, "Absolute I max (mA)": null, "Absolute J max (A/m2)": null, "Specific J max (mA/tex)": null, "Absolute J failure (A/m2": null, "Specific J failure (mA/tex)": null, "Breakdown Temp (oC)": null, "Medium 2": null, "Substrate 2": null, "Absolute I max (mA).1": null, "Absolute J max (A/m2).1": null, "Specific J max (mA/tex).1": null, "Absolute J failure (A/m2.1": null, "Specific J failure (mA/tex).1": null, "Probe separation for Electrical conductivity (microns)": null, "Probe separation for Ampacity (microns)": "Not Reported/ Can not calculate", "Notes on ampacity": null, "Substrate for ampacity (Yes/No)": "Not Reported/ Can not calculate", "Notes on substrate ": null, "Log (Jmax in Air (A/m2))": "Not Reported/ Can not calculate", "Log (Jmax in Vacuum(A/m2))": "Not Reported/ Can not calculate", "Bulk fibre diameter (nm)": null, "Log (Bulk fibre diameter (nm))": null, "Effective diameter for ampacity (nm)": 1.3, "Log (Effective diameter for ampacity (nm))": 0.11394335230683679, "Notes on diameter": null, "Category 2": "CNT", "Diameter Regime": "sub-micron", "Log (Probe separation for ampacity (microns))": "Not reported/Can not calculate", "Probe separation regime": "Not reported/Can not calculate"}
needs_review |  |  |  |  | Aligned Few-wall CNTs 2016 | CNT_or_CNT_hybrid | sheet_mat_film | FWCNT | wet_spun | As-is | alignment: Not Reported/ Can not calculate |  |  |  |  | Bulmer/James meta-analysis supporting workbook, Main sheet |  |  |  | check_duplicate_or_multi_sample_group | rec_ae3d6093a305 | 20210409_Metaanalysis_database.xlsx | Main | 750 | 2016 Relationship between Mechanical and Electrical Properties of Continuous Polymer-Free Carbon Nanotube Fibers by Wet-Spinning Method and Nanotube-Length Estimated by Far-Infrared Spectroscopy | Aligned Few-wall CNTs 2016 | CNT_or_CNT_hybrid | sheet_mat_film | FWCNT | wet_spun | As-is | normalized_candidate | peer_reviewed_meta_analysis_record | secondary_meta_analysis_with_original_doi | Peer-reviewed meta-analysis workbook row with original DOI resolved by Crossref/OpenAlex; not re-extracted from the primary paper in this pipeline. | 10.1021/acs.jpcc.6b06746 | 10.1021/acs.jpcc.6b06746 |  | verified_crossref_openalex | Relationship between Mechanical and Electrical Properties of Continuous Polymer-Free Carbon Nanotube Fibers by Wet-Spinning Method and Nanotube-Length Estimated by Far-Infrared Spectroscopy | Xueli Wu et al. | Xueli Wu; Takahiro Morimoto; Ken Mukai; Kinji Asaka; Toshiya Okazaki | The Journal of Physical Chemistry C | 2016 | 2016-09-15 | 120, 36, 20419-20427 | 10.1021/acs.jpcc.6b06746 | 29 |  | 0 | [10 empty] | 0.1555031 | 0.1555031 | 155503144.7 | raw_value_as_GPa |  |  | 14.75655 | 14756554307.1 | [5 empty] | 0.4535849 | 453584.9 |  |  |  |  | 37.165034390242 | 37.16503 | [5 empty] | alignment: Not Reported/ Can not calculate |  |  | Bulmer/James meta-analysis supporting workbook, Main sheet | 10.1002/adma.202008432 | A Meta-Analysis of Conductive and Strong Carbon Nanotube Materials | John S. Bulmer et al. | Advanced Materials | 2021 | 2016 Relationship between Mechanical and Electrical Properties of Continuous Polymer-Free Carbon Nanotube Fibers by Wet-Spinning Method and Nanotube-Length Estimated by Far-Infrared Spectroscopy | accepted | 1 |  |  | Bulmer/James CNT meta-analysis supporting workbook | peer_reviewed_meta_analysis_workbook | 10.1021/acs.jpcc.6b06746 | Original DOI resolved from James/Bulmer workbook reference: 10.1021/acs.jpcc.6b06746; compiled data source DOI: 10.1002/adma.202008432 | 4 | Aligned Few-wall CNTs |  | Relationship between Mechanical and Electrical Properties of Continuous Polymer-Free Carbon Nanotube Fibers by Wet-Spinning Method and Nanotube-Length Estimated by Far-Infrared Spectroscopy |  | The Journal of Physical Chemistry C | 2016 |  |  |  | secondary_public_candidate | needs_primary_value_crosscheck | James_Bulmer_meta_analysis_workbook | 3 | {"Category": "Aligned Few-wall CNTs", "Conductivity (MSm-1)": 0.45358490566037696, "Density (g cm-3)": "Not Reported/ Can not calculate", "Specific Conductivity (kS m2/kg)": "Not Reported/ Can not calculate", "Electrical Anisotropy": "Not Reported/ Can not calculate", "Alignment figure of merit": "Not Reported/ Can not calculate", "Alignment method": "Not Reported/ Can not calculate", "Alignment FWHM": "Not Reported/ Can not calculate", "FWHM type": "Not Reported/ Can not calculate", "Raman G:D": 37.165034390242, "Raman wavelength": 532, "(10^-12)*G:D λ^4": 2.9770153105143082, "Doped or Acid Exposure (Yes/ No)": "No", "Tensile Strength (MPa)": 155.503144654088, "Specific Strength (N/Tex)": "Not Reported/ Can not calculate", "Young's Modulus (GPa)": 14.7565543071161, "Unnamed: 16": null, "Uber Parameter": 70.53387919781646, "Specific Uber Parameter": "Not Reported/ Can not calculate", "CNT Diameter (nm)": 1.3, "Plottable CNT Diameter (nm)": 1.3, "Date Entered and Checked ": 20200510, "Notes": null, "Year": 2016, "Production Process": "Liquid Extrusion ", "Post Process": "As-is", "Intentionally added intercalation dope": null, "Host Conductivity (MSm-1)": null, "Sorted Status": "Unsorted", "Bulk Fiber Diameter (microns)": "Not Reported/ Can not calculate", "G Peak Position (cm-1)": "Not Reported/ Can not calculate", "Thermal Conductivity (W/(m K))": "Not Reported/ Can not calculate", "T Star (K)": "Not Reported/ Can not calculate", "R value at lowest temp": "Not Reported/ Can not calculate", "R value at 4.2 K": "Not Reported/ Can not calculate", "R value at 10 K": "Not Reported/ Can not calculate", "R value at 77 K": "Not Reported/ Can not calculate", "R value at 300 K": "Not Reported/ Can not calculate", "R(300K)/R(4.2K)": null, "R(300K)/R(10K)": null, "Reference": "2016 Relationship between Mechanical and Electrical Properties of Continuous Polymer-Free Carbon Nanotube Fibers by Wet-Spinning Method and Nanotube-Length Estimated by Far-Infrared Spectroscopy", "Unnamed: 41": null, "Unnamed: 42": null, "Unnamed: 43": null, "Unnamed: 44": null, "Unnamed: 45": 29, "Log Conductivity": -0.3433414062700875, "Log Density": null, "Log Specific Conductivity": null, "Log Tensile Strength": 2.1917391759487654, "Log Specific Strength": null, "Log Youngs Modulus": 1.1689849604609988, "Log Raman G:D Ratio": 1.570134539008615, "Log Raman (10^-12)*G:D λ^4": 0.47378106818880766, "Log CNT Diameter": 0.11394335230683679, "Log Fiber Diameter": null, "Log Thermal Conductivity": null, "Log (R(300K)/R(4.2))": null, "Log (R(300K)/R(10))": null, "Log Host Conductivity ": null, "Log Thermal Conductivity ": null, "Ampacity Measurement Config": null, "Medium 1": null, "Substrate": null, "Absolute I max (mA)": null, "Absolute J max (A/m2)": null, "Specific J max (mA/tex)": null, "Absolute J failure (A/m2": null, "Specific J failure (mA/tex)": null, "Breakdown Temp (oC)": null, "Medium 2": null, "Substrate 2": null, "Absolute I max (mA).1": null, "Absolute J max (A/m2).1": null, "Specific J max (mA/tex).1": null, "Absolute J failure (A/m2.1": null, "Specific J failure (mA/tex).1": null, "Probe separation for Electrical conductivity (microns)": null, "Probe separation for Ampacity (microns)": "Not Reported/ Can not calculate", "Notes on ampacity": null, "Substrate for ampacity (Yes/No)": "Not Reported/ Can not calculate", "Notes on substrate ": null, "Log (Jmax in Air (A/m2))": "Not Reported/ Can not calculate", "Log (Jmax in Vacuum(A/m2))": "Not Reported/ Can not calculate", "Bulk fibre diameter (nm)": null, "Log (Bulk fibre diameter (nm))": null, "Effective diameter for ampacity (nm)": 1.3, "Log (Effective diameter for ampacity (nm))": 0.11394335230683679, "Notes on diameter": null, "Category 2": "CNT", "Diameter Regime": "sub-micron", "Log (Probe separation for ampacity (microns))": "Not reported/Can not calculate", "Probe separation regime": "Not reported/Can not calculate"}
needs_review |  |  |  |  | Aligned Few-wall CNTs 2016 | CNT_or_CNT_hybrid | sheet_mat_film | FWCNT | wet_spun | As-is | alignment: Not Reported/ Can not calculate |  |  |  |  | Bulmer/James meta-analysis supporting workbook, Main sheet |  |  |  | check_duplicate_or_multi_sample_group | rec_6b59bf02627b | 20210409_Metaanalysis_database.xlsx | Main | 751 | 2016 Relationship between Mechanical and Electrical Properties of Continuous Polymer-Free Carbon Nanotube Fibers by Wet-Spinning Method and Nanotube-Length Estimated by Far-Infrared Spectroscopy | Aligned Few-wall CNTs 2016 | CNT_or_CNT_hybrid | sheet_mat_film | FWCNT | wet_spun | As-is | normalized_candidate | peer_reviewed_meta_analysis_record | secondary_meta_analysis_with_original_doi | Peer-reviewed meta-analysis workbook row with original DOI resolved by Crossref/OpenAlex; not re-extracted from the primary paper in this pipeline. | 10.1021/acs.jpcc.6b06746 | 10.1021/acs.jpcc.6b06746 |  | verified_crossref_openalex | Relationship between Mechanical and Electrical Properties of Continuous Polymer-Free Carbon Nanotube Fibers by Wet-Spinning Method and Nanotube-Length Estimated by Far-Infrared Spectroscopy | Xueli Wu et al. | Xueli Wu; Takahiro Morimoto; Ken Mukai; Kinji Asaka; Toshiya Okazaki | The Journal of Physical Chemistry C | 2016 | 2016-09-15 | 120, 36, 20419-20427 | 10.1021/acs.jpcc.6b06746 | 29 |  | 0 | [10 empty] | 0.1966862 | 0.1966862 | 196686171.5 | raw_value_as_GPa |  |  | 19.53184 | 19531835206.0 | [5 empty] | 0.3298113 | 329811.3 |  |  |  |  | 67.3730042415923 | 67.373 | [5 empty] | alignment: Not Reported/ Can not calculate |  |  | Bulmer/James meta-analysis supporting workbook, Main sheet | 10.1002/adma.202008432 | A Meta-Analysis of Conductive and Strong Carbon Nanotube Materials | John S. Bulmer et al. | Advanced Materials | 2021 | 2016 Relationship between Mechanical and Electrical Properties of Continuous Polymer-Free Carbon Nanotube Fibers by Wet-Spinning Method and Nanotube-Length Estimated by Far-Infrared Spectroscopy | accepted | 1 |  |  | Bulmer/James CNT meta-analysis supporting workbook | peer_reviewed_meta_analysis_workbook | 10.1021/acs.jpcc.6b06746 | Original DOI resolved from James/Bulmer workbook reference: 10.1021/acs.jpcc.6b06746; compiled data source DOI: 10.1002/adma.202008432 | 4 | Aligned Few-wall CNTs |  | Relationship between Mechanical and Electrical Properties of Continuous Polymer-Free Carbon Nanotube Fibers by Wet-Spinning Method and Nanotube-Length Estimated by Far-Infrared Spectroscopy |  | The Journal of Physical Chemistry C | 2016 |  |  |  | secondary_public_candidate | needs_primary_value_crosscheck | James_Bulmer_meta_analysis_workbook | 3 | {"Category": "Aligned Few-wall CNTs", "Conductivity (MSm-1)": 0.329811320754716, "Density (g cm-3)": "Not Reported/ Can not calculate", "Specific Conductivity (kS m2/kg)": "Not Reported/ Can not calculate", "Electrical Anisotropy": "Not Reported/ Can not calculate", "Alignment figure of merit": "Not Reported/ Can not calculate", "Alignment method": "Not Reported/ Can not calculate", "Alignment FWHM": "Not Reported/ Can not calculate", "FWHM type": "Not Reported/ Can not calculate", "Raman G:D": 67.3730042415923, "Raman wavelength": 532, "(10^-12)*G:D λ^4": 5.396751770401354, "Doped or Acid Exposure (Yes/ No)": "No", "Tensile Strength (MPa)": 196.686171483162, "Specific Strength (N/Tex)": "Not Reported/ Can not calculate", "Young's Modulus (GPa)": 19.5318352059925, "Unnamed: 16": null, "Uber Parameter": 64.86932599105022, "Specific Uber Parameter": "Not Reported/ Can not calculate", "CNT Diameter (nm)": 1.3, "Plottable CNT Diameter (nm)": 1.3, "Date Entered and Checked ": 20200510, "Notes": null, "Year": 2016, "Production Process": "Liquid Extrusion ", "Post Process": "As-is", "Intentionally added intercalation dope": null, "Host Conductivity (MSm-1)": null, "Sorted Status": "Unsorted", "Bulk Fiber Diameter (microns)": "Not Reported/ Can not calculate", "G Peak Position (cm-1)": "Not Reported/ Can not calculate", "Thermal Conductivity (W/(m K))": "Not Reported/ Can not calculate", "T Star (K)": "Not Reported/ Can not calculate", "R value at lowest temp": "Not Reported/ Can not calculate", "R value at 4.2 K": "Not Reported/ Can not calculate", "R value at 10 K": "Not Reported/ Can not calculate", "R value at 77 K": "Not Reported/ Can not calculate", "R value at 300 K": "Not Reported/ Can not calculate", "R(300K)/R(4.2K)": null, "R(300K)/R(10K)": null, "Reference": "2016 Relationship between Mechanical and Electrical Properties of Continuous Polymer-Free Carbon Nanotube Fibers by Wet-Spinning Method and Nanotube-Length Estimated by Far-Infrared Spectroscopy", "Unnamed: 41": null, "Unnamed: 42": null, "Unnamed: 43": null, "Unnamed: 44": null, "Unnamed: 45": 29, "Log Conductivity": -0.4817344413024061, "Log Density": null, "Log Specific Conductivity": null, "Log Tensile Strength": 2.29377382682492, "Log Specific Strength": null, "Log Youngs Modulus": 1.2907430513979743, "Log Raman G:D Ratio": 1.8284859134868001, "Log Raman (10^-12)*G:D λ^4": 0.7321324426669928, "Log CNT Diameter": 0.11394335230683679, "Log Fiber Diameter": null, "Log Thermal Conductivity": null, "Log (R(300K)/R(4.2))": null, "Log (R(300K)/R(10))": null, "Log Host Conductivity ": null, "Log Thermal Conductivity ": null, "Ampacity Measurement Config": null, "Medium 1": null, "Substrate": null, "Absolute I max (mA)": null, "Absolute J max (A/m2)": null, "Specific J max (mA/tex)": null, "Absolute J failure (A/m2": null, "Specific J failure (mA/tex)": null, "Breakdown Temp (oC)": null, "Medium 2": null, "Substrate 2": null, "Absolute I max (mA).1": null, "Absolute J max (A/m2).1": null, "Specific J max (mA/tex).1": null, "Absolute J failure (A/m2.1": null, "Specific J failure (mA/tex).1": null, "Probe separation for Electrical conductivity (microns)": null, "Probe separation for Ampacity (microns)": "Not Reported/ Can not calculate", "Notes on ampacity": null, "Substrate for ampacity (Yes/No)": "Not Reported/ Can not calculate", "Notes on substrate ": null, "Log (Jmax in Air (A/m2))": "Not Reported/ Can not calculate", "Log (Jmax in Vacuum(A/m2))": "Not Reported/ Can not calculate", "Bulk fibre diameter (nm)": null, "Log (Bulk fibre diameter (nm))": null, "Effective diameter for ampacity (nm)": 1.3, "Log (Effective diameter for ampacity (nm))": 0.11394335230683679, "Notes on diameter": null, "Category 2": "CNT", "Diameter Regime": "sub-micron", "Log (Probe separation for ampacity (microns))": "Not reported/Can not calculate", "Probe separation regime": "Not reported/Can not calculate"}
needs_review |  |  |  |  | Aligned Few-wall CNTs 2016 | CNT_or_CNT_hybrid | sheet_mat_film | FWCNT | wet_spun | As-is | alignment: Not Reported/ Can not calculate |  |  |  |  | Bulmer/James meta-analysis supporting workbook, Main sheet |  |  |  | check_duplicate_or_multi_sample_group | rec_c077d426339e | 20210409_Metaanalysis_database.xlsx | Main | 752 | 2016 Relationship between Mechanical and Electrical Properties of Continuous Polymer-Free Carbon Nanotube Fibers by Wet-Spinning Method and Nanotube-Length Estimated by Far-Infrared Spectroscopy | Aligned Few-wall CNTs 2016 | CNT_or_CNT_hybrid | sheet_mat_film | FWCNT | wet_spun | As-is | normalized_candidate | peer_reviewed_meta_analysis_record | secondary_meta_analysis_with_original_doi | Peer-reviewed meta-analysis workbook row with original DOI resolved by Crossref/OpenAlex; not re-extracted from the primary paper in this pipeline. | 10.1021/acs.jpcc.6b06746 | 10.1021/acs.jpcc.6b06746 |  | verified_crossref_openalex | Relationship between Mechanical and Electrical Properties of Continuous Polymer-Free Carbon Nanotube Fibers by Wet-Spinning Method and Nanotube-Length Estimated by Far-Infrared Spectroscopy | Xueli Wu et al. | Xueli Wu; Takahiro Morimoto; Ken Mukai; Kinji Asaka; Toshiya Okazaki | The Journal of Physical Chemistry C | 2016 | 2016-09-15 | 120, 36, 20419-20427 | 10.1021/acs.jpcc.6b06746 | 29 |  | 0 | [10 empty] | 0.2419811 | 0.2419811 | 241981132.1 | raw_value_as_GPa |  |  | 33.29588 | 33295880149.8 | [5 empty] | 0.4973585 | 497358.5 |  |  |  |  | 44.265630694551 | 44.26563 | [5 empty] | alignment: Not Reported/ Can not calculate |  |  | Bulmer/James meta-analysis supporting workbook, Main sheet | 10.1002/adma.202008432 | A Meta-Analysis of Conductive and Strong Carbon Nanotube Materials | John S. Bulmer et al. | Advanced Materials | 2021 | 2016 Relationship between Mechanical and Electrical Properties of Continuous Polymer-Free Carbon Nanotube Fibers by Wet-Spinning Method and Nanotube-Length Estimated by Far-Infrared Spectroscopy | accepted | 1 |  |  | Bulmer/James CNT meta-analysis supporting workbook | peer_reviewed_meta_analysis_workbook | 10.1021/acs.jpcc.6b06746 | Original DOI resolved from James/Bulmer workbook reference: 10.1021/acs.jpcc.6b06746; compiled data source DOI: 10.1002/adma.202008432 | 4 | Aligned Few-wall CNTs |  | Relationship between Mechanical and Electrical Properties of Continuous Polymer-Free Carbon Nanotube Fibers by Wet-Spinning Method and Nanotube-Length Estimated by Far-Infrared Spectroscopy |  | The Journal of Physical Chemistry C | 2016 |  |  |  | secondary_public_candidate | needs_primary_value_crosscheck | James_Bulmer_meta_analysis_workbook | 3 | {"Category": "Aligned Few-wall CNTs", "Conductivity (MSm-1)": 0.497358490566037, "Density (g cm-3)": "Not Reported/ Can not calculate", "Specific Conductivity (kS m2/kg)": "Not Reported/ Can not calculate", "Electrical Anisotropy": "Not Reported/ Can not calculate", "Alignment figure of merit": "Not Reported/ Can not calculate", "Alignment method": "Not Reported/ Can not calculate", "Alignment FWHM": "Not Reported/ Can not calculate", "FWHM type": "Not Reported/ Can not calculate", "Raman G:D": 44.265630694551, "Raman wavelength": 532, "(10^-12)*G:D λ^4": 3.5457914265202533, "Doped or Acid Exposure (Yes/ No)": "No", "Tensile Strength (MPa)": 241.981132075471, "Specific Strength (N/Tex)": "Not Reported/ Can not calculate", "Young's Modulus (GPa)": 33.2958801498127, "Unnamed: 16": null, "Uber Parameter": 120.35137059451709, "Specific Uber Parameter": "Not Reported/ Can not calculate", "CNT Diameter (nm)": 2, "Plottable CNT Diameter (nm)": 2, "Date Entered and Checked ": 20200510, "Notes": null, "Year": 2016, "Production Process": "Liquid Extrusion ", "Post Process": "As-is", "Intentionally added intercalation dope": null, "Host Conductivity (MSm-1)": null, "Sorted Status": "Unsorted", "Bulk Fiber Diameter (microns)": "Not Reported/ Can not calculate", "G Peak Position (cm-1)": "Not Reported/ Can not calculate", "Thermal Conductivity (W/(m K))": "Not Reported/ Can not calculate", "T Star (K)": "Not Reported/ Can not calculate", "R value at lowest temp": "Not Reported/ Can not calculate", "R value at 4.2 K": "Not Reported/ Can not calculate", "R value at 10 K": "Not Reported/ Can not calculate", "R value at 77 K": "Not Reported/ Can not calculate", "R value at 300 K": "Not Reported/ Can not calculate", "R(300K)/R(4.2K)": null, "R(300K)/R(10K)": null, "Reference": "2016 Relationship between Mechanical and Electrical Properties of Continuous Polymer-Free Carbon Nanotube Fibers by Wet-Spinning Method and Nanotube-Length Estimated by Far-Infrared Spectroscopy", "Unnamed: 41": null, "Unnamed: 42": null, "Unnamed: 43": null, "Unnamed: 44": null, "Unnamed: 45": 29, "Log Conductivity": -0.30333046367881744, "Log Density": null, "Log Specific Conductivity": null, "Log Tensile Strength": 2.3837815041830637, "Log Specific Strength": null, "Log Youngs Modulus": 1.522390499605638, "Log Raman G:D Ratio": 1.6460666564063569, "Log Raman (10^-12)*G:D λ^4": 0.5497131855865496, "Log CNT Diameter": 0.3010299956639812, "Log Fiber Diameter": null, "Log Thermal Conductivity": null, "Log (R(300K)/R(4.2))": null, "Log (R(300K)/R(10))": null, "Log Host Conductivity ": null, "Log Thermal Conductivity ": null, "Ampacity Measurement Config": null, "Medium 1": null, "Substrate": null, "Absolute I max (mA)": null, "Absolute J max (A/m2)": null, "Specific J max (mA/tex)": null, "Absolute J failure (A/m2": null, "Specific J failure (mA/tex)": null, "Breakdown Temp (oC)": null, "Medium 2": null, "Substrate 2": null, "Absolute I max (mA).1": null, "Absolute J max (A/m2).1": null, "Specific J max (mA/tex).1": null, "Absolute J failure (A/m2.1": null, "Specific J failure (mA/tex).1": null, "Probe separation for Electrical conductivity (microns)": null, "Probe separation for Ampacity (microns)": "Not Reported/ Can not calculate", "Notes on ampacity": null, "Substrate for ampacity (Yes/No)": "Not Reported/ Can not calculate", "Notes on substrate ": null, "Log (Jmax in Air (A/m2))": "Not Reported/ Can not calculate", "Log (Jmax in Vacuum(A/m2))": "Not Reported/ Can not calculate", "Bulk fibre diameter (nm)": null, "Log (Bulk fibre diameter (nm))": null, "Effective diameter for ampacity (nm)": 2, "Log (Effective diameter for ampacity (nm))": 0.3010299956639812, "Notes on diameter": null, "Category 2": "CNT", "Diameter Regime": "sub-micron", "Log (Probe separation for ampacity (microns))": "Not reported/Can not calculate", "Probe separation regime": "Not reported/Can not calculate"}
needs_review |  |  |  |  | Aligned Few-wall CNTs 2016 | CNT_or_CNT_hybrid | sheet_mat_film | FWCNT | wet_spun | As-is | alignment: Not Reported/ Can not calculate |  |  |  |  | Bulmer/James meta-analysis supporting workbook, Main sheet |  |  |  | check_duplicate_or_multi_sample_group | rec_5c05bf0f3f48 | 20210409_Metaanalysis_database.xlsx | Main | 753 | 2016 Relationship between Mechanical and Electrical Properties of Continuous Polymer-Free Carbon Nanotube Fibers by Wet-Spinning Method and Nanotube-Length Estimated by Far-Infrared Spectroscopy | Aligned Few-wall CNTs 2016 | CNT_or_CNT_hybrid | sheet_mat_film | FWCNT | wet_spun | As-is | normalized_candidate | peer_reviewed_meta_analysis_record | secondary_meta_analysis_with_original_doi | Peer-reviewed meta-analysis workbook row with original DOI resolved by Crossref/OpenAlex; not re-extracted from the primary paper in this pipeline. | 10.1021/acs.jpcc.6b06746 | 10.1021/acs.jpcc.6b06746 |  | verified_crossref_openalex | Relationship between Mechanical and Electrical Properties of Continuous Polymer-Free Carbon Nanotube Fibers by Wet-Spinning Method and Nanotube-Length Estimated by Far-Infrared Spectroscopy | Xueli Wu et al. | Xueli Wu; Takahiro Morimoto; Ken Mukai; Kinji Asaka; Toshiya Okazaki | The Journal of Physical Chemistry C | 2016 | 2016-09-15 | 120, 36, 20419-20427 | 10.1021/acs.jpcc.6b06746 | 29 |  | 0 | [10 empty] | 0.1784253 | 0.1784253 | 178425284.6 | raw_value_as_GPa |  |  | 19.34457 | 19344569288.4 | [5 empty] | 0.3750943 | 375094.3 |  |  |  |  | 48.4641868471863 | 48.46419 | [5 empty] | alignment: Not Reported/ Can not calculate |  |  | Bulmer/James meta-analysis supporting workbook, Main sheet | 10.1002/adma.202008432 | A Meta-Analysis of Conductive and Strong Carbon Nanotube Materials | John S. Bulmer et al. | Advanced Materials | 2021 | 2016 Relationship between Mechanical and Electrical Properties of Continuous Polymer-Free Carbon Nanotube Fibers by Wet-Spinning Method and Nanotube-Length Estimated by Far-Infrared Spectroscopy | accepted | 1 |  |  | Bulmer/James CNT meta-analysis supporting workbook | peer_reviewed_meta_analysis_workbook | 10.1021/acs.jpcc.6b06746 | Original DOI resolved from James/Bulmer workbook reference: 10.1021/acs.jpcc.6b06746; compiled data source DOI: 10.1002/adma.202008432 | 4 | Aligned Few-wall CNTs |  | Relationship between Mechanical and Electrical Properties of Continuous Polymer-Free Carbon Nanotube Fibers by Wet-Spinning Method and Nanotube-Length Estimated by Far-Infrared Spectroscopy |  | The Journal of Physical Chemistry C | 2016 |  |  |  | secondary_public_candidate | needs_primary_value_crosscheck | James_Bulmer_meta_analysis_workbook | 3 | {"Category": "Aligned Few-wall CNTs", "Conductivity (MSm-1)": 0.37509433962264105, "Density (g cm-3)": "Not Reported/ Can not calculate", "Specific Conductivity (kS m2/kg)": "Not Reported/ Can not calculate", "Electrical Anisotropy": "Not Reported/ Can not calculate", "Alignment figure of merit": "Not Reported/ Can not calculate", "Alignment method": "Not Reported/ Can not calculate", "Alignment FWHM": "Not Reported/ Can not calculate", "FWHM type": "Not Reported/ Can not calculate", "Raman G:D": 48.4641868471863, "Raman wavelength": 532, "(10^-12)*G:D λ^4": 3.8821066258338073, "Doped or Acid Exposure (Yes/ No)": "No", "Tensile Strength (MPa)": 178.425284611097, "Specific Strength (N/Tex)": "Not Reported/ Can not calculate", "Young's Modulus (GPa)": 19.3445692883895, "Unnamed: 16": null, "Uber Parameter": 66.9263143031812, "Specific Uber Parameter": "Not Reported/ Can not calculate", "CNT Diameter (nm)": 2, "Plottable CNT Diameter (nm)": 2, "Date Entered and Checked ": 20200510, "Notes": null, "Year": 2016, "Production Process": "Liquid Extrusion ", "Post Process": "As-is", "Intentionally added intercalation dope": null, "Host Conductivity (MSm-1)": null, "Sorted Status": "Unsorted", "Bulk Fiber Diameter (microns)": "Not Reported/ Can not calculate", "G Peak Position (cm-1)": "Not Reported/ Can not calculate", "Thermal Conductivity (W/(m K))": "Not Reported/ Can not calculate", "T Star (K)": "Not Reported/ Can not calculate", "R value at lowest temp": "Not Reported/ Can not calculate", "R value at 4.2 K": "Not Reported/ Can not calculate", "R value at 10 K": "Not Reported/ Can not calculate", "R value at 77 K": "Not Reported/ Can not calculate", "R value at 300 K": "Not Reported/ Can not calculate", "R(300K)/R(4.2K)": null, "R(300K)/R(10K)": null, "Reference": "2016 Relationship between Mechanical and Electrical Properties of Continuous Polymer-Free Carbon Nanotube Fibers by Wet-Spinning Method and Nanotube-Length Estimated by Far-Infrared Spectroscopy", "Unnamed: 41": null, "Unnamed: 42": null, "Unnamed: 43": null, "Unnamed: 44": null, "Unnamed: 45": 29, "Log Conductivity": -0.4258594895394951, "Log Density": null, "Log Specific Conductivity": null, "Log Tensile Strength": 2.2514563981846356, "Log Specific Strength": null, "Log Youngs Modulus": 1.2865590644910638, "Log Raman G:D Ratio": 1.6854209303562604, "Log Raman (10^-12)*G:D λ^4": 0.5890674595364531, "Log CNT Diameter": 0.3010299956639812, "Log Fiber Diameter": null, "Log Thermal Conductivity": null, "Log (R(300K)/R(4.2))": null, "Log (R(300K)/R(10))": null, "Log Host Conductivity ": null, "Log Thermal Conductivity ": null, "Ampacity Measurement Config": null, "Medium 1": null, "Substrate": null, "Absolute I max (mA)": null, "Absolute J max (A/m2)": null, "Specific J max (mA/tex)": null, "Absolute J failure (A/m2": null, "Specific J failure (mA/tex)": null, "Breakdown Temp (oC)": null, "Medium 2": null, "Substrate 2": null, "Absolute I max (mA).1": null, "Absolute J max (A/m2).1": null, "Specific J max (mA/tex).1": null, "Absolute J failure (A/m2.1": null, "Specific J failure (mA/tex).1": null, "Probe separation for Electrical conductivity (microns)": null, "Probe separation for Ampacity (microns)": "Not Reported/ Can not calculate", "Notes on ampacity": null, "Substrate for ampacity (Yes/No)": "Not Reported/ Can not calculate", "Notes on substrate ": null, "Log (Jmax in Air (A/m2))": "Not Reported/ Can not calculate", "Log (Jmax in Vacuum(A/m2))": "Not Reported/ Can not calculate", "Bulk fibre diameter (nm)": null, "Log (Bulk fibre diameter (nm))": null, "Effective diameter for ampacity (nm)": 2, "Log (Effective diameter for ampacity (nm))": 0.3010299956639812, "Notes on diameter": null, "Category 2": "CNT", "Diameter Regime": "sub-micron", "Log (Probe separation for ampacity (microns))": "Not reported/Can not calculate", "Probe separation regime": "Not reported/Can not calculate"}
needs_review |  |  |  |  | Aligned Few-wall CNTs 2016 | CNT_or_CNT_hybrid | sheet_mat_film | FWCNT | wet_spun | As-is | alignment: Not Reported/ Can not calculate |  |  |  |  | Bulmer/James meta-analysis supporting workbook, Main sheet |  |  |  | check_duplicate_or_multi_sample_group | rec_3762d8713689 | 20210409_Metaanalysis_database.xlsx | Main | 754 | 2016 Relationship between Mechanical and Electrical Properties of Continuous Polymer-Free Carbon Nanotube Fibers by Wet-Spinning Method and Nanotube-Length Estimated by Far-Infrared Spectroscopy | Aligned Few-wall CNTs 2016 | CNT_or_CNT_hybrid | sheet_mat_film | FWCNT | wet_spun | As-is | normalized_candidate | peer_reviewed_meta_analysis_record | secondary_meta_analysis_with_original_doi | Peer-reviewed meta-analysis workbook row with original DOI resolved by Crossref/OpenAlex; not re-extracted from the primary paper in this pipeline. | 10.1021/acs.jpcc.6b06746 | 10.1021/acs.jpcc.6b06746 |  | verified_crossref_openalex | Relationship between Mechanical and Electrical Properties of Continuous Polymer-Free Carbon Nanotube Fibers by Wet-Spinning Method and Nanotube-Length Estimated by Far-Infrared Spectroscopy | Xueli Wu et al. | Xueli Wu; Takahiro Morimoto; Ken Mukai; Kinji Asaka; Toshiya Okazaki | The Journal of Physical Chemistry C | 2016 | 2016-09-15 | 120, 36, 20419-20427 | 10.1021/acs.jpcc.6b06746 | 29 |  | 0 | [10 empty] | 0.2689615 | 0.2689615 | 268961468.0 | raw_value_as_GPa |  |  | 22.99625 | 22996254681.6 | [5 empty] | 0.3781132 | 378113.2 |  |  |  |  | 77.7106256930389 | 77.71063 | [5 empty] | alignment: Not Reported/ Can not calculate |  |  | Bulmer/James meta-analysis supporting workbook, Main sheet | 10.1002/adma.202008432 | A Meta-Analysis of Conductive and Strong Carbon Nanotube Materials | John S. Bulmer et al. | Advanced Materials | 2021 | 2016 Relationship between Mechanical and Electrical Properties of Continuous Polymer-Free Carbon Nanotube Fibers by Wet-Spinning Method and Nanotube-Length Estimated by Far-Infrared Spectroscopy | accepted | 1 |  |  | Bulmer/James CNT meta-analysis supporting workbook | peer_reviewed_meta_analysis_workbook | 10.1021/acs.jpcc.6b06746 | Original DOI resolved from James/Bulmer workbook reference: 10.1021/acs.jpcc.6b06746; compiled data source DOI: 10.1002/adma.202008432 | 4 | Aligned Few-wall CNTs |  | Relationship between Mechanical and Electrical Properties of Continuous Polymer-Free Carbon Nanotube Fibers by Wet-Spinning Method and Nanotube-Length Estimated by Far-Infrared Spectroscopy |  | The Journal of Physical Chemistry C | 2016 |  |  |  | secondary_public_candidate | needs_primary_value_crosscheck | James_Bulmer_meta_analysis_workbook | 3 | {"Category": "Aligned Few-wall CNTs", "Conductivity (MSm-1)": 0.378113207547169, "Density (g cm-3)": "Not Reported/ Can not calculate", "Specific Conductivity (kS m2/kg)": "Not Reported/ Can not calculate", "Electrical Anisotropy": "Not Reported/ Can not calculate", "Alignment figure of merit": "Not Reported/ Can not calculate", "Alignment method": "Not Reported/ Can not calculate", "Alignment FWHM": "Not Reported/ Can not calculate", "FWHM type": "Not Reported/ Can not calculate", "Raman G:D": 77.7106256930389, "Raman wavelength": 532, "(10^-12)*G:D λ^4": 6.224821967030527, "Doped or Acid Exposure (Yes/ No)": "No", "Tensile Strength (MPa)": 268.961468035984, "Specific Strength (N/Tex)": "Not Reported/ Can not calculate", "Young's Modulus (GPa)": 22.9962546816479, "Unnamed: 16": null, "Uber Parameter": 101.69788338568128, "Specific Uber Parameter": "Not Reported/ Can not calculate", "CNT Diameter (nm)": 2, "Plottable CNT Diameter (nm)": 2, "Date Entered and Checked ": 20200510, "Notes": null, "Year": 2016, "Production Process": "Liquid Extrusion ", "Post Process": "As-is", "Intentionally added intercalation dope": null, "Host Conductivity (MSm-1)": null, "Sorted Status": "Unsorted", "Bulk Fiber Diameter (microns)": "Not Reported/ Can not calculate", "G Peak Position (cm-1)": "Not Reported/ Can not calculate", "Thermal Conductivity (W/(m K))": "Not Reported/ Can not calculate", "T Star (K)": "Not Reported/ Can not calculate", "R value at lowest temp": "Not Reported/ Can not calculate", "R value at 4.2 K": "Not Reported/ Can not calculate", "R value at 10 K": "Not Reported/ Can not calculate", "R value at 77 K": "Not Reported/ Can not calculate", "R value at 300 K": "Not Reported/ Can not calculate", "R(300K)/R(4.2K)": null, "R(300K)/R(10K)": null, "Reference": "2016 Relationship between Mechanical and Electrical Properties of Continuous Polymer-Free Carbon Nanotube Fibers by Wet-Spinning Method and Nanotube-Length Estimated by Far-Infrared Spectroscopy", "Unnamed: 41": null, "Unnamed: 42": null, "Unnamed: 43": null, "Unnamed: 44": null, "Unnamed: 45": 29, "Log Conductivity": -0.4223781524055819, "Log Density": null, "Log Specific Conductivity": null, "Log Tensile Strength": 2.429690066552665, "Log Specific Strength": null, "Log Youngs Modulus": 1.3616571097765917, "Log Raman G:D Ratio": 1.8904804057294438, "Log Raman (10^-12)*G:D λ^4": 0.7941269349096366, "Log CNT Diameter": 0.3010299956639812, "Log Fiber Diameter": null, "Log Thermal Conductivity": null, "Log (R(300K)/R(4.2))": null, "Log (R(300K)/R(10))": null, "Log Host Conductivity ": null, "Log Thermal Conductivity ": null, "Ampacity Measurement Config": null, "Medium 1": null, "Substrate": null, "Absolute I max (mA)": null, "Absolute J max (A/m2)": null, "Specific J max (mA/tex)": null, "Absolute J failure (A/m2": null, "Specific J failure (mA/tex)": null, "Breakdown Temp (oC)": null, "Medium 2": null, "Substrate 2": null, "Absolute I max (mA).1": null, "Absolute J max (A/m2).1": null, "Specific J max (mA/tex).1": null, "Absolute J failure (A/m2.1": null, "Specific J failure (mA/tex).1": null, "Probe separation for Electrical conductivity (microns)": null, "Probe separation for Ampacity (microns)": "Not Reported/ Can not calculate", "Notes on ampacity": null, "Substrate for ampacity (Yes/No)": "Not Reported/ Can not calculate", "Notes on substrate ": null, "Log (Jmax in Air (A/m2))": "Not Reported/ Can not calculate", "Log (Jmax in Vacuum(A/m2))": "Not Reported/ Can not calculate", "Bulk fibre diameter (nm)": null, "Log (Bulk fibre diameter (nm))": null, "Effective diameter for ampacity (nm)": 2, "Log (Effective diameter for ampacity (nm))": 0.3010299956639812, "Notes on diameter": null, "Category 2": "CNT", "Diameter Regime": "sub-micron", "Log (Probe separation for ampacity (microns))": "Not reported/Can not calculate", "Probe separation regime": "Not reported/Can not calculate"}
needs_review |  |  |  |  | Aligned Few-wall CNTs 2016 | CNT_or_CNT_hybrid | sheet_mat_film | FWCNT | wet_spun | As-is | alignment: Not Reported/ Can not calculate |  |  |  |  | Bulmer/James meta-analysis supporting workbook, Main sheet |  |  |  | check_duplicate_or_multi_sample_group | rec_f22f3b91bee2 | 20210409_Metaanalysis_database.xlsx | Main | 755 | 2016 Relationship between Mechanical and Electrical Properties of Continuous Polymer-Free Carbon Nanotube Fibers by Wet-Spinning Method and Nanotube-Length Estimated by Far-Infrared Spectroscopy | Aligned Few-wall CNTs 2016 | CNT_or_CNT_hybrid | sheet_mat_film | FWCNT | wet_spun | As-is | normalized_candidate | peer_reviewed_meta_analysis_record | secondary_meta_analysis_with_original_doi | Peer-reviewed meta-analysis workbook row with original DOI resolved by Crossref/OpenAlex; not re-extracted from the primary paper in this pipeline. | 10.1021/acs.jpcc.6b06746 | 10.1021/acs.jpcc.6b06746 |  | verified_crossref_openalex | Relationship between Mechanical and Electrical Properties of Continuous Polymer-Free Carbon Nanotube Fibers by Wet-Spinning Method and Nanotube-Length Estimated by Far-Infrared Spectroscopy | Xueli Wu et al. | Xueli Wu; Takahiro Morimoto; Ken Mukai; Kinji Asaka; Toshiya Okazaki | The Journal of Physical Chemistry C | 2016 | 2016-09-15 | 120, 36, 20419-20427 | 10.1021/acs.jpcc.6b06746 | 29 |  | 0 | [10 empty] | 0.3130523 | 0.3130523 | 313052304.8 | raw_value_as_GPa |  |  | 40.31835 | 40318352059.9 | [5 empty] | 0.6377358 | 637735.8 |  |  |  |  | 33.1944541372973 | 33.19445 | [5 empty] | alignment: Not Reported/ Can not calculate |  |  | Bulmer/James meta-analysis supporting workbook, Main sheet | 10.1002/adma.202008432 | A Meta-Analysis of Conductive and Strong Carbon Nanotube Materials | John S. Bulmer et al. | Advanced Materials | 2021 | 2016 Relationship between Mechanical and Electrical Properties of Continuous Polymer-Free Carbon Nanotube Fibers by Wet-Spinning Method and Nanotube-Length Estimated by Far-Infrared Spectroscopy | accepted | 1 |  |  | Bulmer/James CNT meta-analysis supporting workbook | peer_reviewed_meta_analysis_workbook | 10.1021/acs.jpcc.6b06746 | Original DOI resolved from James/Bulmer workbook reference: 10.1021/acs.jpcc.6b06746; compiled data source DOI: 10.1002/adma.202008432 | 4 | Aligned Few-wall CNTs |  | Relationship between Mechanical and Electrical Properties of Continuous Polymer-Free Carbon Nanotube Fibers by Wet-Spinning Method and Nanotube-Length Estimated by Far-Infrared Spectroscopy |  | The Journal of Physical Chemistry C | 2016 |  |  |  | secondary_public_candidate | needs_primary_value_crosscheck | James_Bulmer_meta_analysis_workbook | 3 | {"Category": "Aligned Few-wall CNTs", "Conductivity (MSm-1)": 0.637735849056603, "Density (g cm-3)": "Not Reported/ Can not calculate", "Specific Conductivity (kS m2/kg)": "Not Reported/ Can not calculate", "Electrical Anisotropy": "Not Reported/ Can not calculate", "Alignment figure of merit": "Not Reported/ Can not calculate", "Alignment method": "Not Reported/ Can not calculate", "Alignment FWHM": "Not Reported/ Can not calculate", "FWHM type": "Not Reported/ Can not calculate", "Raman G:D": 33.1944541372973, "Raman wavelength": 532, "(10^-12)*G:D λ^4": 2.6589615699870097, "Doped or Acid Exposure (Yes/ No)": "No", "Tensile Strength (MPa)": 313.052304752806, "Specific Strength (N/Tex)": "Not Reported/ Can not calculate", "Young's Modulus (GPa)": 40.3183520599251, "Unnamed: 16": null, "Uber Parameter": 199.64467737065715, "Specific Uber Parameter": "Not Reported/ Can not calculate", "CNT Diameter (nm)": 1.4, "Plottable CNT Diameter (nm)": 1.4, "Date Entered and Checked ": 20200510, "Notes": null, "Year": 2016, "Production Process": "Liquid Extrusion ", "Post Process": "As-is", "Intentionally added intercalation dope": null, "Host Conductivity (MSm-1)": null, "Sorted Status": "Unsorted", "Bulk Fiber Diameter (microns)": "Not Reported/ Can not calculate", "G Peak Position (cm-1)": "Not Reported/ Can not calculate", "Thermal Conductivity (W/(m K))": "Not Reported/ Can not calculate", "T Star (K)": "Not Reported/ Can not calculate", "R value at lowest temp": "Not Reported/ Can not calculate", "R value at 4.2 K": "Not Reported/ Can not calculate", "R value at 10 K": "Not Reported/ Can not calculate", "R value at 77 K": "Not Reported/ Can not calculate", "R value at 300 K": "Not Reported/ Can not calculate", "R(300K)/R(4.2K)": null, "R(300K)/R(10K)": null, "Reference": "2016 Relationship between Mechanical and Electrical Properties of Continuous Polymer-Free Carbon Nanotube Fibers by Wet-Spinning Method and Nanotube-Length Estimated by Far-Infrared Spectroscopy", "Unnamed: 41": null, "Unnamed: 42": null, "Unnamed: 43": null, "Unnamed: 44": null, "Unnamed: 45": 29, "Log Conductivity": -0.19535916932313485, "Log Density": null, "Log Specific Conductivity": null, "Log Tensile Strength": 2.49561690549453, "Log Specific Strength": null, "Log Youngs Modulus": 1.6055027727949307, "Log Raman G:D Ratio": 1.5210655313318218, "Log Raman (10^-12)*G:D λ^4": 0.4247120605120144, "Log CNT Diameter": 0.146128035678238, "Log Fiber Diameter": null, "Log Thermal Conductivity": null, "Log (R(300K)/R(4.2))": null, "Log (R(300K)/R(10))": null, "Log Host Conductivity ": null, "Log Thermal Conductivity ": null, "Ampacity Measurement Config": null, "Medium 1": null, "Substrate": null, "Absolute I max (mA)": null, "Absolute J max (A/m2)": null, "Specific J max (mA/tex)": null, "Absolute J failure (A/m2": null, "Specific J failure (mA/tex)": null, "Breakdown Temp (oC)": null, "Medium 2": null, "Substrate 2": null, "Absolute I max (mA).1": null, "Absolute J max (A/m2).1": null, "Specific J max (mA/tex).1": null, "Absolute J failure (A/m2.1": null, "Specific J failure (mA/tex).1": null, "Probe separation for Electrical conductivity (microns)": null, "Probe separation for Ampacity (microns)": "Not Reported/ Can not calculate", "Notes on ampacity": null, "Substrate for ampacity (Yes/No)": "Not Reported/ Can not calculate", "Notes on substrate ": null, "Log (Jmax in Air (A/m2))": "Not Reported/ Can not calculate", "Log (Jmax in Vacuum(A/m2))": "Not Reported/ Can not calculate", "Bulk fibre diameter (nm)": null, "Log (Bulk fibre diameter (nm))": null, "Effective diameter for ampacity (nm)": 1.4, "Log (Effective diameter for ampacity (nm))": 0.146128035678238, "Notes on diameter": null, "Category 2": "CNT", "Diameter Regime": "sub-micron", "Log (Probe separation for ampacity (microns))": "Not reported/Can not calculate", "Probe separation regime": "Not reported/Can not calculate"}
needs_review |  |  |  |  | Aligned Few-wall CNTs 2016 | CNT_or_CNT_hybrid | sheet_mat_film | FWCNT | wet_spun | As-is | alignment: Not Reported/ Can not calculate |  |  |  |  | Bulmer/James meta-analysis supporting workbook, Main sheet |  |  |  | check_duplicate_or_multi_sample_group | rec_684e9a5c1876 | 20210409_Metaanalysis_database.xlsx | Main | 756 | 2016 Relationship between Mechanical and Electrical Properties of Continuous Polymer-Free Carbon Nanotube Fibers by Wet-Spinning Method and Nanotube-Length Estimated by Far-Infrared Spectroscopy | Aligned Few-wall CNTs 2016 | CNT_or_CNT_hybrid | sheet_mat_film | FWCNT | wet_spun | As-is | normalized_candidate | peer_reviewed_meta_analysis_record | secondary_meta_analysis_with_original_doi | Peer-reviewed meta-analysis workbook row with original DOI resolved by Crossref/OpenAlex; not re-extracted from the primary paper in this pipeline. | 10.1021/acs.jpcc.6b06746 | 10.1021/acs.jpcc.6b06746 |  | verified_crossref_openalex | Relationship between Mechanical and Electrical Properties of Continuous Polymer-Free Carbon Nanotube Fibers by Wet-Spinning Method and Nanotube-Length Estimated by Far-Infrared Spectroscopy | Xueli Wu et al. | Xueli Wu; Takahiro Morimoto; Ken Mukai; Kinji Asaka; Toshiya Okazaki | The Journal of Physical Chemistry C | 2016 | 2016-09-15 | 120, 36, 20419-20427 | 10.1021/acs.jpcc.6b06746 | 29 |  | 0 | [10 empty] | 0.2828437 | 0.2828437 | 282843722.6 | raw_value_as_GPa |  |  | 36.4794 | 36479400749.1 | [5 empty] | 0.6316981 | 631698.1 |  |  |  |  | 47.5650778142228 | 47.56508 | [5 empty] | alignment: Not Reported/ Can not calculate |  |  | Bulmer/James meta-analysis supporting workbook, Main sheet | 10.1002/adma.202008432 | A Meta-Analysis of Conductive and Strong Carbon Nanotube Materials | John S. Bulmer et al. | Advanced Materials | 2021 | 2016 Relationship between Mechanical and Electrical Properties of Continuous Polymer-Free Carbon Nanotube Fibers by Wet-Spinning Method and Nanotube-Length Estimated by Far-Infrared Spectroscopy | accepted | 1 |  |  | Bulmer/James CNT meta-analysis supporting workbook | peer_reviewed_meta_analysis_workbook | 10.1021/acs.jpcc.6b06746 | Original DOI resolved from James/Bulmer workbook reference: 10.1021/acs.jpcc.6b06746; compiled data source DOI: 10.1002/adma.202008432 | 4 | Aligned Few-wall CNTs |  | Relationship between Mechanical and Electrical Properties of Continuous Polymer-Free Carbon Nanotube Fibers by Wet-Spinning Method and Nanotube-Length Estimated by Far-Infrared Spectroscopy |  | The Journal of Physical Chemistry C | 2016 |  |  |  | secondary_public_candidate | needs_primary_value_crosscheck | James_Bulmer_meta_analysis_workbook | 3 | {"Category": "Aligned Few-wall CNTs", "Conductivity (MSm-1)": 0.631698113207547, "Density (g cm-3)": "Not Reported/ Can not calculate", "Specific Conductivity (kS m2/kg)": "Not Reported/ Can not calculate", "Electrical Anisotropy": "Not Reported/ Can not calculate", "Alignment figure of merit": "Not Reported/ Can not calculate", "Alignment method": "Not Reported/ Can not calculate", "Alignment FWHM": "Not Reported/ Can not calculate", "FWHM type": "Not Reported/ Can not calculate", "Raman G:D": 47.5650778142228, "Raman wavelength": 532, "(10^-12)*G:D λ^4": 3.8100856684778033, "Doped or Acid Exposure (Yes/ No)": "No", "Tensile Strength (MPa)": 282.843722633548, "Specific Strength (N/Tex)": "Not Reported/ Can not calculate", "Young's Modulus (GPa)": 36.4794007490636, "Unnamed: 16": null, "Uber Parameter": 178.671845920211, "Specific Uber Parameter": "Not Reported/ Can not calculate", "CNT Diameter (nm)": 1.4, "Plottable CNT Diameter (nm)": 1.4, "Date Entered and Checked ": 20200510, "Notes": null, "Year": 2016, "Production Process": "Liquid Extrusion ", "Post Process": "As-is", "Intentionally added intercalation dope": null, "Host Conductivity (MSm-1)": null, "Sorted Status": "Unsorted", "Bulk Fiber Diameter (microns)": "Not Reported/ Can not calculate", "G Peak Position (cm-1)": "Not Reported/ Can not calculate", "Thermal Conductivity (W/(m K))": "Not Reported/ Can not calculate", "T Star (K)": "Not Reported/ Can not calculate", "R value at lowest temp": "Not Reported/ Can not calculate", "R value at 4.2 K": "Not Reported/ Can not calculate", "R value at 10 K": "Not Reported/ Can not calculate", "R value at 77 K": "Not Reported/ Can not calculate", "R value at 300 K": "Not Reported/ Can not calculate", "R(300K)/R(4.2K)": null, "R(300K)/R(10K)": null, "Reference": "2016 Relationship between Mechanical and Electrical Properties of Continuous Polymer-Free Carbon Nanotube Fibers by Wet-Spinning Method and Nanotube-Length Estimated by Far-Infrared Spectroscopy", "Unnamed: 41": null, "Unnamed: 42": null, "Unnamed: 43": null, "Unnamed: 44": null, "Unnamed: 45": 29, "Log Conductivity": -0.1994904202795668, "Log Density": null, "Log Specific Conductivity": null, "Log Tensile Strength": 2.451546544554726, "Log Specific Strength": null, "Log Youngs Modulus": 1.5620476955140394, "Log Raman G:D Ratio": 1.67728821156863, "Log Raman (10^-12)*G:D λ^4": 0.5809347407488228, "Log CNT Diameter": 0.146128035678238, "Log Fiber Diameter": null, "Log Thermal Conductivity": null, "Log (R(300K)/R(4.2))": null, "Log (R(300K)/R(10))": null, "Log Host Conductivity ": null, "Log Thermal Conductivity ": null, "Ampacity Measurement Config": null, "Medium 1": null, "Substrate": null, "Absolute I max (mA)": null, "Absolute J max (A/m2)": null, "Specific J max (mA/tex)": null, "Absolute J failure (A/m2": null, "Specific J failure (mA/tex)": null, "Breakdown Temp (oC)": null, "Medium 2": null, "Substrate 2": null, "Absolute I max (mA).1": null, "Absolute J max (A/m2).1": null, "Specific J max (mA/tex).1": null, "Absolute J failure (A/m2.1": null, "Specific J failure (mA/tex).1": null, "Probe separation for Electrical conductivity (microns)": null, "Probe separation for Ampacity (microns)": "Not Reported/ Can not calculate", "Notes on ampacity": null, "Substrate for ampacity (Yes/No)": "Not Reported/ Can not calculate", "Notes on substrate ": null, "Log (Jmax in Air (A/m2))": "Not Reported/ Can not calculate", "Log (Jmax in Vacuum(A/m2))": "Not Reported/ Can not calculate", "Bulk fibre diameter (nm)": null, "Log (Bulk fibre diameter (nm))": null, "Effective diameter for ampacity (nm)": 1.4, "Log (Effective diameter for ampacity (nm))": 0.146128035678238, "Notes on diameter": null, "Category 2": "CNT", "Diameter Regime": "sub-micron", "Log (Probe separation for ampacity (microns))": "Not reported/Can not calculate", "Probe separation regime": "Not reported/Can not calculate"}
needs_review |  |  |  |  | Aligned Few-wall CNTs 2016 | CNT_or_CNT_hybrid | sheet_mat_film | FWCNT | wet_spun | As-is | alignment: Not Reported/ Can not calculate |  |  |  |  | Bulmer/James meta-analysis supporting workbook, Main sheet |  |  |  | check_duplicate_or_multi_sample_group | rec_c8511381f160 | 20210409_Metaanalysis_database.xlsx | Main | 757 | 2016 Relationship between Mechanical and Electrical Properties of Continuous Polymer-Free Carbon Nanotube Fibers by Wet-Spinning Method and Nanotube-Length Estimated by Far-Infrared Spectroscopy | Aligned Few-wall CNTs 2016 | CNT_or_CNT_hybrid | sheet_mat_film | FWCNT | wet_spun | As-is | normalized_candidate | peer_reviewed_meta_analysis_record | secondary_meta_analysis_with_original_doi | Peer-reviewed meta-analysis workbook row with original DOI resolved by Crossref/OpenAlex; not re-extracted from the primary paper in this pipeline. | 10.1021/acs.jpcc.6b06746 | 10.1021/acs.jpcc.6b06746 |  | verified_crossref_openalex | Relationship between Mechanical and Electrical Properties of Continuous Polymer-Free Carbon Nanotube Fibers by Wet-Spinning Method and Nanotube-Length Estimated by Far-Infrared Spectroscopy | Xueli Wu et al. | Xueli Wu; Takahiro Morimoto; Ken Mukai; Kinji Asaka; Toshiya Okazaki | The Journal of Physical Chemistry C | 2016 | 2016-09-15 | 120, 36, 20419-20427 | 10.1021/acs.jpcc.6b06746 | 29 |  | 0 | [10 empty] | 0.3683166 | 0.3683166 | 368316614.9 | raw_value_as_GPa |  |  | 34.98127 | 34981273408.2 | [5 empty] | 0.6120755 | 612075.5 |  |  |  |  | 49.9177270647715 | 49.91773 | [5 empty] | alignment: Not Reported/ Can not calculate |  |  | Bulmer/James meta-analysis supporting workbook, Main sheet | 10.1002/adma.202008432 | A Meta-Analysis of Conductive and Strong Carbon Nanotube Materials | John S. Bulmer et al. | Advanced Materials | 2021 | 2016 Relationship between Mechanical and Electrical Properties of Continuous Polymer-Free Carbon Nanotube Fibers by Wet-Spinning Method and Nanotube-Length Estimated by Far-Infrared Spectroscopy | accepted | 1 |  |  | Bulmer/James CNT meta-analysis supporting workbook | peer_reviewed_meta_analysis_workbook | 10.1021/acs.jpcc.6b06746 | Original DOI resolved from James/Bulmer workbook reference: 10.1021/acs.jpcc.6b06746; compiled data source DOI: 10.1002/adma.202008432 | 4 | Aligned Few-wall CNTs |  | Relationship between Mechanical and Electrical Properties of Continuous Polymer-Free Carbon Nanotube Fibers by Wet-Spinning Method and Nanotube-Length Estimated by Far-Infrared Spectroscopy |  | The Journal of Physical Chemistry C | 2016 |  |  |  | secondary_public_candidate | needs_primary_value_crosscheck | James_Bulmer_meta_analysis_workbook | 3 | {"Category": "Aligned Few-wall CNTs", "Conductivity (MSm-1)": 0.6120754716981129, "Density (g cm-3)": "Not Reported/ Can not calculate", "Specific Conductivity (kS m2/kg)": "Not Reported/ Can not calculate", "Electrical Anisotropy": "Not Reported/ Can not calculate", "Alignment figure of merit": "Not Reported/ Can not calculate", "Alignment method": "Not Reported/ Can not calculate", "Alignment FWHM": "Not Reported/ Can not calculate", "FWHM type": "Not Reported/ Can not calculate", "Raman G:D": 49.9177270647715, "Raman wavelength": 532, "(10^-12)*G:D λ^4": 3.998538954047543, "Doped or Acid Exposure (Yes/ No)": "No", "Tensile Strength (MPa)": 368.316614919194, "Specific Strength (N/Tex)": "Not Reported/ Can not calculate", "Young's Modulus (GPa)": 34.9812734082397, "Unnamed: 16": null, "Uber Parameter": 225.4375658109179, "Specific Uber Parameter": "Not Reported/ Can not calculate", "CNT Diameter (nm)": 1.4, "Plottable CNT Diameter (nm)": 1.4, "Date Entered and Checked ": 20200510, "Notes": null, "Year": 2016, "Production Process": "Liquid Extrusion ", "Post Process": "As-is", "Intentionally added intercalation dope": null, "Host Conductivity (MSm-1)": null, "Sorted Status": "Unsorted", "Bulk Fiber Diameter (microns)": "Not Reported/ Can not calculate", "G Peak Position (cm-1)": "Not Reported/ Can not calculate", "Thermal Conductivity (W/(m K))": "Not Reported/ Can not calculate", "T Star (K)": "Not Reported/ Can not calculate", "R value at lowest temp": "Not Reported/ Can not calculate", "R value at 4.2 K": "Not Reported/ Can not calculate", "R value at 10 K": "Not Reported/ Can not calculate", "R value at 77 K": "Not Reported/ Can not calculate", "R value at 300 K": "Not Reported/ Can not calculate", "R(300K)/R(4.2K)": null, "R(300K)/R(10K)": null, "Reference": "2016 Relationship between Mechanical and Electrical Properties of Continuous Polymer-Free Carbon Nanotube Fibers by Wet-Spinning Method and Nanotube-Length Estimated by Far-Infrared Spectroscopy", "Unnamed: 41": null, "Unnamed: 42": null, "Unnamed: 43": null, "Unnamed: 44": null, "Unnamed: 45": 29, "Log Conductivity": -0.21319502406167082, "Log Density": null, "Log Specific Conductivity": null, "Log Tensile Strength": 2.5662213105056533, "Log Specific Strength": null, "Log Youngs Modulus": 1.5438356148655181, "Log Raman G:D Ratio": 1.6982548021210668, "Log Raman (10^-12)*G:D λ^4": 0.6019013313012596, "Log CNT Diameter": 0.146128035678238, "Log Fiber Diameter": null, "Log Thermal Conductivity": null, "Log (R(300K)/R(4.2))": null, "Log (R(300K)/R(10))": null, "Log Host Conductivity ": null, "Log Thermal Conductivity ": null, "Ampacity Measurement Config": null, "Medium 1": null, "Substrate": null, "Absolute I max (mA)": null, "Absolute J max (A/m2)": null, "Specific J max (mA/tex)": null, "Absolute J failure (A/m2": null, "Specific J failure (mA/tex)": null, "Breakdown Temp (oC)": null, "Medium 2": null, "Substrate 2": null, "Absolute I max (mA).1": null, "Absolute J max (A/m2).1": null, "Specific J max (mA/tex).1": null, "Absolute J failure (A/m2.1": null, "Specific J failure (mA/tex).1": null, "Probe separation for Electrical conductivity (microns)": null, "Probe separation for Ampacity (microns)": "Not Reported/ Can not calculate", "Notes on ampacity": null, "Substrate for ampacity (Yes/No)": "Not Reported/ Can not calculate", "Notes on substrate ": null, "Log (Jmax in Air (A/m2))": "Not Reported/ Can not calculate", "Log (Jmax in Vacuum(A/m2))": "Not Reported/ Can not calculate", "Bulk fibre diameter (nm)": null, "Log (Bulk fibre diameter (nm))": null, "Effective diameter for ampacity (nm)": 1.4, "Log (Effective diameter for ampacity (nm))": 0.146128035678238, "Notes on diameter": null, "Category 2": "CNT", "Diameter Regime": "sub-micron", "Log (Probe separation for ampacity (microns))": "Not reported/Can not calculate", "Probe separation regime": "Not reported/Can not calculate"}
needs_review |  |  |  |  | Baked and water vapor added, see supp | CNT_or_CNT_hybrid | sheet_mat_film | FWCNT | wet_spun | As-is | alignment: Not Reported/ Can not calculate |  |  |  |  | Bulmer/James meta-analysis supporting workbook, Main sheet |  |  |  | check_duplicate_or_multi_sample_group | rec_c48dc464d85a | 20210409_Metaanalysis_database.xlsx | Main | 758 | 2016 Thermoelectric properties of single-wall carbon nanotube films: Diameter and wet-environment effects | Baked and water vapor added, see supp | CNT_or_CNT_hybrid | sheet_mat_film | FWCNT | wet_spun | As-is | normalized_candidate | peer_reviewed_meta_analysis_record | secondary_meta_analysis_with_original_doi | Peer-reviewed meta-analysis workbook row with original DOI resolved by Crossref/OpenAlex; not re-extracted from the primary paper in this pipeline. | 10.7567/apex.9.025102 | 10.7567/apex.9.025102 |  | verified_crossref_openalex | Thermoelectric properties of single-wall carbon nanotube films: Effects of diameter and wet environment | Daisuke Hayashi et al. | Daisuke Hayashi; Tomohiro Ueda; Yusuke Nakai; Haruka Kyakuno; Yasumitsu Miyata; Takahiro Yamamoto; Takeshi Saito; Kenji Hata; Yutaka Maniwa | Applied Physics Express | 2016 | 2016-02-01 | 9, 2, 025102 | 10.7567/apex.9.025102 | 4 |  | 0 | [23 empty] | 0.02188184 | 21881.84 | [11 empty] | alignment: Not Reported/ Can not calculate |  |  | Bulmer/James meta-analysis supporting workbook, Main sheet | 10.1002/adma.202008432 | A Meta-Analysis of Conductive and Strong Carbon Nanotube Materials | John S. Bulmer et al. | Advanced Materials | 2021 | 2016 Thermoelectric properties of single-wall carbon nanotube films: Diameter and wet-environment effects | accepted | 0.9855 |  |  | Bulmer/James CNT meta-analysis supporting workbook | peer_reviewed_meta_analysis_workbook | 10.7567/apex.9.025102 | Original DOI resolved from James/Bulmer workbook reference: 10.7567/apex.9.025102; compiled data source DOI: 10.1002/adma.202008432 | 4 | Unaligned Few-wall CNTs |  | Thermoelectric properties of single-wall carbon nanotube films: Effects of diameter and wet environment |  | Applied Physics Express | 2016 |  |  |  | secondary_public_candidate | needs_primary_value_crosscheck | James_Bulmer_meta_analysis_workbook | 3 | {"Category": "Unaligned Few-wall CNTs", "Conductivity (MSm-1)": 0.021881838074398245, "Density (g cm-3)": "Not Reported/ Can not calculate", "Specific Conductivity (kS m2/kg)": "Not Reported/ Can not calculate", "Electrical Anisotropy": "Not Reported/ Can not calculate", "Alignment figure of merit": "Not Reported/ Can not calculate", "Alignment method": "Not Reported/ Can not calculate", "Alignment FWHM": "Not Reported/ Can not calculate", "FWHM type": "Not Reported/ Can not calculate", "Raman G:D": "Not Reported/ Can not calculate", "Raman wavelength": "Not Reported/ Can not calculate", "(10^-12)*G:D λ^4": null, "Doped or Acid Exposure (Yes/ No)": "No", "Tensile Strength (MPa)": "Not Reported/ Can not calculate", "Specific Strength (N/Tex)": "Not Reported/ Can not calculate", "Young's Modulus (GPa)": "Not Reported/ Can not calculate", "Unnamed: 16": null, "Uber Parameter": "Not Reported/ Can not calculate", "Specific Uber Parameter": "Not Reported/ Can not calculate", "CNT Diameter (nm)": 2.18, "Plottable CNT Diameter (nm)": 2.18, "Date Entered and Checked ": 20200512, "Notes": "Baked and water vapor added, see supp", "Year": 2016, "Production Process": null, "Post Process": "As-is", "Intentionally added intercalation dope": null, "Host Conductivity (MSm-1)": null, "Sorted Status": "Unsorted", "Bulk Fiber Diameter (microns)": "Not Reported/ Can not calculate", "G Peak Position (cm-1)": "Not Reported/ Can not calculate", "Thermal Conductivity (W/(m K))": "Not Reported/ Can not calculate", "T Star (K)": "Not Reported/ Can not calculate", "R value at lowest temp": "Not Reported/ Can not calculate", "R value at 4.2 K": "Not Reported/ Can not calculate", "R value at 10 K": "Not Reported/ Can not calculate", "R value at 77 K": "Not Reported/ Can not calculate", "R value at 300 K": "Not Reported/ Can not calculate", "R(300K)/R(4.2K)": null, "R(300K)/R(10K)": null, "Reference": "2016 Thermoelectric properties of single-wall carbon nanotube films: Diameter and wet-environment effects", "Unnamed: 41": null, "Unnamed: 42": null, "Unnamed: 43": null, "Unnamed: 44": null, "Unnamed: 45": 4, "Log Conductivity": -1.6599162000698504, "Log Density": null, "Log Specific Conductivity": null, "Log Tensile Strength": null, "Log Specific Strength": null, "Log Youngs Modulus": null, "Log Raman G:D Ratio": null, "Log Raman (10^-12)*G:D λ^4": null, "Log CNT Diameter": 0.33845649360460484, "Log Fiber Diameter": null, "Log Thermal Conductivity": null, "Log (R(300K)/R(4.2))": null, "Log (R(300K)/R(10))": null, "Log Host Conductivity ": null, "Log Thermal Conductivity ": null, "Ampacity Measurement Config": null, "Medium 1": null, "Substrate": null, "Absolute I max (mA)": null, "Absolute J max (A/m2)": null, "Specific J max (mA/tex)": null, "Absolute J failure (A/m2": null, "Specific J failure (mA/tex)": null, "Breakdown Temp (oC)": null, "Medium 2": null, "Substrate 2": null, "Absolute I max (mA).1": null, "Absolute J max (A/m2).1": null, "Specific J max (mA/tex).1": null, "Absolute J failure (A/m2.1": null, "Specific J failure (mA/tex).1": null, "Probe separation for Electrical conductivity (microns)": null, "Probe separation for Ampacity (microns)": "Not Reported/ Can not calculate", "Notes on ampacity": null, "Substrate for ampacity (Yes/No)": "Not Reported/ Can not calculate", "Notes on substrate ": null, "Log (Jmax in Air (A/m2))": "Not Reported/ Can not calculate", "Log (Jmax in Vacuum(A/m2))": "Not Reported/ Can not calculate", "Bulk fibre diameter (nm)": null, "Log (Bulk fibre diameter (nm))": null, "Effective diameter for ampacity (nm)": 2.18, "Log (Effective diameter for ampacity (nm))": 0.33845649360460484, "Notes on diameter": null, "Category 2": "CNT", "Diameter Regime": "sub-micron", "Log (Probe separation for ampacity (microns))": "Not reported/Can not calculate", "Probe separation regime": "Not reported/Can not calculate"}
needs_review |  |  |  |  | Baked and water vapor added, see supp | CNT_or_CNT_hybrid | sheet_mat_film | FWCNT | wet_spun | As-is | alignment: Not Reported/ Can not calculate |  |  |  |  | Bulmer/James meta-analysis supporting workbook, Main sheet |  |  |  | check_duplicate_or_multi_sample_group | rec_b27b6a9559e7 | 20210409_Metaanalysis_database.xlsx | Main | 759 | 2016 Thermoelectric properties of single-wall carbon nanotube films: Diameter and wet-environment effects | Baked and water vapor added, see supp | CNT_or_CNT_hybrid | sheet_mat_film | FWCNT | wet_spun | As-is | normalized_candidate | peer_reviewed_meta_analysis_record | secondary_meta_analysis_with_original_doi | Peer-reviewed meta-analysis workbook row with original DOI resolved by Crossref/OpenAlex; not re-extracted from the primary paper in this pipeline. | 10.7567/apex.9.025102 | 10.7567/apex.9.025102 |  | verified_crossref_openalex | Thermoelectric properties of single-wall carbon nanotube films: Effects of diameter and wet environment | Daisuke Hayashi et al. | Daisuke Hayashi; Tomohiro Ueda; Yusuke Nakai; Haruka Kyakuno; Yasumitsu Miyata; Takahiro Yamamoto; Takeshi Saito; Kenji Hata; Yutaka Maniwa | Applied Physics Express | 2016 | 2016-02-01 | 9, 2, 025102 | 10.7567/apex.9.025102 | 4 |  | 0 | [23 empty] | 0.02222222 | 22222.22 | [11 empty] | alignment: Not Reported/ Can not calculate |  |  | Bulmer/James meta-analysis supporting workbook, Main sheet | 10.1002/adma.202008432 | A Meta-Analysis of Conductive and Strong Carbon Nanotube Materials | John S. Bulmer et al. | Advanced Materials | 2021 | 2016 Thermoelectric properties of single-wall carbon nanotube films: Diameter and wet-environment effects | accepted | 0.9855 |  |  | Bulmer/James CNT meta-analysis supporting workbook | peer_reviewed_meta_analysis_workbook | 10.7567/apex.9.025102 | Original DOI resolved from James/Bulmer workbook reference: 10.7567/apex.9.025102; compiled data source DOI: 10.1002/adma.202008432 | 4 | Unaligned Few-wall CNTs |  | Thermoelectric properties of single-wall carbon nanotube films: Effects of diameter and wet environment |  | Applied Physics Express | 2016 |  |  |  | secondary_public_candidate | needs_primary_value_crosscheck | James_Bulmer_meta_analysis_workbook | 3 | {"Category": "Unaligned Few-wall CNTs", "Conductivity (MSm-1)": 0.022222222222222223, "Density (g cm-3)": "Not Reported/ Can not calculate", "Specific Conductivity (kS m2/kg)": "Not Reported/ Can not calculate", "Electrical Anisotropy": "Not Reported/ Can not calculate", "Alignment figure of merit": "Not Reported/ Can not calculate", "Alignment method": "Not Reported/ Can not calculate", "Alignment FWHM": "Not Reported/ Can not calculate", "FWHM type": "Not Reported/ Can not calculate", "Raman G:D": "Not Reported/ Can not calculate", "Raman wavelength": "Not Reported/ Can not calculate", "(10^-12)*G:D λ^4": null, "Doped or Acid Exposure (Yes/ No)": "No", "Tensile Strength (MPa)": "Not Reported/ Can not calculate", "Specific Strength (N/Tex)": "Not Reported/ Can not calculate", "Young's Modulus (GPa)": "Not Reported/ Can not calculate", "Unnamed: 16": null, "Uber Parameter": "Not Reported/ Can not calculate", "Specific Uber Parameter": "Not Reported/ Can not calculate", "CNT Diameter (nm)": 1.91, "Plottable CNT Diameter (nm)": 1.91, "Date Entered and Checked ": 20200512, "Notes": "Baked and water vapor added, see supp", "Year": 2016, "Production Process": null, "Post Process": "As-is", "Intentionally added intercalation dope": null, "Host Conductivity (MSm-1)": null, "Sorted Status": "Unsorted", "Bulk Fiber Diameter (microns)": "Not Reported/ Can not calculate", "G Peak Position (cm-1)": "Not Reported/ Can not calculate", "Thermal Conductivity (W/(m K))": "Not Reported/ Can not calculate", "T Star (K)": "Not Reported/ Can not calculate", "R value at lowest temp": "Not Reported/ Can not calculate", "R value at 4.2 K": "Not Reported/ Can not calculate", "R value at 10 K": "Not Reported/ Can not calculate", "R value at 77 K": "Not Reported/ Can not calculate", "R value at 300 K": "Not Reported/ Can not calculate", "R(300K)/R(4.2K)": null, "R(300K)/R(10K)": null, "Reference": "2016 Thermoelectric properties of single-wall carbon nanotube films: Diameter and wet-environment effects", "Unnamed: 41": null, "Unnamed: 42": null, "Unnamed: 43": null, "Unnamed: 44": null, "Unnamed: 45": 4, "Log Conductivity": -1.6532125137753437, "Log Density": null, "Log Specific Conductivity": null, "Log Tensile Strength": null, "Log Specific Strength": null, "Log Youngs Modulus": null, "Log Raman G:D Ratio": null, "Log Raman (10^-12)*G:D λ^4": null, "Log CNT Diameter": 0.28103336724772754, "Log Fiber Diameter": null, "Log Thermal Conductivity": null, "Log (R(300K)/R(4.2))": null, "Log (R(300K)/R(10))": null, "Log Host Conductivity ": null, "Log Thermal Conductivity ": null, "Ampacity Measurement Config": null, "Medium 1": null, "Substrate": null, "Absolute I max (mA)": null, "Absolute J max (A/m2)": null, "Specific J max (mA/tex)": null, "Absolute J failure (A/m2": null, "Specific J failure (mA/tex)": null, "Breakdown Temp (oC)": null, "Medium 2": null, "Substrate 2": null, "Absolute I max (mA).1": null, "Absolute J max (A/m2).1": null, "Specific J max (mA/tex).1": null, "Absolute J failure (A/m2.1": null, "Specific J failure (mA/tex).1": null, "Probe separation for Electrical conductivity (microns)": null, "Probe separation for Ampacity (microns)": "Not Reported/ Can not calculate", "Notes on ampacity": null, "Substrate for ampacity (Yes/No)": "Not Reported/ Can not calculate", "Notes on substrate ": null, "Log (Jmax in Air (A/m2))": "Not Reported/ Can not calculate", "Log (Jmax in Vacuum(A/m2))": "Not Reported/ Can not calculate", "Bulk fibre diameter (nm)": null, "Log (Bulk fibre diameter (nm))": null, "Effective diameter for ampacity (nm)": 1.91, "Log (Effective diameter for ampacity (nm))": 0.28103336724772754, "Notes on diameter": null, "Category 2": "CNT", "Diameter Regime": "sub-micron", "Log (Probe separation for ampacity (microns))": "Not reported/Can not calculate", "Probe separation regime": "Not reported/Can not calculate"}
needs_review |  |  |  |  | Baked and water vapor added, see supp | CNT_or_CNT_hybrid | sheet_mat_film | FWCNT | wet_spun | As-is | alignment: Not Reported/ Can not calculate |  |  |  |  | Bulmer/James meta-analysis supporting workbook, Main sheet |  |  |  | check_duplicate_or_multi_sample_group | rec_8c943e95cd2c | 20210409_Metaanalysis_database.xlsx | Main | 760 | 2016 Thermoelectric properties of single-wall carbon nanotube films: Diameter and wet-environment effects | Baked and water vapor added, see supp | CNT_or_CNT_hybrid | sheet_mat_film | FWCNT | wet_spun | As-is | normalized_candidate | peer_reviewed_meta_analysis_record | secondary_meta_analysis_with_original_doi | Peer-reviewed meta-analysis workbook row with original DOI resolved by Crossref/OpenAlex; not re-extracted from the primary paper in this pipeline. | 10.7567/apex.9.025102 | 10.7567/apex.9.025102 |  | verified_crossref_openalex | Thermoelectric properties of single-wall carbon nanotube films: Effects of diameter and wet environment | Daisuke Hayashi et al. | Daisuke Hayashi; Tomohiro Ueda; Yusuke Nakai; Haruka Kyakuno; Yasumitsu Miyata; Takahiro Yamamoto; Takeshi Saito; Kenji Hata; Yutaka Maniwa | Applied Physics Express | 2016 | 2016-02-01 | 9, 2, 025102 | 10.7567/apex.9.025102 | 4 |  | 0 | [23 empty] | 0.02150538 | 21505.38 | [11 empty] | alignment: Not Reported/ Can not calculate |  |  | Bulmer/James meta-analysis supporting workbook, Main sheet | 10.1002/adma.202008432 | A Meta-Analysis of Conductive and Strong Carbon Nanotube Materials | John S. Bulmer et al. | Advanced Materials | 2021 | 2016 Thermoelectric properties of single-wall carbon nanotube films: Diameter and wet-environment effects | accepted | 0.9855 |  |  | Bulmer/James CNT meta-analysis supporting workbook | peer_reviewed_meta_analysis_workbook | 10.7567/apex.9.025102 | Original DOI resolved from James/Bulmer workbook reference: 10.7567/apex.9.025102; compiled data source DOI: 10.1002/adma.202008432 | 4 | Unaligned Few-wall CNTs |  | Thermoelectric properties of single-wall carbon nanotube films: Effects of diameter and wet environment |  | Applied Physics Express | 2016 |  |  |  | secondary_public_candidate | needs_primary_value_crosscheck | James_Bulmer_meta_analysis_workbook | 3 | {"Category": "Unaligned Few-wall CNTs", "Conductivity (MSm-1)": 0.02150537634408602, "Density (g cm-3)": "Not Reported/ Can not calculate", "Specific Conductivity (kS m2/kg)": "Not Reported/ Can not calculate", "Electrical Anisotropy": "Not Reported/ Can not calculate", "Alignment figure of merit": "Not Reported/ Can not calculate", "Alignment method": "Not Reported/ Can not calculate", "Alignment FWHM": "Not Reported/ Can not calculate", "FWHM type": "Not Reported/ Can not calculate", "Raman G:D": "Not Reported/ Can not calculate", "Raman wavelength": "Not Reported/ Can not calculate", "(10^-12)*G:D λ^4": null, "Doped or Acid Exposure (Yes/ No)": "No", "Tensile Strength (MPa)": "Not Reported/ Can not calculate", "Specific Strength (N/Tex)": "Not Reported/ Can not calculate", "Young's Modulus (GPa)": "Not Reported/ Can not calculate", "Unnamed: 16": null, "Uber Parameter": "Not Reported/ Can not calculate", "Specific Uber Parameter": "Not Reported/ Can not calculate", "CNT Diameter (nm)": 1.68, "Plottable CNT Diameter (nm)": 1.68, "Date Entered and Checked ": 20200512, "Notes": "Baked and water vapor added, see supp", "Year": 2016, "Production Process": null, "Post Process": "As-is", "Intentionally added intercalation dope": null, "Host Conductivity (MSm-1)": null, "Sorted Status": "Unsorted", "Bulk Fiber Diameter (microns)": "Not Reported/ Can not calculate", "G Peak Position (cm-1)": "Not Reported/ Can not calculate", "Thermal Conductivity (W/(m K))": "Not Reported/ Can not calculate", "T Star (K)": "Not Reported/ Can not calculate", "R value at lowest temp": "Not Reported/ Can not calculate", "R value at 4.2 K": "Not Reported/ Can not calculate", "R value at 10 K": "Not Reported/ Can not calculate", "R value at 77 K": "Not Reported/ Can not calculate", "R value at 300 K": "Not Reported/ Can not calculate", "R(300K)/R(4.2K)": null, "R(300K)/R(10K)": null, "Reference": "2016 Thermoelectric properties of single-wall carbon nanotube films: Diameter and wet-environment effects", "Unnamed: 41": null, "Unnamed: 42": null, "Unnamed: 43": null, "Unnamed: 44": null, "Unnamed: 45": 4, "Log Conductivity": -1.667452952889954, "Log Density": null, "Log Specific Conductivity": null, "Log Tensile Strength": null, "Log Specific Strength": null, "Log Youngs Modulus": null, "Log Raman G:D Ratio": null, "Log Raman (10^-12)*G:D λ^4": null, "Log CNT Diameter": 0.22530928172586284, "Log Fiber Diameter": null, "Log Thermal Conductivity": null, "Log (R(300K)/R(4.2))": null, "Log (R(300K)/R(10))": null, "Log Host Conductivity ": null, "Log Thermal Conductivity ": null, "Ampacity Measurement Config": null, "Medium 1": null, "Substrate": null, "Absolute I max (mA)": null, "Absolute J max (A/m2)": null, "Specific J max (mA/tex)": null, "Absolute J failure (A/m2": null, "Specific J failure (mA/tex)": null, "Breakdown Temp (oC)": null, "Medium 2": null, "Substrate 2": null, "Absolute I max (mA).1": null, "Absolute J max (A/m2).1": null, "Specific J max (mA/tex).1": null, "Absolute J failure (A/m2.1": null, "Specific J failure (mA/tex).1": null, "Probe separation for Electrical conductivity (microns)": null, "Probe separation for Ampacity (microns)": "Not Reported/ Can not calculate", "Notes on ampacity": null, "Substrate for ampacity (Yes/No)": "Not Reported/ Can not calculate", "Notes on substrate ": null, "Log (Jmax in Air (A/m2))": "Not Reported/ Can not calculate", "Log (Jmax in Vacuum(A/m2))": "Not Reported/ Can not calculate", "Bulk fibre diameter (nm)": null, "Log (Bulk fibre diameter (nm))": null, "Effective diameter for ampacity (nm)": 1.68, "Log (Effective diameter for ampacity (nm))": 0.22530928172586284, "Notes on diameter": null, "Category 2": "CNT", "Diameter Regime": "sub-micron", "Log (Probe separation for ampacity (microns))": "Not reported/Can not calculate", "Probe separation regime": "Not reported/Can not calculate"}
needs_review |  |  |  |  | Baked and water vapor added, see supp | CNT_or_CNT_hybrid | sheet_mat_film | FWCNT | wet_spun | As-is | alignment: Not Reported/ Can not calculate |  |  |  |  | Bulmer/James meta-analysis supporting workbook, Main sheet |  |  |  | check_duplicate_or_multi_sample_group | rec_c4c6744243b8 | 20210409_Metaanalysis_database.xlsx | Main | 761 | 2016 Thermoelectric properties of single-wall carbon nanotube films: Diameter and wet-environment effects | Baked and water vapor added, see supp | CNT_or_CNT_hybrid | sheet_mat_film | FWCNT | wet_spun | As-is | normalized_candidate | peer_reviewed_meta_analysis_record | secondary_meta_analysis_with_original_doi | Peer-reviewed meta-analysis workbook row with original DOI resolved by Crossref/OpenAlex; not re-extracted from the primary paper in this pipeline. | 10.7567/apex.9.025102 | 10.7567/apex.9.025102 |  | verified_crossref_openalex | Thermoelectric properties of single-wall carbon nanotube films: Effects of diameter and wet environment | Daisuke Hayashi et al. | Daisuke Hayashi; Tomohiro Ueda; Yusuke Nakai; Haruka Kyakuno; Yasumitsu Miyata; Takahiro Yamamoto; Takeshi Saito; Kenji Hata; Yutaka Maniwa | Applied Physics Express | 2016 | 2016-02-01 | 9, 2, 025102 | 10.7567/apex.9.025102 | 4 |  | 0 | [23 empty] | 0.005941771 | 5941.771 | [11 empty] | alignment: Not Reported/ Can not calculate |  |  | Bulmer/James meta-analysis supporting workbook, Main sheet | 10.1002/adma.202008432 | A Meta-Analysis of Conductive and Strong Carbon Nanotube Materials | John S. Bulmer et al. | Advanced Materials | 2021 | 2016 Thermoelectric properties of single-wall carbon nanotube films: Diameter and wet-environment effects | accepted | 0.9855 |  |  | Bulmer/James CNT meta-analysis supporting workbook | peer_reviewed_meta_analysis_workbook | 10.7567/apex.9.025102 | Original DOI resolved from James/Bulmer workbook reference: 10.7567/apex.9.025102; compiled data source DOI: 10.1002/adma.202008432 | 4 | Unaligned Few-wall CNTs |  | Thermoelectric properties of single-wall carbon nanotube films: Effects of diameter and wet environment |  | Applied Physics Express | 2016 |  |  |  | secondary_public_candidate | needs_primary_value_crosscheck | James_Bulmer_meta_analysis_workbook | 3 | {"Category": "Unaligned Few-wall CNTs", "Conductivity (MSm-1)": 0.0059417706476530005, "Density (g cm-3)": "Not Reported/ Can not calculate", "Specific Conductivity (kS m2/kg)": "Not Reported/ Can not calculate", "Electrical Anisotropy": "Not Reported/ Can not calculate", "Alignment figure of merit": "Not Reported/ Can not calculate", "Alignment method": "Not Reported/ Can not calculate", "Alignment FWHM": "Not Reported/ Can not calculate", "FWHM type": "Not Reported/ Can not calculate", "Raman G:D": "Not Reported/ Can not calculate", "Raman wavelength": "Not Reported/ Can not calculate", "(10^-12)*G:D λ^4": null, "Doped or Acid Exposure (Yes/ No)": "No", "Tensile Strength (MPa)": "Not Reported/ Can not calculate", "Specific Strength (N/Tex)": "Not Reported/ Can not calculate", "Young's Modulus (GPa)": "Not Reported/ Can not calculate", "Unnamed: 16": null, "Uber Parameter": "Not Reported/ Can not calculate", "Specific Uber Parameter": "Not Reported/ Can not calculate", "CNT Diameter (nm)": 1.44, "Plottable CNT Diameter (nm)": 1.44, "Date Entered and Checked ": 20200512, "Notes": "Baked and water vapor added, see supp", "Year": 2016, "Production Process": null, "Post Process": "As-is", "Intentionally added intercalation dope": null, "Host Conductivity (MSm-1)": null, "Sorted Status": "Unsorted", "Bulk Fiber Diameter (microns)": "Not Reported/ Can not calculate", "G Peak Position (cm-1)": "Not Reported/ Can not calculate", "Thermal Conductivity (W/(m K))": "Not Reported/ Can not calculate", "T Star (K)": "Not Reported/ Can not calculate", "R value at lowest temp": "Not Reported/ Can not calculate", "R value at 4.2 K": "Not Reported/ Can not calculate", "R value at 10 K": "Not Reported/ Can not calculate", "R value at 77 K": "Not Reported/ Can not calculate", "R value at 300 K": "Not Reported/ Can not calculate", "R(300K)/R(4.2K)": null, "R(300K)/R(10K)": null, "Reference": "2016 Thermoelectric properties of single-wall carbon nanotube films: Diameter and wet-environment effects", "Unnamed: 41": null, "Unnamed: 42": null, "Unnamed: 43": null, "Unnamed: 44": null, "Unnamed: 45": 4, "Log Conductivity": -2.226084115975824, "Log Density": null, "Log Specific Conductivity": null, "Log Tensile Strength": null, "Log Specific Strength": null, "Log Youngs Modulus": null, "Log Raman G:D Ratio": null, "Log Raman (10^-12)*G:D λ^4": null, "Log CNT Diameter": 0.15836249209524964, "Log Fiber Diameter": null, "Log Thermal Conductivity": null, "Log (R(300K)/R(4.2))": null, "Log (R(300K)/R(10))": null, "Log Host Conductivity ": null, "Log Thermal Conductivity ": null, "Ampacity Measurement Config": null, "Medium 1": null, "Substrate": null, "Absolute I max (mA)": null, "Absolute J max (A/m2)": null, "Specific J max (mA/tex)": null, "Absolute J failure (A/m2": null, "Specific J failure (mA/tex)": null, "Breakdown Temp (oC)": null, "Medium 2": null, "Substrate 2": null, "Absolute I max (mA).1": null, "Absolute J max (A/m2).1": null, "Specific J max (mA/tex).1": null, "Absolute J failure (A/m2.1": null, "Specific J failure (mA/tex).1": null, "Probe separation for Electrical conductivity (microns)": null, "Probe separation for Ampacity (microns)": "Not Reported/ Can not calculate", "Notes on ampacity": null, "Substrate for ampacity (Yes/No)": "Not Reported/ Can not calculate", "Notes on substrate ": null, "Log (Jmax in Air (A/m2))": "Not Reported/ Can not calculate", "Log (Jmax in Vacuum(A/m2))": "Not Reported/ Can not calculate", "Bulk fibre diameter (nm)": null, "Log (Bulk fibre diameter (nm))": null, "Effective diameter for ampacity (nm)": 1.44, "Log (Effective diameter for ampacity (nm))": 0.15836249209524964, "Notes on diameter": null, "Category 2": "CNT", "Diameter Regime": "sub-micron", "Log (Probe separation for ampacity (microns))": "Not reported/Can not calculate", "Probe separation regime": "Not reported/Can not calculate"}
needs_review |  |  |  |  | No Mech condensation | CNT_or_CNT_hybrid | sheet_mat_film | MWCNT | direct_spun_FCCVD | densified;As-is | alignment: Not Reported/ Can not calculate |  |  |  |  | Bulmer/James meta-analysis supporting workbook, Main sheet |  |  |  | check_duplicate_or_multi_sample_group | rec_2799130c6b09 | 20210409_Metaanalysis_database.xlsx | Main | 781 | 2016_Multi-property enhancement of aligned carbon nanotube thin films from floating catalyst method | No Mech condensation | CNT_or_CNT_hybrid | sheet_mat_film | MWCNT | direct_spun_FCCVD | densified;As-is | normalized_candidate | peer_reviewed_meta_analysis_record | secondary_meta_analysis_with_original_doi | Peer-reviewed meta-analysis workbook row with original DOI resolved by Crossref/OpenAlex; not re-extracted from the primary paper in this pipeline. | 10.1016/j.matdes.2016.07.045 | 10.1016/j.matdes.2016.07.045 |  | verified_crossref_openalex | Multi-property enhancement of aligned carbon nanotube thin films from floating catalyst method | Peng Liu et al. | Peng Liu; Yu Feng Tan; Dennis C.M. Hu; Daniel Jewell; Hai M. Duong | Materials &amp; Design | 2016 | 2016-10-01 | 108, 754-760 | 10.1016/j.matdes.2016.07.045 | 12 |  | 0 |  | 0.3 | 300 | 0.003333333 |  |  |  |  | 0.2166667 | 216666.7 | 0.065 | 0.065 | 65000000 | raw_value_as_GPa |  |  | 0.7 | 700000000 | [5 empty] | 0.0491 | 49100 | 163.6667 |  |  |  | 3.3 | 3.3 | [5 empty] | alignment: Not Reported/ Can not calculate |  |  | Bulmer/James meta-analysis supporting workbook, Main sheet | 10.1002/adma.202008432 | A Meta-Analysis of Conductive and Strong Carbon Nanotube Materials | John S. Bulmer et al. | Advanced Materials | 2021 | 2016_Multi-property enhancement of aligned carbon nanotube thin films from floating catalyst method | accepted | 1 |  |  | Bulmer/James CNT meta-analysis supporting workbook | peer_reviewed_meta_analysis_workbook | 10.1016/j.matdes.2016.07.045 | Original DOI resolved from James/Bulmer workbook reference: 10.1016/j.matdes.2016.07.045; compiled data source DOI: 10.1002/adma.202008432 | 4 | Aligned Multiwall CNTs |  | Multi-property enhancement of aligned carbon nanotube thin films from floating catalyst method |  | Materials &amp; Design | 2016 |  |  |  | secondary_public_candidate | needs_primary_value_crosscheck | James_Bulmer_meta_analysis_workbook | 3 | {"Category": "Aligned Multiwall CNTs", "Conductivity (MSm-1)": 0.0491, "Density (g cm-3)": 0.3, "Specific Conductivity (kS m2/kg)": 0.16366666666666668, "Electrical Anisotropy": "Not Reported/ Can not calculate", "Alignment figure of merit": "Not Reported/ Can not calculate", "Alignment method": "Not Reported/ Can not calculate", "Alignment FWHM": "Not Reported/ Can not calculate", "FWHM type": "Not Reported/ Can not calculate", "Raman G:D": 3.3, "Raman wavelength": "Not Reported/ Can not calculate", "(10^-12)*G:D λ^4": null, "Doped or Acid Exposure (Yes/ No)": "No", "Tensile Strength (MPa)": 65, "Specific Strength (N/Tex)": 0.2166666666666667, "Young's Modulus (GPa)": 0.7, "Unnamed: 16": null, "Uber Parameter": 3.1915, "Specific Uber Parameter": 0.03546111111111112, "CNT Diameter (nm)": 15, "Plottable CNT Diameter (nm)": 15, "Date Entered and Checked ": 20200713, "Notes": "No Mech condensation", "Year": 2016, "Production Process": "Floating Catalyst", "Post Process": "As-is", "Intentionally added intercalation dope": null, "Host Conductivity (MSm-1)": null, "Sorted Status": "Unsorted", "Bulk Fiber Diameter (microns)": "Not Reported/ Can not calculate", "G Peak Position (cm-1)": 1581.4, "Thermal Conductivity (W/(m K))": "Not Reported/ Can not calculate", "T Star (K)": "Not Reported/ Can not calculate", "R value at lowest temp": "Not Reported/ Can not calculate", "R value at 4.2 K": "Not Reported/ Can not calculate", "R value at 10 K": "Not Reported/ Can not calculate", "R value at 77 K": "Not Reported/ Can not calculate", "R value at 300 K": "Not Reported/ Can not calculate", "R(300K)/R(4.2K)": null, "R(300K)/R(10K)": null, "Reference": "2016_Multi-property enhancement of aligned carbon nanotube thin films from floating catalyst method", "Unnamed: 41": null, "Unnamed: 42": null, "Unnamed: 43": null, "Unnamed: 44": null, "Unnamed: 45": 12, "Log Conductivity": -1.3089185078770316, "Log Density": -0.5228787452803376, "Log Specific Conductivity": -0.786039762596694, "Log Tensile Strength": 1.8129133566428555, "Log Specific Strength": -0.6642078980768068, "Log Youngs Modulus": -0.1549019599857432, "Log Raman G:D Ratio": 0.5185139398778874, "Log Raman (10^-12)*G:D λ^4": null, "Log CNT Diameter": 1.1760912590556813, "Log Fiber Diameter": null, "Log Thermal Conductivity": null, "Log (R(300K)/R(4.2))": null, "Log (R(300K)/R(10))": null, "Log Host Conductivity ": null, "Log Thermal Conductivity ": null, "Ampacity Measurement Config": null, "Medium 1": null, "Substrate": null, "Absolute I max (mA)": null, "Absolute J max (A/m2)": null, "Specific J max (mA/tex)": null, "Absolute J failure (A/m2": null, "Specific J failure (mA/tex)": null, "Breakdown Temp (oC)": null, "Medium 2": null, "Substrate 2": null, "Absolute I max (mA).1": null, "Absolute J max (A/m2).1": null, "Specific J max (mA/tex).1": null, "Absolute J failure (A/m2.1": null, "Specific J failure (mA/tex).1": null, "Probe separation for Electrical conductivity (microns)": null, "Probe separation for Ampacity (microns)": "Not Reported/ Can not calculate", "Notes on ampacity": null, "Substrate for ampacity (Yes/No)": null, "Notes on substrate ": null, "Log (Jmax in Air (A/m2))": null, "Log (Jmax in Vacuum(A/m2))": null, "Bulk fibre diameter (nm)": null, "Log (Bulk fibre diameter (nm))": null, "Effective diameter for ampacity (nm)": 15, "Log (Effective diameter for ampacity (nm))": 1.1760912590556813, "Notes on diameter": null, "Category 2": "CNT", "Diameter Regime": "sub-micron", "Log (Probe separation for ampacity (microns))": "Not reported/Can not calculate", "Probe separation regime": "Not reported/Can not calculate"} |  | 3.333333
needs_review |  |  |  |  | No Mech condensation | CNT_or_CNT_hybrid | sheet_mat_film | MWCNT | direct_spun_FCCVD | densified;As-is | alignment: Not Reported/ Can not calculate |  |  |  |  | Bulmer/James meta-analysis supporting workbook, Main sheet |  |  |  | check_duplicate_or_multi_sample_group | rec_b825ec96eeba | 20210409_Metaanalysis_database.xlsx | Main | 782 | 2016_Multi-property enhancement of aligned carbon nanotube thin films from floating catalyst method | No Mech condensation | CNT_or_CNT_hybrid | sheet_mat_film | MWCNT | direct_spun_FCCVD | densified;As-is | normalized_candidate | peer_reviewed_meta_analysis_record | secondary_meta_analysis_with_original_doi | Peer-reviewed meta-analysis workbook row with original DOI resolved by Crossref/OpenAlex; not re-extracted from the primary paper in this pipeline. | 10.1016/j.matdes.2016.07.045 | 10.1016/j.matdes.2016.07.045 |  | verified_crossref_openalex | Multi-property enhancement of aligned carbon nanotube thin films from floating catalyst method | Peng Liu et al. | Peng Liu; Yu Feng Tan; Dennis C.M. Hu; Daniel Jewell; Hai M. Duong | Materials &amp; Design | 2016 | 2016-10-01 | 108, 754-760 | 10.1016/j.matdes.2016.07.045 | 12 |  | 0 |  | 0.69 | 690 | 0.001449275 |  |  |  |  | 0.1550725 | 155072.5 | 0.107 | 0.107 | 107000000 | raw_value_as_GPa |  |  | 0.8 | 800000000 | [5 empty] | 0.0865 | 86500 | 125.3623 |  |  |  | 3.3 | 3.3 | [5 empty] | alignment: Not Reported/ Can not calculate |  |  | Bulmer/James meta-analysis supporting workbook, Main sheet | 10.1002/adma.202008432 | A Meta-Analysis of Conductive and Strong Carbon Nanotube Materials | John S. Bulmer et al. | Advanced Materials | 2021 | 2016_Multi-property enhancement of aligned carbon nanotube thin films from floating catalyst method | accepted | 1 |  |  | Bulmer/James CNT meta-analysis supporting workbook | peer_reviewed_meta_analysis_workbook | 10.1016/j.matdes.2016.07.045 | Original DOI resolved from James/Bulmer workbook reference: 10.1016/j.matdes.2016.07.045; compiled data source DOI: 10.1002/adma.202008432 | 4 | Aligned Multiwall CNTs |  | Multi-property enhancement of aligned carbon nanotube thin films from floating catalyst method |  | Materials &amp; Design | 2016 |  |  |  | secondary_public_candidate | needs_primary_value_crosscheck | James_Bulmer_meta_analysis_workbook | 3 | {"Category": "Aligned Multiwall CNTs", "Conductivity (MSm-1)": 0.0865, "Density (g cm-3)": 0.69, "Specific Conductivity (kS m2/kg)": 0.12536231884057972, "Electrical Anisotropy": "Not Reported/ Can not calculate", "Alignment figure of merit": "Not Reported/ Can not calculate", "Alignment method": "Not Reported/ Can not calculate", "Alignment FWHM": "Not Reported/ Can not calculate", "FWHM type": "Not Reported/ Can not calculate", "Raman G:D": 3.3, "Raman wavelength": "Not Reported/ Can not calculate", "(10^-12)*G:D λ^4": null, "Doped or Acid Exposure (Yes/ No)": "No", "Tensile Strength (MPa)": 107, "Specific Strength (N/Tex)": 0.15507246376811598, "Young's Modulus (GPa)": 0.8, "Unnamed: 16": null, "Uber Parameter": 9.2555, "Specific Uber Parameter": 0.0194402436462928, "CNT Diameter (nm)": 15, "Plottable CNT Diameter (nm)": 15, "Date Entered and Checked ": 20200713, "Notes": "No Mech condensation", "Year": 2016, "Production Process": "Floating Catalyst", "Post Process": "As-is", "Intentionally added intercalation dope": null, "Host Conductivity (MSm-1)": null, "Sorted Status": "Unsorted", "Bulk Fiber Diameter (microns)": "Not Reported/ Can not calculate", "G Peak Position (cm-1)": 1581.4, "Thermal Conductivity (W/(m K))": "Not Reported/ Can not calculate", "T Star (K)": "Not Reported/ Can not calculate", "R value at lowest temp": "Not Reported/ Can not calculate", "R value at 4.2 K": "Not Reported/ Can not calculate", "R value at 10 K": "Not Reported/ Can not calculate", "R value at 77 K": "Not Reported/ Can not calculate", "R value at 300 K": "Not Reported/ Can not calculate", "R(300K)/R(4.2K)": null, "R(300K)/R(10K)": null, "Reference": "2016_Multi-property enhancement of aligned carbon nanotube thin films from floating catalyst method", "Unnamed: 41": null, "Unnamed: 42": null, "Unnamed: 43": null, "Unnamed: 44": null, "Unnamed: 45": 12, "Log Conductivity": -1.0629838925351858, "Log Density": -0.16115090926274472, "Log Specific Conductivity": -0.9018329832724411, "Log Tensile Strength": 2.0293837776852097, "Log Specific Strength": -0.8094653130520456, "Log Youngs Modulus": -0.09691001300805639, "Log Raman G:D Ratio": 0.5185139398778874, "Log Raman (10^-12)*G:D λ^4": null, "Log CNT Diameter": 1.1760912590556813, "Log Fiber Diameter": null, "Log Thermal Conductivity": null, "Log (R(300K)/R(4.2))": null, "Log (R(300K)/R(10))": null, "Log Host Conductivity ": null, "Log Thermal Conductivity ": null, "Ampacity Measurement Config": null, "Medium 1": null, "Substrate": null, "Absolute I max (mA)": null, "Absolute J max (A/m2)": null, "Specific J max (mA/tex)": null, "Absolute J failure (A/m2": null, "Specific J failure (mA/tex)": null, "Breakdown Temp (oC)": null, "Medium 2": null, "Substrate 2": null, "Absolute I max (mA).1": null, "Absolute J max (A/m2).1": null, "Specific J max (mA/tex).1": null, "Absolute J failure (A/m2.1": null, "Specific J failure (mA/tex).1": null, "Probe separation for Electrical conductivity (microns)": null, "Probe separation for Ampacity (microns)": "Not Reported/ Can not calculate", "Notes on ampacity": null, "Substrate for ampacity (Yes/No)": null, "Notes on substrate ": null, "Log (Jmax in Air (A/m2))": null, "Log (Jmax in Vacuum(A/m2))": null, "Bulk fibre diameter (nm)": null, "Log (Bulk fibre diameter (nm))": null, "Effective diameter for ampacity (nm)": 15, "Log (Effective diameter for ampacity (nm))": 1.1760912590556813, "Notes on diameter": null, "Category 2": "CNT", "Diameter Regime": "sub-micron", "Log (Probe separation for ampacity (microns))": "Not reported/Can not calculate", "Probe separation regime": "Not reported/Can not calculate"} |  | 1.449275
needs_review |  |  |  |  | No Mech condensation | CNT_or_CNT_hybrid | sheet_mat_film | MWCNT | direct_spun_FCCVD | densified;As-is | alignment: Not Reported/ Can not calculate |  |  |  |  | Bulmer/James meta-analysis supporting workbook, Main sheet |  |  |  | check_duplicate_or_multi_sample_group | rec_1fd1699342eb | 20210409_Metaanalysis_database.xlsx | Main | 783 | 2016_Multi-property enhancement of aligned carbon nanotube thin films from floating catalyst method | No Mech condensation | CNT_or_CNT_hybrid | sheet_mat_film | MWCNT | direct_spun_FCCVD | densified;As-is | normalized_candidate | peer_reviewed_meta_analysis_record | secondary_meta_analysis_with_original_doi | Peer-reviewed meta-analysis workbook row with original DOI resolved by Crossref/OpenAlex; not re-extracted from the primary paper in this pipeline. | 10.1016/j.matdes.2016.07.045 | 10.1016/j.matdes.2016.07.045 |  | verified_crossref_openalex | Multi-property enhancement of aligned carbon nanotube thin films from floating catalyst method | Peng Liu et al. | Peng Liu; Yu Feng Tan; Dennis C.M. Hu; Daniel Jewell; Hai M. Duong | Materials &amp; Design | 2016 | 2016-10-01 | 108, 754-760 | 10.1016/j.matdes.2016.07.045 | 12 |  | 0 |  | 0.88 | 880 | 0.001136364 |  |  |  |  | 0.1306818 | 130681.8 | 0.115 | 0.115 | 115000000 | raw_value_as_GPa |  |  | 1 | 1000000000 | [5 empty] | 0.0913 | 91300 | 103.75 |  |  |  | 3.3 | 3.3 | [5 empty] | alignment: Not Reported/ Can not calculate |  |  | Bulmer/James meta-analysis supporting workbook, Main sheet | 10.1002/adma.202008432 | A Meta-Analysis of Conductive and Strong Carbon Nanotube Materials | John S. Bulmer et al. | Advanced Materials | 2021 | 2016_Multi-property enhancement of aligned carbon nanotube thin films from floating catalyst method | accepted | 1 |  |  | Bulmer/James CNT meta-analysis supporting workbook | peer_reviewed_meta_analysis_workbook | 10.1016/j.matdes.2016.07.045 | Original DOI resolved from James/Bulmer workbook reference: 10.1016/j.matdes.2016.07.045; compiled data source DOI: 10.1002/adma.202008432 | 4 | Aligned Multiwall CNTs |  | Multi-property enhancement of aligned carbon nanotube thin films from floating catalyst method |  | Materials &amp; Design | 2016 |  |  |  | secondary_public_candidate | needs_primary_value_crosscheck | James_Bulmer_meta_analysis_workbook | 3 | {"Category": "Aligned Multiwall CNTs", "Conductivity (MSm-1)": 0.09129999999999999, "Density (g cm-3)": 0.88, "Specific Conductivity (kS m2/kg)": 0.10374999999999998, "Electrical Anisotropy": "Not Reported/ Can not calculate", "Alignment figure of merit": "Not Reported/ Can not calculate", "Alignment method": "Not Reported/ Can not calculate", "Alignment FWHM": "Not Reported/ Can not calculate", "FWHM type": "Not Reported/ Can not calculate", "Raman G:D": 3.3, "Raman wavelength": "Not Reported/ Can not calculate", "(10^-12)*G:D λ^4": null, "Doped or Acid Exposure (Yes/ No)": "No", "Tensile Strength (MPa)": 115, "Specific Strength (N/Tex)": 0.13068181818181818, "Young's Modulus (GPa)": 1, "Unnamed: 16": null, "Uber Parameter": 10.4995, "Specific Uber Parameter": 0.013558238636363634, "CNT Diameter (nm)": 15, "Plottable CNT Diameter (nm)": 15, "Date Entered and Checked ": 20200713, "Notes": "No Mech condensation", "Year": 2016, "Production Process": "Floating Catalyst", "Post Process": "As-is", "Intentionally added intercalation dope": null, "Host Conductivity (MSm-1)": null, "Sorted Status": "Unsorted", "Bulk Fiber Diameter (microns)": "Not Reported/ Can not calculate", "G Peak Position (cm-1)": 1581.4, "Thermal Conductivity (W/(m K))": "Not Reported/ Can not calculate", "T Star (K)": "Not Reported/ Can not calculate", "R value at lowest temp": "Not Reported/ Can not calculate", "R value at 4.2 K": "Not Reported/ Can not calculate", "R value at 10 K": "Not Reported/ Can not calculate", "R value at 77 K": "Not Reported/ Can not calculate", "R value at 300 K": "Not Reported/ Can not calculate", "R(300K)/R(4.2K)": null, "R(300K)/R(10K)": null, "Reference": "2016_Multi-property enhancement of aligned carbon nanotube thin films from floating catalyst method", "Unnamed: 41": null, "Unnamed: 42": null, "Unnamed: 43": null, "Unnamed: 44": null, "Unnamed: 45": 12, "Log Conductivity": -1.0395292224657011, "Log Density": -0.05551732784983137, "Log Specific Conductivity": -0.9840118946158698, "Log Tensile Strength": 2.060697840353612, "Log Specific Strength": -0.883784831796557, "Log Youngs Modulus": 0, "Log Raman G:D Ratio": 0.5185139398778874, "Log Raman (10^-12)*G:D λ^4": null, "Log CNT Diameter": 1.1760912590556813, "Log Fiber Diameter": null, "Log Thermal Conductivity": null, "Log (R(300K)/R(4.2))": null, "Log (R(300K)/R(10))": null, "Log Host Conductivity ": null, "Log Thermal Conductivity ": null, "Ampacity Measurement Config": null, "Medium 1": null, "Substrate": null, "Absolute I max (mA)": null, "Absolute J max (A/m2)": null, "Specific J max (mA/tex)": null, "Absolute J failure (A/m2": null, "Specific J failure (mA/tex)": null, "Breakdown Temp (oC)": null, "Medium 2": null, "Substrate 2": null, "Absolute I max (mA).1": null, "Absolute J max (A/m2).1": null, "Specific J max (mA/tex).1": null, "Absolute J failure (A/m2.1": null, "Specific J failure (mA/tex).1": null, "Probe separation for Electrical conductivity (microns)": null, "Probe separation for Ampacity (microns)": "Not Reported/ Can not calculate", "Notes on ampacity": null, "Substrate for ampacity (Yes/No)": null, "Notes on substrate ": null, "Log (Jmax in Air (A/m2))": null, "Log (Jmax in Vacuum(A/m2))": null, "Bulk fibre diameter (nm)": null, "Log (Bulk fibre diameter (nm))": null, "Effective diameter for ampacity (nm)": 15, "Log (Effective diameter for ampacity (nm))": 1.1760912590556813, "Notes on diameter": null, "Category 2": "CNT", "Diameter Regime": "sub-micron", "Log (Probe separation for ampacity (microns))": "Not reported/Can not calculate", "Probe separation regime": "Not reported/Can not calculate"} |  | 1.136364
needs_review |  |  |  |  | No Mech condensation | CNT_or_CNT_hybrid | sheet_mat_film | MWCNT | direct_spun_FCCVD | densified;As-is | alignment: Not Reported/ Can not calculate |  |  |  |  | Bulmer/James meta-analysis supporting workbook, Main sheet |  |  |  | check_duplicate_or_multi_sample_group | rec_9a4ec058c5e9 | 20210409_Metaanalysis_database.xlsx | Main | 784 | 2016_Multi-property enhancement of aligned carbon nanotube thin films from floating catalyst method | No Mech condensation | CNT_or_CNT_hybrid | sheet_mat_film | MWCNT | direct_spun_FCCVD | densified;As-is | normalized_candidate | peer_reviewed_meta_analysis_record | secondary_meta_analysis_with_original_doi | Peer-reviewed meta-analysis workbook row with original DOI resolved by Crossref/OpenAlex; not re-extracted from the primary paper in this pipeline. | 10.1016/j.matdes.2016.07.045 | 10.1016/j.matdes.2016.07.045 |  | verified_crossref_openalex | Multi-property enhancement of aligned carbon nanotube thin films from floating catalyst method | Peng Liu et al. | Peng Liu; Yu Feng Tan; Dennis C.M. Hu; Daniel Jewell; Hai M. Duong | Materials &amp; Design | 2016 | 2016-10-01 | 108, 754-760 | 10.1016/j.matdes.2016.07.045 | 12 |  | 0 |  | 1.39 | 1390 | 0.0007194245 |  |  |  |  | 0.08705036 | 87050.36 | 0.121 | 0.121 | 121000000 | raw_value_as_GPa |  |  | 1.9 | 1900000000 | [5 empty] | 0.141 | 141000 | 101.4388 |  |  |  | 3.3 | 3.3 | [5 empty] | alignment: Not Reported/ Can not calculate |  |  | Bulmer/James meta-analysis supporting workbook, Main sheet | 10.1002/adma.202008432 | A Meta-Analysis of Conductive and Strong Carbon Nanotube Materials | John S. Bulmer et al. | Advanced Materials | 2021 | 2016_Multi-property enhancement of aligned carbon nanotube thin films from floating catalyst method | accepted | 1 |  |  | Bulmer/James CNT meta-analysis supporting workbook | peer_reviewed_meta_analysis_workbook | 10.1016/j.matdes.2016.07.045 | Original DOI resolved from James/Bulmer workbook reference: 10.1016/j.matdes.2016.07.045; compiled data source DOI: 10.1002/adma.202008432 | 4 | Aligned Multiwall CNTs |  | Multi-property enhancement of aligned carbon nanotube thin films from floating catalyst method |  | Materials &amp; Design | 2016 |  |  |  | secondary_public_candidate | needs_primary_value_crosscheck | James_Bulmer_meta_analysis_workbook | 3 | {"Category": "Aligned Multiwall CNTs", "Conductivity (MSm-1)": 0.141, "Density (g cm-3)": 1.39, "Specific Conductivity (kS m2/kg)": 0.10143884892086331, "Electrical Anisotropy": "Not Reported/ Can not calculate", "Alignment figure of merit": "Not Reported/ Can not calculate", "Alignment method": "Not Reported/ Can not calculate", "Alignment FWHM": "Not Reported/ Can not calculate", "FWHM type": "Not Reported/ Can not calculate", "Raman G:D": 3.3, "Raman wavelength": "Not Reported/ Can not calculate", "(10^-12)*G:D λ^4": null, "Doped or Acid Exposure (Yes/ No)": "No", "Tensile Strength (MPa)": 121, "Specific Strength (N/Tex)": 0.08705035971223021, "Young's Modulus (GPa)": 1.9, "Unnamed: 16": null, "Uber Parameter": 17.061, "Specific Uber Parameter": 0.008830288287355726, "CNT Diameter (nm)": 15, "Plottable CNT Diameter (nm)": 15, "Date Entered and Checked ": 20200713, "Notes": "No Mech condensation", "Year": 2016, "Production Process": "Floating Catalyst", "Post Process": "As-is", "Intentionally added intercalation dope": null, "Host Conductivity (MSm-1)": null, "Sorted Status": "Unsorted", "Bulk Fiber Diameter (microns)": "Not Reported/ Can not calculate", "G Peak Position (cm-1)": 1581.4, "Thermal Conductivity (W/(m K))": "Not Reported/ Can not calculate", "T Star (K)": "Not Reported/ Can not calculate", "R value at lowest temp": "Not Reported/ Can not calculate", "R value at 4.2 K": "Not Reported/ Can not calculate", "R value at 10 K": "Not Reported/ Can not calculate", "R value at 77 K": "Not Reported/ Can not calculate", "R value at 300 K": "Not Reported/ Can not calculate", "R(300K)/R(4.2K)": null, "R(300K)/R(10K)": null, "Reference": "2016_Multi-property enhancement of aligned carbon nanotube thin films from floating catalyst method", "Unnamed: 41": null, "Unnamed: 42": null, "Unnamed: 43": null, "Unnamed: 44": null, "Unnamed: 45": 12, "Log Conductivity": -0.8507808873446201, "Log Density": 0.14301480025409505, "Log Specific Conductivity": -0.9937956875987152, "Log Tensile Strength": 2.0827853703164503, "Log Specific Strength": -1.060229429937645, "Log Youngs Modulus": 0.2787536009528289, "Log Raman G:D Ratio": 0.5185139398778874, "Log Raman (10^-12)*G:D λ^4": null, "Log CNT Diameter": 1.1760912590556813, "Log Fiber Diameter": null, "Log Thermal Conductivity": null, "Log (R(300K)/R(4.2))": null, "Log (R(300K)/R(10))": null, "Log Host Conductivity ": null, "Log Thermal Conductivity ": null, "Ampacity Measurement Config": null, "Medium 1": null, "Substrate": null, "Absolute I max (mA)": null, "Absolute J max (A/m2)": null, "Specific J max (mA/tex)": null, "Absolute J failure (A/m2": null, "Specific J failure (mA/tex)": null, "Breakdown Temp (oC)": null, "Medium 2": null, "Substrate 2": null, "Absolute I max (mA).1": null, "Absolute J max (A/m2).1": null, "Specific J max (mA/tex).1": null, "Absolute J failure (A/m2.1": null, "Specific J failure (mA/tex).1": null, "Probe separation for Electrical conductivity (microns)": null, "Probe separation for Ampacity (microns)": "Not Reported/ Can not calculate", "Notes on ampacity": null, "Substrate for ampacity (Yes/No)": null, "Notes on substrate ": null, "Log (Jmax in Air (A/m2))": null, "Log (Jmax in Vacuum(A/m2))": null, "Bulk fibre diameter (nm)": null, "Log (Bulk fibre diameter (nm))": null, "Effective diameter for ampacity (nm)": 15, "Log (Effective diameter for ampacity (nm))": 1.1760912590556813, "Notes on diameter": null, "Category 2": "CNT", "Diameter Regime": "sub-micron", "Log (Probe separation for ampacity (microns))": "Not reported/Can not calculate", "Probe separation regime": "Not reported/Can not calculate"} |  | 0.7194245
needs_review |  |  |  |  | Mech condensation | CNT_or_CNT_hybrid | sheet_mat_film | MWCNT | direct_spun_FCCVD | densified;Mech condensation | alignment: Not Reported/ Can not calculate |  |  |  |  | Bulmer/James meta-analysis supporting workbook, Main sheet |  |  |  | check_duplicate_or_multi_sample_group | rec_4c107b232d45 | 20210409_Metaanalysis_database.xlsx | Main | 785 | 2016_Multi-property enhancement of aligned carbon nanotube thin films from floating catalyst method | Mech condensation | CNT_or_CNT_hybrid | sheet_mat_film | MWCNT | direct_spun_FCCVD | densified;Mech condensation | normalized_candidate | peer_reviewed_meta_analysis_record | secondary_meta_analysis_with_original_doi | Peer-reviewed meta-analysis workbook row with original DOI resolved by Crossref/OpenAlex; not re-extracted from the primary paper in this pipeline. | 10.1016/j.matdes.2016.07.045 | 10.1016/j.matdes.2016.07.045 |  | verified_crossref_openalex | Multi-property enhancement of aligned carbon nanotube thin films from floating catalyst method | Peng Liu et al. | Peng Liu; Yu Feng Tan; Dennis C.M. Hu; Daniel Jewell; Hai M. Duong | Materials &amp; Design | 2016 | 2016-10-01 | 108, 754-760 | 10.1016/j.matdes.2016.07.045 | 12 |  | 0 |  | 0.49 | 490 | 0.002040816 |  |  |  |  | 0.177551 | 177551 | 0.087 | 0.087 | 87000000 | raw_value_as_GPa |  |  | 1.2 | 1200000000 | [5 empty] | 0.0663 | 66300 | 135.3061 |  |  |  | 3.3 | 3.3 | [5 empty] | alignment: Not Reported/ Can not calculate |  |  | Bulmer/James meta-analysis supporting workbook, Main sheet | 10.1002/adma.202008432 | A Meta-Analysis of Conductive and Strong Carbon Nanotube Materials | John S. Bulmer et al. | Advanced Materials | 2021 | 2016_Multi-property enhancement of aligned carbon nanotube thin films from floating catalyst method | accepted | 1 |  |  | Bulmer/James CNT meta-analysis supporting workbook | peer_reviewed_meta_analysis_workbook | 10.1016/j.matdes.2016.07.045 | Original DOI resolved from James/Bulmer workbook reference: 10.1016/j.matdes.2016.07.045; compiled data source DOI: 10.1002/adma.202008432 | 4 | Aligned Multiwall CNTs |  | Multi-property enhancement of aligned carbon nanotube thin films from floating catalyst method |  | Materials &amp; Design | 2016 |  |  |  | secondary_public_candidate | needs_primary_value_crosscheck | James_Bulmer_meta_analysis_workbook | 3 | {"Category": "Aligned Multiwall CNTs", "Conductivity (MSm-1)": 0.0663, "Density (g cm-3)": 0.49, "Specific Conductivity (kS m2/kg)": 0.13530612244897958, "Electrical Anisotropy": "Not Reported/ Can not calculate", "Alignment figure of merit": "Not Reported/ Can not calculate", "Alignment method": "Not Reported/ Can not calculate", "Alignment FWHM": "Not Reported/ Can not calculate", "FWHM type": "Not Reported/ Can not calculate", "Raman G:D": 3.3, "Raman wavelength": "Not Reported/ Can not calculate", "(10^-12)*G:D λ^4": null, "Doped or Acid Exposure (Yes/ No)": "No", "Tensile Strength (MPa)": 87, "Specific Strength (N/Tex)": 0.17755102040816328, "Young's Modulus (GPa)": 1.2, "Unnamed: 16": null, "Uber Parameter": 5.7681, "Specific Uber Parameter": 0.024023740108288213, "CNT Diameter (nm)": 15, "Plottable CNT Diameter (nm)": 15, "Date Entered and Checked ": 20200713, "Notes": "Mech condensation", "Year": 2016, "Production Process": "Floating Catalyst", "Post Process": "Mech condensation", "Intentionally added intercalation dope": null, "Host Conductivity (MSm-1)": null, "Sorted Status": "Unsorted", "Bulk Fiber Diameter (microns)": "Not Reported/ Can not calculate", "G Peak Position (cm-1)": 1581.4, "Thermal Conductivity (W/(m K))": "Not Reported/ Can not calculate", "T Star (K)": "Not Reported/ Can not calculate", "R value at lowest temp": "Not Reported/ Can not calculate", "R value at 4.2 K": "Not Reported/ Can not calculate", "R value at 10 K": "Not Reported/ Can not calculate", "R value at 77 K": "Not Reported/ Can not calculate", "R value at 300 K": "Not Reported/ Can not calculate", "R(300K)/R(4.2K)": null, "R(300K)/R(10K)": null, "Reference": "2016_Multi-property enhancement of aligned carbon nanotube thin films from floating catalyst method", "Unnamed: 41": null, "Unnamed: 42": null, "Unnamed: 43": null, "Unnamed: 44": null, "Unnamed: 45": 12, "Log Conductivity": -1.1784864715952268, "Log Density": -0.3098039199714863, "Log Specific Conductivity": -0.8686825516237405, "Log Tensile Strength": 1.9395192526186185, "Log Specific Strength": -0.750676827409895, "Log Youngs Modulus": 0.07918124604762482, "Log Raman G:D Ratio": 0.5185139398778874, "Log Raman (10^-12)*G:D λ^4": null, "Log CNT Diameter": 1.1760912590556813, "Log Fiber Diameter": null, "Log Thermal Conductivity": null, "Log (R(300K)/R(4.2))": null, "Log (R(300K)/R(10))": null, "Log Host Conductivity ": null, "Log Thermal Conductivity ": null, "Ampacity Measurement Config": null, "Medium 1": null, "Substrate": null, "Absolute I max (mA)": null, "Absolute J max (A/m2)": null, "Specific J max (mA/tex)": null, "Absolute J failure (A/m2": null, "Specific J failure (mA/tex)": null, "Breakdown Temp (oC)": null, "Medium 2": null, "Substrate 2": null, "Absolute I max (mA).1": null, "Absolute J max (A/m2).1": null, "Specific J max (mA/tex).1": null, "Absolute J failure (A/m2.1": null, "Specific J failure (mA/tex).1": null, "Probe separation for Electrical conductivity (microns)": null, "Probe separation for Ampacity (microns)": "Not Reported/ Can not calculate", "Notes on ampacity": null, "Substrate for ampacity (Yes/No)": null, "Notes on substrate ": null, "Log (Jmax in Air (A/m2))": null, "Log (Jmax in Vacuum(A/m2))": null, "Bulk fibre diameter (nm)": null, "Log (Bulk fibre diameter (nm))": null, "Effective diameter for ampacity (nm)": 15, "Log (Effective diameter for ampacity (nm))": 1.1760912590556813, "Notes on diameter": null, "Category 2": "CNT", "Diameter Regime": "sub-micron", "Log (Probe separation for ampacity (microns))": "Not reported/Can not calculate", "Probe separation regime": "Not reported/Can not calculate"} |  | 2.040816
needs_review |  |  |  |  | Mech condensation | CNT_or_CNT_hybrid | sheet_mat_film | MWCNT | direct_spun_FCCVD | densified;Mech condensation | alignment: Not Reported/ Can not calculate |  |  |  |  | Bulmer/James meta-analysis supporting workbook, Main sheet |  |  |  | check_duplicate_or_multi_sample_group | rec_6348ed712484 | 20210409_Metaanalysis_database.xlsx | Main | 786 | 2016_Multi-property enhancement of aligned carbon nanotube thin films from floating catalyst method | Mech condensation | CNT_or_CNT_hybrid | sheet_mat_film | MWCNT | direct_spun_FCCVD | densified;Mech condensation | normalized_candidate | peer_reviewed_meta_analysis_record | secondary_meta_analysis_with_original_doi | Peer-reviewed meta-analysis workbook row with original DOI resolved by Crossref/OpenAlex; not re-extracted from the primary paper in this pipeline. | 10.1016/j.matdes.2016.07.045 | 10.1016/j.matdes.2016.07.045 |  | verified_crossref_openalex | Multi-property enhancement of aligned carbon nanotube thin films from floating catalyst method | Peng Liu et al. | Peng Liu; Yu Feng Tan; Dennis C.M. Hu; Daniel Jewell; Hai M. Duong | Materials &amp; Design | 2016 | 2016-10-01 | 108, 754-760 | 10.1016/j.matdes.2016.07.045 | 12 |  | 0 |  | 1 | 1000 | 0.001 |  |  |  |  | 0.132 | 132000 | 0.132 | 0.132 | 132000000 | raw_value_as_GPa |  |  | 1.3 | 1300000000 | [5 empty] | 0.101 | 101000 | 101 |  |  |  | 3.3 | 3.3 | [5 empty] | alignment: Not Reported/ Can not calculate |  |  | Bulmer/James meta-analysis supporting workbook, Main sheet | 10.1002/adma.202008432 | A Meta-Analysis of Conductive and Strong Carbon Nanotube Materials | John S. Bulmer et al. | Advanced Materials | 2021 | 2016_Multi-property enhancement of aligned carbon nanotube thin films from floating catalyst method | accepted | 1 |  |  | Bulmer/James CNT meta-analysis supporting workbook | peer_reviewed_meta_analysis_workbook | 10.1016/j.matdes.2016.07.045 | Original DOI resolved from James/Bulmer workbook reference: 10.1016/j.matdes.2016.07.045; compiled data source DOI: 10.1002/adma.202008432 | 4 | Aligned Multiwall CNTs |  | Multi-property enhancement of aligned carbon nanotube thin films from floating catalyst method |  | Materials &amp; Design | 2016 |  |  |  | secondary_public_candidate | needs_primary_value_crosscheck | James_Bulmer_meta_analysis_workbook | 3 | {"Category": "Aligned Multiwall CNTs", "Conductivity (MSm-1)": 0.10099999999999999, "Density (g cm-3)": 1, "Specific Conductivity (kS m2/kg)": 0.10099999999999999, "Electrical Anisotropy": "Not Reported/ Can not calculate", "Alignment figure of merit": "Not Reported/ Can not calculate", "Alignment method": "Not Reported/ Can not calculate", "Alignment FWHM": "Not Reported/ Can not calculate", "FWHM type": "Not Reported/ Can not calculate", "Raman G:D": 3.3, "Raman wavelength": "Not Reported/ Can not calculate", "(10^-12)*G:D λ^4": null, "Doped or Acid Exposure (Yes/ No)": "No", "Tensile Strength (MPa)": 132, "Specific Strength (N/Tex)": 0.132, "Young's Modulus (GPa)": 1.3, "Unnamed: 16": null, "Uber Parameter": 13.331999999999999, "Specific Uber Parameter": 0.013332, "CNT Diameter (nm)": 15, "Plottable CNT Diameter (nm)": 15, "Date Entered and Checked ": 20200713, "Notes": "Mech condensation", "Year": 2016, "Production Process": "Floating Catalyst", "Post Process": "Mech condensation", "Intentionally added intercalation dope": null, "Host Conductivity (MSm-1)": null, "Sorted Status": "Unsorted", "Bulk Fiber Diameter (microns)": "Not Reported/ Can not calculate", "G Peak Position (cm-1)": 1581.4, "Thermal Conductivity (W/(m K))": "Not Reported/ Can not calculate", "T Star (K)": "Not Reported/ Can not calculate", "R value at lowest temp": "Not Reported/ Can not calculate", "R value at 4.2 K": "Not Reported/ Can not calculate", "R value at 10 K": "Not Reported/ Can not calculate", "R value at 77 K": "Not Reported/ Can not calculate", "R value at 300 K": "Not Reported/ Can not calculate", "R(300K)/R(4.2K)": null, "R(300K)/R(10K)": null, "Reference": "2016_Multi-property enhancement of aligned carbon nanotube thin films from floating catalyst method", "Unnamed: 41": null, "Unnamed: 42": null, "Unnamed: 43": null, "Unnamed: 44": null, "Unnamed: 45": 12, "Log Conductivity": -0.9956786262173575, "Log Density": 0, "Log Specific Conductivity": -0.9956786262173575, "Log Tensile Strength": 2.12057393120585, "Log Specific Strength": -0.8794260687941501, "Log Youngs Modulus": 0.11394335230683679, "Log Raman G:D Ratio": 0.5185139398778874, "Log Raman (10^-12)*G:D λ^4": null, "Log CNT Diameter": 1.1760912590556813, "Log Fiber Diameter": null, "Log Thermal Conductivity": null, "Log (R(300K)/R(4.2))": null, "Log (R(300K)/R(10))": null, "Log Host Conductivity ": null, "Log Thermal Conductivity ": null, "Ampacity Measurement Config": null, "Medium 1": null, "Substrate": null, "Absolute I max (mA)": null, "Absolute J max (A/m2)": null, "Specific J max (mA/tex)": null, "Absolute J failure (A/m2": null, "Specific J failure (mA/tex)": null, "Breakdown Temp (oC)": null, "Medium 2": null, "Substrate 2": null, "Absolute I max (mA).1": null, "Absolute J max (A/m2).1": null, "Specific J max (mA/tex).1": null, "Absolute J failure (A/m2.1": null, "Specific J failure (mA/tex).1": null, "Probe separation for Electrical conductivity (microns)": null, "Probe separation for Ampacity (microns)": "Not Reported/ Can not calculate", "Notes on ampacity": null, "Substrate for ampacity (Yes/No)": null, "Notes on substrate ": null, "Log (Jmax in Air (A/m2))": null, "Log (Jmax in Vacuum(A/m2))": null, "Bulk fibre diameter (nm)": null, "Log (Bulk fibre diameter (nm))": null, "Effective diameter for ampacity (nm)": 15, "Log (Effective diameter for ampacity (nm))": 1.1760912590556813, "Notes on diameter": null, "Category 2": "CNT", "Diameter Regime": "sub-micron", "Log (Probe separation for ampacity (microns))": "Not reported/Can not calculate", "Probe separation regime": "Not reported/Can not calculate"} |  | 1
needs_review |  |  |  |  | Mech condensation | CNT_or_CNT_hybrid | sheet_mat_film | MWCNT | direct_spun_FCCVD | densified;Mech condensation | alignment: Not Reported/ Can not calculate |  |  |  |  | Bulmer/James meta-analysis supporting workbook, Main sheet |  |  |  | check_duplicate_or_multi_sample_group | rec_adef8b8eb041 | 20210409_Metaanalysis_database.xlsx | Main | 787 | 2016_Multi-property enhancement of aligned carbon nanotube thin films from floating catalyst method | Mech condensation | CNT_or_CNT_hybrid | sheet_mat_film | MWCNT | direct_spun_FCCVD | densified;Mech condensation | normalized_candidate | peer_reviewed_meta_analysis_record | secondary_meta_analysis_with_original_doi | Peer-reviewed meta-analysis workbook row with original DOI resolved by Crossref/OpenAlex; not re-extracted from the primary paper in this pipeline. | 10.1016/j.matdes.2016.07.045 | 10.1016/j.matdes.2016.07.045 |  | verified_crossref_openalex | Multi-property enhancement of aligned carbon nanotube thin films from floating catalyst method | Peng Liu et al. | Peng Liu; Yu Feng Tan; Dennis C.M. Hu; Daniel Jewell; Hai M. Duong | Materials &amp; Design | 2016 | 2016-10-01 | 108, 754-760 | 10.1016/j.matdes.2016.07.045 | 12 |  | 0 |  | 1.5 | 1500 | 0.0006666667 |  |  |  |  | 0.1126667 | 112666.7 | 0.169 | 0.169 | 169000000 | raw_value_as_GPa |  |  | 1.7 | 1700000000 | [5 empty] | 0.144 | 144000 | 96 |  |  |  | 3.3 | 3.3 | [5 empty] | alignment: Not Reported/ Can not calculate |  |  | Bulmer/James meta-analysis supporting workbook, Main sheet | 10.1002/adma.202008432 | A Meta-Analysis of Conductive and Strong Carbon Nanotube Materials | John S. Bulmer et al. | Advanced Materials | 2021 | 2016_Multi-property enhancement of aligned carbon nanotube thin films from floating catalyst method | accepted | 1 |  |  | Bulmer/James CNT meta-analysis supporting workbook | peer_reviewed_meta_analysis_workbook | 10.1016/j.matdes.2016.07.045 | Original DOI resolved from James/Bulmer workbook reference: 10.1016/j.matdes.2016.07.045; compiled data source DOI: 10.1002/adma.202008432 | 4 | Aligned Multiwall CNTs |  | Multi-property enhancement of aligned carbon nanotube thin films from floating catalyst method |  | Materials &amp; Design | 2016 |  |  |  | secondary_public_candidate | needs_primary_value_crosscheck | James_Bulmer_meta_analysis_workbook | 3 | {"Category": "Aligned Multiwall CNTs", "Conductivity (MSm-1)": 0.144, "Density (g cm-3)": 1.5, "Specific Conductivity (kS m2/kg)": 0.096, "Electrical Anisotropy": "Not Reported/ Can not calculate", "Alignment figure of merit": "Not Reported/ Can not calculate", "Alignment method": "Not Reported/ Can not calculate", "Alignment FWHM": "Not Reported/ Can not calculate", "FWHM type": "Not Reported/ Can not calculate", "Raman G:D": 3.3, "Raman wavelength": "Not Reported/ Can not calculate", "(10^-12)*G:D λ^4": null, "Doped or Acid Exposure (Yes/ No)": "No", "Tensile Strength (MPa)": 169, "Specific Strength (N/Tex)": 0.11266666666666668, "Young's Modulus (GPa)": 1.7, "Unnamed: 16": null, "Uber Parameter": 24.336, "Specific Uber Parameter": 0.010816000000000001, "CNT Diameter (nm)": 15, "Plottable CNT Diameter (nm)": 15, "Date Entered and Checked ": 20200713, "Notes": "Mech condensation", "Year": 2016, "Production Process": "Floating Catalyst", "Post Process": "Mech condensation", "Intentionally added intercalation dope": null, "Host Conductivity (MSm-1)": null, "Sorted Status": "Unsorted", "Bulk Fiber Diameter (microns)": "Not Reported/ Can not calculate", "G Peak Position (cm-1)": 1581.4, "Thermal Conductivity (W/(m K))": "Not Reported/ Can not calculate", "T Star (K)": "Not Reported/ Can not calculate", "R value at lowest temp": "Not Reported/ Can not calculate", "R value at 4.2 K": "Not Reported/ Can not calculate", "R value at 10 K": "Not Reported/ Can not calculate", "R value at 77 K": "Not Reported/ Can not calculate", "R value at 300 K": "Not Reported/ Can not calculate", "R(300K)/R(4.2K)": null, "R(300K)/R(10K)": null, "Reference": "2016_Multi-property enhancement of aligned carbon nanotube thin films from floating catalyst method", "Unnamed: 41": null, "Unnamed: 42": null, "Unnamed: 43": null, "Unnamed: 44": null, "Unnamed: 45": 12, "Log Conductivity": -0.8416375079047503, "Log Density": 0.17609125905568124, "Log Specific Conductivity": -1.0177287669604316, "Log Tensile Strength": 2.2278867046136734, "Log Specific Strength": -0.9482045544420077, "Log Youngs Modulus": 0.2304489213782739, "Log Raman G:D Ratio": 0.5185139398778874, "Log Raman (10^-12)*G:D λ^4": null, "Log CNT Diameter": 1.1760912590556813, "Log Fiber Diameter": null, "Log Thermal Conductivity": null, "Log (R(300K)/R(4.2))": null, "Log (R(300K)/R(10))": null, "Log Host Conductivity ": null, "Log Thermal Conductivity ": null, "Ampacity Measurement Config": null, "Medium 1": null, "Substrate": null, "Absolute I max (mA)": null, "Absolute J max (A/m2)": null, "Specific J max (mA/tex)": null, "Absolute J failure (A/m2": null, "Specific J failure (mA/tex)": null, "Breakdown Temp (oC)": null, "Medium 2": null, "Substrate 2": null, "Absolute I max (mA).1": null, "Absolute J max (A/m2).1": null, "Specific J max (mA/tex).1": null, "Absolute J failure (A/m2.1": null, "Specific J failure (mA/tex).1": null, "Probe separation for Electrical conductivity (microns)": null, "Probe separation for Ampacity (microns)": "Not Reported/ Can not calculate", "Notes on ampacity": null, "Substrate for ampacity (Yes/No)": null, "Notes on substrate ": null, "Log (Jmax in Air (A/m2))": null, "Log (Jmax in Vacuum(A/m2))": null, "Bulk fibre diameter (nm)": null, "Log (Bulk fibre diameter (nm))": null, "Effective diameter for ampacity (nm)": 15, "Log (Effective diameter for ampacity (nm))": 1.1760912590556813, "Notes on diameter": null, "Category 2": "CNT", "Diameter Regime": "sub-micron", "Log (Probe separation for ampacity (microns))": "Not reported/Can not calculate", "Probe separation regime": "Not reported/Can not calculate"} |  | 0.6666667
needs_review |  |  |  |  | Mech condensation | CNT_or_CNT_hybrid | sheet_mat_film | MWCNT | direct_spun_FCCVD | densified;Mech condensation | alignment: Not Reported/ Can not calculate |  |  |  |  | Bulmer/James meta-analysis supporting workbook, Main sheet |  |  |  | check_duplicate_or_multi_sample_group | rec_4828afbf11d6 | 20210409_Metaanalysis_database.xlsx | Main | 788 | 2016_Multi-property enhancement of aligned carbon nanotube thin films from floating catalyst method | Mech condensation | CNT_or_CNT_hybrid | sheet_mat_film | MWCNT | direct_spun_FCCVD | densified;Mech condensation | normalized_candidate | peer_reviewed_meta_analysis_record | secondary_meta_analysis_with_original_doi | Peer-reviewed meta-analysis workbook row with original DOI resolved by Crossref/OpenAlex; not re-extracted from the primary paper in this pipeline. | 10.1016/j.matdes.2016.07.045 | 10.1016/j.matdes.2016.07.045 |  | verified_crossref_openalex | Multi-property enhancement of aligned carbon nanotube thin films from floating catalyst method | Peng Liu et al. | Peng Liu; Yu Feng Tan; Dennis C.M. Hu; Daniel Jewell; Hai M. Duong | Materials &amp; Design | 2016 | 2016-10-01 | 108, 754-760 | 10.1016/j.matdes.2016.07.045 | 12 |  | 0 |  | 2.16 | 2160 | 0.000462963 |  |  |  |  | 0.1050926 | 105092.6 | 0.227 | 0.227 | 227000000 | raw_value_as_GPa |  |  | 2 | 2000000000 | [5 empty] | 0.215 | 215000 | 99.53704 |  |  |  | 3.3 | 3.3 | [5 empty] | alignment: Not Reported/ Can not calculate |  |  | Bulmer/James meta-analysis supporting workbook, Main sheet | 10.1002/adma.202008432 | A Meta-Analysis of Conductive and Strong Carbon Nanotube Materials | John S. Bulmer et al. | Advanced Materials | 2021 | 2016_Multi-property enhancement of aligned carbon nanotube thin films from floating catalyst method | accepted | 1 |  |  | Bulmer/James CNT meta-analysis supporting workbook | peer_reviewed_meta_analysis_workbook | 10.1016/j.matdes.2016.07.045 | Original DOI resolved from James/Bulmer workbook reference: 10.1016/j.matdes.2016.07.045; compiled data source DOI: 10.1002/adma.202008432 | 4 | Aligned Multiwall CNTs |  | Multi-property enhancement of aligned carbon nanotube thin films from floating catalyst method |  | Materials &amp; Design | 2016 |  |  |  | secondary_public_candidate | needs_primary_value_crosscheck | James_Bulmer_meta_analysis_workbook | 3 | {"Category": "Aligned Multiwall CNTs", "Conductivity (MSm-1)": 0.215, "Density (g cm-3)": 2.16, "Specific Conductivity (kS m2/kg)": 0.09953703703703703, "Electrical Anisotropy": "Not Reported/ Can not calculate", "Alignment figure of merit": "Not Reported/ Can not calculate", "Alignment method": "Not Reported/ Can not calculate", "Alignment FWHM": "Not Reported/ Can not calculate", "FWHM type": "Not Reported/ Can not calculate", "Raman G:D": 3.3, "Raman wavelength": "Not Reported/ Can not calculate", "(10^-12)*G:D λ^4": null, "Doped or Acid Exposure (Yes/ No)": "No", "Tensile Strength (MPa)": 227, "Specific Strength (N/Tex)": 0.10509259259259258, "Young's Modulus (GPa)": 2, "Unnamed: 16": null, "Uber Parameter": 48.805, "Specific Uber Parameter": 0.010460605281207132, "CNT Diameter (nm)": 15, "Plottable CNT Diameter (nm)": 15, "Date Entered and Checked ": 20200713, "Notes": "Mech condensation", "Year": 2016, "Production Process": "Floating Catalyst", "Post Process": "Mech condensation", "Intentionally added intercalation dope": null, "Host Conductivity (MSm-1)": null, "Sorted Status": "Unsorted", "Bulk Fiber Diameter (microns)": "Not Reported/ Can not calculate", "G Peak Position (cm-1)": 1581.4, "Thermal Conductivity (W/(m K))": "Not Reported/ Can not calculate", "T Star (K)": "Not Reported/ Can not calculate", "R value at lowest temp": "Not Reported/ Can not calculate", "R value at 4.2 K": "Not Reported/ Can not calculate", "R value at 10 K": "Not Reported/ Can not calculate", "R value at 77 K": "Not Reported/ Can not calculate", "R value at 300 K": "Not Reported/ Can not calculate", "R(300K)/R(4.2K)": null, "R(300K)/R(10K)": null, "Reference": "2016_Multi-property enhancement of aligned carbon nanotube thin films from floating catalyst method", "Unnamed: 41": null, "Unnamed: 42": null, "Unnamed: 43": null, "Unnamed: 44": null, "Unnamed: 45": 12, "Log Conductivity": -0.6675615400843947, "Log Density": 0.3344537511509309, "Log Specific Conductivity": -1.0020152912353255, "Log Tensile Strength": 2.3560258571931225, "Log Specific Strength": -0.9784278939578082, "Log Youngs Modulus": 0.3010299956639812, "Log Raman G:D Ratio": 0.5185139398778874, "Log Raman (10^-12)*G:D λ^4": null, "Log CNT Diameter": 1.1760912590556813, "Log Fiber Diameter": null, "Log Thermal Conductivity": null, "Log (R(300K)/R(4.2))": null, "Log (R(300K)/R(10))": null, "Log Host Conductivity ": null, "Log Thermal Conductivity ": null, "Ampacity Measurement Config": null, "Medium 1": null, "Substrate": null, "Absolute I max (mA)": null, "Absolute J max (A/m2)": null, "Specific J max (mA/tex)": null, "Absolute J failure (A/m2": null, "Specific J failure (mA/tex)": null, "Breakdown Temp (oC)": null, "Medium 2": null, "Substrate 2": null, "Absolute I max (mA).1": null, "Absolute J max (A/m2).1": null, "Specific J max (mA/tex).1": null, "Absolute J failure (A/m2.1": null, "Specific J failure (mA/tex).1": null, "Probe separation for Electrical conductivity (microns)": null, "Probe separation for Ampacity (microns)": "Not Reported/ Can not calculate", "Notes on ampacity": null, "Substrate for ampacity (Yes/No)": null, "Notes on substrate ": null, "Log (Jmax in Air (A/m2))": null, "Log (Jmax in Vacuum(A/m2))": null, "Bulk fibre diameter (nm)": null, "Log (Bulk fibre diameter (nm))": null, "Effective diameter for ampacity (nm)": 15, "Log (Effective diameter for ampacity (nm))": 1.1760912590556813, "Notes on diameter": null, "Category 2": "CNT", "Diameter Regime": "sub-micron", "Log (Probe separation for ampacity (microns))": "Not reported/Can not calculate", "Probe separation regime": "Not reported/Can not calculate"} |  | 0.462963
needs_review |  |  |  |  | Mech condensation, acid treated | CNT_or_CNT_hybrid | sheet_mat_film | MWCNT | direct_spun_FCCVD | acid_exposed;densified;Mech condensation, acid treated | alignment: Not Reported/ Can not calculate |  |  |  |  | Bulmer/James meta-analysis supporting workbook, Main sheet |  |  |  | check_duplicate_or_multi_sample_group | rec_ecf82f1597ad | 20210409_Metaanalysis_database.xlsx | Main | 789 | 2016_Multi-property enhancement of aligned carbon nanotube thin films from floating catalyst method | Mech condensation, acid treated | CNT_or_CNT_hybrid | sheet_mat_film | MWCNT | direct_spun_FCCVD | acid_exposed;densified;Mech condensation, acid treated | normalized_candidate | peer_reviewed_meta_analysis_record | secondary_meta_analysis_with_original_doi | Peer-reviewed meta-analysis workbook row with original DOI resolved by Crossref/OpenAlex; not re-extracted from the primary paper in this pipeline. | 10.1016/j.matdes.2016.07.045 | 10.1016/j.matdes.2016.07.045 |  | verified_crossref_openalex | Multi-property enhancement of aligned carbon nanotube thin films from floating catalyst method | Peng Liu et al. | Peng Liu; Yu Feng Tan; Dennis C.M. Hu; Daniel Jewell; Hai M. Duong | Materials &amp; Design | 2016 | 2016-10-01 | 108, 754-760 | 10.1016/j.matdes.2016.07.045 | 12 |  | 0 |  | 0.47 | 470 | 0.00212766 |  |  |  |  | 0.3021277 | 302127.7 | 0.142 | 0.142 | 142000000 | raw_value_as_GPa |  |  | 1.4 | 1400000000 | [5 empty] | 0.0951 | 95100 | 202.3404 |  |  |  | 4.0 | 4 | [5 empty] | alignment: Not Reported/ Can not calculate |  |  | Bulmer/James meta-analysis supporting workbook, Main sheet | 10.1002/adma.202008432 | A Meta-Analysis of Conductive and Strong Carbon Nanotube Materials | John S. Bulmer et al. | Advanced Materials | 2021 | 2016_Multi-property enhancement of aligned carbon nanotube thin films from floating catalyst method | accepted | 1 |  |  | Bulmer/James CNT meta-analysis supporting workbook | peer_reviewed_meta_analysis_workbook | 10.1016/j.matdes.2016.07.045 | Original DOI resolved from James/Bulmer workbook reference: 10.1016/j.matdes.2016.07.045; compiled data source DOI: 10.1002/adma.202008432 | 4 | Aligned Multiwall CNTs |  | Multi-property enhancement of aligned carbon nanotube thin films from floating catalyst method |  | Materials &amp; Design | 2016 |  |  |  | secondary_public_candidate | needs_primary_value_crosscheck | James_Bulmer_meta_analysis_workbook | 3 | {"Category": "Aligned Multiwall CNTs", "Conductivity (MSm-1)": 0.09509999999999999, "Density (g cm-3)": 0.47, "Specific Conductivity (kS m2/kg)": 0.2023404255319149, "Electrical Anisotropy": "Not Reported/ Can not calculate", "Alignment figure of merit": "Not Reported/ Can not calculate", "Alignment method": "Not Reported/ Can not calculate", "Alignment FWHM": "Not Reported/ Can not calculate", "FWHM type": "Not Reported/ Can not calculate", "Raman G:D": 4, "Raman wavelength": "Not Reported/ Can not calculate", "(10^-12)*G:D λ^4": null, "Doped or Acid Exposure (Yes/ No)": "Yes", "Tensile Strength (MPa)": 142, "Specific Strength (N/Tex)": 0.30212765957446813, "Young's Modulus (GPa)": 1.4, "Unnamed: 16": null, "Uber Parameter": 13.504199999999999, "Specific Uber Parameter": 0.061132639203259405, "CNT Diameter (nm)": 15, "Plottable CNT Diameter (nm)": 15, "Date Entered and Checked ": 20200713, "Notes": "Mech condensation, acid treated", "Year": 2016, "Production Process": "Floating Catalyst", "Post Process": "Mech condensation, acid treated", "Intentionally added intercalation dope": "HNO3", "Host Conductivity (MSm-1)": 0.0663, "Sorted Status": "Unsorted", "Bulk Fiber Diameter (microns)": "Not Reported/ Can not calculate", "G Peak Position (cm-1)": 1581.4, "Thermal Conductivity (W/(m K))": "Not Reported/ Can not calculate", "T Star (K)": "Not Reported/ Can not calculate", "R value at lowest temp": "Not Reported/ Can not calculate", "R value at 4.2 K": "Not Reported/ Can not calculate", "R value at 10 K": "Not Reported/ Can not calculate", "R value at 77 K": "Not Reported/ Can not calculate", "R value at 300 K": "Not Reported/ Can not calculate", "R(300K)/R(4.2K)": null, "R(300K)/R(10K)": null, "Reference": "2016_Multi-property enhancement of aligned carbon nanotube thin films from floating catalyst method", "Unnamed: 41": null, "Unnamed: 42": null, "Unnamed: 43": null, "Unnamed: 44": null, "Unnamed: 45": 12, "Log Conductivity": -1.0218194830625862, "Log Density": -0.3279021420642826, "Log Specific Conductivity": -0.6939173409983035, "Log Tensile Strength": 2.1522883443830563, "Log Specific Strength": -0.5198095135526609, "Log Youngs Modulus": 0.146128035678238, "Log Raman G:D Ratio": 0.6020599913279624, "Log Raman (10^-12)*G:D λ^4": null, "Log CNT Diameter": 1.1760912590556813, "Log Fiber Diameter": null, "Log Thermal Conductivity": null, "Log (R(300K)/R(4.2))": null, "Log (R(300K)/R(10))": null, "Log Host Conductivity ": -1.1784864715952268, "Log Thermal Conductivity ": null, "Ampacity Measurement Config": null, "Medium 1": null, "Substrate": null, "Absolute I max (mA)": null, "Absolute J max (A/m2)": null, "Specific J max (mA/tex)": null, "Absolute J failure (A/m2": null, "Specific J failure (mA/tex)": null, "Breakdown Temp (oC)": null, "Medium 2": null, "Substrate 2": null, "Absolute I max (mA).1": null, "Absolute J max (A/m2).1": null, "Specific J max (mA/tex).1": null, "Absolute J failure (A/m2.1": null, "Specific J failure (mA/tex).1": null, "Probe separation for Electrical conductivity (microns)": null, "Probe separation for Ampacity (microns)": "Not Reported/ Can not calculate", "Notes on ampacity": null, "Substrate for ampacity (Yes/No)": null, "Notes on substrate ": null, "Log (Jmax in Air (A/m2))": null, "Log (Jmax in Vacuum(A/m2))": null, "Bulk fibre diameter (nm)": null, "Log (Bulk fibre diameter (nm))": null, "Effective diameter for ampacity (nm)": 15, "Log (Effective diameter for ampacity (nm))": 1.1760912590556813, "Notes on diameter": null, "Category 2": "CNT", "Diameter Regime": "sub-micron", "Log (Probe separation for ampacity (microns))": "Not reported/Can not calculate", "Probe separation regime": "Not reported/Can not calculate"} |  | 2.12766
needs_review |  |  |  |  | Mech condensation, acid treated | CNT_or_CNT_hybrid | sheet_mat_film | MWCNT | direct_spun_FCCVD | acid_exposed;densified;Mech condensation, acid treated | alignment: Not Reported/ Can not calculate |  |  |  |  | Bulmer/James meta-analysis supporting workbook, Main sheet |  |  |  | check_duplicate_or_multi_sample_group | rec_85df72b6ab2a | 20210409_Metaanalysis_database.xlsx | Main | 790 | 2016_Multi-property enhancement of aligned carbon nanotube thin films from floating catalyst method | Mech condensation, acid treated | CNT_or_CNT_hybrid | sheet_mat_film | MWCNT | direct_spun_FCCVD | acid_exposed;densified;Mech condensation, acid treated | normalized_candidate | peer_reviewed_meta_analysis_record | secondary_meta_analysis_with_original_doi | Peer-reviewed meta-analysis workbook row with original DOI resolved by Crossref/OpenAlex; not re-extracted from the primary paper in this pipeline. | 10.1016/j.matdes.2016.07.045 | 10.1016/j.matdes.2016.07.045 |  | verified_crossref_openalex | Multi-property enhancement of aligned carbon nanotube thin films from floating catalyst method | Peng Liu et al. | Peng Liu; Yu Feng Tan; Dennis C.M. Hu; Daniel Jewell; Hai M. Duong | Materials &amp; Design | 2016 | 2016-10-01 | 108, 754-760 | 10.1016/j.matdes.2016.07.045 | 12 |  | 0 |  | 1.29 | 1290 | 0.0007751938 |  |  |  |  | 0.1209302 | 120930.2 | 0.156 | 0.156 | 156000000 | raw_value_as_GPa |  |  | 1.9 | 1900000000 | [5 empty] | 0.205 | 205000 | 158.9147 |  |  |  | 4.0 | 4 | [5 empty] | alignment: Not Reported/ Can not calculate |  |  | Bulmer/James meta-analysis supporting workbook, Main sheet | 10.1002/adma.202008432 | A Meta-Analysis of Conductive and Strong Carbon Nanotube Materials | John S. Bulmer et al. | Advanced Materials | 2021 | 2016_Multi-property enhancement of aligned carbon nanotube thin films from floating catalyst method | accepted | 1 |  |  | Bulmer/James CNT meta-analysis supporting workbook | peer_reviewed_meta_analysis_workbook | 10.1016/j.matdes.2016.07.045 | Original DOI resolved from James/Bulmer workbook reference: 10.1016/j.matdes.2016.07.045; compiled data source DOI: 10.1002/adma.202008432 | 4 | Aligned Multiwall CNTs |  | Multi-property enhancement of aligned carbon nanotube thin films from floating catalyst method |  | Materials &amp; Design | 2016 |  |  |  | secondary_public_candidate | needs_primary_value_crosscheck | James_Bulmer_meta_analysis_workbook | 3 | {"Category": "Aligned Multiwall CNTs", "Conductivity (MSm-1)": 0.205, "Density (g cm-3)": 1.29, "Specific Conductivity (kS m2/kg)": 0.15891472868217052, "Electrical Anisotropy": "Not Reported/ Can not calculate", "Alignment figure of merit": "Not Reported/ Can not calculate", "Alignment method": "Not Reported/ Can not calculate", "Alignment FWHM": "Not Reported/ Can not calculate", "FWHM type": "Not Reported/ Can not calculate", "Raman G:D": 4, "Raman wavelength": "Not Reported/ Can not calculate", "(10^-12)*G:D λ^4": null, "Doped or Acid Exposure (Yes/ No)": "Yes", "Tensile Strength (MPa)": 156, "Specific Strength (N/Tex)": 0.12093023255813953, "Young's Modulus (GPa)": 1.9, "Unnamed: 16": null, "Uber Parameter": 31.979999999999997, "Specific Uber Parameter": 0.019217595096448527, "CNT Diameter (nm)": 15, "Plottable CNT Diameter (nm)": 15, "Date Entered and Checked ": 20200713, "Notes": "Mech condensation, acid treated", "Year": 2016, "Production Process": "Floating Catalyst", "Post Process": "Mech condensation, acid treated", "Intentionally added intercalation dope": "HNO3", "Host Conductivity (MSm-1)": 0.10099999999999999, "Sorted Status": "Unsorted", "Bulk Fiber Diameter (microns)": "Not Reported/ Can not calculate", "G Peak Position (cm-1)": 1581.4, "Thermal Conductivity (W/(m K))": "Not Reported/ Can not calculate", "T Star (K)": "Not Reported/ Can not calculate", "R value at lowest temp": "Not Reported/ Can not calculate", "R value at 4.2 K": "Not Reported/ Can not calculate", "R value at 10 K": "Not Reported/ Can not calculate", "R value at 77 K": "Not Reported/ Can not calculate", "R value at 300 K": "Not Reported/ Can not calculate", "R(300K)/R(4.2K)": null, "R(300K)/R(10K)": null, "Reference": "2016_Multi-property enhancement of aligned carbon nanotube thin films from floating catalyst method", "Unnamed: 41": null, "Unnamed: 42": null, "Unnamed: 43": null, "Unnamed: 44": null, "Unnamed: 45": 12, "Log Conductivity": -0.6882461389442457, "Log Density": 0.11058971029924898, "Log Specific Conductivity": -0.7988358492434947, "Log Tensile Strength": 2.1931245983544616, "Log Specific Strength": -0.9174651119447874, "Log Youngs Modulus": 0.2787536009528289, "Log Raman G:D Ratio": 0.6020599913279624, "Log Raman (10^-12)*G:D λ^4": null, "Log CNT Diameter": 1.1760912590556813, "Log Fiber Diameter": null, "Log Thermal Conductivity": null, "Log (R(300K)/R(4.2))": null, "Log (R(300K)/R(10))": null, "Log Host Conductivity ": -0.9956786262173575, "Log Thermal Conductivity ": null, "Ampacity Measurement Config": null, "Medium 1": null, "Substrate": null, "Absolute I max (mA)": null, "Absolute J max (A/m2)": null, "Specific J max (mA/tex)": null, "Absolute J failure (A/m2": null, "Specific J failure (mA/tex)": null, "Breakdown Temp (oC)": null, "Medium 2": null, "Substrate 2": null, "Absolute I max (mA).1": null, "Absolute J max (A/m2).1": null, "Specific J max (mA/tex).1": null, "Absolute J failure (A/m2.1": null, "Specific J failure (mA/tex).1": null, "Probe separation for Electrical conductivity (microns)": null, "Probe separation for Ampacity (microns)": "Not Reported/ Can not calculate", "Notes on ampacity": null, "Substrate for ampacity (Yes/No)": null, "Notes on substrate ": null, "Log (Jmax in Air (A/m2))": null, "Log (Jmax in Vacuum(A/m2))": null, "Bulk fibre diameter (nm)": null, "Log (Bulk fibre diameter (nm))": null, "Effective diameter for ampacity (nm)": 15, "Log (Effective diameter for ampacity (nm))": 1.1760912590556813, "Notes on diameter": null, "Category 2": "CNT", "Diameter Regime": "sub-micron", "Log (Probe separation for ampacity (microns))": "Not reported/Can not calculate", "Probe separation regime": "Not reported/Can not calculate"} |  | 0.7751938
needs_review |  |  |  |  | Mech condensation, acid treated | CNT_or_CNT_hybrid | sheet_mat_film | MWCNT | direct_spun_FCCVD | acid_exposed;densified;Mech condensation, acid treated | alignment: Not Reported/ Can not calculate |  |  |  |  | Bulmer/James meta-analysis supporting workbook, Main sheet |  |  |  | check_duplicate_or_multi_sample_group | rec_ecb22e5db844 | 20210409_Metaanalysis_database.xlsx | Main | 791 | 2016_Multi-property enhancement of aligned carbon nanotube thin films from floating catalyst method | Mech condensation, acid treated | CNT_or_CNT_hybrid | sheet_mat_film | MWCNT | direct_spun_FCCVD | acid_exposed;densified;Mech condensation, acid treated | normalized_candidate | peer_reviewed_meta_analysis_record | secondary_meta_analysis_with_original_doi | Peer-reviewed meta-analysis workbook row with original DOI resolved by Crossref/OpenAlex; not re-extracted from the primary paper in this pipeline. | 10.1016/j.matdes.2016.07.045 | 10.1016/j.matdes.2016.07.045 |  | verified_crossref_openalex | Multi-property enhancement of aligned carbon nanotube thin films from floating catalyst method | Peng Liu et al. | Peng Liu; Yu Feng Tan; Dennis C.M. Hu; Daniel Jewell; Hai M. Duong | Materials &amp; Design | 2016 | 2016-10-01 | 108, 754-760 | 10.1016/j.matdes.2016.07.045 | 12 |  | 0 |  | 1.22 | 1220 | 0.0008196721 |  |  |  |  | 0.15 | 150000 | 0.183 | 0.183 | 183000000 | raw_value_as_GPa |  |  | 2.4 | 2400000000 | [5 empty] | 0.3 | 300000 | 245.9016 |  |  |  | 4.0 | 4 | [5 empty] | alignment: Not Reported/ Can not calculate |  |  | Bulmer/James meta-analysis supporting workbook, Main sheet | 10.1002/adma.202008432 | A Meta-Analysis of Conductive and Strong Carbon Nanotube Materials | John S. Bulmer et al. | Advanced Materials | 2021 | 2016_Multi-property enhancement of aligned carbon nanotube thin films from floating catalyst method | accepted | 1 |  |  | Bulmer/James CNT meta-analysis supporting workbook | peer_reviewed_meta_analysis_workbook | 10.1016/j.matdes.2016.07.045 | Original DOI resolved from James/Bulmer workbook reference: 10.1016/j.matdes.2016.07.045; compiled data source DOI: 10.1002/adma.202008432 | 4 | Aligned Multiwall CNTs |  | Multi-property enhancement of aligned carbon nanotube thin films from floating catalyst method |  | Materials &amp; Design | 2016 |  |  |  | secondary_public_candidate | needs_primary_value_crosscheck | James_Bulmer_meta_analysis_workbook | 3 | {"Category": "Aligned Multiwall CNTs", "Conductivity (MSm-1)": 0.3, "Density (g cm-3)": 1.22, "Specific Conductivity (kS m2/kg)": 0.2459016393442623, "Electrical Anisotropy": "Not Reported/ Can not calculate", "Alignment figure of merit": "Not Reported/ Can not calculate", "Alignment method": "Not Reported/ Can not calculate", "Alignment FWHM": "Not Reported/ Can not calculate", "FWHM type": "Not Reported/ Can not calculate", "Raman G:D": 4, "Raman wavelength": "Not Reported/ Can not calculate", "(10^-12)*G:D λ^4": null, "Doped or Acid Exposure (Yes/ No)": "Yes", "Tensile Strength (MPa)": 183, "Specific Strength (N/Tex)": 0.15, "Young's Modulus (GPa)": 2.4, "Unnamed: 16": null, "Uber Parameter": 54.9, "Specific Uber Parameter": 0.036885245901639344, "CNT Diameter (nm)": 15, "Plottable CNT Diameter (nm)": 15, "Date Entered and Checked ": 20200713, "Notes": "Mech condensation, acid treated", "Year": 2016, "Production Process": "Floating Catalyst", "Post Process": "Mech condensation, acid treated", "Intentionally added intercalation dope": "HNO3", "Host Conductivity (MSm-1)": 0.144, "Sorted Status": "Unsorted", "Bulk Fiber Diameter (microns)": "Not Reported/ Can not calculate", "G Peak Position (cm-1)": 1581.4, "Thermal Conductivity (W/(m K))": "Not Reported/ Can not calculate", "T Star (K)": "Not Reported/ Can not calculate", "R value at lowest temp": "Not Reported/ Can not calculate", "R value at 4.2 K": "Not Reported/ Can not calculate", "R value at 10 K": "Not Reported/ Can not calculate", "R value at 77 K": "Not Reported/ Can not calculate", "R value at 300 K": "Not Reported/ Can not calculate", "R(300K)/R(4.2K)": null, "R(300K)/R(10K)": null, "Reference": "2016_Multi-property enhancement of aligned carbon nanotube thin films from floating catalyst method", "Unnamed: 41": null, "Unnamed: 42": null, "Unnamed: 43": null, "Unnamed: 44": null, "Unnamed: 45": 12, "Log Conductivity": -0.5228787452803376, "Log Density": 0.08635983067474821, "Log Specific Conductivity": -0.6092385759550858, "Log Tensile Strength": 2.2624510897304293, "Log Specific Strength": -0.8239087409443188, "Log Youngs Modulus": 0.38021124171160603, "Log Raman G:D Ratio": 0.6020599913279624, "Log Raman (10^-12)*G:D λ^4": null, "Log CNT Diameter": 1.1760912590556813, "Log Fiber Diameter": null, "Log Thermal Conductivity": null, "Log (R(300K)/R(4.2))": null, "Log (R(300K)/R(10))": null, "Log Host Conductivity ": -0.8416375079047503, "Log Thermal Conductivity ": null, "Ampacity Measurement Config": null, "Medium 1": null, "Substrate": null, "Absolute I max (mA)": null, "Absolute J max (A/m2)": null, "Specific J max (mA/tex)": null, "Absolute J failure (A/m2": null, "Specific J failure (mA/tex)": null, "Breakdown Temp (oC)": null, "Medium 2": null, "Substrate 2": null, "Absolute I max (mA).1": null, "Absolute J max (A/m2).1": null, "Specific J max (mA/tex).1": null, "Absolute J failure (A/m2.1": null, "Specific J failure (mA/tex).1": null, "Probe separation for Electrical conductivity (microns)": null, "Probe separation for Ampacity (microns)": "Not Reported/ Can not calculate", "Notes on ampacity": null, "Substrate for ampacity (Yes/No)": null, "Notes on substrate ": null, "Log (Jmax in Air (A/m2))": null, "Log (Jmax in Vacuum(A/m2))": null, "Bulk fibre diameter (nm)": null, "Log (Bulk fibre diameter (nm))": null, "Effective diameter for ampacity (nm)": 15, "Log (Effective diameter for ampacity (nm))": 1.1760912590556813, "Notes on diameter": null, "Category 2": "CNT", "Diameter Regime": "sub-micron", "Log (Probe separation for ampacity (microns))": "Not reported/Can not calculate", "Probe separation regime": "Not reported/Can not calculate"} |  | 0.8196721
needs_review |  |  |  |  | Mech condensation, acid treated | CNT_or_CNT_hybrid | sheet_mat_film | MWCNT | direct_spun_FCCVD | acid_exposed;densified;Mech condensation, acid treated | alignment: Not Reported/ Can not calculate |  |  |  |  | Bulmer/James meta-analysis supporting workbook, Main sheet |  |  |  | check_duplicate_or_multi_sample_group | rec_ea99639e7f60 | 20210409_Metaanalysis_database.xlsx | Main | 792 | 2016_Multi-property enhancement of aligned carbon nanotube thin films from floating catalyst method | Mech condensation, acid treated | CNT_or_CNT_hybrid | sheet_mat_film | MWCNT | direct_spun_FCCVD | acid_exposed;densified;Mech condensation, acid treated | normalized_candidate | peer_reviewed_meta_analysis_record | secondary_meta_analysis_with_original_doi | Peer-reviewed meta-analysis workbook row with original DOI resolved by Crossref/OpenAlex; not re-extracted from the primary paper in this pipeline. | 10.1016/j.matdes.2016.07.045 | 10.1016/j.matdes.2016.07.045 |  | verified_crossref_openalex | Multi-property enhancement of aligned carbon nanotube thin films from floating catalyst method | Peng Liu et al. | Peng Liu; Yu Feng Tan; Dennis C.M. Hu; Daniel Jewell; Hai M. Duong | Materials &amp; Design | 2016 | 2016-10-01 | 108, 754-760 | 10.1016/j.matdes.2016.07.045 | 12 |  | 0 |  | 2.34 | 2340 | 0.0004273504 |  |  |  |  | 0.1038462 | 103846.2 | 0.243 | 0.243 | 243000000 | raw_value_as_GPa |  |  | 2.5 | 2500000000 | [5 empty] | 0.499 | 499000 | 213.2479 |  |  |  | 4.0 | 4 | [5 empty] | alignment: Not Reported/ Can not calculate |  |  | Bulmer/James meta-analysis supporting workbook, Main sheet | 10.1002/adma.202008432 | A Meta-Analysis of Conductive and Strong Carbon Nanotube Materials | John S. Bulmer et al. | Advanced Materials | 2021 | 2016_Multi-property enhancement of aligned carbon nanotube thin films from floating catalyst method | accepted | 1 |  |  | Bulmer/James CNT meta-analysis supporting workbook | peer_reviewed_meta_analysis_workbook | 10.1016/j.matdes.2016.07.045 | Original DOI resolved from James/Bulmer workbook reference: 10.1016/j.matdes.2016.07.045; compiled data source DOI: 10.1002/adma.202008432 | 4 | Aligned Multiwall CNTs |  | Multi-property enhancement of aligned carbon nanotube thin films from floating catalyst method |  | Materials &amp; Design | 2016 |  |  |  | secondary_public_candidate | needs_primary_value_crosscheck | James_Bulmer_meta_analysis_workbook | 3 | {"Category": "Aligned Multiwall CNTs", "Conductivity (MSm-1)": 0.499, "Density (g cm-3)": 2.34, "Specific Conductivity (kS m2/kg)": 0.21324786324786324, "Electrical Anisotropy": "Not Reported/ Can not calculate", "Alignment figure of merit": "Not Reported/ Can not calculate", "Alignment method": "Not Reported/ Can not calculate", "Alignment FWHM": "Not Reported/ Can not calculate", "FWHM type": "Not Reported/ Can not calculate", "Raman G:D": 4, "Raman wavelength": "Not Reported/ Can not calculate", "(10^-12)*G:D λ^4": null, "Doped or Acid Exposure (Yes/ No)": "Yes", "Tensile Strength (MPa)": 243, "Specific Strength (N/Tex)": 0.10384615384615385, "Young's Modulus (GPa)": 2.5, "Unnamed: 16": null, "Uber Parameter": 121.257, "Specific Uber Parameter": 0.022144970414201184, "CNT Diameter (nm)": 15, "Plottable CNT Diameter (nm)": 15, "Date Entered and Checked ": 20200713, "Notes": "Mech condensation, acid treated", "Year": 2016, "Production Process": "Floating Catalyst", "Post Process": "Mech condensation, acid treated", "Intentionally added intercalation dope": "HNO3", "Host Conductivity (MSm-1)": 0.215, "Sorted Status": "Unsorted", "Bulk Fiber Diameter (microns)": "Not Reported/ Can not calculate", "G Peak Position (cm-1)": 1581.4, "Thermal Conductivity (W/(m K))": "Not Reported/ Can not calculate", "T Star (K)": "Not Reported/ Can not calculate", "R value at lowest temp": "Not Reported/ Can not calculate", "R value at 4.2 K": "Not Reported/ Can not calculate", "R value at 10 K": "Not Reported/ Can not calculate", "R value at 77 K": "Not Reported/ Can not calculate", "R value at 300 K": "Not Reported/ Can not calculate", "R(300K)/R(4.2K)": null, "R(300K)/R(10K)": null, "Reference": "2016_Multi-property enhancement of aligned carbon nanotube thin films from floating catalyst method", "Unnamed: 41": null, "Unnamed: 42": null, "Unnamed: 43": null, "Unnamed: 44": null, "Unnamed: 45": 12, "Log Conductivity": -0.3018994543766101, "Log Density": 0.3692158574101428, "Log Specific Conductivity": -0.671115311786753, "Log Tensile Strength": 2.385606273598312, "Log Specific Strength": -0.9836095838118306, "Log Youngs Modulus": 0.3979400086720376, "Log Raman G:D Ratio": 0.6020599913279624, "Log Raman (10^-12)*G:D λ^4": null, "Log CNT Diameter": 1.1760912590556813, "Log Fiber Diameter": null, "Log Thermal Conductivity": null, "Log (R(300K)/R(4.2))": null, "Log (R(300K)/R(10))": null, "Log Host Conductivity ": -0.6675615400843947, "Log Thermal Conductivity ": null, "Ampacity Measurement Config": null, "Medium 1": null, "Substrate": null, "Absolute I max (mA)": null, "Absolute J max (A/m2)": null, "Specific J max (mA/tex)": null, "Absolute J failure (A/m2": null, "Specific J failure (mA/tex)": null, "Breakdown Temp (oC)": null, "Medium 2": null, "Substrate 2": null, "Absolute I max (mA).1": null, "Absolute J max (A/m2).1": null, "Specific J max (mA/tex).1": null, "Absolute J failure (A/m2.1": null, "Specific J failure (mA/tex).1": null, "Probe separation for Electrical conductivity (microns)": null, "Probe separation for Ampacity (microns)": "Not Reported/ Can not calculate", "Notes on ampacity": null, "Substrate for ampacity (Yes/No)": null, "Notes on substrate ": null, "Log (Jmax in Air (A/m2))": null, "Log (Jmax in Vacuum(A/m2))": null, "Bulk fibre diameter (nm)": null, "Log (Bulk fibre diameter (nm))": null, "Effective diameter for ampacity (nm)": 15, "Log (Effective diameter for ampacity (nm))": 1.1760912590556813, "Notes on diameter": null, "Category 2": "CNT", "Diameter Regime": "sub-micron", "Log (Probe separation for ampacity (microns))": "Not reported/Can not calculate", "Probe separation regime": "Not reported/Can not calculate"} |  | 0.4273504
needs_review |  |  |  |  | Aligned Multiwall CNTs 2016 | CNT_or_CNT_hybrid | individual_nanotube_or_bundle | MWCNT | forest_drawn_or_VA_CNT | As-is | alignment: Raman G peak anisotropy |  |  |  |  | Bulmer/James meta-analysis supporting workbook, Main sheet |  |  |  | ready_for_manual_review | rec_1911542c3da8 | 20210409_Metaanalysis_database.xlsx | Main | 794 | 2016_Strengthening and failure mechanisms of individual carbon nanotube fibers under dynamic tensile loading | Aligned Multiwall CNTs 2016 | CNT_or_CNT_hybrid | individual_nanotube_or_bundle | MWCNT | forest_drawn_or_VA_CNT | As-is | normalized_candidate | peer_reviewed_meta_analysis_record | secondary_meta_analysis_with_original_doi | Peer-reviewed meta-analysis workbook row with original DOI resolved by Crossref/OpenAlex; not re-extracted from the primary paper in this pipeline. | 10.1016/j.carbon.2016.02.009 | 10.1016/j.carbon.2016.02.009 |  | verified_crossref_openalex | Strengthening and failure mechanisms of individual carbon nanotube fibers under dynamic tensile loading | Pengfei Wang et al. | Pengfei Wang; Xin Zhang; Reinack Varghese Hansen; Gengzhi Sun; He Zhang; Lianxi Zheng; T.X. Yu; Guoxing Lu; Jinglei Yang | Carbon | 2016 | 2016-06-01 | 102, 18-31 | 10.1016/j.carbon.2016.02.009 | 1 |  | 0 |  | 0.69 | 690 | 0.001449275 |  |  |  |  | 1.035362 | 1035362.3 | 0.7144 | 0.7144 | 714400000 | raw_value_as_GPa | [22 empty] | alignment: Raman G peak anisotropy |  |  | Bulmer/James meta-analysis supporting workbook, Main sheet | 10.1002/adma.202008432 | A Meta-Analysis of Conductive and Strong Carbon Nanotube Materials | John S. Bulmer et al. | Advanced Materials | 2021 | 2016_Strengthening and failure mechanisms of individual carbon nanotube fibers under dynamic tensile loading | accepted | 1 |  |  | Bulmer/James CNT meta-analysis supporting workbook | peer_reviewed_meta_analysis_workbook | 10.1016/j.carbon.2016.02.009 | Original DOI resolved from James/Bulmer workbook reference: 10.1016/j.carbon.2016.02.009; compiled data source DOI: 10.1002/adma.202008432 | 4 | Aligned Multiwall CNTs |  | Strengthening and failure mechanisms of individual carbon nanotube fibers under dynamic tensile loading |  | Carbon | 2016 |  |  |  | secondary_public_candidate | needs_primary_value_crosscheck | James_Bulmer_meta_analysis_workbook | 3 | {"Category": "Aligned Multiwall CNTs", "Conductivity (MSm-1)": "Not Reported/ Can not calculate", "Density (g cm-3)": 0.69, "Specific Conductivity (kS m2/kg)": "Not Reported/ Can not calculate", "Electrical Anisotropy": "Not Reported/ Can not calculate", "Alignment figure of merit": 3.08, "Alignment method": "Raman G peak anisotropy", "Alignment FWHM": "Not Reported/ Can not calculate", "FWHM type": "Not Reported/ Can not calculate", "Raman G:D": "Not Reported/ Can not calculate", "Raman wavelength": "Not Reported/ Can not calculate", "(10^-12)*G:D λ^4": null, "Doped or Acid Exposure (Yes/ No)": "No", "Tensile Strength (MPa)": 714.4, "Specific Strength (N/Tex)": 1.0353623188405796, "Young's Modulus (GPa)": "Not Reported/ Can not calculate", "Unnamed: 16": null, "Uber Parameter": "Not Reported/ Can not calculate", "Specific Uber Parameter": "Not Reported/ Can not calculate", "CNT Diameter (nm)": "Not Reported/ Can not calculate", "Plottable CNT Diameter (nm)": "Not Reported/ Can not calculate", "Date Entered and Checked ": 20201127, "Notes": null, "Year": 2016, "Production Process": "Forest derived", "Post Process": "As-is", "Intentionally added intercalation dope": null, "Host Conductivity (MSm-1)": null, "Sorted Status": "Unsorted", "Bulk Fiber Diameter (microns)": 11.1, "G Peak Position (cm-1)": "Not Reported/ Can not calculate", "Thermal Conductivity (W/(m K))": "Not Reported/ Can not calculate", "T Star (K)": "Not Reported/ Can not calculate", "R value at lowest temp": "Not Reported/ Can not calculate", "R value at 4.2 K": "Not Reported/ Can not calculate", "R value at 10 K": "Not Reported/ Can not calculate", "R value at 77 K": "Not Reported/ Can not calculate", "R value at 300 K": "Not Reported/ Can not calculate", "R(300K)/R(4.2K)": null, "R(300K)/R(10K)": null, "Reference": "2016_Strengthening and failure mechanisms of individual carbon nanotube fibers under dynamic tensile loading", "Unnamed: 41": null, "Unnamed: 42": null, "Unnamed: 43": null, "Unnamed: 44": null, "Unnamed: 45": 1, "Log Conductivity": null, "Log Density": -0.16115090926274472, "Log Specific Conductivity": null, "Log Tensile Strength": 2.85394144588049, "Log Specific Strength": 0.015092355143234653, "Log Youngs Modulus": null, "Log Raman G:D Ratio": null, "Log Raman (10^-12)*G:D λ^4": null, "Log CNT Diameter": null, "Log Fiber Diameter": 1.0453229787866574, "Log Thermal Conductivity": null, "Log (R(300K)/R(4.2))": null, "Log (R(300K)/R(10))": null, "Log Host Conductivity ": null, "Log Thermal Conductivity ": null, "Ampacity Measurement Config": null, "Medium 1": null, "Substrate": null, "Absolute I max (mA)": null, "Absolute J max (A/m2)": null, "Specific J max (mA/tex)": null, "Absolute J failure (A/m2": null, "Specific J failure (mA/tex)": null, "Breakdown Temp (oC)": null, "Medium 2": null, "Substrate 2": null, "Absolute I max (mA).1": null, "Absolute J max (A/m2).1": null, "Specific J max (mA/tex).1": null, "Absolute J failure (A/m2.1": null, "Specific J failure (mA/tex).1": null, "Probe separation for Electrical conductivity (microns)": null, "Probe separation for Ampacity (microns)": "Not Reported/ Can not calculate", "Notes on ampacity": null, "Substrate for ampacity (Yes/No)": null, "Notes on substrate ": null, "Log (Jmax in Air (A/m2))": null, "Log (Jmax in Vacuum(A/m2))": null, "Bulk fibre diameter (nm)": null, "Log (Bulk fibre diameter (nm))": null, "Effective diameter for ampacity (nm)": "Not Reported/ Can not calculate", "Log (Effective diameter for ampacity (nm))": null, "Notes on diameter": null, "Category 2": "CNT", "Diameter Regime": "Not reported/Can not calculate", "Log (Probe separation for ampacity (microns))": "Not reported/Can not calculate", "Probe separation regime": "Not reported/Can not calculate"} |  | 1.449275
needs_review |  |  |  |  | NC7000 | CNT_or_CNT_hybrid | sheet_mat_film | FWCNT | Buckypaper | As-is | alignment: Not Reported/ Can not calculate |  |  |  |  | Bulmer/James meta-analysis supporting workbook, Main sheet |  |  |  | check_duplicate_or_multi_sample_group | rec_454448ae7179 | 20210409_Metaanalysis_database.xlsx | Main | 804 | 2017 Free-standing films from chirality-controlled carbon nanotubes | NC7000 | CNT_or_CNT_hybrid | sheet_mat_film | FWCNT | Buckypaper | As-is | normalized_candidate | peer_reviewed_meta_analysis_record | secondary_meta_analysis_with_original_doi | Peer-reviewed meta-analysis workbook row with original DOI resolved by Crossref/OpenAlex; not re-extracted from the primary paper in this pipeline. | 10.1016/j.matdes.2017.02.062 | 10.1016/j.matdes.2017.02.062 |  | verified_crossref_openalex | Free-standing films from chirality-controlled carbon nanotubes | Dawid Janas et al. | Dawid Janas; Monika Rdest; Krzysztof K.K. Koziol | Materials &amp; Design | 2017 | 2017-05-01 | 121, 119-125 | 10.1016/j.matdes.2017.02.062 | 4 |  | 0 | [10 empty] | 0.105 | 0.105 | 105000000 | raw_value_as_GPa | [9 empty] | 0.001740741 | 1740.741 |  |  |  |  | 0.6337135614702154 | 0.6337136 | [5 empty] | alignment: Not Reported/ Can not calculate |  |  | Bulmer/James meta-analysis supporting workbook, Main sheet | 10.1002/adma.202008432 | A Meta-Analysis of Conductive and Strong Carbon Nanotube Materials | John S. Bulmer et al. | Advanced Materials | 2021 | 2017 Free-standing films from chirality-controlled carbon nanotubes | accepted | 1 |  |  | Bulmer/James CNT meta-analysis supporting workbook | peer_reviewed_meta_analysis_workbook | 10.1016/j.matdes.2017.02.062 | Original DOI resolved from James/Bulmer workbook reference: 10.1016/j.matdes.2017.02.062; compiled data source DOI: 10.1002/adma.202008432 | 4 | Unaligned Few-wall CNTs |  | Free-standing films from chirality-controlled carbon nanotubes |  | Materials &amp; Design | 2017 |  |  |  | secondary_public_candidate | needs_primary_value_crosscheck | James_Bulmer_meta_analysis_workbook | 3 | {"Category": "Unaligned Few-wall CNTs", "Conductivity (MSm-1)": 0.00174074074074074, "Density (g cm-3)": "Not Reported/ Can not calculate", "Specific Conductivity (kS m2/kg)": "Not Reported/ Can not calculate", "Electrical Anisotropy": "Not Reported/ Can not calculate", "Alignment figure of merit": "Not Reported/ Can not calculate", "Alignment method": "Not Reported/ Can not calculate", "Alignment FWHM": "Not Reported/ Can not calculate", "FWHM type": "Not Reported/ Can not calculate", "Raman G:D": 0.6337135614702154, "Raman wavelength": 633, "(10^-12)*G:D λ^4": 0.10174377358745247, "Doped or Acid Exposure (Yes/ No)": "No", "Tensile Strength (MPa)": 105, "Specific Strength (N/Tex)": "Not Reported/ Can not calculate", "Young's Modulus (GPa)": "Not Reported/ Can not calculate", "Unnamed: 16": null, "Uber Parameter": "Not Reported/ Can not calculate", "Specific Uber Parameter": "Not Reported/ Can not calculate", "CNT Diameter (nm)": 10, "Plottable CNT Diameter (nm)": 10, "Date Entered and Checked ": 20210320, "Notes": "NC7000", "Year": 2017, "Production Process": "Buckypaper", "Post Process": "As-is", "Intentionally added intercalation dope": null, "Host Conductivity (MSm-1)": null, "Sorted Status": "Unsorted", "Bulk Fiber Diameter (microns)": "Not Reported/ Can not calculate", "G Peak Position (cm-1)": 1562, "Thermal Conductivity (W/(m K))": "Not Reported/ Can not calculate", "T Star (K)": "Not Reported/ Can not calculate", "R value at lowest temp": 1.00219298245614, "R value at 4.2 K": "Not Reported/ Can not calculate", "R value at 10 K": "Not Reported/ Can not calculate", "R value at 77 K": 0.972587719298245, "R value at 300 K": 0.820175438596491, "R(300K)/R(4.2K)": null, "R(300K)/R(10K)": null, "Reference": "2017 Free-standing films from chirality-controlled carbon nanotubes", "Unnamed: 41": null, "Unnamed: 42": null, "Unnamed: 43": null, "Unnamed: 44": null, "Unnamed: 45": 4, "Log Conductivity": -2.75926590622327, "Log Density": null, "Log Specific Conductivity": null, "Log Tensile Strength": 2.0211892990699383, "Log Specific Strength": null, "Log Youngs Modulus": null, "Log Raman G:D Ratio": -0.19810699887340155, "Log Raman (10^-12)*G:D λ^4": -0.9924921588039811, "Log CNT Diameter": 1, "Log Fiber Diameter": null, "Log Thermal Conductivity": null, "Log (R(300K)/R(4.2))": null, "Log (R(300K)/R(10))": null, "Log Host Conductivity ": null, "Log Thermal Conductivity ": null, "Ampacity Measurement Config": null, "Medium 1": null, "Substrate": null, "Absolute I max (mA)": null, "Absolute J max (A/m2)": null, "Specific J max (mA/tex)": null, "Absolute J failure (A/m2": null, "Specific J failure (mA/tex)": null, "Breakdown Temp (oC)": null, "Medium 2": null, "Substrate 2": null, "Absolute I max (mA).1": null, "Absolute J max (A/m2).1": null, "Specific J max (mA/tex).1": null, "Absolute J failure (A/m2.1": null, "Specific J failure (mA/tex).1": null, "Probe separation for Electrical conductivity (microns)": null, "Probe separation for Ampacity (microns)": "Not Reported/ Can not calculate", "Notes on ampacity": null, "Substrate for ampacity (Yes/No)": null, "Notes on substrate ": null, "Log (Jmax in Air (A/m2))": null, "Log (Jmax in Vacuum(A/m2))": null, "Bulk fibre diameter (nm)": null, "Log (Bulk fibre diameter (nm))": null, "Effective diameter for ampacity (nm)": 10, "Log (Effective diameter for ampacity (nm))": 1, "Notes on diameter": null, "Category 2": "CNT", "Diameter Regime": "sub-micron", "Log (Probe separation for ampacity (microns))": "Not reported/Can not calculate", "Probe separation regime": "Not reported/Can not calculate"}
needs_review |  |  |  |  | Carpet | CNT_or_CNT_hybrid | sheet_mat_film | FWCNT | Buckypaper | As-is | alignment: Not Reported/ Can not calculate |  |  |  |  | Bulmer/James meta-analysis supporting workbook, Main sheet |  |  |  | check_duplicate_or_multi_sample_group | rec_80a8e78548f6 | 20210409_Metaanalysis_database.xlsx | Main | 805 | 2017 Free-standing films from chirality-controlled carbon nanotubes | Carpet | CNT_or_CNT_hybrid | sheet_mat_film | FWCNT | Buckypaper | As-is | normalized_candidate | peer_reviewed_meta_analysis_record | secondary_meta_analysis_with_original_doi | Peer-reviewed meta-analysis workbook row with original DOI resolved by Crossref/OpenAlex; not re-extracted from the primary paper in this pipeline. | 10.1016/j.matdes.2017.02.062 | 10.1016/j.matdes.2017.02.062 |  | verified_crossref_openalex | Free-standing films from chirality-controlled carbon nanotubes | Dawid Janas et al. | Dawid Janas; Monika Rdest; Krzysztof K.K. Koziol | Materials &amp; Design | 2017 | 2017-05-01 | 121, 119-125 | 10.1016/j.matdes.2017.02.062 | 4 |  | 0 | [10 empty] | 0.085 | 0.085 | 85000000 | raw_value_as_GPa | [9 empty] | 0.002333333 | 2333.333 |  |  |  |  | 2.314814814814815 | 2.314815 | [5 empty] | alignment: Not Reported/ Can not calculate |  |  | Bulmer/James meta-analysis supporting workbook, Main sheet | 10.1002/adma.202008432 | A Meta-Analysis of Conductive and Strong Carbon Nanotube Materials | John S. Bulmer et al. | Advanced Materials | 2021 | 2017 Free-standing films from chirality-controlled carbon nanotubes | accepted | 1 |  |  | Bulmer/James CNT meta-analysis supporting workbook | peer_reviewed_meta_analysis_workbook | 10.1016/j.matdes.2017.02.062 | Original DOI resolved from James/Bulmer workbook reference: 10.1016/j.matdes.2017.02.062; compiled data source DOI: 10.1002/adma.202008432 | 4 | Unaligned Few-wall CNTs |  | Free-standing films from chirality-controlled carbon nanotubes |  | Materials &amp; Design | 2017 |  |  |  | secondary_public_candidate | needs_primary_value_crosscheck | James_Bulmer_meta_analysis_workbook | 3 | {"Category": "Unaligned Few-wall CNTs", "Conductivity (MSm-1)": 0.0023333333333333296, "Density (g cm-3)": "Not Reported/ Can not calculate", "Specific Conductivity (kS m2/kg)": "Not Reported/ Can not calculate", "Electrical Anisotropy": "Not Reported/ Can not calculate", "Alignment figure of merit": "Not Reported/ Can not calculate", "Alignment method": "Not Reported/ Can not calculate", "Alignment FWHM": "Not Reported/ Can not calculate", "FWHM type": "Not Reported/ Can not calculate", "Raman G:D": 2.314814814814815, "Raman wavelength": 633, "(10^-12)*G:D λ^4": 0.3716473951875, "Doped or Acid Exposure (Yes/ No)": "No", "Tensile Strength (MPa)": 85, "Specific Strength (N/Tex)": "Not Reported/ Can not calculate", "Young's Modulus (GPa)": "Not Reported/ Can not calculate", "Unnamed: 16": null, "Uber Parameter": "Not Reported/ Can not calculate", "Specific Uber Parameter": "Not Reported/ Can not calculate", "CNT Diameter (nm)": 42, "Plottable CNT Diameter (nm)": 42, "Date Entered and Checked ": 20210320, "Notes": "Carpet", "Year": 2017, "Production Process": "Buckypaper", "Post Process": "As-is", "Intentionally added intercalation dope": null, "Host Conductivity (MSm-1)": null, "Sorted Status": "Unsorted", "Bulk Fiber Diameter (microns)": "Not Reported/ Can not calculate", "G Peak Position (cm-1)": 1555, "Thermal Conductivity (W/(m K))": "Not Reported/ Can not calculate", "T Star (K)": "Not Reported/ Can not calculate", "R value at lowest temp": 0.997807017543859, "R value at 4.2 K": "Not Reported/ Can not calculate", "R value at 10 K": "Not Reported/ Can not calculate", "R value at 77 K": 0.651315789473684, "R value at 300 K": 0.375, "R(300K)/R(4.2K)": null, "R(300K)/R(10K)": null, "Reference": "2017 Free-standing films from chirality-controlled carbon nanotubes", "Unnamed: 41": null, "Unnamed: 42": null, "Unnamed: 43": null, "Unnamed: 44": null, "Unnamed: 45": 4, "Log Conductivity": -2.632023214705406, "Log Density": null, "Log Specific Conductivity": null, "Log Tensile Strength": 1.9294189257142926, "Log Specific Strength": null, "Log Youngs Modulus": null, "Log Raman G:D Ratio": 0.3645162531850879, "Log Raman (10^-12)*G:D λ^4": -0.42986890674549166, "Log CNT Diameter": 1.6232492903979006, "Log Fiber Diameter": null, "Log Thermal Conductivity": null, "Log (R(300K)/R(4.2))": null, "Log (R(300K)/R(10))": null, "Log Host Conductivity ": null, "Log Thermal Conductivity ": null, "Ampacity Measurement Config": null, "Medium 1": null, "Substrate": null, "Absolute I max (mA)": null, "Absolute J max (A/m2)": null, "Specific J max (mA/tex)": null, "Absolute J failure (A/m2": null, "Specific J failure (mA/tex)": null, "Breakdown Temp (oC)": null, "Medium 2": null, "Substrate 2": null, "Absolute I max (mA).1": null, "Absolute J max (A/m2).1": null, "Specific J max (mA/tex).1": null, "Absolute J failure (A/m2.1": null, "Specific J failure (mA/tex).1": null, "Probe separation for Electrical conductivity (microns)": null, "Probe separation for Ampacity (microns)": "Not Reported/ Can not calculate", "Notes on ampacity": null, "Substrate for ampacity (Yes/No)": null, "Notes on substrate ": null, "Log (Jmax in Air (A/m2))": null, "Log (Jmax in Vacuum(A/m2))": null, "Bulk fibre diameter (nm)": null, "Log (Bulk fibre diameter (nm))": null, "Effective diameter for ampacity (nm)": 42, "Log (Effective diameter for ampacity (nm))": 1.6232492903979006, "Notes on diameter": null, "Category 2": "CNT", "Diameter Regime": "sub-micron", "Log (Probe separation for ampacity (microns))": "Not reported/Can not calculate", "Probe separation regime": "Not reported/Can not calculate"}
needs_review |  |  |  |  | (6,5) | CNT_or_CNT_hybrid | sheet_mat_film | FWCNT | Buckypaper | As-is | alignment: Not Reported/ Can not calculate |  |  |  |  | Bulmer/James meta-analysis supporting workbook, Main sheet |  |  |  | check_duplicate_or_multi_sample_group | rec_9bb3c803cb23 | 20210409_Metaanalysis_database.xlsx | Main | 806 | 2017 Free-standing films from chirality-controlled carbon nanotubes | (6,5) | CNT_or_CNT_hybrid | sheet_mat_film | FWCNT | Buckypaper | As-is | normalized_candidate | peer_reviewed_meta_analysis_record | secondary_meta_analysis_with_original_doi | Peer-reviewed meta-analysis workbook row with original DOI resolved by Crossref/OpenAlex; not re-extracted from the primary paper in this pipeline. | 10.1016/j.matdes.2017.02.062 | 10.1016/j.matdes.2017.02.062 |  | verified_crossref_openalex | Free-standing films from chirality-controlled carbon nanotubes | Dawid Janas et al. | Dawid Janas; Monika Rdest; Krzysztof K.K. Koziol | Materials &amp; Design | 2017 | 2017-05-01 | 121, 119-125 | 10.1016/j.matdes.2017.02.062 | 4 |  | 0 | [10 empty] | 0.122 | 0.122 | 122000000 | raw_value_as_GPa | [9 empty] | 0.004333333 | 4333.333 |  |  |  |  | 22.22222222222222 | 22.22222 | [5 empty] | alignment: Not Reported/ Can not calculate |  |  | Bulmer/James meta-analysis supporting workbook, Main sheet | 10.1002/adma.202008432 | A Meta-Analysis of Conductive and Strong Carbon Nanotube Materials | John S. Bulmer et al. | Advanced Materials | 2021 | 2017 Free-standing films from chirality-controlled carbon nanotubes | accepted | 1 |  |  | Bulmer/James CNT meta-analysis supporting workbook | peer_reviewed_meta_analysis_workbook | 10.1016/j.matdes.2017.02.062 | Original DOI resolved from James/Bulmer workbook reference: 10.1016/j.matdes.2017.02.062; compiled data source DOI: 10.1002/adma.202008432 | 4 | Unaligned Few-wall CNTs | 5;6 | Free-standing films from chirality-controlled carbon nanotubes |  | Materials &amp; Design | 2017 |  |  |  | secondary_public_candidate | needs_primary_value_crosscheck | James_Bulmer_meta_analysis_workbook | 3 | {"Category": "Unaligned Few-wall CNTs", "Conductivity (MSm-1)": 0.0043333333333333305, "Density (g cm-3)": "Not Reported/ Can not calculate", "Specific Conductivity (kS m2/kg)": "Not Reported/ Can not calculate", "Electrical Anisotropy": "Not Reported/ Can not calculate", "Alignment figure of merit": "Not Reported/ Can not calculate", "Alignment method": "Not Reported/ Can not calculate", "Alignment FWHM": "Not Reported/ Can not calculate", "FWHM type": "Not Reported/ Can not calculate", "Raman G:D": 22.22222222222222, "Raman wavelength": 633, "(10^-12)*G:D λ^4": 3.5678149938, "Doped or Acid Exposure (Yes/ No)": "No", "Tensile Strength (MPa)": 122, "Specific Strength (N/Tex)": "Not Reported/ Can not calculate", "Young's Modulus (GPa)": "Not Reported/ Can not calculate", "Unnamed: 16": null, "Uber Parameter": "Not Reported/ Can not calculate", "Specific Uber Parameter": "Not Reported/ Can not calculate", "CNT Diameter (nm)": 0.81, "Plottable CNT Diameter (nm)": 0.81, "Date Entered and Checked ": 20210320, "Notes": "(6,5)", "Year": 2017, "Production Process": "Buckypaper", "Post Process": "As-is", "Intentionally added intercalation dope": null, "Host Conductivity (MSm-1)": null, "Sorted Status": "Semiconducting ", "Bulk Fiber Diameter (microns)": "Not Reported/ Can not calculate", "G Peak Position (cm-1)": 1566, "Thermal Conductivity (W/(m K))": "Not Reported/ Can not calculate", "T Star (K)": "Not Reported/ Can not calculate", "R value at lowest temp": 1, "R value at 4.2 K": "Not Reported/ Can not calculate", "R value at 10 K": "Not Reported/ Can not calculate", "R value at 77 K": 0.911184210526315, "R value at 300 K": 0.842105263157894, "R(300K)/R(4.2K)": null, "R(300K)/R(10K)": null, "Reference": "2017 Free-standing films from chirality-controlled carbon nanotubes", "Unnamed: 41": null, "Unnamed: 42": null, "Unnamed: 43": null, "Unnamed: 44": null, "Unnamed: 45": 4, "Log Conductivity": -2.363177902412826, "Log Density": null, "Log Specific Conductivity": null, "Log Tensile Strength": 2.0863598306747484, "Log Specific Strength": null, "Log Youngs Modulus": null, "Log Raman G:D Ratio": 1.3467874862246563, "Log Raman (10^-12)*G:D λ^4": 0.5524023262940767, "Log CNT Diameter": -0.09151498112135022, "Log Fiber Diameter": null, "Log Thermal Conductivity": null, "Log (R(300K)/R(4.2))": null, "Log (R(300K)/R(10))": null, "Log Host Conductivity ": null, "Log Thermal Conductivity ": null, "Ampacity Measurement Config": null, "Medium 1": null, "Substrate": null, "Absolute I max (mA)": null, "Absolute J max (A/m2)": null, "Specific J max (mA/tex)": null, "Absolute J failure (A/m2": null, "Specific J failure (mA/tex)": null, "Breakdown Temp (oC)": null, "Medium 2": null, "Substrate 2": null, "Absolute I max (mA).1": null, "Absolute J max (A/m2).1": null, "Specific J max (mA/tex).1": null, "Absolute J failure (A/m2.1": null, "Specific J failure (mA/tex).1": null, "Probe separation for Electrical conductivity (microns)": null, "Probe separation for Ampacity (microns)": "Not Reported/ Can not calculate", "Notes on ampacity": null, "Substrate for ampacity (Yes/No)": null, "Notes on substrate ": null, "Log (Jmax in Air (A/m2))": null, "Log (Jmax in Vacuum(A/m2))": null, "Bulk fibre diameter (nm)": null, "Log (Bulk fibre diameter (nm))": null, "Effective diameter for ampacity (nm)": 0.81, "Log (Effective diameter for ampacity (nm))": -0.09151498112135022, "Notes on diameter": null, "Category 2": "CNT", "Diameter Regime": "sub-micron", "Log (Probe separation for ampacity (microns))": "Not reported/Can not calculate", "Probe separation regime": "Not reported/Can not calculate"}
needs_review |  |  |  |  | (7,6) | CNT_or_CNT_hybrid | sheet_mat_film | FWCNT | Buckypaper | As-is | alignment: Not Reported/ Can not calculate |  |  |  |  | Bulmer/James meta-analysis supporting workbook, Main sheet |  |  |  | check_duplicate_or_multi_sample_group | rec_d2f884acd6ad | 20210409_Metaanalysis_database.xlsx | Main | 807 | 2017 Free-standing films from chirality-controlled carbon nanotubes | (7,6) | CNT_or_CNT_hybrid | sheet_mat_film | FWCNT | Buckypaper | As-is | normalized_candidate | peer_reviewed_meta_analysis_record | secondary_meta_analysis_with_original_doi | Peer-reviewed meta-analysis workbook row with original DOI resolved by Crossref/OpenAlex; not re-extracted from the primary paper in this pipeline. | 10.1016/j.matdes.2017.02.062 | 10.1016/j.matdes.2017.02.062 |  | verified_crossref_openalex | Free-standing films from chirality-controlled carbon nanotubes | Dawid Janas et al. | Dawid Janas; Monika Rdest; Krzysztof K.K. Koziol | Materials &amp; Design | 2017 | 2017-05-01 | 121, 119-125 | 10.1016/j.matdes.2017.02.062 | 4 |  | 0 | [10 empty] | 0.117 | 0.117 | 117000000 | raw_value_as_GPa | [9 empty] | 0.01944444 | 19444.44 |  |  |  |  | 30.3030303030303 | 30.30303 | [5 empty] | alignment: Not Reported/ Can not calculate |  |  | Bulmer/James meta-analysis supporting workbook, Main sheet | 10.1002/adma.202008432 | A Meta-Analysis of Conductive and Strong Carbon Nanotube Materials | John S. Bulmer et al. | Advanced Materials | 2021 | 2017 Free-standing films from chirality-controlled carbon nanotubes | accepted | 1 |  |  | Bulmer/James CNT meta-analysis supporting workbook | peer_reviewed_meta_analysis_workbook | 10.1016/j.matdes.2017.02.062 | Original DOI resolved from James/Bulmer workbook reference: 10.1016/j.matdes.2017.02.062; compiled data source DOI: 10.1002/adma.202008432 | 4 | Unaligned Few-wall CNTs | 6;7 | Free-standing films from chirality-controlled carbon nanotubes |  | Materials &amp; Design | 2017 |  |  |  | secondary_public_candidate | needs_primary_value_crosscheck | James_Bulmer_meta_analysis_workbook | 3 | {"Category": "Unaligned Few-wall CNTs", "Conductivity (MSm-1)": 0.0194444444444444, "Density (g cm-3)": "Not Reported/ Can not calculate", "Specific Conductivity (kS m2/kg)": "Not Reported/ Can not calculate", "Electrical Anisotropy": "Not Reported/ Can not calculate", "Alignment figure of merit": "Not Reported/ Can not calculate", "Alignment method": "Not Reported/ Can not calculate", "Alignment FWHM": "Not Reported/ Can not calculate", "FWHM type": "Not Reported/ Can not calculate", "Raman G:D": 30.3030303030303, "Raman wavelength": 633, "(10^-12)*G:D λ^4": 4.865202264272727, "Doped or Acid Exposure (Yes/ No)": "No", "Tensile Strength (MPa)": 117, "Specific Strength (N/Tex)": "Not Reported/ Can not calculate", "Young's Modulus (GPa)": "Not Reported/ Can not calculate", "Unnamed: 16": null, "Uber Parameter": "Not Reported/ Can not calculate", "Specific Uber Parameter": "Not Reported/ Can not calculate", "CNT Diameter (nm)": 0.87, "Plottable CNT Diameter (nm)": 0.87, "Date Entered and Checked ": 20210320, "Notes": "(7,6)", "Year": 2017, "Production Process": "Buckypaper", "Post Process": "As-is", "Intentionally added intercalation dope": null, "Host Conductivity (MSm-1)": null, "Sorted Status": "Semiconducting ", "Bulk Fiber Diameter (microns)": "Not Reported/ Can not calculate", "G Peak Position (cm-1)": 1566, "Thermal Conductivity (W/(m K))": "Not Reported/ Can not calculate", "T Star (K)": "Not Reported/ Can not calculate", "R value at lowest temp": 1, "R value at 4.2 K": "Not Reported/ Can not calculate", "R value at 10 K": "Not Reported/ Can not calculate", "R value at 77 K": 0.894736842105263, "R value at 300 K": 0.734649122807017, "R(300K)/R(4.2K)": null, "R(300K)/R(10K)": null, "Reference": "2017 Free-standing films from chirality-controlled carbon nanotubes", "Unnamed: 41": null, "Unnamed: 42": null, "Unnamed: 43": null, "Unnamed: 44": null, "Unnamed: 45": 4, "Log Conductivity": -1.7112044607530315, "Log Density": null, "Log Specific Conductivity": null, "Log Tensile Strength": 2.0681858617461617, "Log Specific Strength": null, "Log Youngs Modulus": null, "Log Raman G:D Ratio": 1.4814860601221125, "Log Raman (10^-12)*G:D λ^4": 0.6871009001915329, "Log CNT Diameter": -0.060480747381381476, "Log Fiber Diameter": null, "Log Thermal Conductivity": null, "Log (R(300K)/R(4.2))": null, "Log (R(300K)/R(10))": null, "Log Host Conductivity ": null, "Log Thermal Conductivity ": null, "Ampacity Measurement Config": null, "Medium 1": null, "Substrate": null, "Absolute I max (mA)": null, "Absolute J max (A/m2)": null, "Specific J max (mA/tex)": null, "Absolute J failure (A/m2": null, "Specific J failure (mA/tex)": null, "Breakdown Temp (oC)": null, "Medium 2": null, "Substrate 2": null, "Absolute I max (mA).1": null, "Absolute J max (A/m2).1": null, "Specific J max (mA/tex).1": null, "Absolute J failure (A/m2.1": null, "Specific J failure (mA/tex).1": null, "Probe separation for Electrical conductivity (microns)": null, "Probe separation for Ampacity (microns)": "Not Reported/ Can not calculate", "Notes on ampacity": null, "Substrate for ampacity (Yes/No)": null, "Notes on substrate ": null, "Log (Jmax in Air (A/m2))": null, "Log (Jmax in Vacuum(A/m2))": null, "Bulk fibre diameter (nm)": null, "Log (Bulk fibre diameter (nm))": null, "Effective diameter for ampacity (nm)": 0.87, "Log (Effective diameter for ampacity (nm))": -0.060480747381381476, "Notes on diameter": null, "Category 2": "CNT", "Diameter Regime": "sub-micron", "Log (Probe separation for ampacity (microns))": "Not reported/Can not calculate", "Probe separation regime": "Not reported/Can not calculate"}
needs_review |  |  |  |  | TypeA film after degassing | CNT_or_CNT_hybrid | sheet_mat_film | MWCNT | direct_spun_FCCVD | Degassed | alignment: Raman G peak anisotropy |  |  |  |  | Bulmer/James meta-analysis supporting workbook, Main sheet |  |  |  | check_duplicate_or_multi_sample_group | rec_8b084b92d18c | 20210409_Metaanalysis_database.xlsx | Main | 808 | 2017 High thermal conductivities of carbon nanotube films and micro-fibres and their dependence on morphology | TypeA film after degassing | CNT_or_CNT_hybrid | sheet_mat_film | MWCNT | direct_spun_FCCVD | Degassed | normalized_candidate | peer_reviewed_meta_analysis_record | secondary_meta_analysis_with_original_doi | Peer-reviewed meta-analysis workbook row with original DOI resolved by Crossref/OpenAlex; not re-extracted from the primary paper in this pipeline. | 10.1016/j.carbon.2016.12.006 | 10.1016/j.carbon.2016.12.006 |  | verified_crossref_openalex | High thermal conductivities of carbon nanotube films and micro-fibres and their dependence on morphology | Thurid S. Gspann et al. |  | Carbon | 2017 | 2017-04-01 | 114, 160-168 | 10.1016/j.carbon.2016.12.006 | 8 |  | 0 |  | 3.59 | 3590 | 0.0002785515 | [19 empty] | 0.0573 | 57300 | 15 | 110 | 110 | 0.03064067 | 1.35 | 1.35 | [5 empty] | alignment: Raman G peak anisotropy |  |  | Bulmer/James meta-analysis supporting workbook, Main sheet | 10.1002/adma.202008432 | A Meta-Analysis of Conductive and Strong Carbon Nanotube Materials | John S. Bulmer et al. | Advanced Materials | 2021 | 2017 High thermal conductivities of carbon nanotube films and micro-fibres and their dependence on morphology | accepted | 1 |  |  | Bulmer/James CNT meta-analysis supporting workbook | peer_reviewed_meta_analysis_workbook | 10.1016/j.carbon.2016.12.006 | Original DOI resolved from James/Bulmer workbook reference: 10.1016/j.carbon.2016.12.006; compiled data source DOI: 10.1002/adma.202008432 | 4 | Aligned Multiwall CNTs |  | High thermal conductivities of carbon nanotube films and micro-fibres and their dependence on morphology |  | Carbon | 2017 |  |  |  | secondary_public_candidate | needs_primary_value_crosscheck | James_Bulmer_meta_analysis_workbook | 3 | {"Category": "Aligned Multiwall CNTs", "Conductivity (MSm-1)": 0.0573, "Density (g cm-3)": 3.59, "Specific Conductivity (kS m2/kg)": 0.015, "Electrical Anisotropy": "Not Reported/ Can not calculate", "Alignment figure of merit": 4.5, "Alignment method": "Raman G peak anisotropy", "Alignment FWHM": 33.80000000000001, "FWHM type": "X ray", "Raman G:D": 1.35, "Raman wavelength": 785, "(10^-12)*G:D λ^4": 0.5126398883437501, "Doped or Acid Exposure (Yes/ No)": "No", "Tensile Strength (MPa)": "Not Reported/ Can not calculate", "Specific Strength (N/Tex)": "Not Reported/ Can not calculate", "Young's Modulus (GPa)": "Not Reported/ Can not calculate", "Unnamed: 16": null, "Uber Parameter": "Not Reported/ Can not calculate", "Specific Uber Parameter": "Not Reported/ Can not calculate", "CNT Diameter (nm)": "Not Reported/ Can not calculate", "Plottable CNT Diameter (nm)": "Not Reported/ Can not calculate", "Date Entered and Checked ": 20200713, "Notes": "TypeA film after degassing", "Year": 2017, "Production Process": "Floating Catalyst", "Post Process": "Degassed", "Intentionally added intercalation dope": null, "Host Conductivity (MSm-1)": null, "Sorted Status": "Unsorted", "Bulk Fiber Diameter (microns)": "Not Reported/ Can not calculate", "G Peak Position (cm-1)": 1578.7, "Thermal Conductivity (W/(m K))": 110, "T Star (K)": 239, "R value at lowest temp": 0.013683820421564642, "R value at 4.2 K": 0.012813516350516554, "R value at 10 K": 0.011929306468580973, "R value at 77 K": 0.008382282860348486, "R value at 300 K": 0.007000159815992295, "R(300K)/R(4.2K)": 0.5463106008141236, "R(300K)/R(10K)": 0.5868035861455226, "Reference": "2017 High thermal conductivities of carbon nanotube films and micro-fibres and their dependence on morphology", "Unnamed: 41": null, "Unnamed: 42": null, "Unnamed: 43": null, "Unnamed: 44": null, "Unnamed: 45": 7, "Log Conductivity": -1.24184537803261, "Log Density": 0.5550944485783191, "Log Specific Conductivity": -1.8239087409443189, "Log Tensile Strength": null, "Log Specific Strength": null, "Log Youngs Modulus": null, "Log Raman G:D Ratio": 0.13033376849500614, "Log Raman (10^-12)*G:D λ^4": -0.2901876045239837, "Log CNT Diameter": null, "Log Fiber Diameter": null, "Log Thermal Conductivity": 2.041392685158225, "Log (R(300K)/R(4.2))": -0.26256037219197137, "Log (R(300K)/R(10))": -0.23150724070732898, "Log Host Conductivity ": null, "Log Thermal Conductivity ": 2.041392685158225, "Ampacity Measurement Config": null, "Medium 1": null, "Substrate": null, "Absolute I max (mA)": null, "Absolute J max (A/m2)": null, "Specific J max (mA/tex)": null, "Absolute J failure (A/m2": null, "Specific J failure (mA/tex)": null, "Breakdown Temp (oC)": null, "Medium 2": null, "Substrate 2": null, "Absolute I max (mA).1": null, "Absolute J max (A/m2).1": null, "Specific J max (mA/tex).1": null, "Absolute J failure (A/m2.1": null, "Specific J failure (mA/tex).1": null, "Probe separation for Electrical conductivity (microns)": null, "Probe separation for Ampacity (microns)": "Not Reported/ Can not calculate", "Notes on ampacity": null, "Substrate for ampacity (Yes/No)": "Not Reported/ Can not calculate", "Notes on substrate ": null, "Log (Jmax in Air (A/m2))": "Not Reported/ Can not calculate", "Log (Jmax in Vacuum(A/m2))": "Not Reported/ Can not calculate", "Bulk fibre diameter (nm)": 9850, "Log (Bulk fibre diameter (nm))": 3.9934362304976116, "Effective diameter for ampacity (nm)": 9850, "Log (Effective diameter for ampacity (nm))": 3.9934362304976116, "Notes on diameter": null, "Category 2": "CNT", "Diameter Regime": "large", "Log (Probe separation for ampacity (microns))": "Not reported/Can not calculate", "Probe separation regime": "Not reported/Can not calculate"} |  | 0.2785515
needs_review |  |  |  |  | Floating Cat type B as is film / after degassing, also has a XRD Chebyshev’s polynomial of 0.63 | CNT_or_CNT_hybrid | sheet_mat_film | FWCNT | direct_spun_FCCVD | Degassed | alignment: Raman G peak anisotropy |  |  |  |  | Bulmer/James meta-analysis supporting workbook, Main sheet |  |  |  | check_duplicate_or_multi_sample_group | rec_8860394a2d28 | 20210409_Metaanalysis_database.xlsx | Main | 809 | 2017 High thermal conductivities of carbon nanotube films and micro-fibres and their dependence on morphology | Floating Cat type B as is film / after degassing, also has a XRD Chebyshev’s polynomial of 0.63 | CNT_or_CNT_hybrid | sheet_mat_film | FWCNT | direct_spun_FCCVD | Degassed | normalized_candidate | peer_reviewed_meta_analysis_record | secondary_meta_analysis_with_original_doi | Peer-reviewed meta-analysis workbook row with original DOI resolved by Crossref/OpenAlex; not re-extracted from the primary paper in this pipeline. | 10.1016/j.carbon.2016.12.006 | 10.1016/j.carbon.2016.12.006 |  | verified_crossref_openalex | High thermal conductivities of carbon nanotube films and micro-fibres and their dependence on morphology | Thurid S. Gspann et al. |  | Carbon | 2017 | 2017-04-01 | 114, 160-168 | 10.1016/j.carbon.2016.12.006 | 8 |  | 0 |  | 0.315 | 315 | 0.003174603 | [19 empty] | 0.086 | 86000 | 275.2 | 67 | 67 | 0.2126984 | 3.57 | 3.57 | [5 empty] | alignment: Raman G peak anisotropy |  |  | Bulmer/James meta-analysis supporting workbook, Main sheet | 10.1002/adma.202008432 | A Meta-Analysis of Conductive and Strong Carbon Nanotube Materials | John S. Bulmer et al. | Advanced Materials | 2021 | 2017 High thermal conductivities of carbon nanotube films and micro-fibres and their dependence on morphology | accepted | 1 |  |  | Bulmer/James CNT meta-analysis supporting workbook | peer_reviewed_meta_analysis_workbook | 10.1016/j.carbon.2016.12.006 | Original DOI resolved from James/Bulmer workbook reference: 10.1016/j.carbon.2016.12.006; compiled data source DOI: 10.1002/adma.202008432 | 4 | Aligned Few-wall CNTs |  | High thermal conductivities of carbon nanotube films and micro-fibres and their dependence on morphology |  | Carbon | 2017 |  |  |  | secondary_public_candidate | needs_primary_value_crosscheck | James_Bulmer_meta_analysis_workbook | 3 | {"Category": "Aligned Few-wall CNTs", "Conductivity (MSm-1)": 0.086, "Density (g cm-3)": 0.315, "Specific Conductivity (kS m2/kg)": 0.2752, "Electrical Anisotropy": "Not Reported/ Can not calculate", "Alignment figure of merit": 5.1, "Alignment method": "Raman G peak anisotropy", "Alignment FWHM": 26, "FWHM type": "X ray", "Raman G:D": 3.57, "Raman wavelength": 785, "(10^-12)*G:D λ^4": 1.35564770473125, "Doped or Acid Exposure (Yes/ No)": "No", "Tensile Strength (MPa)": "Not Reported/ Can not calculate", "Specific Strength (N/Tex)": "Not Reported/ Can not calculate", "Young's Modulus (GPa)": "Not Reported/ Can not calculate", "Unnamed: 16": null, "Uber Parameter": "Not Reported/ Can not calculate", "Specific Uber Parameter": "Not Reported/ Can not calculate", "CNT Diameter (nm)": "0.9--3.3", "Plottable CNT Diameter (nm)": 2.1, "Date Entered and Checked ": 20200713, "Notes": "Floating Cat type B as is film / after degassing, also has a XRD Chebyshev’s polynomial of 0.63", "Year": 2017, "Production Process": "Floating Catalyst", "Post Process": "Degassed", "Intentionally added intercalation dope": null, "Host Conductivity (MSm-1)": null, "Sorted Status": "Unsorted", "Bulk Fiber Diameter (microns)": "Not Reported/ Can not calculate", "G Peak Position (cm-1)": 1582.8, "Thermal Conductivity (W/(m K))": 67, "T Star (K)": 254.3, "R value at lowest temp": 0.012167379285928294, "R value at 4.2 K": 0.010710871159996378, "R value at 10 K": 0.008996403645487306, "R value at 77 K": 0.005181201858290302, "R value at 300 K": 0.0036535948460706875, "R(300K)/R(4.2K)": 0.34111089485571994, "R(300K)/R(10K)": 0.4061172653033827, "Reference": "2017 High thermal conductivities of carbon nanotube films and micro-fibres and their dependence on morphology", "Unnamed: 41": null, "Unnamed: 42": null, "Unnamed: 43": null, "Unnamed: 44": null, "Unnamed: 45": 7, "Log Conductivity": -1.0655015487564323, "Log Density": -0.5016894462103995, "Log Specific Conductivity": -0.5603515704365263, "Log Tensile Strength": null, "Log Specific Strength": null, "Log Youngs Modulus": null, "Log Raman G:D Ratio": 0.5526682161121932, "Log Raman (10^-12)*G:D λ^4": 0.13214684309320338, "Log CNT Diameter": 0.3222192947339193, "Log Fiber Diameter": null, "Log Thermal Conductivity": 1.8260748027008264, "Log (R(300K)/R(4.2))": -0.4671044092934008, "Log (R(300K)/R(10))": -0.3913485469133149, "Log Host Conductivity ": null, "Log Thermal Conductivity ": 1.8260748027008264, "Ampacity Measurement Config": null, "Medium 1": null, "Substrate": null, "Absolute I max (mA)": null, "Absolute J max (A/m2)": null, "Specific J max (mA/tex)": null, "Absolute J failure (A/m2": null, "Specific J failure (mA/tex)": null, "Breakdown Temp (oC)": null, "Medium 2": null, "Substrate 2": null, "Absolute I max (mA).1": null, "Absolute J max (A/m2).1": null, "Specific J max (mA/tex).1": null, "Absolute J failure (A/m2.1": null, "Specific J failure (mA/tex).1": null, "Probe separation for Electrical conductivity (microns)": null, "Probe separation for Ampacity (microns)": "Not Reported/ Can not calculate", "Notes on ampacity": null, "Substrate for ampacity (Yes/No)": "Not Reported/ Can not calculate", "Notes on substrate ": null, "Log (Jmax in Air (A/m2))": "Not Reported/ Can not calculate", "Log (Jmax in Vacuum(A/m2))": "Not Reported/ Can not calculate", "Bulk fibre diameter (nm)": 8200, "Log (Bulk fibre diameter (nm))": 3.9138138523837167, "Effective diameter for ampacity (nm)": 8200, "Log (Effective diameter for ampacity (nm))": 3.9138138523837167, "Notes on diameter": null, "Category 2": "CNT", "Diameter Regime": "large", "Log (Probe separation for ampacity (microns))": "Not reported/Can not calculate", "Probe separation regime": "Not reported/Can not calculate"} |  | 3.174603
needs_review |  |  |  |  | Floating Cat type C as is film / after degassing | CNT_or_CNT_hybrid | sheet_mat_film | FWCNT | direct_spun_FCCVD | Degassed | alignment: Raman G peak anisotropy |  |  |  |  | Bulmer/James meta-analysis supporting workbook, Main sheet |  |  |  | check_duplicate_or_multi_sample_group | rec_4400e026d3be | 20210409_Metaanalysis_database.xlsx | Main | 810 | 2017 High thermal conductivities of carbon nanotube films and micro-fibres and their dependence on morphology | Floating Cat type C as is film / after degassing | CNT_or_CNT_hybrid | sheet_mat_film | FWCNT | direct_spun_FCCVD | Degassed | normalized_candidate | peer_reviewed_meta_analysis_record | secondary_meta_analysis_with_original_doi | Peer-reviewed meta-analysis workbook row with original DOI resolved by Crossref/OpenAlex; not re-extracted from the primary paper in this pipeline. | 10.1016/j.carbon.2016.12.006 | 10.1016/j.carbon.2016.12.006 |  | verified_crossref_openalex | High thermal conductivities of carbon nanotube films and micro-fibres and their dependence on morphology | Thurid S. Gspann et al. |  | Carbon | 2017 | 2017-04-01 | 114, 160-168 | 10.1016/j.carbon.2016.12.006 | 8 |  | 0 |  | 0.214 | 214 | 0.004672897 | [19 empty] | 0.023 | 23000 | 107.5 | 30 | 30 | 0.1401869 | 20.0 | 20 | [5 empty] | alignment: Raman G peak anisotropy |  |  | Bulmer/James meta-analysis supporting workbook, Main sheet | 10.1002/adma.202008432 | A Meta-Analysis of Conductive and Strong Carbon Nanotube Materials | John S. Bulmer et al. | Advanced Materials | 2021 | 2017 High thermal conductivities of carbon nanotube films and micro-fibres and their dependence on morphology | accepted | 1 |  |  | Bulmer/James CNT meta-analysis supporting workbook | peer_reviewed_meta_analysis_workbook | 10.1016/j.carbon.2016.12.006 | Original DOI resolved from James/Bulmer workbook reference: 10.1016/j.carbon.2016.12.006; compiled data source DOI: 10.1002/adma.202008432 | 4 | Aligned Few-wall CNTs |  | High thermal conductivities of carbon nanotube films and micro-fibres and their dependence on morphology |  | Carbon | 2017 |  |  |  | secondary_public_candidate | needs_primary_value_crosscheck | James_Bulmer_meta_analysis_workbook | 3 | {"Category": "Aligned Few-wall CNTs", "Conductivity (MSm-1)": 0.023, "Density (g cm-3)": 0.214, "Specific Conductivity (kS m2/kg)": 0.1075, "Electrical Anisotropy": "Not Reported/ Can not calculate", "Alignment figure of merit": 6.7, "Alignment method": "Raman G peak anisotropy", "Alignment FWHM": 30.18, "FWHM type": "X ray", "Raman G:D": 20, "Raman wavelength": 785, "(10^-12)*G:D λ^4": 7.594665012499999, "Doped or Acid Exposure (Yes/ No)": "No", "Tensile Strength (MPa)": "Not Reported/ Can not calculate", "Specific Strength (N/Tex)": "Not Reported/ Can not calculate", "Young's Modulus (GPa)": "Not Reported/ Can not calculate", "Unnamed: 16": null, "Uber Parameter": "Not Reported/ Can not calculate", "Specific Uber Parameter": "Not Reported/ Can not calculate", "CNT Diameter (nm)": "0.9--2.5", "Plottable CNT Diameter (nm)": 1.7000000000000002, "Date Entered and Checked ": 20200713, "Notes": "Floating Cat type C as is film / after degassing", "Year": 2017, "Production Process": "Floating Catalyst", "Post Process": "Degassed", "Intentionally added intercalation dope": null, "Host Conductivity (MSm-1)": null, "Sorted Status": "Unsorted", "Bulk Fiber Diameter (microns)": "Not Reported/ Can not calculate", "G Peak Position (cm-1)": 1576, "Thermal Conductivity (W/(m K))": 30, "T Star (K)": "Not Reported/ Can not calculate", "R value at lowest temp": 0.030769983057617998, "R value at 4.2 K": 0.0245245754059307, "R value at 10 K": 0.01972337983401031, "R value at 77 K": 0.011604579764050748, "R value at 300 K": 0.009324692672134984, "R(300K)/R(4.2K)": 0.38021831235781656, "R(300K)/R(10K)": 0.4727735687600463, "Reference": "2017 High thermal conductivities of carbon nanotube films and micro-fibres and their dependence on morphology", "Unnamed: 41": null, "Unnamed: 42": null, "Unnamed: 43": null, "Unnamed: 44": null, "Unnamed: 45": 7, "Log Conductivity": -1.6382721639824072, "Log Density": -0.6695862266508091, "Log Specific Conductivity": -0.9685915357483759, "Log Tensile Strength": null, "Log Specific Strength": null, "Log Youngs Modulus": null, "Log Raman G:D Ratio": 1.3010299956639813, "Log Raman (10^-12)*G:D λ^4": 0.8805086226449913, "Log CNT Diameter": 0.23044892137827397, "Log Fiber Diameter": null, "Log Thermal Conductivity": 1.4771212547196624, "Log (R(300K)/R(4.2))": -0.4199669701522453, "Log (R(300K)/R(10))": -0.3253468114468751, "Log Host Conductivity ": null, "Log Thermal Conductivity ": 1.4771212547196624, "Ampacity Measurement Config": null, "Medium 1": null, "Substrate": null, "Absolute I max (mA)": null, "Absolute J max (A/m2)": null, "Specific J max (mA/tex)": null, "Absolute J failure (A/m2": null, "Specific J failure (mA/tex)": null, "Breakdown Temp (oC)": null, "Medium 2": null, "Substrate 2": null, "Absolute I max (mA).1": null, "Absolute J max (A/m2).1": null, "Specific J max (mA/tex).1": null, "Absolute J failure (A/m2.1": null, "Specific J failure (mA/tex).1": null, "Probe separation for Electrical conductivity (microns)": null, "Probe separation for Ampacity (microns)": "Not Reported/ Can not calculate", "Notes on ampacity": null, "Substrate for ampacity (Yes/No)": "Not Reported/ Can not calculate", "Notes on substrate ": null, "Log (Jmax in Air (A/m2))": "Not Reported/ Can not calculate", "Log (Jmax in Vacuum(A/m2))": "Not Reported/ Can not calculate", "Bulk fibre diameter (nm)": null, "Log (Bulk fibre diameter (nm))": null, "Effective diameter for ampacity (nm)": 1.7000000000000002, "Log (Effective diameter for ampacity (nm))": 0.23044892137827397, "Notes on diameter": null, "Category 2": "CNT", "Diameter Regime": "sub-micron", "Log (Probe separation for ampacity (microns))": "Not reported/Can not calculate", "Probe separation regime": "Not reported/Can not calculate"} |  | 4.672897
needs_review |  |  |  |  | Floating Cat type D as is film / after degassing | CNT_or_CNT_hybrid | sheet_mat_film | FWCNT | direct_spun_FCCVD | Degassed | alignment: Raman G peak anisotropy |  |  |  |  | Bulmer/James meta-analysis supporting workbook, Main sheet |  |  |  | check_duplicate_or_multi_sample_group | rec_facde6fdf2ea | 20210409_Metaanalysis_database.xlsx | Main | 811 | 2017 High thermal conductivities of carbon nanotube films and micro-fibres and their dependence on morphology | Floating Cat type D as is film / after degassing | CNT_or_CNT_hybrid | sheet_mat_film | FWCNT | direct_spun_FCCVD | Degassed | normalized_candidate | peer_reviewed_meta_analysis_record | secondary_meta_analysis_with_original_doi | Peer-reviewed meta-analysis workbook row with original DOI resolved by Crossref/OpenAlex; not re-extracted from the primary paper in this pipeline. | 10.1016/j.carbon.2016.12.006 | 10.1016/j.carbon.2016.12.006 |  | verified_crossref_openalex | High thermal conductivities of carbon nanotube films and micro-fibres and their dependence on morphology | Thurid S. Gspann et al. |  | Carbon | 2017 | 2017-04-01 | 114, 160-168 | 10.1016/j.carbon.2016.12.006 | 8 |  | 0 |  | 0.047 | 47 | 0.0212766 | [19 empty] | 0.00713 | 7130 | 152.9 | 7 | 7 | 0.1489362 | 16.666666666666668 | 16.66667 | [5 empty] | alignment: Raman G peak anisotropy |  |  | Bulmer/James meta-analysis supporting workbook, Main sheet | 10.1002/adma.202008432 | A Meta-Analysis of Conductive and Strong Carbon Nanotube Materials | John S. Bulmer et al. | Advanced Materials | 2021 | 2017 High thermal conductivities of carbon nanotube films and micro-fibres and their dependence on morphology | accepted | 1 |  |  | Bulmer/James CNT meta-analysis supporting workbook | peer_reviewed_meta_analysis_workbook | 10.1016/j.carbon.2016.12.006 | Original DOI resolved from James/Bulmer workbook reference: 10.1016/j.carbon.2016.12.006; compiled data source DOI: 10.1002/adma.202008432 | 4 | Aligned Few-wall CNTs |  | High thermal conductivities of carbon nanotube films and micro-fibres and their dependence on morphology |  | Carbon | 2017 |  |  |  | secondary_public_candidate | needs_primary_value_crosscheck | James_Bulmer_meta_analysis_workbook | 3 | {"Category": "Aligned Few-wall CNTs", "Conductivity (MSm-1)": 0.00713, "Density (g cm-3)": 0.047, "Specific Conductivity (kS m2/kg)": 0.1529, "Electrical Anisotropy": "Not Reported/ Can not calculate", "Alignment figure of merit": 7.7, "Alignment method": "Raman G peak anisotropy", "Alignment FWHM": 26.9, "FWHM type": "X ray", "Raman G:D": 16.666666666666668, "Raman wavelength": 785, "(10^-12)*G:D λ^4": 6.328887510416667, "Doped or Acid Exposure (Yes/ No)": "No", "Tensile Strength (MPa)": "Not Reported/ Can not calculate", "Specific Strength (N/Tex)": "Not Reported/ Can not calculate", "Young's Modulus (GPa)": "Not Reported/ Can not calculate", "Unnamed: 16": null, "Uber Parameter": "Not Reported/ Can not calculate", "Specific Uber Parameter": "Not Reported/ Can not calculate", "CNT Diameter (nm)": "0.9--3.0", "Plottable CNT Diameter (nm)": 1.9500000000000002, "Date Entered and Checked ": 20200713, "Notes": "Floating Cat type D as is film / after degassing", "Year": 2017, "Production Process": "Floating Catalyst", "Post Process": "Degassed", "Intentionally added intercalation dope": null, "Host Conductivity (MSm-1)": null, "Sorted Status": "Unsorted", "Bulk Fiber Diameter (microns)": "Not Reported/ Can not calculate", "G Peak Position (cm-1)": 1585.3, "Thermal Conductivity (W/(m K))": 7, "T Star (K)": 285.1, "R value at lowest temp": 0.020043516881858486, "R value at 4.2 K": 0.017826465143003137, "R value at 10 K": 0.01524212092058492, "R value at 77 K": 0.009213772793453541, "R value at 300 K": 0.006764895598322342, "R(300K)/R(4.2K)": 0.37948609239434966, "R(300K)/R(10K)": 0.443829020486654, "Reference": "2017 High thermal conductivities of carbon nanotube films and micro-fibres and their dependence on morphology", "Unnamed: 41": null, "Unnamed: 42": null, "Unnamed: 43": null, "Unnamed: 44": null, "Unnamed: 45": 7, "Log Conductivity": -2.1469104701481343, "Log Density": -1.3279021420642825, "Log Specific Conductivity": -0.8155925145876799, "Log Tensile Strength": null, "Log Specific Strength": null, "Log Youngs Modulus": null, "Log Raman G:D Ratio": 1.2218487496163564, "Log Raman (10^-12)*G:D λ^4": 0.8013273765973665, "Log CNT Diameter": 0.29003461136251807, "Log Fiber Diameter": null, "Log Thermal Conductivity": 0.8450980400142568, "Log (R(300K)/R(4.2))": -0.42080413572915315, "Log (R(300K)/R(10))": -0.3527843041203268, "Log Host Conductivity ": null, "Log Thermal Conductivity ": 0.8450980400142568, "Ampacity Measurement Config": null, "Medium 1": null, "Substrate": null, "Absolute I max (mA)": null, "Absolute J max (A/m2)": null, "Specific J max (mA/tex)": null, "Absolute J failure (A/m2": null, "Specific J failure (mA/tex)": null, "Breakdown Temp (oC)": null, "Medium 2": null, "Substrate 2": null, "Absolute I max (mA).1": null, "Absolute J max (A/m2).1": null, "Specific J max (mA/tex).1": null, "Absolute J failure (A/m2.1": null, "Specific J failure (mA/tex).1": null, "Probe separation for Electrical conductivity (microns)": null, "Probe separation for Ampacity (microns)": "Not Reported/ Can not calculate", "Notes on ampacity": null, "Substrate for ampacity (Yes/No)": "Not Reported/ Can not calculate", "Notes on substrate ": null, "Log (Jmax in Air (A/m2))": "Not Reported/ Can not calculate", "Log (Jmax in Vacuum(A/m2))": "Not Reported/ Can not calculate", "Bulk fibre diameter (nm)": null, "Log (Bulk fibre diameter (nm))": null, "Effective diameter for ampacity (nm)": 1.9500000000000002, "Log (Effective diameter for ampacity (nm))": 0.29003461136251807, "Notes on diameter": null, "Category 2": "CNT", "Diameter Regime": "sub-micron", "Log (Probe separation for ampacity (microns))": "Not reported/Can not calculate", "Probe separation regime": "Not reported/Can not calculate"} |  | 21.2766
needs_review |  |  |  |  | Type A fiber | CNT_or_CNT_hybrid | sheet_mat_film | FWCNT | direct_spun_FCCVD | Degassed | alignment: Not Reported/ Can not calculate |  |  |  |  | Bulmer/James meta-analysis supporting workbook, Main sheet |  |  |  | check_duplicate_or_multi_sample_group | rec_4d04e7e69131 | 20210409_Metaanalysis_database.xlsx | Main | 812 | 2017 High thermal conductivities of carbon nanotube films and micro-fibres and their dependence on morphology | Type A fiber | CNT_or_CNT_hybrid | sheet_mat_film | FWCNT | direct_spun_FCCVD | Degassed | normalized_candidate | peer_reviewed_meta_analysis_record | secondary_meta_analysis_with_original_doi | Peer-reviewed meta-analysis workbook row with original DOI resolved by Crossref/OpenAlex; not re-extracted from the primary paper in this pipeline. | 10.1016/j.carbon.2016.12.006 | 10.1016/j.carbon.2016.12.006 |  | verified_crossref_openalex | High thermal conductivities of carbon nanotube films and micro-fibres and their dependence on morphology | Thurid S. Gspann et al. |  | Carbon | 2017 | 2017-04-01 | 114, 160-168 | 10.1016/j.carbon.2016.12.006 | 8 |  | 0 |  | 0.6443299 | 644.3299 | 0.001552 | 9.85 | 9.85e-06 |  |  | 0.7 | 700000 | 0.4510309 | 0.4510309 | 451030927.8 | raw_value_as_GPa |  |  | 26.61082 | 26610824742.3 | [8 empty] | 630 | 630 | 0.97776 | 1.35 | 1.35 | [5 empty] | alignment: Not Reported/ Can not calculate |  |  | Bulmer/James meta-analysis supporting workbook, Main sheet | 10.1002/adma.202008432 | A Meta-Analysis of Conductive and Strong Carbon Nanotube Materials | John S. Bulmer et al. | Advanced Materials | 2021 | 2017 High thermal conductivities of carbon nanotube films and micro-fibres and their dependence on morphology | accepted | 1 |  |  | Bulmer/James CNT meta-analysis supporting workbook | peer_reviewed_meta_analysis_workbook | 10.1016/j.carbon.2016.12.006 | Original DOI resolved from James/Bulmer workbook reference: 10.1016/j.carbon.2016.12.006; compiled data source DOI: 10.1002/adma.202008432 | 4 | Aligned Few-wall CNTs |  | High thermal conductivities of carbon nanotube films and micro-fibres and their dependence on morphology |  | Carbon | 2017 |  |  |  | secondary_public_candidate | needs_primary_value_crosscheck | James_Bulmer_meta_analysis_workbook | 3 | {"Category": "Aligned Few-wall CNTs", "Conductivity (MSm-1)": "Not Reported/ Can not calculate", "Density (g cm-3)": 0.6443298969072166, "Specific Conductivity (kS m2/kg)": "Not Reported/ Can not calculate", "Electrical Anisotropy": "Not Reported/ Can not calculate", "Alignment figure of merit": "Not Reported/ Can not calculate", "Alignment method": "Not Reported/ Can not calculate", "Alignment FWHM": "Not Reported/ Can not calculate", "FWHM type": "Not Reported/ Can not calculate", "Raman G:D": 1.35, "Raman wavelength": 785, "(10^-12)*G:D λ^4": 0.5126398883437501, "Doped or Acid Exposure (Yes/ No)": "No", "Tensile Strength (MPa)": 451.0309278350516, "Specific Strength (N/Tex)": 0.7, "Young's Modulus (GPa)": 26.610824742268047, "Unnamed: 16": null, "Uber Parameter": "Not Reported/ Can not calculate", "Specific Uber Parameter": null, "CNT Diameter (nm)": "Not Reported/ Can not calculate", "Plottable CNT Diameter (nm)": "Not Reported/ Can not calculate", "Date Entered and Checked ": 20200713, "Notes": "Type A fiber", "Year": 2017, "Production Process": "Floating Catalyst", "Post Process": "Degassed", "Intentionally added intercalation dope": null, "Host Conductivity (MSm-1)": null, "Sorted Status": "Unsorted", "Bulk Fiber Diameter (microns)": 9.85, "G Peak Position (cm-1)": 1578.7, "Thermal Conductivity (W/(m K))": 630, "T Star (K)": "Not Reported/ Can not calculate", "R value at lowest temp": "Not Reported/ Can not calculate", "R value at 4.2 K": "Not Reported/ Can not calculate", "R value at 10 K": "Not Reported/ Can not calculate", "R value at 77 K": "Not Reported/ Can not calculate", "R value at 300 K": "Not Reported/ Can not calculate", "R(300K)/R(4.2K)": null, "R(300K)/R(10K)": null, "Reference": "2017 High thermal conductivities of carbon nanotube films and micro-fibres and their dependence on morphology", "Unnamed: 41": null, "Unnamed: 42": null, "Unnamed: 43": null, "Unnamed: 44": null, "Unnamed: 45": 7, "Log Conductivity": null, "Log Density": -0.19089171692216952, "Log Specific Conductivity": null, "Log Tensile Strength": 2.654206323092087, "Log Specific Strength": -0.1549019599857432, "Log Youngs Modulus": 1.4250583347342314, "Log Raman G:D Ratio": 0.13033376849500614, "Log Raman (10^-12)*G:D λ^4": -0.2901876045239837, "Log CNT Diameter": null, "Log Fiber Diameter": 0.9934362304976118, "Log Thermal Conductivity": 2.7993405494535817, "Log (R(300K)/R(4.2))": null, "Log (R(300K)/R(10))": null, "Log Host Conductivity ": null, "Log Thermal Conductivity ": 2.7993405494535817, "Ampacity Measurement Config": null, "Medium 1": null, "Substrate": null, "Absolute I max (mA)": null, "Absolute J max (A/m2)": null, "Specific J max (mA/tex)": null, "Absolute J failure (A/m2": null, "Specific J failure (mA/tex)": null, "Breakdown Temp (oC)": null, "Medium 2": null, "Substrate 2": null, "Absolute I max (mA).1": null, "Absolute J max (A/m2).1": null, "Specific J max (mA/tex).1": null, "Absolute J failure (A/m2.1": null, "Specific J failure (mA/tex).1": null, "Probe separation for Electrical conductivity (microns)": null, "Probe separation for Ampacity (microns)": "Not Reported/ Can not calculate", "Notes on ampacity": null, "Substrate for ampacity (Yes/No)": null, "Notes on substrate ": null, "Log (Jmax in Air (A/m2))": null, "Log (Jmax in Vacuum(A/m2))": null, "Bulk fibre diameter (nm)": null, "Log (Bulk fibre diameter (nm))": null, "Effective diameter for ampacity (nm)": "Not Reported/ Can not calculate", "Log (Effective diameter for ampacity (nm))": null, "Notes on diameter": null, "Category 2": "CNT", "Diameter Regime": "Not reported/Can not calculate", "Log (Probe separation for ampacity (microns))": "Not reported/Can not calculate", "Probe separation regime": "Not reported/Can not calculate"} |  | 1.552
needs_review |  |  |  |  | Type B fiber | CNT_or_CNT_hybrid | sheet_mat_film | FWCNT | direct_spun_FCCVD | Degassed | alignment: Not Reported/ Can not calculate |  |  |  |  | Bulmer/James meta-analysis supporting workbook, Main sheet |  |  |  | check_duplicate_or_multi_sample_group | rec_daa1e976eace | 20210409_Metaanalysis_database.xlsx | Main | 813 | 2017 High thermal conductivities of carbon nanotube films and micro-fibres and their dependence on morphology | Type B fiber | CNT_or_CNT_hybrid | sheet_mat_film | FWCNT | direct_spun_FCCVD | Degassed | normalized_candidate | peer_reviewed_meta_analysis_record | secondary_meta_analysis_with_original_doi | Peer-reviewed meta-analysis workbook row with original DOI resolved by Crossref/OpenAlex; not re-extracted from the primary paper in this pipeline. | 10.1016/j.carbon.2016.12.006 | 10.1016/j.carbon.2016.12.006 |  | verified_crossref_openalex | High thermal conductivities of carbon nanotube films and micro-fibres and their dependence on morphology | Thurid S. Gspann et al. |  | Carbon | 2017 | 2017-04-01 | 114, 160-168 | 10.1016/j.carbon.2016.12.006 | 8 |  | 0 |  | 0.6349206 | 634.9206 | 0.001575 | 8.2 | 8.2e-06 |  |  | 1.7 | 1700000 | 1.079365 | 1.079365 | 1079365079.4 | raw_value_as_GPa |  |  | 49.52381 | 49523809523.8 | [8 empty] | 770 | 770 | 1.21275 | 3.57 | 3.57 | [5 empty] | alignment: Not Reported/ Can not calculate |  |  | Bulmer/James meta-analysis supporting workbook, Main sheet | 10.1002/adma.202008432 | A Meta-Analysis of Conductive and Strong Carbon Nanotube Materials | John S. Bulmer et al. | Advanced Materials | 2021 | 2017 High thermal conductivities of carbon nanotube films and micro-fibres and their dependence on morphology | accepted | 1 |  |  | Bulmer/James CNT meta-analysis supporting workbook | peer_reviewed_meta_analysis_workbook | 10.1016/j.carbon.2016.12.006 | Original DOI resolved from James/Bulmer workbook reference: 10.1016/j.carbon.2016.12.006; compiled data source DOI: 10.1002/adma.202008432 | 4 | Aligned Few-wall CNTs |  | High thermal conductivities of carbon nanotube films and micro-fibres and their dependence on morphology |  | Carbon | 2017 |  |  |  | secondary_public_candidate | needs_primary_value_crosscheck | James_Bulmer_meta_analysis_workbook | 3 | {"Category": "Aligned Few-wall CNTs", "Conductivity (MSm-1)": "Not Reported/ Can not calculate", "Density (g cm-3)": 0.634920634920635, "Specific Conductivity (kS m2/kg)": "Not Reported/ Can not calculate", "Electrical Anisotropy": "Not Reported/ Can not calculate", "Alignment figure of merit": "Not Reported/ Can not calculate", "Alignment method": "Not Reported/ Can not calculate", "Alignment FWHM": "Not Reported/ Can not calculate", "FWHM type": "Not Reported/ Can not calculate", "Raman G:D": 3.57, "Raman wavelength": 785, "(10^-12)*G:D λ^4": 1.35564770473125, "Doped or Acid Exposure (Yes/ No)": "No", "Tensile Strength (MPa)": 1079.3650793650795, "Specific Strength (N/Tex)": 1.7, "Young's Modulus (GPa)": 49.52380952380953, "Unnamed: 16": null, "Uber Parameter": "Not Reported/ Can not calculate", "Specific Uber Parameter": null, "CNT Diameter (nm)": "0.9--3.3", "Plottable CNT Diameter (nm)": 2.1, "Date Entered and Checked ": 20200713, "Notes": "Type B fiber", "Year": 2017, "Production Process": "Floating Catalyst", "Post Process": "Degassed", "Intentionally added intercalation dope": null, "Host Conductivity (MSm-1)": null, "Sorted Status": "Unsorted", "Bulk Fiber Diameter (microns)": 8.2, "G Peak Position (cm-1)": 1582.8, "Thermal Conductivity (W/(m K))": 770, "T Star (K)": "Not Reported/ Can not calculate", "R value at lowest temp": "Not Reported/ Can not calculate", "R value at 4.2 K": "Not Reported/ Can not calculate", "R value at 10 K": "Not Reported/ Can not calculate", "R value at 77 K": "Not Reported/ Can not calculate", "R value at 300 K": "Not Reported/ Can not calculate", "R(300K)/R(4.2K)": null, "R(300K)/R(10K)": null, "Reference": "2017 High thermal conductivities of carbon nanotube films and micro-fibres and their dependence on morphology", "Unnamed: 41": null, "Unnamed: 42": null, "Unnamed: 43": null, "Unnamed: 44": null, "Unnamed: 45": 7, "Log Conductivity": null, "Log Density": -0.19728055812561926, "Log Specific Conductivity": null, "Log Tensile Strength": 3.0331683632526545, "Log Specific Strength": 0.2304489213782739, "Log Youngs Modulus": 1.6948140445648612, "Log Raman G:D Ratio": 0.5526682161121932, "Log Raman (10^-12)*G:D λ^4": 0.13214684309320338, "Log CNT Diameter": 0.3222192947339193, "Log Fiber Diameter": 0.9138138523837167, "Log Thermal Conductivity": 2.886490725172482, "Log (R(300K)/R(4.2))": null, "Log (R(300K)/R(10))": null, "Log Host Conductivity ": null, "Log Thermal Conductivity ": 2.886490725172482, "Ampacity Measurement Config": null, "Medium 1": null, "Substrate": null, "Absolute I max (mA)": null, "Absolute J max (A/m2)": null, "Specific J max (mA/tex)": null, "Absolute J failure (A/m2": null, "Specific J failure (mA/tex)": null, "Breakdown Temp (oC)": null, "Medium 2": null, "Substrate 2": null, "Absolute I max (mA).1": null, "Absolute J max (A/m2).1": null, "Specific J max (mA/tex).1": null, "Absolute J failure (A/m2.1": null, "Specific J failure (mA/tex).1": null, "Probe separation for Electrical conductivity (microns)": null, "Probe separation for Ampacity (microns)": "Not Reported/ Can not calculate", "Notes on ampacity": null, "Substrate for ampacity (Yes/No)": null, "Notes on substrate ": null, "Log (Jmax in Air (A/m2))": null, "Log (Jmax in Vacuum(A/m2))": null, "Bulk fibre diameter (nm)": null, "Log (Bulk fibre diameter (nm))": null, "Effective diameter for ampacity (nm)": 2.1, "Log (Effective diameter for ampacity (nm))": 0.3222192947339193, "Notes on diameter": null, "Category 2": "CNT", "Diameter Regime": "sub-micron", "Log (Probe separation for ampacity (microns))": "Not reported/Can not calculate", "Probe separation regime": "Not reported/Can not calculate"} |  | 1.575
needs_review |  |  |  |  | Fully Semiconducting n doped | CNT_or_CNT_hybrid | sheet_mat_film | FWCNT | Buckypaper | doped_or_intercalated;Sorting Doped | alignment: Not Reported/ Can not calculate |  |  |  |  | Bulmer/James meta-analysis supporting workbook, Main sheet |  |  |  | check_duplicate_or_multi_sample_group | rec_d1826fd2445e | 20210409_Metaanalysis_database.xlsx | Main | 826 | 2017 Large n- and p-type thermoelectric power factors from doped semiconducting single-walled carbon nanotube thin films | Fully Semiconducting n doped | CNT_or_CNT_hybrid | sheet_mat_film | FWCNT | Buckypaper | doped_or_intercalated;Sorting Doped | normalized_candidate | peer_reviewed_meta_analysis_record | secondary_meta_analysis_with_original_doi | Peer-reviewed meta-analysis workbook row with original DOI resolved by Crossref/OpenAlex; not re-extracted from the primary paper in this pipeline. | 10.1039/c7ee01130j | 10.1039/c7ee01130j |  | verified_crossref_openalex | Large n- and p-type thermoelectric power factors from doped semiconducting single-walled carbon nanotube thin films | Bradley A. MacLeod et al. | Bradley A. MacLeod; Noah J. Stanton; Isaac E. Gould; Devin Wesenberg; Rachelle Ihly; Zbyslaw R. Owczarczyk; Katherine E. Hurst; Christopher S. Fewox; Christopher N. Folmar; Katherine Holman Hughes; Barry L. Zink; Jeffrey L. Blackburn; Andrew J. Ferguson | Energy &amp; Environmental Science | 2017 | 2017-01-01 | 10, 10, 2168-2179 | 10.1039/c7ee01130j | 11 |  | 0 | [23 empty] | 0.584 | 584000 | [11 empty] | alignment: Not Reported/ Can not calculate |  |  | Bulmer/James meta-analysis supporting workbook, Main sheet | 10.1002/adma.202008432 | A Meta-Analysis of Conductive and Strong Carbon Nanotube Materials | John S. Bulmer et al. | Advanced Materials | 2021 | 2017 Large n- and p-type thermoelectric power factors from doped semiconducting single-walled carbon nanotube thin films | accepted | 1 |  |  | Bulmer/James CNT meta-analysis supporting workbook | peer_reviewed_meta_analysis_workbook | 10.1039/c7ee01130j | Original DOI resolved from James/Bulmer workbook reference: 10.1039/c7ee01130j; compiled data source DOI: 10.1002/adma.202008432 | 4 | Unaligned Few-wall CNTs |  | Large n- and p-type thermoelectric power factors from doped semiconducting single-walled carbon nanotube thin films |  | Energy &amp; Environmental Science | 2017 |  |  |  | secondary_public_candidate | needs_primary_value_crosscheck | James_Bulmer_meta_analysis_workbook | 3 | {"Category": "Unaligned Few-wall CNTs", "Conductivity (MSm-1)": 0.584, "Density (g cm-3)": "Not Reported/ Can not calculate", "Specific Conductivity (kS m2/kg)": "Not Reported/ Can not calculate", "Electrical Anisotropy": "Not Reported/ Can not calculate", "Alignment figure of merit": "Not Reported/ Can not calculate", "Alignment method": "Not Reported/ Can not calculate", "Alignment FWHM": "Not Reported/ Can not calculate", "FWHM type": "Not Reported/ Can not calculate", "Raman G:D": "Not Reported/ Can not calculate", "Raman wavelength": "Not Reported/ Can not calculate", "(10^-12)*G:D λ^4": "Not Reported/ Can not calculate", "Doped or Acid Exposure (Yes/ No)": "Yes", "Tensile Strength (MPa)": "Not Reported/ Can not calculate", "Specific Strength (N/Tex)": "Not Reported/ Can not calculate", "Young's Modulus (GPa)": "Not Reported/ Can not calculate", "Unnamed: 16": null, "Uber Parameter": "Not Reported/ Can not calculate", "Specific Uber Parameter": "Not Reported/ Can not calculate", "CNT Diameter (nm)": 1.29, "Plottable CNT Diameter (nm)": 1.29, "Date Entered and Checked ": 20200512, "Notes": "Fully Semiconducting n doped", "Year": 2017, "Production Process": "Buckypaper", "Post Process": "Sorting Doped ", "Intentionally added intercalation dope": null, "Host Conductivity (MSm-1)": null, "Sorted Status": "Semiconducting ", "Bulk Fiber Diameter (microns)": "Not Reported/ Can not calculate", "G Peak Position (cm-1)": "Not Reported/ Can not calculate", "Thermal Conductivity (W/(m K))": null, "T Star (K)": "Not Reported/ Can not calculate", "R value at lowest temp": "Not Reported/ Can not calculate", "R value at 4.2 K": "Not Reported/ Can not calculate", "R value at 10 K": "Not Reported/ Can not calculate", "R value at 77 K": "Not Reported/ Can not calculate", "R value at 300 K": "Not Reported/ Can not calculate", "R(300K)/R(4.2K)": null, "R(300K)/R(10K)": null, "Reference": "2017 Large n- and p-type thermoelectric power factors from doped semiconducting single-walled carbon nanotube thin films", "Unnamed: 41": null, "Unnamed: 42": null, "Unnamed: 43": null, "Unnamed: 44": null, "Unnamed: 45": 11, "Log Conductivity": -0.23358715288760054, "Log Density": null, "Log Specific Conductivity": null, "Log Tensile Strength": null, "Log Specific Strength": null, "Log Youngs Modulus": null, "Log Raman G:D Ratio": null, "Log Raman (10^-12)*G:D λ^4": null, "Log CNT Diameter": 0.11058971029924898, "Log Fiber Diameter": null, "Log Thermal Conductivity": null, "Log (R(300K)/R(4.2))": null, "Log (R(300K)/R(10))": null, "Log Host Conductivity ": null, "Log Thermal Conductivity ": null, "Ampacity Measurement Config": null, "Medium 1": null, "Substrate": null, "Absolute I max (mA)": null, "Absolute J max (A/m2)": null, "Specific J max (mA/tex)": null, "Absolute J failure (A/m2": null, "Specific J failure (mA/tex)": null, "Breakdown Temp (oC)": null, "Medium 2": null, "Substrate 2": null, "Absolute I max (mA).1": null, "Absolute J max (A/m2).1": null, "Specific J max (mA/tex).1": null, "Absolute J failure (A/m2.1": null, "Specific J failure (mA/tex).1": null, "Probe separation for Electrical conductivity (microns)": null, "Probe separation for Ampacity (microns)": "Not Reported/ Can not calculate", "Notes on ampacity": null, "Substrate for ampacity (Yes/No)": "Not Reported/ Can not calculate", "Notes on substrate ": null, "Log (Jmax in Air (A/m2))": "Not Reported/ Can not calculate", "Log (Jmax in Vacuum(A/m2))": "Not Reported/ Can not calculate", "Bulk fibre diameter (nm)": null, "Log (Bulk fibre diameter (nm))": null, "Effective diameter for ampacity (nm)": 1.29, "Log (Effective diameter for ampacity (nm))": 0.11058971029924898, "Notes on diameter": null, "Category 2": "CNT", "Diameter Regime": "sub-micron", "Log (Probe separation for ampacity (microns))": "Not reported/Can not calculate", "Probe separation regime": "Not reported/Can not calculate"}
needs_review |  |  |  |  | Unaligned Few-wall CNTs 2017 | CNT_or_CNT_hybrid | sheet_mat_film | FWCNT | Buckypaper | doped_or_intercalated;Sorting Doped | alignment: Not Reported/ Can not calculate |  |  |  |  | Bulmer/James meta-analysis supporting workbook, Main sheet |  |  |  | check_duplicate_or_multi_sample_group | rec_5224983e9139 | 20210409_Metaanalysis_database.xlsx | Main | 827 | 2017 Large n- and p-type thermoelectric power factors from doped semiconducting single-walled carbon nanotube thin films | Unaligned Few-wall CNTs 2017 | CNT_or_CNT_hybrid | sheet_mat_film | FWCNT | Buckypaper | doped_or_intercalated;Sorting Doped | normalized_candidate | peer_reviewed_meta_analysis_record | secondary_meta_analysis_with_original_doi | Peer-reviewed meta-analysis workbook row with original DOI resolved by Crossref/OpenAlex; not re-extracted from the primary paper in this pipeline. | 10.1039/c7ee01130j | 10.1039/c7ee01130j |  | verified_crossref_openalex | Large n- and p-type thermoelectric power factors from doped semiconducting single-walled carbon nanotube thin films | Bradley A. MacLeod et al. | Bradley A. MacLeod; Noah J. Stanton; Isaac E. Gould; Devin Wesenberg; Rachelle Ihly; Zbyslaw R. Owczarczyk; Katherine E. Hurst; Christopher S. Fewox; Christopher N. Folmar; Katherine Holman Hughes; Barry L. Zink; Jeffrey L. Blackburn; Andrew J. Ferguson | Energy &amp; Environmental Science | 2017 | 2017-01-01 | 10, 10, 2168-2179 | 10.1039/c7ee01130j | 11 |  | 0 | [23 empty] | 0.1902045 | 190204.5 |  | 4.648562 | 4.648562 | [8 empty] | alignment: Not Reported/ Can not calculate |  |  | Bulmer/James meta-analysis supporting workbook, Main sheet | 10.1002/adma.202008432 | A Meta-Analysis of Conductive and Strong Carbon Nanotube Materials | John S. Bulmer et al. | Advanced Materials | 2021 | 2017 Large n- and p-type thermoelectric power factors from doped semiconducting single-walled carbon nanotube thin films | accepted | 1 |  |  | Bulmer/James CNT meta-analysis supporting workbook | peer_reviewed_meta_analysis_workbook | 10.1039/c7ee01130j | Original DOI resolved from James/Bulmer workbook reference: 10.1039/c7ee01130j; compiled data source DOI: 10.1002/adma.202008432 | 4 | Unaligned Few-wall CNTs |  | Large n- and p-type thermoelectric power factors from doped semiconducting single-walled carbon nanotube thin films |  | Energy &amp; Environmental Science | 2017 |  |  |  | secondary_public_candidate | needs_primary_value_crosscheck | James_Bulmer_meta_analysis_workbook | 3 | {"Category": "Unaligned Few-wall CNTs", "Conductivity (MSm-1)": 0.190204496336401, "Density (g cm-3)": "Not Reported/ Can not calculate", "Specific Conductivity (kS m2/kg)": "Not Reported/ Can not calculate", "Electrical Anisotropy": "Not Reported/ Can not calculate", "Alignment figure of merit": "Not Reported/ Can not calculate", "Alignment method": "Not Reported/ Can not calculate", "Alignment FWHM": "Not Reported/ Can not calculate", "FWHM type": "Not Reported/ Can not calculate", "Raman G:D": "Not Reported/ Can not calculate", "Raman wavelength": "Not Reported/ Can not calculate", "(10^-12)*G:D λ^4": "Not Reported/ Can not calculate", "Doped or Acid Exposure (Yes/ No)": "Yes", "Tensile Strength (MPa)": "Not Reported/ Can not calculate", "Specific Strength (N/Tex)": "Not Reported/ Can not calculate", "Young's Modulus (GPa)": "Not Reported/ Can not calculate", "Unnamed: 16": null, "Uber Parameter": "Not Reported/ Can not calculate", "Specific Uber Parameter": "Not Reported/ Can not calculate", "CNT Diameter (nm)": 1.28, "Plottable CNT Diameter (nm)": 1.28, "Date Entered and Checked ": 20200512, "Notes": null, "Year": 2017, "Production Process": "Buckypaper", "Post Process": "Sorting Doped ", "Intentionally added intercalation dope": null, "Host Conductivity (MSm-1)": null, "Sorted Status": "Semiconducting ", "Bulk Fiber Diameter (microns)": "Not Reported/ Can not calculate", "G Peak Position (cm-1)": "Not Reported/ Can not calculate", "Thermal Conductivity (W/(m K))": 4.64856230031949, "T Star (K)": "Not Reported/ Can not calculate", "R value at lowest temp": "Not Reported/ Can not calculate", "R value at 4.2 K": "Not Reported/ Can not calculate", "R value at 10 K": "Not Reported/ Can not calculate", "R value at 77 K": "Not Reported/ Can not calculate", "R value at 300 K": "Not Reported/ Can not calculate", "R(300K)/R(4.2K)": null, "R(300K)/R(10K)": null, "Reference": "2017 Large n- and p-type thermoelectric power factors from doped semiconducting single-walled carbon nanotube thin films", "Unnamed: 41": null, "Unnamed: 42": null, "Unnamed: 43": null, "Unnamed: 44": null, "Unnamed: 45": 11, "Log Conductivity": -0.7207792207792214, "Log Density": null, "Log Specific Conductivity": null, "Log Tensile Strength": null, "Log Specific Strength": null, "Log Youngs Modulus": null, "Log Raman G:D Ratio": null, "Log Raman (10^-12)*G:D λ^4": null, "Log CNT Diameter": 0.10720996964786837, "Log Fiber Diameter": null, "Log Thermal Conductivity": 0.6673186557754778, "Log (R(300K)/R(4.2))": null, "Log (R(300K)/R(10))": null, "Log Host Conductivity ": null, "Log Thermal Conductivity ": 0.6673186557754778, "Ampacity Measurement Config": null, "Medium 1": null, "Substrate": null, "Absolute I max (mA)": null, "Absolute J max (A/m2)": null, "Specific J max (mA/tex)": null, "Absolute J failure (A/m2": null, "Specific J failure (mA/tex)": null, "Breakdown Temp (oC)": null, "Medium 2": null, "Substrate 2": null, "Absolute I max (mA).1": null, "Absolute J max (A/m2).1": null, "Specific J max (mA/tex).1": null, "Absolute J failure (A/m2.1": null, "Specific J failure (mA/tex).1": null, "Probe separation for Electrical conductivity (microns)": null, "Probe separation for Ampacity (microns)": "Not Reported/ Can not calculate", "Notes on ampacity": null, "Substrate for ampacity (Yes/No)": "Not Reported/ Can not calculate", "Notes on substrate ": null, "Log (Jmax in Air (A/m2))": "Not Reported/ Can not calculate", "Log (Jmax in Vacuum(A/m2))": "Not Reported/ Can not calculate", "Bulk fibre diameter (nm)": null, "Log (Bulk fibre diameter (nm))": null, "Effective diameter for ampacity (nm)": 1.28, "Log (Effective diameter for ampacity (nm))": 0.10720996964786837, "Notes on diameter": null, "Category 2": "CNT", "Diameter Regime": "sub-micron", "Log (Probe separation for ampacity (microns))": "Not reported/Can not calculate", "Probe separation regime": "Not reported/Can not calculate"}
needs_review |  |  |  |  | Unaligned Few-wall CNTs 2017 | CNT_or_CNT_hybrid | sheet_mat_film | FWCNT | Buckypaper | doped_or_intercalated;Sorting Doped | alignment: Not Reported/ Can not calculate |  |  |  |  | Bulmer/James meta-analysis supporting workbook, Main sheet |  |  |  | check_duplicate_or_multi_sample_group | rec_42a4b587dfa1 | 20210409_Metaanalysis_database.xlsx | Main | 828 | 2017 Large n- and p-type thermoelectric power factors from doped semiconducting single-walled carbon nanotube thin films | Unaligned Few-wall CNTs 2017 | CNT_or_CNT_hybrid | sheet_mat_film | FWCNT | Buckypaper | doped_or_intercalated;Sorting Doped | normalized_candidate | peer_reviewed_meta_analysis_record | secondary_meta_analysis_with_original_doi | Peer-reviewed meta-analysis workbook row with original DOI resolved by Crossref/OpenAlex; not re-extracted from the primary paper in this pipeline. | 10.1039/c7ee01130j | 10.1039/c7ee01130j |  | verified_crossref_openalex | Large n- and p-type thermoelectric power factors from doped semiconducting single-walled carbon nanotube thin films | Bradley A. MacLeod et al. | Bradley A. MacLeod; Noah J. Stanton; Isaac E. Gould; Devin Wesenberg; Rachelle Ihly; Zbyslaw R. Owczarczyk; Katherine E. Hurst; Christopher S. Fewox; Christopher N. Folmar; Katherine Holman Hughes; Barry L. Zink; Jeffrey L. Blackburn; Andrew J. Ferguson | Energy &amp; Environmental Science | 2017 | 2017-01-01 | 10, 10, 2168-2179 | 10.1039/c7ee01130j | 11 |  | 0 | [23 empty] | 0.1318651 | 131865.1 |  | 2.833866 | 2.833866 | [8 empty] | alignment: Not Reported/ Can not calculate |  |  | Bulmer/James meta-analysis supporting workbook, Main sheet | 10.1002/adma.202008432 | A Meta-Analysis of Conductive and Strong Carbon Nanotube Materials | John S. Bulmer et al. | Advanced Materials | 2021 | 2017 Large n- and p-type thermoelectric power factors from doped semiconducting single-walled carbon nanotube thin films | accepted | 1 |  |  | Bulmer/James CNT meta-analysis supporting workbook | peer_reviewed_meta_analysis_workbook | 10.1039/c7ee01130j | Original DOI resolved from James/Bulmer workbook reference: 10.1039/c7ee01130j; compiled data source DOI: 10.1002/adma.202008432 | 4 | Unaligned Few-wall CNTs |  | Large n- and p-type thermoelectric power factors from doped semiconducting single-walled carbon nanotube thin films |  | Energy &amp; Environmental Science | 2017 |  |  |  | secondary_public_candidate | needs_primary_value_crosscheck | James_Bulmer_meta_analysis_workbook | 3 | {"Category": "Unaligned Few-wall CNTs", "Conductivity (MSm-1)": 0.13186510050769798, "Density (g cm-3)": "Not Reported/ Can not calculate", "Specific Conductivity (kS m2/kg)": "Not Reported/ Can not calculate", "Electrical Anisotropy": "Not Reported/ Can not calculate", "Alignment figure of merit": "Not Reported/ Can not calculate", "Alignment method": "Not Reported/ Can not calculate", "Alignment FWHM": "Not Reported/ Can not calculate", "FWHM type": "Not Reported/ Can not calculate", "Raman G:D": "Not Reported/ Can not calculate", "Raman wavelength": "Not Reported/ Can not calculate", "(10^-12)*G:D λ^4": "Not Reported/ Can not calculate", "Doped or Acid Exposure (Yes/ No)": "Yes", "Tensile Strength (MPa)": "Not Reported/ Can not calculate", "Specific Strength (N/Tex)": "Not Reported/ Can not calculate", "Young's Modulus (GPa)": "Not Reported/ Can not calculate", "Unnamed: 16": null, "Uber Parameter": "Not Reported/ Can not calculate", "Specific Uber Parameter": "Not Reported/ Can not calculate", "CNT Diameter (nm)": 1.28, "Plottable CNT Diameter (nm)": 1.28, "Date Entered and Checked ": 20200512, "Notes": null, "Year": 2017, "Production Process": "Buckypaper", "Post Process": "Sorting Doped ", "Intentionally added intercalation dope": null, "Host Conductivity (MSm-1)": null, "Sorted Status": "Semiconducting ", "Bulk Fiber Diameter (microns)": "Not Reported/ Can not calculate", "G Peak Position (cm-1)": "Not Reported/ Can not calculate", "Thermal Conductivity (W/(m K))": 2.83386581469648, "T Star (K)": "Not Reported/ Can not calculate", "R value at lowest temp": "Not Reported/ Can not calculate", "R value at 4.2 K": "Not Reported/ Can not calculate", "R value at 10 K": "Not Reported/ Can not calculate", "R value at 77 K": "Not Reported/ Can not calculate", "R value at 300 K": "Not Reported/ Can not calculate", "R(300K)/R(4.2K)": null, "R(300K)/R(10K)": null, "Reference": "2017 Large n- and p-type thermoelectric power factors from doped semiconducting single-walled carbon nanotube thin films", "Unnamed: 41": null, "Unnamed: 42": null, "Unnamed: 43": null, "Unnamed: 44": null, "Unnamed: 45": 11, "Log Conductivity": -0.8798701298701304, "Log Density": null, "Log Specific Conductivity": null, "Log Tensile Strength": null, "Log Specific Strength": null, "Log Youngs Modulus": null, "Log Raman G:D Ratio": null, "Log Raman (10^-12)*G:D λ^4": null, "Log CNT Diameter": 0.10720996964786837, "Log Fiber Diameter": null, "Log Thermal Conductivity": 0.452379282285277, "Log (R(300K)/R(4.2))": null, "Log (R(300K)/R(10))": null, "Log Host Conductivity ": null, "Log Thermal Conductivity ": 0.452379282285277, "Ampacity Measurement Config": null, "Medium 1": null, "Substrate": null, "Absolute I max (mA)": null, "Absolute J max (A/m2)": null, "Specific J max (mA/tex)": null, "Absolute J failure (A/m2": null, "Specific J failure (mA/tex)": null, "Breakdown Temp (oC)": null, "Medium 2": null, "Substrate 2": null, "Absolute I max (mA).1": null, "Absolute J max (A/m2).1": null, "Specific J max (mA/tex).1": null, "Absolute J failure (A/m2.1": null, "Specific J failure (mA/tex).1": null, "Probe separation for Electrical conductivity (microns)": null, "Probe separation for Ampacity (microns)": "Not Reported/ Can not calculate", "Notes on ampacity": null, "Substrate for ampacity (Yes/No)": "Not Reported/ Can not calculate", "Notes on substrate ": null, "Log (Jmax in Air (A/m2))": "Not Reported/ Can not calculate", "Log (Jmax in Vacuum(A/m2))": "Not Reported/ Can not calculate", "Bulk fibre diameter (nm)": null, "Log (Bulk fibre diameter (nm))": null, "Effective diameter for ampacity (nm)": 1.28, "Log (Effective diameter for ampacity (nm))": 0.10720996964786837, "Notes on diameter": null, "Category 2": "CNT", "Diameter Regime": "sub-micron", "Log (Probe separation for ampacity (microns))": "Not reported/Can not calculate", "Probe separation regime": "Not reported/Can not calculate"}
needs_review |  |  |  |  | Unaligned Few-wall CNTs 2017 | CNT_or_CNT_hybrid | sheet_mat_film | FWCNT | Buckypaper | doped_or_intercalated;Sorting Doped | alignment: Not Reported/ Can not calculate |  |  |  |  | Bulmer/James meta-analysis supporting workbook, Main sheet |  |  |  | check_duplicate_or_multi_sample_group | rec_814ea36ace62 | 20210409_Metaanalysis_database.xlsx | Main | 829 | 2017 Large n- and p-type thermoelectric power factors from doped semiconducting single-walled carbon nanotube thin films | Unaligned Few-wall CNTs 2017 | CNT_or_CNT_hybrid | sheet_mat_film | FWCNT | Buckypaper | doped_or_intercalated;Sorting Doped | normalized_candidate | peer_reviewed_meta_analysis_record | secondary_meta_analysis_with_original_doi | Peer-reviewed meta-analysis workbook row with original DOI resolved by Crossref/OpenAlex; not re-extracted from the primary paper in this pipeline. | 10.1039/c7ee01130j | 10.1039/c7ee01130j |  | verified_crossref_openalex | Large n- and p-type thermoelectric power factors from doped semiconducting single-walled carbon nanotube thin films | Bradley A. MacLeod et al. | Bradley A. MacLeod; Noah J. Stanton; Isaac E. Gould; Devin Wesenberg; Rachelle Ihly; Zbyslaw R. Owczarczyk; Katherine E. Hurst; Christopher S. Fewox; Christopher N. Folmar; Katherine Holman Hughes; Barry L. Zink; Jeffrey L. Blackburn; Andrew J. Ferguson | Energy &amp; Environmental Science | 2017 | 2017-01-01 | 10, 10, 2168-2179 | 10.1039/c7ee01130j | 11 |  | 0 | [23 empty] | 0.1038087 | 103808.7 |  | 2.386581 | 2.386581 | [8 empty] | alignment: Not Reported/ Can not calculate |  |  | Bulmer/James meta-analysis supporting workbook, Main sheet | 10.1002/adma.202008432 | A Meta-Analysis of Conductive and Strong Carbon Nanotube Materials | John S. Bulmer et al. | Advanced Materials | 2021 | 2017 Large n- and p-type thermoelectric power factors from doped semiconducting single-walled carbon nanotube thin films | accepted | 1 |  |  | Bulmer/James CNT meta-analysis supporting workbook | peer_reviewed_meta_analysis_workbook | 10.1039/c7ee01130j | Original DOI resolved from James/Bulmer workbook reference: 10.1039/c7ee01130j; compiled data source DOI: 10.1002/adma.202008432 | 4 | Unaligned Few-wall CNTs |  | Large n- and p-type thermoelectric power factors from doped semiconducting single-walled carbon nanotube thin films |  | Energy &amp; Environmental Science | 2017 |  |  |  | secondary_public_candidate | needs_primary_value_crosscheck | James_Bulmer_meta_analysis_workbook | 3 | {"Category": "Unaligned Few-wall CNTs", "Conductivity (MSm-1)": 0.103808703308664, "Density (g cm-3)": "Not Reported/ Can not calculate", "Specific Conductivity (kS m2/kg)": "Not Reported/ Can not calculate", "Electrical Anisotropy": "Not Reported/ Can not calculate", "Alignment figure of merit": "Not Reported/ Can not calculate", "Alignment method": "Not Reported/ Can not calculate", "Alignment FWHM": "Not Reported/ Can not calculate", "FWHM type": "Not Reported/ Can not calculate", "Raman G:D": "Not Reported/ Can not calculate", "Raman wavelength": "Not Reported/ Can not calculate", "(10^-12)*G:D λ^4": "Not Reported/ Can not calculate", "Doped or Acid Exposure (Yes/ No)": "Yes", "Tensile Strength (MPa)": "Not Reported/ Can not calculate", "Specific Strength (N/Tex)": "Not Reported/ Can not calculate", "Young's Modulus (GPa)": "Not Reported/ Can not calculate", "Unnamed: 16": null, "Uber Parameter": "Not Reported/ Can not calculate", "Specific Uber Parameter": "Not Reported/ Can not calculate", "CNT Diameter (nm)": 1.28, "Plottable CNT Diameter (nm)": 1.28, "Date Entered and Checked ": 20200512, "Notes": null, "Year": 2017, "Production Process": "Buckypaper", "Post Process": "Sorting Doped ", "Intentionally added intercalation dope": null, "Host Conductivity (MSm-1)": null, "Sorted Status": "Semiconducting ", "Bulk Fiber Diameter (microns)": "Not Reported/ Can not calculate", "G Peak Position (cm-1)": "Not Reported/ Can not calculate", "Thermal Conductivity (W/(m K))": 2.38658146964856, "T Star (K)": "Not Reported/ Can not calculate", "R value at lowest temp": "Not Reported/ Can not calculate", "R value at 4.2 K": "Not Reported/ Can not calculate", "R value at 10 K": "Not Reported/ Can not calculate", "R value at 77 K": "Not Reported/ Can not calculate", "R value at 300 K": "Not Reported/ Can not calculate", "R(300K)/R(4.2K)": null, "R(300K)/R(10K)": null, "Reference": "2017 Large n- and p-type thermoelectric power factors from doped semiconducting single-walled carbon nanotube thin films", "Unnamed: 41": null, "Unnamed: 42": null, "Unnamed: 43": null, "Unnamed: 44": null, "Unnamed: 45": 11, "Log Conductivity": -0.9837662337662343, "Log Density": null, "Log Specific Conductivity": null, "Log Tensile Strength": null, "Log Specific Strength": null, "Log Youngs Modulus": null, "Log Raman G:D Ratio": null, "Log Raman (10^-12)*G:D λ^4": null, "Log CNT Diameter": 0.10720996964786837, "Log Fiber Diameter": null, "Log Thermal Conductivity": 0.3777762642689499, "Log (R(300K)/R(4.2))": null, "Log (R(300K)/R(10))": null, "Log Host Conductivity ": null, "Log Thermal Conductivity ": 0.3777762642689499, "Ampacity Measurement Config": null, "Medium 1": null, "Substrate": null, "Absolute I max (mA)": null, "Absolute J max (A/m2)": null, "Specific J max (mA/tex)": null, "Absolute J failure (A/m2": null, "Specific J failure (mA/tex)": null, "Breakdown Temp (oC)": null, "Medium 2": null, "Substrate 2": null, "Absolute I max (mA).1": null, "Absolute J max (A/m2).1": null, "Specific J max (mA/tex).1": null, "Absolute J failure (A/m2.1": null, "Specific J failure (mA/tex).1": null, "Probe separation for Electrical conductivity (microns)": null, "Probe separation for Ampacity (microns)": "Not Reported/ Can not calculate", "Notes on ampacity": null, "Substrate for ampacity (Yes/No)": "Not Reported/ Can not calculate", "Notes on substrate ": null, "Log (Jmax in Air (A/m2))": "Not Reported/ Can not calculate", "Log (Jmax in Vacuum(A/m2))": "Not Reported/ Can not calculate", "Bulk fibre diameter (nm)": null, "Log (Bulk fibre diameter (nm))": null, "Effective diameter for ampacity (nm)": 1.28, "Log (Effective diameter for ampacity (nm))": 0.10720996964786837, "Notes on diameter": null, "Category 2": "CNT", "Diameter Regime": "sub-micron", "Log (Probe separation for ampacity (microns))": "Not reported/Can not calculate", "Probe separation regime": "Not reported/Can not calculate"}
needs_review |  |  |  |  | Unaligned Few-wall CNTs 2017 | CNT_or_CNT_hybrid | sheet_mat_film | FWCNT | Buckypaper | doped_or_intercalated;Sorting Doped | alignment: Not Reported/ Can not calculate |  |  |  |  | Bulmer/James meta-analysis supporting workbook, Main sheet |  |  |  | check_duplicate_or_multi_sample_group | rec_f2c2d26ff89f | 20210409_Metaanalysis_database.xlsx | Main | 830 | 2017 Large n- and p-type thermoelectric power factors from doped semiconducting single-walled carbon nanotube thin films | Unaligned Few-wall CNTs 2017 | CNT_or_CNT_hybrid | sheet_mat_film | FWCNT | Buckypaper | doped_or_intercalated;Sorting Doped | normalized_candidate | peer_reviewed_meta_analysis_record | secondary_meta_analysis_with_original_doi | Peer-reviewed meta-analysis workbook row with original DOI resolved by Crossref/OpenAlex; not re-extracted from the primary paper in this pipeline. | 10.1039/c7ee01130j | 10.1039/c7ee01130j |  | verified_crossref_openalex | Large n- and p-type thermoelectric power factors from doped semiconducting single-walled carbon nanotube thin films | Bradley A. MacLeod et al. | Bradley A. MacLeod; Noah J. Stanton; Isaac E. Gould; Devin Wesenberg; Rachelle Ihly; Zbyslaw R. Owczarczyk; Katherine E. Hurst; Christopher S. Fewox; Christopher N. Folmar; Katherine Holman Hughes; Barry L. Zink; Jeffrey L. Blackburn; Andrew J. Ferguson | Energy &amp; Environmental Science | 2017 | 2017-01-01 | 10, 10, 2168-2179 | 10.1039/c7ee01130j | 11 |  | 0 | [23 empty] | 0.006628703 | 6628.703 |  | 2.808307 | 2.808307 | [8 empty] | alignment: Not Reported/ Can not calculate |  |  | Bulmer/James meta-analysis supporting workbook, Main sheet | 10.1002/adma.202008432 | A Meta-Analysis of Conductive and Strong Carbon Nanotube Materials | John S. Bulmer et al. | Advanced Materials | 2021 | 2017 Large n- and p-type thermoelectric power factors from doped semiconducting single-walled carbon nanotube thin films | accepted | 1 |  |  | Bulmer/James CNT meta-analysis supporting workbook | peer_reviewed_meta_analysis_workbook | 10.1039/c7ee01130j | Original DOI resolved from James/Bulmer workbook reference: 10.1039/c7ee01130j; compiled data source DOI: 10.1002/adma.202008432 | 4 | Unaligned Few-wall CNTs |  | Large n- and p-type thermoelectric power factors from doped semiconducting single-walled carbon nanotube thin films |  | Energy &amp; Environmental Science | 2017 |  |  |  | secondary_public_candidate | needs_primary_value_crosscheck | James_Bulmer_meta_analysis_workbook | 3 | {"Category": "Unaligned Few-wall CNTs", "Conductivity (MSm-1)": 0.00662870316182644, "Density (g cm-3)": "Not Reported/ Can not calculate", "Specific Conductivity (kS m2/kg)": "Not Reported/ Can not calculate", "Electrical Anisotropy": "Not Reported/ Can not calculate", "Alignment figure of merit": "Not Reported/ Can not calculate", "Alignment method": "Not Reported/ Can not calculate", "Alignment FWHM": "Not Reported/ Can not calculate", "FWHM type": "Not Reported/ Can not calculate", "Raman G:D": "Not Reported/ Can not calculate", "Raman wavelength": "Not Reported/ Can not calculate", "(10^-12)*G:D λ^4": "Not Reported/ Can not calculate", "Doped or Acid Exposure (Yes/ No)": "Yes", "Tensile Strength (MPa)": "Not Reported/ Can not calculate", "Specific Strength (N/Tex)": "Not Reported/ Can not calculate", "Young's Modulus (GPa)": "Not Reported/ Can not calculate", "Unnamed: 16": null, "Uber Parameter": "Not Reported/ Can not calculate", "Specific Uber Parameter": "Not Reported/ Can not calculate", "CNT Diameter (nm)": 1.28, "Plottable CNT Diameter (nm)": 1.28, "Date Entered and Checked ": 20200512, "Notes": null, "Year": 2017, "Production Process": "Buckypaper", "Post Process": "Sorting Doped ", "Intentionally added intercalation dope": null, "Host Conductivity (MSm-1)": null, "Sorted Status": "Semiconducting ", "Bulk Fiber Diameter (microns)": "Not Reported/ Can not calculate", "G Peak Position (cm-1)": "Not Reported/ Can not calculate", "Thermal Conductivity (W/(m K))": 2.80830670926517, "T Star (K)": "Not Reported/ Can not calculate", "R value at lowest temp": "Not Reported/ Can not calculate", "R value at 4.2 K": "Not Reported/ Can not calculate", "R value at 10 K": "Not Reported/ Can not calculate", "R value at 77 K": "Not Reported/ Can not calculate", "R value at 300 K": "Not Reported/ Can not calculate", "R(300K)/R(4.2K)": null, "R(300K)/R(10K)": null, "Reference": "2017 Large n- and p-type thermoelectric power factors from doped semiconducting single-walled carbon nanotube thin films", "Unnamed: 41": null, "Unnamed: 42": null, "Unnamed: 43": null, "Unnamed: 44": null, "Unnamed: 45": 11, "Log Conductivity": -2.178571428571429, "Log Density": null, "Log Specific Conductivity": null, "Log Tensile Strength": null, "Log Specific Strength": null, "Log Youngs Modulus": null, "Log Raman G:D Ratio": null, "Log Raman (10^-12)*G:D λ^4": null, "Log CNT Diameter": 0.10720996964786837, "Log Fiber Diameter": null, "Log Thermal Conductivity": 0.44844453752732255, "Log (R(300K)/R(4.2))": null, "Log (R(300K)/R(10))": null, "Log Host Conductivity ": null, "Log Thermal Conductivity ": 0.44844453752732255, "Ampacity Measurement Config": null, "Medium 1": null, "Substrate": null, "Absolute I max (mA)": null, "Absolute J max (A/m2)": null, "Specific J max (mA/tex)": null, "Absolute J failure (A/m2": null, "Specific J failure (mA/tex)": null, "Breakdown Temp (oC)": null, "Medium 2": null, "Substrate 2": null, "Absolute I max (mA).1": null, "Absolute J max (A/m2).1": null, "Specific J max (mA/tex).1": null, "Absolute J failure (A/m2.1": null, "Specific J failure (mA/tex).1": null, "Probe separation for Electrical conductivity (microns)": null, "Probe separation for Ampacity (microns)": "Not Reported/ Can not calculate", "Notes on ampacity": null, "Substrate for ampacity (Yes/No)": "Not Reported/ Can not calculate", "Notes on substrate ": null, "Log (Jmax in Air (A/m2))": "Not Reported/ Can not calculate", "Log (Jmax in Vacuum(A/m2))": "Not Reported/ Can not calculate", "Bulk fibre diameter (nm)": null, "Log (Bulk fibre diameter (nm))": null, "Effective diameter for ampacity (nm)": 1.28, "Log (Effective diameter for ampacity (nm))": 0.10720996964786837, "Notes on diameter": null, "Category 2": "CNT", "Diameter Regime": "sub-micron", "Log (Probe separation for ampacity (microns))": "Not reported/Can not calculate", "Probe separation regime": "Not reported/Can not calculate"}
needs_review |  |  |  |  | Unaligned Few-wall CNTs 2017 | CNT_or_CNT_hybrid | sheet_mat_film | FWCNT | Buckypaper | doped_or_intercalated;Sorting Doped | alignment: Not Reported/ Can not calculate |  |  |  |  | Bulmer/James meta-analysis supporting workbook, Main sheet |  |  |  | check_duplicate_or_multi_sample_group | rec_663a51baa11e | 20210409_Metaanalysis_database.xlsx | Main | 831 | 2017 Large n- and p-type thermoelectric power factors from doped semiconducting single-walled carbon nanotube thin films | Unaligned Few-wall CNTs 2017 | CNT_or_CNT_hybrid | sheet_mat_film | FWCNT | Buckypaper | doped_or_intercalated;Sorting Doped | normalized_candidate | peer_reviewed_meta_analysis_record | secondary_meta_analysis_with_original_doi | Peer-reviewed meta-analysis workbook row with original DOI resolved by Crossref/OpenAlex; not re-extracted from the primary paper in this pipeline. | 10.1039/c7ee01130j | 10.1039/c7ee01130j |  | verified_crossref_openalex | Large n- and p-type thermoelectric power factors from doped semiconducting single-walled carbon nanotube thin films | Bradley A. MacLeod et al. | Bradley A. MacLeod; Noah J. Stanton; Isaac E. Gould; Devin Wesenberg; Rachelle Ihly; Zbyslaw R. Owczarczyk; Katherine E. Hurst; Christopher S. Fewox; Christopher N. Folmar; Katherine Holman Hughes; Barry L. Zink; Jeffrey L. Blackburn; Andrew J. Ferguson | Energy &amp; Environmental Science | 2017 | 2017-01-01 | 10, 10, 2168-2179 | 10.1039/c7ee01130j | 11 |  | 0 | [23 empty] | 0.01069598 | 10695.98 |  | 2.092652 | 2.092652 | [8 empty] | alignment: Not Reported/ Can not calculate |  |  | Bulmer/James meta-analysis supporting workbook, Main sheet | 10.1002/adma.202008432 | A Meta-Analysis of Conductive and Strong Carbon Nanotube Materials | John S. Bulmer et al. | Advanced Materials | 2021 | 2017 Large n- and p-type thermoelectric power factors from doped semiconducting single-walled carbon nanotube thin films | accepted | 1 |  |  | Bulmer/James CNT meta-analysis supporting workbook | peer_reviewed_meta_analysis_workbook | 10.1039/c7ee01130j | Original DOI resolved from James/Bulmer workbook reference: 10.1039/c7ee01130j; compiled data source DOI: 10.1002/adma.202008432 | 4 | Unaligned Few-wall CNTs |  | Large n- and p-type thermoelectric power factors from doped semiconducting single-walled carbon nanotube thin films |  | Energy &amp; Environmental Science | 2017 |  |  |  | secondary_public_candidate | needs_primary_value_crosscheck | James_Bulmer_meta_analysis_workbook | 3 | {"Category": "Unaligned Few-wall CNTs", "Conductivity (MSm-1)": 0.0106959848526974, "Density (g cm-3)": "Not Reported/ Can not calculate", "Specific Conductivity (kS m2/kg)": "Not Reported/ Can not calculate", "Electrical Anisotropy": "Not Reported/ Can not calculate", "Alignment figure of merit": "Not Reported/ Can not calculate", "Alignment method": "Not Reported/ Can not calculate", "Alignment FWHM": "Not Reported/ Can not calculate", "FWHM type": "Not Reported/ Can not calculate", "Raman G:D": "Not Reported/ Can not calculate", "Raman wavelength": "Not Reported/ Can not calculate", "(10^-12)*G:D λ^4": "Not Reported/ Can not calculate", "Doped or Acid Exposure (Yes/ No)": "Yes", "Tensile Strength (MPa)": "Not Reported/ Can not calculate", "Specific Strength (N/Tex)": "Not Reported/ Can not calculate", "Young's Modulus (GPa)": "Not Reported/ Can not calculate", "Unnamed: 16": null, "Uber Parameter": "Not Reported/ Can not calculate", "Specific Uber Parameter": "Not Reported/ Can not calculate", "CNT Diameter (nm)": 1, "Plottable CNT Diameter (nm)": 1, "Date Entered and Checked ": 20200512, "Notes": null, "Year": 2017, "Production Process": "Buckypaper", "Post Process": "Sorting Doped ", "Intentionally added intercalation dope": null, "Host Conductivity (MSm-1)": null, "Sorted Status": "Semiconducting ", "Bulk Fiber Diameter (microns)": "Not Reported/ Can not calculate", "G Peak Position (cm-1)": "Not Reported/ Can not calculate", "Thermal Conductivity (W/(m K))": 2.09265175718849, "T Star (K)": "Not Reported/ Can not calculate", "R value at lowest temp": "Not Reported/ Can not calculate", "R value at 4.2 K": "Not Reported/ Can not calculate", "R value at 10 K": "Not Reported/ Can not calculate", "R value at 77 K": "Not Reported/ Can not calculate", "R value at 300 K": "Not Reported/ Can not calculate", "R(300K)/R(4.2K)": null, "R(300K)/R(10K)": null, "Reference": "2017 Large n- and p-type thermoelectric power factors from doped semiconducting single-walled carbon nanotube thin films", "Unnamed: 41": null, "Unnamed: 42": null, "Unnamed: 43": null, "Unnamed: 44": null, "Unnamed: 45": 11, "Log Conductivity": -1.970779220779224, "Log Density": null, "Log Specific Conductivity": null, "Log Tensile Strength": null, "Log Specific Strength": null, "Log Youngs Modulus": null, "Log Raman G:D Ratio": null, "Log Raman (10^-12)*G:D λ^4": null, "Log CNT Diameter": 0, "Log Fiber Diameter": null, "Log Thermal Conductivity": 0.32069696244533286, "Log (R(300K)/R(4.2))": null, "Log (R(300K)/R(10))": null, "Log Host Conductivity ": null, "Log Thermal Conductivity ": 0.32069696244533286, "Ampacity Measurement Config": null, "Medium 1": null, "Substrate": null, "Absolute I max (mA)": null, "Absolute J max (A/m2)": null, "Specific J max (mA/tex)": null, "Absolute J failure (A/m2": null, "Specific J failure (mA/tex)": null, "Breakdown Temp (oC)": null, "Medium 2": null, "Substrate 2": null, "Absolute I max (mA).1": null, "Absolute J max (A/m2).1": null, "Specific J max (mA/tex).1": null, "Absolute J failure (A/m2.1": null, "Specific J failure (mA/tex).1": null, "Probe separation for Electrical conductivity (microns)": null, "Probe separation for Ampacity (microns)": "Not Reported/ Can not calculate", "Notes on ampacity": null, "Substrate for ampacity (Yes/No)": "Not Reported/ Can not calculate", "Notes on substrate ": null, "Log (Jmax in Air (A/m2))": "Not Reported/ Can not calculate", "Log (Jmax in Vacuum(A/m2))": "Not Reported/ Can not calculate", "Bulk fibre diameter (nm)": null, "Log (Bulk fibre diameter (nm))": null, "Effective diameter for ampacity (nm)": 1, "Log (Effective diameter for ampacity (nm))": 0, "Notes on diameter": null, "Category 2": "CNT", "Diameter Regime": "sub-micron", "Log (Probe separation for ampacity (microns))": "Not reported/Can not calculate", "Probe separation regime": "Not reported/Can not calculate"}
needs_review |  |  |  |  | Unaligned Few-wall CNTs 2017 | CNT_or_CNT_hybrid | sheet_mat_film | FWCNT | Buckypaper | doped_or_intercalated;Sorting Doped | alignment: Not Reported/ Can not calculate |  |  |  |  | Bulmer/James meta-analysis supporting workbook, Main sheet |  |  |  | check_duplicate_or_multi_sample_group | rec_eda2f4c206cd | 20210409_Metaanalysis_database.xlsx | Main | 832 | 2017 Large n- and p-type thermoelectric power factors from doped semiconducting single-walled carbon nanotube thin films | Unaligned Few-wall CNTs 2017 | CNT_or_CNT_hybrid | sheet_mat_film | FWCNT | Buckypaper | doped_or_intercalated;Sorting Doped | normalized_candidate | peer_reviewed_meta_analysis_record | secondary_meta_analysis_with_original_doi | Peer-reviewed meta-analysis workbook row with original DOI resolved by Crossref/OpenAlex; not re-extracted from the primary paper in this pipeline. | 10.1039/c7ee01130j | 10.1039/c7ee01130j |  | verified_crossref_openalex | Large n- and p-type thermoelectric power factors from doped semiconducting single-walled carbon nanotube thin films | Bradley A. MacLeod et al. | Bradley A. MacLeod; Noah J. Stanton; Isaac E. Gould; Devin Wesenberg; Rachelle Ihly; Zbyslaw R. Owczarczyk; Katherine E. Hurst; Christopher S. Fewox; Christopher N. Folmar; Katherine Holman Hughes; Barry L. Zink; Jeffrey L. Blackburn; Andrew J. Ferguson | Energy &amp; Environmental Science | 2017 | 2017-01-01 | 10, 10, 2168-2179 | 10.1039/c7ee01130j | 11 |  | 0 | [23 empty] | 0.1022681 | 102268.1 |  | 1.939297 | 1.939297 | [8 empty] | alignment: Not Reported/ Can not calculate |  |  | Bulmer/James meta-analysis supporting workbook, Main sheet | 10.1002/adma.202008432 | A Meta-Analysis of Conductive and Strong Carbon Nanotube Materials | John S. Bulmer et al. | Advanced Materials | 2021 | 2017 Large n- and p-type thermoelectric power factors from doped semiconducting single-walled carbon nanotube thin films | accepted | 1 |  |  | Bulmer/James CNT meta-analysis supporting workbook | peer_reviewed_meta_analysis_workbook | 10.1039/c7ee01130j | Original DOI resolved from James/Bulmer workbook reference: 10.1039/c7ee01130j; compiled data source DOI: 10.1002/adma.202008432 | 4 | Unaligned Few-wall CNTs |  | Large n- and p-type thermoelectric power factors from doped semiconducting single-walled carbon nanotube thin films |  | Energy &amp; Environmental Science | 2017 |  |  |  | secondary_public_candidate | needs_primary_value_crosscheck | James_Bulmer_meta_analysis_workbook | 3 | {"Category": "Unaligned Few-wall CNTs", "Conductivity (MSm-1)": 0.102268117027206, "Density (g cm-3)": "Not Reported/ Can not calculate", "Specific Conductivity (kS m2/kg)": "Not Reported/ Can not calculate", "Electrical Anisotropy": "Not Reported/ Can not calculate", "Alignment figure of merit": "Not Reported/ Can not calculate", "Alignment method": "Not Reported/ Can not calculate", "Alignment FWHM": "Not Reported/ Can not calculate", "FWHM type": "Not Reported/ Can not calculate", "Raman G:D": "Not Reported/ Can not calculate", "Raman wavelength": "Not Reported/ Can not calculate", "(10^-12)*G:D λ^4": "Not Reported/ Can not calculate", "Doped or Acid Exposure (Yes/ No)": "Yes", "Tensile Strength (MPa)": "Not Reported/ Can not calculate", "Specific Strength (N/Tex)": "Not Reported/ Can not calculate", "Young's Modulus (GPa)": "Not Reported/ Can not calculate", "Unnamed: 16": null, "Uber Parameter": "Not Reported/ Can not calculate", "Specific Uber Parameter": "Not Reported/ Can not calculate", "CNT Diameter (nm)": 1, "Plottable CNT Diameter (nm)": 1, "Date Entered and Checked ": 20200512, "Notes": null, "Year": 2017, "Production Process": "Buckypaper", "Post Process": "Sorting Doped ", "Intentionally added intercalation dope": null, "Host Conductivity (MSm-1)": null, "Sorted Status": "Semiconducting ", "Bulk Fiber Diameter (microns)": "Not Reported/ Can not calculate", "G Peak Position (cm-1)": "Not Reported/ Can not calculate", "Thermal Conductivity (W/(m K))": 1.93929712460063, "T Star (K)": "Not Reported/ Can not calculate", "R value at lowest temp": "Not Reported/ Can not calculate", "R value at 4.2 K": "Not Reported/ Can not calculate", "R value at 10 K": "Not Reported/ Can not calculate", "R value at 77 K": "Not Reported/ Can not calculate", "R value at 300 K": "Not Reported/ Can not calculate", "R(300K)/R(4.2K)": null, "R(300K)/R(10K)": null, "Reference": "2017 Large n- and p-type thermoelectric power factors from doped semiconducting single-walled carbon nanotube thin films", "Unnamed: 41": null, "Unnamed: 42": null, "Unnamed: 43": null, "Unnamed: 44": null, "Unnamed: 45": 11, "Log Conductivity": -0.9902597402597416, "Log Density": null, "Log Specific Conductivity": null, "Log Tensile Strength": null, "Log Specific Strength": null, "Log Youngs Modulus": null, "Log Raman G:D Ratio": null, "Log Raman (10^-12)*G:D λ^4": null, "Log CNT Diameter": 0, "Log Fiber Diameter": null, "Log Thermal Conductivity": 0.28764435352880713, "Log (R(300K)/R(4.2))": null, "Log (R(300K)/R(10))": null, "Log Host Conductivity ": null, "Log Thermal Conductivity ": 0.28764435352880713, "Ampacity Measurement Config": null, "Medium 1": null, "Substrate": null, "Absolute I max (mA)": null, "Absolute J max (A/m2)": null, "Specific J max (mA/tex)": null, "Absolute J failure (A/m2": null, "Specific J failure (mA/tex)": null, "Breakdown Temp (oC)": null, "Medium 2": null, "Substrate 2": null, "Absolute I max (mA).1": null, "Absolute J max (A/m2).1": null, "Specific J max (mA/tex).1": null, "Absolute J failure (A/m2.1": null, "Specific J failure (mA/tex).1": null, "Probe separation for Electrical conductivity (microns)": null, "Probe separation for Ampacity (microns)": "Not Reported/ Can not calculate", "Notes on ampacity": null, "Substrate for ampacity (Yes/No)": "Not Reported/ Can not calculate", "Notes on substrate ": null, "Log (Jmax in Air (A/m2))": "Not Reported/ Can not calculate", "Log (Jmax in Vacuum(A/m2))": "Not Reported/ Can not calculate", "Bulk fibre diameter (nm)": null, "Log (Bulk fibre diameter (nm))": null, "Effective diameter for ampacity (nm)": 1, "Log (Effective diameter for ampacity (nm))": 0, "Notes on diameter": null, "Category 2": "CNT", "Diameter Regime": "sub-micron", "Log (Probe separation for ampacity (microns))": "Not reported/Can not calculate", "Probe separation regime": "Not reported/Can not calculate"}
needs_review |  |  |  |  | Unaligned Few-wall CNTs 2017 | CNT_or_CNT_hybrid | sheet_mat_film | FWCNT | Buckypaper | doped_or_intercalated;Sorting Doped | alignment: Not Reported/ Can not calculate |  |  |  |  | Bulmer/James meta-analysis supporting workbook, Main sheet |  |  |  | check_duplicate_or_multi_sample_group | rec_bba6907a6c1d | 20210409_Metaanalysis_database.xlsx | Main | 833 | 2017 Large n- and p-type thermoelectric power factors from doped semiconducting single-walled carbon nanotube thin films | Unaligned Few-wall CNTs 2017 | CNT_or_CNT_hybrid | sheet_mat_film | FWCNT | Buckypaper | doped_or_intercalated;Sorting Doped | normalized_candidate | peer_reviewed_meta_analysis_record | secondary_meta_analysis_with_original_doi | Peer-reviewed meta-analysis workbook row with original DOI resolved by Crossref/OpenAlex; not re-extracted from the primary paper in this pipeline. | 10.1039/c7ee01130j | 10.1039/c7ee01130j |  | verified_crossref_openalex | Large n- and p-type thermoelectric power factors from doped semiconducting single-walled carbon nanotube thin films | Bradley A. MacLeod et al. | Bradley A. MacLeod; Noah J. Stanton; Isaac E. Gould; Devin Wesenberg; Rachelle Ihly; Zbyslaw R. Owczarczyk; Katherine E. Hurst; Christopher S. Fewox; Christopher N. Folmar; Katherine Holman Hughes; Barry L. Zink; Jeffrey L. Blackburn; Andrew J. Ferguson | Energy &amp; Environmental Science | 2017 | 2017-01-01 | 10, 10, 2168-2179 | 10.1039/c7ee01130j | 11 |  | 0 | [23 empty] | 0.130883 | 130883 |  | 1.389776 | 1.389776 | [8 empty] | alignment: Not Reported/ Can not calculate |  |  | Bulmer/James meta-analysis supporting workbook, Main sheet | 10.1002/adma.202008432 | A Meta-Analysis of Conductive and Strong Carbon Nanotube Materials | John S. Bulmer et al. | Advanced Materials | 2021 | 2017 Large n- and p-type thermoelectric power factors from doped semiconducting single-walled carbon nanotube thin films | accepted | 1 |  |  | Bulmer/James CNT meta-analysis supporting workbook | peer_reviewed_meta_analysis_workbook | 10.1039/c7ee01130j | Original DOI resolved from James/Bulmer workbook reference: 10.1039/c7ee01130j; compiled data source DOI: 10.1002/adma.202008432 | 4 | Unaligned Few-wall CNTs |  | Large n- and p-type thermoelectric power factors from doped semiconducting single-walled carbon nanotube thin films |  | Energy &amp; Environmental Science | 2017 |  |  |  | secondary_public_candidate | needs_primary_value_crosscheck | James_Bulmer_meta_analysis_workbook | 3 | {"Category": "Unaligned Few-wall CNTs", "Conductivity (MSm-1)": 0.13088296259281998, "Density (g cm-3)": "Not Reported/ Can not calculate", "Specific Conductivity (kS m2/kg)": "Not Reported/ Can not calculate", "Electrical Anisotropy": "Not Reported/ Can not calculate", "Alignment figure of merit": "Not Reported/ Can not calculate", "Alignment method": "Not Reported/ Can not calculate", "Alignment FWHM": "Not Reported/ Can not calculate", "FWHM type": "Not Reported/ Can not calculate", "Raman G:D": "Not Reported/ Can not calculate", "Raman wavelength": "Not Reported/ Can not calculate", "(10^-12)*G:D λ^4": "Not Reported/ Can not calculate", "Doped or Acid Exposure (Yes/ No)": "Yes", "Tensile Strength (MPa)": "Not Reported/ Can not calculate", "Specific Strength (N/Tex)": "Not Reported/ Can not calculate", "Young's Modulus (GPa)": "Not Reported/ Can not calculate", "Unnamed: 16": null, "Uber Parameter": "Not Reported/ Can not calculate", "Specific Uber Parameter": "Not Reported/ Can not calculate", "CNT Diameter (nm)": 1, "Plottable CNT Diameter (nm)": 1, "Date Entered and Checked ": 20200512, "Notes": null, "Year": 2017, "Production Process": "Buckypaper", "Post Process": "Sorting Doped ", "Intentionally added intercalation dope": null, "Host Conductivity (MSm-1)": null, "Sorted Status": "Semiconducting ", "Bulk Fiber Diameter (microns)": "Not Reported/ Can not calculate", "G Peak Position (cm-1)": "Not Reported/ Can not calculate", "Thermal Conductivity (W/(m K))": 1.38977635782747, "T Star (K)": "Not Reported/ Can not calculate", "R value at lowest temp": "Not Reported/ Can not calculate", "R value at 4.2 K": "Not Reported/ Can not calculate", "R value at 10 K": "Not Reported/ Can not calculate", "R value at 77 K": "Not Reported/ Can not calculate", "R value at 300 K": "Not Reported/ Can not calculate", "R(300K)/R(4.2K)": null, "R(300K)/R(10K)": null, "Reference": "2017 Large n- and p-type thermoelectric power factors from doped semiconducting single-walled carbon nanotube thin films", "Unnamed: 41": null, "Unnamed: 42": null, "Unnamed: 43": null, "Unnamed: 44": null, "Unnamed: 45": 11, "Log Conductivity": -0.8831168831168847, "Log Density": null, "Log Specific Conductivity": null, "Log Tensile Strength": null, "Log Specific Strength": null, "Log Youngs Modulus": null, "Log Raman G:D Ratio": null, "Log Raman (10^-12)*G:D λ^4": null, "Log CNT Diameter": 0, "Log Fiber Diameter": null, "Log Thermal Conductivity": 0.14294491940818696, "Log (R(300K)/R(4.2))": null, "Log (R(300K)/R(10))": null, "Log Host Conductivity ": null, "Log Thermal Conductivity ": 0.14294491940818696, "Ampacity Measurement Config": null, "Medium 1": null, "Substrate": null, "Absolute I max (mA)": null, "Absolute J max (A/m2)": null, "Specific J max (mA/tex)": null, "Absolute J failure (A/m2": null, "Specific J failure (mA/tex)": null, "Breakdown Temp (oC)": null, "Medium 2": null, "Substrate 2": null, "Absolute I max (mA).1": null, "Absolute J max (A/m2).1": null, "Specific J max (mA/tex).1": null, "Absolute J failure (A/m2.1": null, "Specific J failure (mA/tex).1": null, "Probe separation for Electrical conductivity (microns)": null, "Probe separation for Ampacity (microns)": "Not Reported/ Can not calculate", "Notes on ampacity": null, "Substrate for ampacity (Yes/No)": "Not Reported/ Can not calculate", "Notes on substrate ": null, "Log (Jmax in Air (A/m2))": "Not Reported/ Can not calculate", "Log (Jmax in Vacuum(A/m2))": "Not Reported/ Can not calculate", "Bulk fibre diameter (nm)": null, "Log (Bulk fibre diameter (nm))": null, "Effective diameter for ampacity (nm)": 1, "Log (Effective diameter for ampacity (nm))": 0, "Notes on diameter": null, "Category 2": "CNT", "Diameter Regime": "sub-micron", "Log (Probe separation for ampacity (microns))": "Not reported/Can not calculate", "Probe separation regime": "Not reported/Can not calculate"}
needs_review |  |  |  |  | Unaligned Few-wall CNTs 2017 | CNT_or_CNT_hybrid | sheet_mat_film | FWCNT | Buckypaper | doped_or_intercalated;Sorting Doped | alignment: Not Reported/ Can not calculate |  |  |  |  | Bulmer/James meta-analysis supporting workbook, Main sheet |  |  |  | check_duplicate_or_multi_sample_group | rec_4343f767853d | 20210409_Metaanalysis_database.xlsx | Main | 834 | 2017 Large n- and p-type thermoelectric power factors from doped semiconducting single-walled carbon nanotube thin films | Unaligned Few-wall CNTs 2017 | CNT_or_CNT_hybrid | sheet_mat_film | FWCNT | Buckypaper | doped_or_intercalated;Sorting Doped | normalized_candidate | peer_reviewed_meta_analysis_record | secondary_meta_analysis_with_original_doi | Peer-reviewed meta-analysis workbook row with original DOI resolved by Crossref/OpenAlex; not re-extracted from the primary paper in this pipeline. | 10.1039/c7ee01130j | 10.1039/c7ee01130j |  | verified_crossref_openalex | Large n- and p-type thermoelectric power factors from doped semiconducting single-walled carbon nanotube thin films | Bradley A. MacLeod et al. | Bradley A. MacLeod; Noah J. Stanton; Isaac E. Gould; Devin Wesenberg; Rachelle Ihly; Zbyslaw R. Owczarczyk; Katherine E. Hurst; Christopher S. Fewox; Christopher N. Folmar; Katherine Holman Hughes; Barry L. Zink; Jeffrey L. Blackburn; Andrew J. Ferguson | Energy &amp; Environmental Science | 2017 | 2017-01-01 | 10, 10, 2168-2179 | 10.1039/c7ee01130j | 11 |  | 0 | [23 empty] | 0.002127757 | 2127.757 |  | 2.731629 | 2.731629 | [8 empty] | alignment: Not Reported/ Can not calculate |  |  | Bulmer/James meta-analysis supporting workbook, Main sheet | 10.1002/adma.202008432 | A Meta-Analysis of Conductive and Strong Carbon Nanotube Materials | John S. Bulmer et al. | Advanced Materials | 2021 | 2017 Large n- and p-type thermoelectric power factors from doped semiconducting single-walled carbon nanotube thin films | accepted | 1 |  |  | Bulmer/James CNT meta-analysis supporting workbook | peer_reviewed_meta_analysis_workbook | 10.1039/c7ee01130j | Original DOI resolved from James/Bulmer workbook reference: 10.1039/c7ee01130j; compiled data source DOI: 10.1002/adma.202008432 | 4 | Unaligned Few-wall CNTs |  | Large n- and p-type thermoelectric power factors from doped semiconducting single-walled carbon nanotube thin films |  | Energy &amp; Environmental Science | 2017 |  |  |  | secondary_public_candidate | needs_primary_value_crosscheck | James_Bulmer_meta_analysis_workbook | 3 | {"Category": "Unaligned Few-wall CNTs", "Conductivity (MSm-1)": 0.002127757244814, "Density (g cm-3)": "Not Reported/ Can not calculate", "Specific Conductivity (kS m2/kg)": "Not Reported/ Can not calculate", "Electrical Anisotropy": "Not Reported/ Can not calculate", "Alignment figure of merit": "Not Reported/ Can not calculate", "Alignment method": "Not Reported/ Can not calculate", "Alignment FWHM": "Not Reported/ Can not calculate", "FWHM type": "Not Reported/ Can not calculate", "Raman G:D": "Not Reported/ Can not calculate", "Raman wavelength": "Not Reported/ Can not calculate", "(10^-12)*G:D λ^4": "Not Reported/ Can not calculate", "Doped or Acid Exposure (Yes/ No)": "Yes", "Tensile Strength (MPa)": "Not Reported/ Can not calculate", "Specific Strength (N/Tex)": "Not Reported/ Can not calculate", "Young's Modulus (GPa)": "Not Reported/ Can not calculate", "Unnamed: 16": null, "Uber Parameter": "Not Reported/ Can not calculate", "Specific Uber Parameter": "Not Reported/ Can not calculate", "CNT Diameter (nm)": 1.3, "Plottable CNT Diameter (nm)": 1.3, "Date Entered and Checked ": 20200512, "Notes": null, "Year": 2017, "Production Process": "Buckypaper", "Post Process": "Sorting Doped ", "Intentionally added intercalation dope": null, "Host Conductivity (MSm-1)": null, "Sorted Status": "Semiconducting ", "Bulk Fiber Diameter (microns)": "Not Reported/ Can not calculate", "G Peak Position (cm-1)": "Not Reported/ Can not calculate", "Thermal Conductivity (W/(m K))": 2.73162939297124, "T Star (K)": "Not Reported/ Can not calculate", "R value at lowest temp": "Not Reported/ Can not calculate", "R value at 4.2 K": "Not Reported/ Can not calculate", "R value at 10 K": "Not Reported/ Can not calculate", "R value at 77 K": "Not Reported/ Can not calculate", "R value at 300 K": "Not Reported/ Can not calculate", "R(300K)/R(4.2K)": null, "R(300K)/R(10K)": null, "Reference": "2017 Large n- and p-type thermoelectric power factors from doped semiconducting single-walled carbon nanotube thin films", "Unnamed: 41": null, "Unnamed: 42": null, "Unnamed: 43": null, "Unnamed: 44": null, "Unnamed: 45": 11, "Log Conductivity": -2.6720779220779223, "Log Density": null, "Log Specific Conductivity": null, "Log Tensile Strength": null, "Log Specific Strength": null, "Log Youngs Modulus": null, "Log Raman G:D Ratio": null, "Log Raman (10^-12)*G:D λ^4": null, "Log CNT Diameter": 0.11394335230683679, "Log Fiber Diameter": null, "Log Thermal Conductivity": 0.4364217771817232, "Log (R(300K)/R(4.2))": null, "Log (R(300K)/R(10))": null, "Log Host Conductivity ": null, "Log Thermal Conductivity ": 0.4364217771817232, "Ampacity Measurement Config": null, "Medium 1": null, "Substrate": null, "Absolute I max (mA)": null, "Absolute J max (A/m2)": null, "Specific J max (mA/tex)": null, "Absolute J failure (A/m2": null, "Specific J failure (mA/tex)": null, "Breakdown Temp (oC)": null, "Medium 2": null, "Substrate 2": null, "Absolute I max (mA).1": null, "Absolute J max (A/m2).1": null, "Specific J max (mA/tex).1": null, "Absolute J failure (A/m2.1": null, "Specific J failure (mA/tex).1": null, "Probe separation for Electrical conductivity (microns)": null, "Probe separation for Ampacity (microns)": "Not Reported/ Can not calculate", "Notes on ampacity": null, "Substrate for ampacity (Yes/No)": "Not Reported/ Can not calculate", "Notes on substrate ": null, "Log (Jmax in Air (A/m2))": "Not Reported/ Can not calculate", "Log (Jmax in Vacuum(A/m2))": "Not Reported/ Can not calculate", "Bulk fibre diameter (nm)": null, "Log (Bulk fibre diameter (nm))": null, "Effective diameter for ampacity (nm)": 1.3, "Log (Effective diameter for ampacity (nm))": 0.11394335230683679, "Notes on diameter": null, "Category 2": "CNT", "Diameter Regime": "sub-micron", "Log (Probe separation for ampacity (microns))": "Not reported/Can not calculate", "Probe separation regime": "Not reported/Can not calculate"}
needs_review |  |  |  |  | Unaligned Few-wall CNTs 2017 | CNT_or_CNT_hybrid | sheet_mat_film | FWCNT | Buckypaper | doped_or_intercalated;Sorting Doped | alignment: Not Reported/ Can not calculate |  |  |  |  | Bulmer/James meta-analysis supporting workbook, Main sheet |  |  |  | check_duplicate_or_multi_sample_group | rec_0136f0d766aa | 20210409_Metaanalysis_database.xlsx | Main | 835 | 2017 Large n- and p-type thermoelectric power factors from doped semiconducting single-walled carbon nanotube thin films | Unaligned Few-wall CNTs 2017 | CNT_or_CNT_hybrid | sheet_mat_film | FWCNT | Buckypaper | doped_or_intercalated;Sorting Doped | normalized_candidate | peer_reviewed_meta_analysis_record | secondary_meta_analysis_with_original_doi | Peer-reviewed meta-analysis workbook row with original DOI resolved by Crossref/OpenAlex; not re-extracted from the primary paper in this pipeline. | 10.1039/c7ee01130j | 10.1039/c7ee01130j |  | verified_crossref_openalex | Large n- and p-type thermoelectric power factors from doped semiconducting single-walled carbon nanotube thin films | Bradley A. MacLeod et al. | Bradley A. MacLeod; Noah J. Stanton; Isaac E. Gould; Devin Wesenberg; Rachelle Ihly; Zbyslaw R. Owczarczyk; Katherine E. Hurst; Christopher S. Fewox; Christopher N. Folmar; Katherine Holman Hughes; Barry L. Zink; Jeffrey L. Blackburn; Andrew J. Ferguson | Energy &amp; Environmental Science | 2017 | 2017-01-01 | 10, 10, 2168-2179 | 10.1039/c7ee01130j | 11 |  | 0 | [23 empty] | 0.1045877 | 104587.7 |  | 2.910543 | 2.910543 | [8 empty] | alignment: Not Reported/ Can not calculate |  |  | Bulmer/James meta-analysis supporting workbook, Main sheet | 10.1002/adma.202008432 | A Meta-Analysis of Conductive and Strong Carbon Nanotube Materials | John S. Bulmer et al. | Advanced Materials | 2021 | 2017 Large n- and p-type thermoelectric power factors from doped semiconducting single-walled carbon nanotube thin films | accepted | 1 |  |  | Bulmer/James CNT meta-analysis supporting workbook | peer_reviewed_meta_analysis_workbook | 10.1039/c7ee01130j | Original DOI resolved from James/Bulmer workbook reference: 10.1039/c7ee01130j; compiled data source DOI: 10.1002/adma.202008432 | 4 | Unaligned Few-wall CNTs |  | Large n- and p-type thermoelectric power factors from doped semiconducting single-walled carbon nanotube thin films |  | Energy &amp; Environmental Science | 2017 |  |  |  | secondary_public_candidate | needs_primary_value_crosscheck | James_Bulmer_meta_analysis_workbook | 3 | {"Category": "Unaligned Few-wall CNTs", "Conductivity (MSm-1)": 0.104587677602903, "Density (g cm-3)": "Not Reported/ Can not calculate", "Specific Conductivity (kS m2/kg)": "Not Reported/ Can not calculate", "Electrical Anisotropy": "Not Reported/ Can not calculate", "Alignment figure of merit": "Not Reported/ Can not calculate", "Alignment method": "Not Reported/ Can not calculate", "Alignment FWHM": "Not Reported/ Can not calculate", "FWHM type": "Not Reported/ Can not calculate", "Raman G:D": "Not Reported/ Can not calculate", "Raman wavelength": "Not Reported/ Can not calculate", "(10^-12)*G:D λ^4": "Not Reported/ Can not calculate", "Doped or Acid Exposure (Yes/ No)": "Yes", "Tensile Strength (MPa)": "Not Reported/ Can not calculate", "Specific Strength (N/Tex)": "Not Reported/ Can not calculate", "Young's Modulus (GPa)": "Not Reported/ Can not calculate", "Unnamed: 16": null, "Uber Parameter": "Not Reported/ Can not calculate", "Specific Uber Parameter": "Not Reported/ Can not calculate", "CNT Diameter (nm)": 1.3, "Plottable CNT Diameter (nm)": 1.3, "Date Entered and Checked ": 20200512, "Notes": null, "Year": 2017, "Production Process": "Buckypaper", "Post Process": "Sorting Doped ", "Intentionally added intercalation dope": null, "Host Conductivity (MSm-1)": null, "Sorted Status": "Semiconducting ", "Bulk Fiber Diameter (microns)": "Not Reported/ Can not calculate", "G Peak Position (cm-1)": "Not Reported/ Can not calculate", "Thermal Conductivity (W/(m K))": 2.91054313099041, "T Star (K)": "Not Reported/ Can not calculate", "R value at lowest temp": "Not Reported/ Can not calculate", "R value at 4.2 K": "Not Reported/ Can not calculate", "R value at 10 K": "Not Reported/ Can not calculate", "R value at 77 K": "Not Reported/ Can not calculate", "R value at 300 K": "Not Reported/ Can not calculate", "R(300K)/R(4.2K)": null, "R(300K)/R(10K)": null, "Reference": "2017 Large n- and p-type thermoelectric power factors from doped semiconducting single-walled carbon nanotube thin films", "Unnamed: 41": null, "Unnamed: 42": null, "Unnamed: 43": null, "Unnamed: 44": null, "Unnamed: 45": 11, "Log Conductivity": -0.9805194805194833, "Log Density": null, "Log Specific Conductivity": null, "Log Tensile Strength": null, "Log Specific Strength": null, "Log Youngs Modulus": null, "Log Raman G:D Ratio": null, "Log Raman (10^-12)*G:D λ^4": null, "Log CNT Diameter": 0.11394335230683679, "Log Fiber Diameter": null, "Log Thermal Conductivity": 0.46397403942654897, "Log (R(300K)/R(4.2))": null, "Log (R(300K)/R(10))": null, "Log Host Conductivity ": null, "Log Thermal Conductivity ": 0.46397403942654897, "Ampacity Measurement Config": null, "Medium 1": null, "Substrate": null, "Absolute I max (mA)": null, "Absolute J max (A/m2)": null, "Specific J max (mA/tex)": null, "Absolute J failure (A/m2": null, "Specific J failure (mA/tex)": null, "Breakdown Temp (oC)": null, "Medium 2": null, "Substrate 2": null, "Absolute I max (mA).1": null, "Absolute J max (A/m2).1": null, "Specific J max (mA/tex).1": null, "Absolute J failure (A/m2.1": null, "Specific J failure (mA/tex).1": null, "Probe separation for Electrical conductivity (microns)": null, "Probe separation for Ampacity (microns)": "Not Reported/ Can not calculate", "Notes on ampacity": null, "Substrate for ampacity (Yes/No)": "Not Reported/ Can not calculate", "Notes on substrate ": null, "Log (Jmax in Air (A/m2))": "Not Reported/ Can not calculate", "Log (Jmax in Vacuum(A/m2))": "Not Reported/ Can not calculate", "Bulk fibre diameter (nm)": null, "Log (Bulk fibre diameter (nm))": null, "Effective diameter for ampacity (nm)": 1.3, "Log (Effective diameter for ampacity (nm))": 0.11394335230683679, "Notes on diameter": null, "Category 2": "CNT", "Diameter Regime": "sub-micron", "Log (Probe separation for ampacity (microns))": "Not reported/Can not calculate", "Probe separation regime": "Not reported/Can not calculate"}
needs_review |  |  |  |  | Unaligned Few-wall CNTs 2017 | CNT_or_CNT_hybrid | sheet_mat_film | FWCNT | Buckypaper | doped_or_intercalated;Sorting Doped | alignment: Not Reported/ Can not calculate |  |  |  |  | Bulmer/James meta-analysis supporting workbook, Main sheet |  |  |  | check_duplicate_or_multi_sample_group | rec_b6a10207278a | 20210409_Metaanalysis_database.xlsx | Main | 836 | 2017 Large n- and p-type thermoelectric power factors from doped semiconducting single-walled carbon nanotube thin films | Unaligned Few-wall CNTs 2017 | CNT_or_CNT_hybrid | sheet_mat_film | FWCNT | Buckypaper | doped_or_intercalated;Sorting Doped | normalized_candidate | peer_reviewed_meta_analysis_record | secondary_meta_analysis_with_original_doi | Peer-reviewed meta-analysis workbook row with original DOI resolved by Crossref/OpenAlex; not re-extracted from the primary paper in this pipeline. | 10.1039/c7ee01130j | 10.1039/c7ee01130j |  | verified_crossref_openalex | Large n- and p-type thermoelectric power factors from doped semiconducting single-walled carbon nanotube thin films | Bradley A. MacLeod et al. | Bradley A. MacLeod; Noah J. Stanton; Isaac E. Gould; Devin Wesenberg; Rachelle Ihly; Zbyslaw R. Owczarczyk; Katherine E. Hurst; Christopher S. Fewox; Christopher N. Folmar; Katherine Holman Hughes; Barry L. Zink; Jeffrey L. Blackburn; Andrew J. Ferguson | Energy &amp; Environmental Science | 2017 | 2017-01-01 | 10, 10, 2168-2179 | 10.1039/c7ee01130j | 11 |  | 0 | [23 empty] | 0.1196526 | 119652.6 |  | 3.498403 | 3.498403 | [8 empty] | alignment: Not Reported/ Can not calculate |  |  | Bulmer/James meta-analysis supporting workbook, Main sheet | 10.1002/adma.202008432 | A Meta-Analysis of Conductive and Strong Carbon Nanotube Materials | John S. Bulmer et al. | Advanced Materials | 2021 | 2017 Large n- and p-type thermoelectric power factors from doped semiconducting single-walled carbon nanotube thin films | accepted | 1 |  |  | Bulmer/James CNT meta-analysis supporting workbook | peer_reviewed_meta_analysis_workbook | 10.1039/c7ee01130j | Original DOI resolved from James/Bulmer workbook reference: 10.1039/c7ee01130j; compiled data source DOI: 10.1002/adma.202008432 | 4 | Unaligned Few-wall CNTs |  | Large n- and p-type thermoelectric power factors from doped semiconducting single-walled carbon nanotube thin films |  | Energy &amp; Environmental Science | 2017 |  |  |  | secondary_public_candidate | needs_primary_value_crosscheck | James_Bulmer_meta_analysis_workbook | 3 | {"Category": "Unaligned Few-wall CNTs", "Conductivity (MSm-1)": 0.11965258287320699, "Density (g cm-3)": "Not Reported/ Can not calculate", "Specific Conductivity (kS m2/kg)": "Not Reported/ Can not calculate", "Electrical Anisotropy": "Not Reported/ Can not calculate", "Alignment figure of merit": "Not Reported/ Can not calculate", "Alignment method": "Not Reported/ Can not calculate", "Alignment FWHM": "Not Reported/ Can not calculate", "FWHM type": "Not Reported/ Can not calculate", "Raman G:D": "Not Reported/ Can not calculate", "Raman wavelength": "Not Reported/ Can not calculate", "(10^-12)*G:D λ^4": "Not Reported/ Can not calculate", "Doped or Acid Exposure (Yes/ No)": "Yes", "Tensile Strength (MPa)": "Not Reported/ Can not calculate", "Specific Strength (N/Tex)": "Not Reported/ Can not calculate", "Young's Modulus (GPa)": "Not Reported/ Can not calculate", "Unnamed: 16": null, "Uber Parameter": "Not Reported/ Can not calculate", "Specific Uber Parameter": "Not Reported/ Can not calculate", "CNT Diameter (nm)": 1.3, "Plottable CNT Diameter (nm)": 1.3, "Date Entered and Checked ": 20200512, "Notes": null, "Year": 2017, "Production Process": "Buckypaper", "Post Process": "Sorting Doped ", "Intentionally added intercalation dope": null, "Host Conductivity (MSm-1)": null, "Sorted Status": "Semiconducting ", "Bulk Fiber Diameter (microns)": "Not Reported/ Can not calculate", "G Peak Position (cm-1)": "Not Reported/ Can not calculate", "Thermal Conductivity (W/(m K))": 3.49840255591054, "T Star (K)": "Not Reported/ Can not calculate", "R value at lowest temp": "Not Reported/ Can not calculate", "R value at 4.2 K": "Not Reported/ Can not calculate", "R value at 10 K": "Not Reported/ Can not calculate", "R value at 77 K": "Not Reported/ Can not calculate", "R value at 300 K": "Not Reported/ Can not calculate", "R(300K)/R(4.2K)": null, "R(300K)/R(10K)": null, "Reference": "2017 Large n- and p-type thermoelectric power factors from doped semiconducting single-walled carbon nanotube thin films", "Unnamed: 41": null, "Unnamed: 42": null, "Unnamed: 43": null, "Unnamed: 44": null, "Unnamed: 45": 11, "Log Conductivity": -0.9220779220779228, "Log Density": null, "Log Specific Conductivity": null, "Log Tensile Strength": null, "Log Specific Strength": null, "Log Youngs Modulus": null, "Log Raman G:D Ratio": null, "Log Raman (10^-12)*G:D λ^4": null, "Log CNT Diameter": 0.11394335230683679, "Log Fiber Diameter": null, "Log Thermal Conductivity": 0.5438697816296882, "Log (R(300K)/R(4.2))": null, "Log (R(300K)/R(10))": null, "Log Host Conductivity ": null, "Log Thermal Conductivity ": 0.5438697816296882, "Ampacity Measurement Config": null, "Medium 1": null, "Substrate": null, "Absolute I max (mA)": null, "Absolute J max (A/m2)": null, "Specific J max (mA/tex)": null, "Absolute J failure (A/m2": null, "Specific J failure (mA/tex)": null, "Breakdown Temp (oC)": null, "Medium 2": null, "Substrate 2": null, "Absolute I max (mA).1": null, "Absolute J max (A/m2).1": null, "Specific J max (mA/tex).1": null, "Absolute J failure (A/m2.1": null, "Specific J failure (mA/tex).1": null, "Probe separation for Electrical conductivity (microns)": null, "Probe separation for Ampacity (microns)": "Not Reported/ Can not calculate", "Notes on ampacity": null, "Substrate for ampacity (Yes/No)": "Not Reported/ Can not calculate", "Notes on substrate ": null, "Log (Jmax in Air (A/m2))": "Not Reported/ Can not calculate", "Log (Jmax in Vacuum(A/m2))": "Not Reported/ Can not calculate", "Bulk fibre diameter (nm)": null, "Log (Bulk fibre diameter (nm))": null, "Effective diameter for ampacity (nm)": 1.3, "Log (Effective diameter for ampacity (nm))": 0.11394335230683679, "Notes on diameter": null, "Category 2": "CNT", "Diameter Regime": "sub-micron", "Log (Probe separation for ampacity (microns))": "Not reported/Can not calculate", "Probe separation regime": "Not reported/Can not calculate"}
needs_review |  |  |  |  | After rolling | CNT_or_CNT_hybrid | sheet_mat_film | MWCNT | direct_spun_FCCVD | densified | alignment: Raman G peak anisotropy |  |  |  |  | Bulmer/James meta-analysis supporting workbook, Main sheet |  |  |  | check_duplicate_or_multi_sample_group | rec_a1db88ce3314 | 20210409_Metaanalysis_database.xlsx | Main | 845 | 2017 Preparation of carbon nanotube film with high alignment and elevated density | After rolling | CNT_or_CNT_hybrid | sheet_mat_film | MWCNT | direct_spun_FCCVD | densified | normalized_candidate | peer_reviewed_meta_analysis_record | secondary_meta_analysis_with_original_doi | Peer-reviewed meta-analysis workbook row with original DOI resolved by Crossref/OpenAlex; not re-extracted from the primary paper in this pipeline. | 10.1016/j.carbon.2017.04.072 | 10.1016/j.carbon.2017.04.072 |  | verified_crossref_openalex | Preparation of carbon nanotube film with high alignment and elevated density | Baoshuai Han et al. | Baoshuai Han; Xiang Xue; Yanjin Xu; Zhiyong Zhao; Enyu Guo; Chen Liu; Liangshun Luo; Hongliang Hou | Carbon | 2017 | 2017-10-01 | 122, 496-503 | 10.1016/j.carbon.2017.04.072 | 2 |  | 0 |  | 1.38 | 1380 | 0.0007246377 |  |  |  |  | 0.554 | 554000 | 0.765 | 0.765 | 765000000 | raw_value_as_GPa |  |  | 17.9 | 17900000000 | [5 empty] | 0.165 | 165000 | 119.5652 |  |  |  | 4.45 | 4.45 | [5 empty] | alignment: Raman G peak anisotropy |  |  | Bulmer/James meta-analysis supporting workbook, Main sheet | 10.1002/adma.202008432 | A Meta-Analysis of Conductive and Strong Carbon Nanotube Materials | John S. Bulmer et al. | Advanced Materials | 2021 | 2017 Preparation of carbon nanotube film with high alignment and elevated density | accepted | 1 |  |  | Bulmer/James CNT meta-analysis supporting workbook | peer_reviewed_meta_analysis_workbook | 10.1016/j.carbon.2017.04.072 | Original DOI resolved from James/Bulmer workbook reference: 10.1016/j.carbon.2017.04.072; compiled data source DOI: 10.1002/adma.202008432 | 4 | Aligned Multiwall CNTs |  | Preparation of carbon nanotube film with high alignment and elevated density |  | Carbon | 2017 |  |  |  | secondary_public_candidate | needs_primary_value_crosscheck | James_Bulmer_meta_analysis_workbook | 3 | {"Category": "Aligned Multiwall CNTs", "Conductivity (MSm-1)": 0.165, "Density (g cm-3)": 1.38, "Specific Conductivity (kS m2/kg)": 0.11956521739130435, "Electrical Anisotropy": 1.58, "Alignment figure of merit": 1.9, "Alignment method": "Raman G peak anisotropy", "Alignment FWHM": "Not Reported/ Can not calculate", "FWHM type": "Not Reported/ Can not calculate", "Raman G:D": 4.45, "Raman wavelength": 532, "(10^-12)*G:D λ^4": 0.3564565013632, "Doped or Acid Exposure (Yes/ No)": "No", "Tensile Strength (MPa)": 765, "Specific Strength (N/Tex)": 0.554, "Young's Modulus (GPa)": 17.9, "Unnamed: 16": null, "Uber Parameter": 126.22500000000001, "Specific Uber Parameter": 0.06623913043478262, "CNT Diameter (nm)": "7--16", "Plottable CNT Diameter (nm)": 11.5, "Date Entered and Checked ": 20200507, "Notes": "After rolling", "Year": 2017, "Production Process": "Floating Catalyst", "Post Process": null, "Intentionally added intercalation dope": null, "Host Conductivity (MSm-1)": null, "Sorted Status": "Unsorted", "Bulk Fiber Diameter (microns)": "Not Reported/ Can not calculate", "G Peak Position (cm-1)": 1575.758, "Thermal Conductivity (W/(m K))": "Not Reported/ Can not calculate", "T Star (K)": "Not Reported/ Can not calculate", "R value at lowest temp": "Not Reported/ Can not calculate", "R value at 4.2 K": "Not Reported/ Can not calculate", "R value at 10 K": "Not Reported/ Can not calculate", "R value at 77 K": "Not Reported/ Can not calculate", "R value at 300 K": "Not Reported/ Can not calculate", "R(300K)/R(4.2K)": null, "R(300K)/R(10K)": null, "Reference": "2017 Preparation of carbon nanotube film with high alignment and elevated density", "Unnamed: 41": null, "Unnamed: 42": null, "Unnamed: 43": null, "Unnamed: 44": null, "Unnamed: 45": 2, "Log Conductivity": -0.7825160557860937, "Log Density": 0.13987908640123647, "Log Specific Conductivity": -0.9223951421873302, "Log Tensile Strength": 2.8836614351536176, "Log Specific Strength": -0.2564902352715702, "Log Youngs Modulus": 1.252853030979893, "Log Raman G:D Ratio": 0.6483600109809317, "Log Raman (10^-12)*G:D λ^4": -0.4479934598388757, "Log CNT Diameter": 1.0606978403536116, "Log Fiber Diameter": null, "Log Thermal Conductivity": null, "Log (R(300K)/R(4.2))": null, "Log (R(300K)/R(10))": null, "Log Host Conductivity ": null, "Log Thermal Conductivity ": null, "Ampacity Measurement Config": null, "Medium 1": null, "Substrate": null, "Absolute I max (mA)": null, "Absolute J max (A/m2)": null, "Specific J max (mA/tex)": null, "Absolute J failure (A/m2": null, "Specific J failure (mA/tex)": null, "Breakdown Temp (oC)": null, "Medium 2": null, "Substrate 2": null, "Absolute I max (mA).1": null, "Absolute J max (A/m2).1": null, "Specific J max (mA/tex).1": null, "Absolute J failure (A/m2.1": null, "Specific J failure (mA/tex).1": null, "Probe separation for Electrical conductivity (microns)": null, "Probe separation for Ampacity (microns)": "Not Reported/ Can not calculate", "Notes on ampacity": null, "Substrate for ampacity (Yes/No)": "Not Reported/ Can not calculate", "Notes on substrate ": null, "Log (Jmax in Air (A/m2))": "Not Reported/ Can not calculate", "Log (Jmax in Vacuum(A/m2))": "Not Reported/ Can not calculate", "Bulk fibre diameter (nm)": null, "Log (Bulk fibre diameter (nm))": null, "Effective diameter for ampacity (nm)": 11.5, "Log (Effective diameter for ampacity (nm))": 1.0606978403536116, "Notes on diameter": null, "Category 2": "CNT", "Diameter Regime": "sub-micron", "Log (Probe separation for ampacity (microns))": "Not reported/Can not calculate", "Probe separation regime": "Not reported/Can not calculate"} |  | 0.7246377
needs_review |  |  |  |  | Before rolling | CNT_or_CNT_hybrid | sheet_mat_film | MWCNT | direct_spun_FCCVD | densified | alignment: Raman G peak anisotropy |  |  |  |  | Bulmer/James meta-analysis supporting workbook, Main sheet |  |  |  | check_duplicate_or_multi_sample_group | rec_54ace6a2dc85 | 20210409_Metaanalysis_database.xlsx | Main | 846 | 2017 Preparation of carbon nanotube film with high alignment and elevated density | Before rolling | CNT_or_CNT_hybrid | sheet_mat_film | MWCNT | direct_spun_FCCVD | densified | normalized_candidate | peer_reviewed_meta_analysis_record | secondary_meta_analysis_with_original_doi | Peer-reviewed meta-analysis workbook row with original DOI resolved by Crossref/OpenAlex; not re-extracted from the primary paper in this pipeline. | 10.1016/j.carbon.2017.04.072 | 10.1016/j.carbon.2017.04.072 |  | verified_crossref_openalex | Preparation of carbon nanotube film with high alignment and elevated density | Baoshuai Han et al. | Baoshuai Han; Xiang Xue; Yanjin Xu; Zhiyong Zhao; Enyu Guo; Chen Liu; Liangshun Luo; Hongliang Hou | Carbon | 2017 | 2017-10-01 | 122, 496-503 | 10.1016/j.carbon.2017.04.072 | 2 |  | 0 |  | 0.66 | 660 | 0.001515152 |  |  |  |  | 0.502 | 502000 | 0.331 | 0.331 | 331000000 | raw_value_as_GPa |  |  | 2.843 | 2843000000 | [5 empty] | 0.065 | 65000 | 98.48485 |  |  |  | 4.45 | 4.45 | [5 empty] | alignment: Raman G peak anisotropy |  |  | Bulmer/James meta-analysis supporting workbook, Main sheet | 10.1002/adma.202008432 | A Meta-Analysis of Conductive and Strong Carbon Nanotube Materials | John S. Bulmer et al. | Advanced Materials | 2021 | 2017 Preparation of carbon nanotube film with high alignment and elevated density | accepted | 1 |  |  | Bulmer/James CNT meta-analysis supporting workbook | peer_reviewed_meta_analysis_workbook | 10.1016/j.carbon.2017.04.072 | Original DOI resolved from James/Bulmer workbook reference: 10.1016/j.carbon.2017.04.072; compiled data source DOI: 10.1002/adma.202008432 | 4 | Aligned Multiwall CNTs |  | Preparation of carbon nanotube film with high alignment and elevated density |  | Carbon | 2017 |  |  |  | secondary_public_candidate | needs_primary_value_crosscheck | James_Bulmer_meta_analysis_workbook | 3 | {"Category": "Aligned Multiwall CNTs", "Conductivity (MSm-1)": 0.065, "Density (g cm-3)": 0.66, "Specific Conductivity (kS m2/kg)": 0.09848484848484848, "Electrical Anisotropy": 1.5, "Alignment figure of merit": 1.44, "Alignment method": "Raman G peak anisotropy", "Alignment FWHM": "Not Reported/ Can not calculate", "FWHM type": "Not Reported/ Can not calculate", "Raman G:D": 4.45, "Raman wavelength": 532, "(10^-12)*G:D λ^4": 0.3564565013632, "Doped or Acid Exposure (Yes/ No)": "No", "Tensile Strength (MPa)": 331, "Specific Strength (N/Tex)": 0.502, "Young's Modulus (GPa)": 2.843, "Unnamed: 16": null, "Uber Parameter": 21.515, "Specific Uber Parameter": 0.049439393939393936, "CNT Diameter (nm)": "7--16", "Plottable CNT Diameter (nm)": 11.5, "Date Entered and Checked ": 20200507, "Notes": "Before rolling", "Year": 2017, "Production Process": "Floating Catalyst", "Post Process": null, "Intentionally added intercalation dope": null, "Host Conductivity (MSm-1)": null, "Sorted Status": "Unsorted", "Bulk Fiber Diameter (microns)": "Not Reported/ Can not calculate", "G Peak Position (cm-1)": 1585.65, "Thermal Conductivity (W/(m K))": "Not Reported/ Can not calculate", "T Star (K)": "Not Reported/ Can not calculate", "R value at lowest temp": "Not Reported/ Can not calculate", "R value at 4.2 K": "Not Reported/ Can not calculate", "R value at 10 K": "Not Reported/ Can not calculate", "R value at 77 K": "Not Reported/ Can not calculate", "R value at 300 K": "Not Reported/ Can not calculate", "R(300K)/R(4.2K)": null, "R(300K)/R(10K)": null, "Reference": "2017 Preparation of carbon nanotube film with high alignment and elevated density", "Unnamed: 41": null, "Unnamed: 42": null, "Unnamed: 43": null, "Unnamed: 44": null, "Unnamed: 45": 2, "Log Conductivity": -1.1870866433571443, "Log Density": -0.1804560644581313, "Log Specific Conductivity": -1.006630578899013, "Log Tensile Strength": 2.519827993775719, "Log Specific Strength": -0.29929628285498067, "Log Youngs Modulus": 0.4537768596904421, "Log Raman G:D Ratio": 0.6483600109809317, "Log Raman (10^-12)*G:D λ^4": -0.4479934598388757, "Log CNT Diameter": 1.0606978403536116, "Log Fiber Diameter": null, "Log Thermal Conductivity": null, "Log (R(300K)/R(4.2))": null, "Log (R(300K)/R(10))": null, "Log Host Conductivity ": null, "Log Thermal Conductivity ": null, "Ampacity Measurement Config": null, "Medium 1": null, "Substrate": null, "Absolute I max (mA)": null, "Absolute J max (A/m2)": null, "Specific J max (mA/tex)": null, "Absolute J failure (A/m2": null, "Specific J failure (mA/tex)": null, "Breakdown Temp (oC)": null, "Medium 2": null, "Substrate 2": null, "Absolute I max (mA).1": null, "Absolute J max (A/m2).1": null, "Specific J max (mA/tex).1": null, "Absolute J failure (A/m2.1": null, "Specific J failure (mA/tex).1": null, "Probe separation for Electrical conductivity (microns)": null, "Probe separation for Ampacity (microns)": "Not Reported/ Can not calculate", "Notes on ampacity": null, "Substrate for ampacity (Yes/No)": "Not Reported/ Can not calculate", "Notes on substrate ": null, "Log (Jmax in Air (A/m2))": "Not Reported/ Can not calculate", "Log (Jmax in Vacuum(A/m2))": "Not Reported/ Can not calculate", "Bulk fibre diameter (nm)": null, "Log (Bulk fibre diameter (nm))": null, "Effective diameter for ampacity (nm)": 11.5, "Log (Effective diameter for ampacity (nm))": 1.0606978403536116, "Notes on diameter": null, "Category 2": "CNT", "Diameter Regime": "sub-micron", "Log (Probe separation for ampacity (microns))": "Not reported/Can not calculate", "Probe separation regime": "Not reported/Can not calculate"} |  | 1.515152
needs_review |  |  |  |  | Aligned Few-wall CNTs 2017 | CNT_or_CNT_hybrid | sheet_mat_film | FWCNT | Aligned Buckypaper | Sorted and aligned filtered | alignment: Not Reported/ Can not calculate |  |  |  |  | Bulmer/James meta-analysis supporting workbook, Main sheet |  |  |  | check_duplicate_or_multi_sample_group | rec_3eadf1a9fdc2 | 20210409_Metaanalysis_database.xlsx | Main | 849 | 2017 Strong and Broadly Tunable Plasmon Resonances in Thick Films of Aligned Carbon Nanotubes | Aligned Few-wall CNTs 2017 | CNT_or_CNT_hybrid | sheet_mat_film | FWCNT | Aligned Buckypaper | Sorted and aligned filtered | normalized_candidate | peer_reviewed_meta_analysis_record | secondary_meta_analysis_with_original_doi | Peer-reviewed meta-analysis workbook row with original DOI resolved by Crossref/OpenAlex; not re-extracted from the primary paper in this pipeline. | 10.1021/acs.nanolett.7b02522 | 10.1021/acs.nanolett.7b02522 |  | verified_crossref_openalex | Strong and Broadly Tunable Plasmon Resonances in Thick Films of Aligned Carbon Nanotubes | Kuan-Chang Chiu et al. | Kuan-Chang Chiu; Abram L. Falk; Po-Hsun Ho; Damon B. Farmer; George Tulevski; Yi-Hsien Lee; Phaedon Avouris; Shu-Jen Han | Nano Letters | 2017 | 2017-09-13 | 17, 9, 5641-5645 | 10.1021/acs.nanolett.7b02522 | 2 |  | 0 | [23 empty] | 0.02222222 | 22222.22 | [11 empty] | alignment: Not Reported/ Can not calculate |  |  | Bulmer/James meta-analysis supporting workbook, Main sheet | 10.1002/adma.202008432 | A Meta-Analysis of Conductive and Strong Carbon Nanotube Materials | John S. Bulmer et al. | Advanced Materials | 2021 | 2017 Strong and Broadly Tunable Plasmon Resonances in Thick Films of Aligned Carbon Nanotubes | accepted | 1 |  |  | Bulmer/James CNT meta-analysis supporting workbook | peer_reviewed_meta_analysis_workbook | 10.1021/acs.nanolett.7b02522 | Original DOI resolved from James/Bulmer workbook reference: 10.1021/acs.nanolett.7b02522; compiled data source DOI: 10.1002/adma.202008432 | 4 | Aligned Few-wall CNTs |  | Strong and Broadly Tunable Plasmon Resonances in Thick Films of Aligned Carbon Nanotubes |  | Nano Letters | 2017 |  |  |  | secondary_public_candidate | needs_primary_value_crosscheck | James_Bulmer_meta_analysis_workbook | 3 | {"Category": "Aligned Few-wall CNTs", "Conductivity (MSm-1)": 0.022222222222222223, "Density (g cm-3)": "Not Reported/ Can not calculate", "Specific Conductivity (kS m2/kg)": "Not Reported/ Can not calculate", "Electrical Anisotropy": "Not Reported/ Can not calculate", "Alignment figure of merit": "Not Reported/ Can not calculate", "Alignment method": "Not Reported/ Can not calculate", "Alignment FWHM": "Not Reported/ Can not calculate", "FWHM type": "Not Reported/ Can not calculate", "Raman G:D": "Not Reported/ Can not calculate", "Raman wavelength": "Not Reported/ Can not calculate", "(10^-12)*G:D λ^4": "Not Reported/ Can not calculate", "Doped or Acid Exposure (Yes/ No)": "No", "Tensile Strength (MPa)": "Not Reported/ Can not calculate", "Specific Strength (N/Tex)": "Not Reported/ Can not calculate", "Young's Modulus (GPa)": "Not Reported/ Can not calculate", "Unnamed: 16": null, "Uber Parameter": "Not Reported/ Can not calculate", "Specific Uber Parameter": "Not Reported/ Can not calculate", "CNT Diameter (nm)": 1.4, "Plottable CNT Diameter (nm)": 1.4, "Date Entered and Checked ": 20200512, "Notes": null, "Year": 2017, "Production Process": "Aligned Buckypaper", "Post Process": "Sorted and aligned filtered", "Intentionally added intercalation dope": null, "Host Conductivity (MSm-1)": null, "Sorted Status": "Semiconducting ", "Bulk Fiber Diameter (microns)": "Not Reported/ Can not calculate", "G Peak Position (cm-1)": "Not Reported/ Can not calculate", "Thermal Conductivity (W/(m K))": "Not Reported/ Can not calculate", "T Star (K)": "Not Reported/ Can not calculate", "R value at lowest temp": "Not Reported/ Can not calculate", "R value at 4.2 K": "Not Reported/ Can not calculate", "R value at 10 K": "Not Reported/ Can not calculate", "R value at 77 K": "Not Reported/ Can not calculate", "R value at 300 K": "Not Reported/ Can not calculate", "R(300K)/R(4.2K)": null, "R(300K)/R(10K)": null, "Reference": "2017 Strong and Broadly Tunable Plasmon Resonances in Thick Films of Aligned Carbon Nanotubes", "Unnamed: 41": null, "Unnamed: 42": null, "Unnamed: 43": null, "Unnamed: 44": null, "Unnamed: 45": 2, "Log Conductivity": -1.6532125137753437, "Log Density": null, "Log Specific Conductivity": null, "Log Tensile Strength": null, "Log Specific Strength": null, "Log Youngs Modulus": null, "Log Raman G:D Ratio": null, "Log Raman (10^-12)*G:D λ^4": null, "Log CNT Diameter": 0.146128035678238, "Log Fiber Diameter": null, "Log Thermal Conductivity": null, "Log (R(300K)/R(4.2))": null, "Log (R(300K)/R(10))": null, "Log Host Conductivity ": null, "Log Thermal Conductivity ": null, "Ampacity Measurement Config": null, "Medium 1": null, "Substrate": null, "Absolute I max (mA)": null, "Absolute J max (A/m2)": null, "Specific J max (mA/tex)": null, "Absolute J failure (A/m2": null, "Specific J failure (mA/tex)": null, "Breakdown Temp (oC)": null, "Medium 2": null, "Substrate 2": null, "Absolute I max (mA).1": null, "Absolute J max (A/m2).1": null, "Specific J max (mA/tex).1": null, "Absolute J failure (A/m2.1": null, "Specific J failure (mA/tex).1": null, "Probe separation for Electrical conductivity (microns)": null, "Probe separation for Ampacity (microns)": "Not Reported/ Can not calculate", "Notes on ampacity": null, "Substrate for ampacity (Yes/No)": "Not Reported/ Can not calculate", "Notes on substrate ": null, "Log (Jmax in Air (A/m2))": "Not Reported/ Can not calculate", "Log (Jmax in Vacuum(A/m2))": "Not Reported/ Can not calculate", "Bulk fibre diameter (nm)": null, "Log (Bulk fibre diameter (nm))": null, "Effective diameter for ampacity (nm)": 1.4, "Log (Effective diameter for ampacity (nm))": 0.146128035678238, "Notes on diameter": null, "Category 2": "CNT", "Diameter Regime": "sub-micron", "Log (Probe separation for ampacity (microns))": "Not reported/Can not calculate", "Probe separation regime": "Not reported/Can not calculate"}
needs_review |  |  |  |  | Aligned Few-wall CNTs 2017 | CNT_or_CNT_hybrid | sheet_mat_film | FWCNT | Aligned Buckypaper | doped_or_intercalated;Doped | alignment: Not Reported/ Can not calculate |  |  |  |  | Bulmer/James meta-analysis supporting workbook, Main sheet |  |  |  | check_duplicate_or_multi_sample_group | rec_52552c39dfb5 | 20210409_Metaanalysis_database.xlsx | Main | 850 | 2017 Strong and Broadly Tunable Plasmon Resonances in Thick Films of Aligned Carbon Nanotubes | Aligned Few-wall CNTs 2017 | CNT_or_CNT_hybrid | sheet_mat_film | FWCNT | Aligned Buckypaper | doped_or_intercalated;Doped | normalized_candidate | peer_reviewed_meta_analysis_record | secondary_meta_analysis_with_original_doi | Peer-reviewed meta-analysis workbook row with original DOI resolved by Crossref/OpenAlex; not re-extracted from the primary paper in this pipeline. | 10.1021/acs.nanolett.7b02522 | 10.1021/acs.nanolett.7b02522 |  | verified_crossref_openalex | Strong and Broadly Tunable Plasmon Resonances in Thick Films of Aligned Carbon Nanotubes | Kuan-Chang Chiu et al. | Kuan-Chang Chiu; Abram L. Falk; Po-Hsun Ho; Damon B. Farmer; George Tulevski; Yi-Hsien Lee; Phaedon Avouris; Shu-Jen Han | Nano Letters | 2017 | 2017-09-13 | 17, 9, 5641-5645 | 10.1021/acs.nanolett.7b02522 | 2 |  | 0 | [23 empty] | 0.1904762 | 190476.2 | [11 empty] | alignment: Not Reported/ Can not calculate |  |  | Bulmer/James meta-analysis supporting workbook, Main sheet | 10.1002/adma.202008432 | A Meta-Analysis of Conductive and Strong Carbon Nanotube Materials | John S. Bulmer et al. | Advanced Materials | 2021 | 2017 Strong and Broadly Tunable Plasmon Resonances in Thick Films of Aligned Carbon Nanotubes | accepted | 1 |  |  | Bulmer/James CNT meta-analysis supporting workbook | peer_reviewed_meta_analysis_workbook | 10.1021/acs.nanolett.7b02522 | Original DOI resolved from James/Bulmer workbook reference: 10.1021/acs.nanolett.7b02522; compiled data source DOI: 10.1002/adma.202008432 | 4 | Aligned Few-wall CNTs |  | Strong and Broadly Tunable Plasmon Resonances in Thick Films of Aligned Carbon Nanotubes |  | Nano Letters | 2017 |  |  |  | secondary_public_candidate | needs_primary_value_crosscheck | James_Bulmer_meta_analysis_workbook | 3 | {"Category": "Aligned Few-wall CNTs", "Conductivity (MSm-1)": 0.19047619047619044, "Density (g cm-3)": "Not Reported/ Can not calculate", "Specific Conductivity (kS m2/kg)": "Not Reported/ Can not calculate", "Electrical Anisotropy": "Not Reported/ Can not calculate", "Alignment figure of merit": "Not Reported/ Can not calculate", "Alignment method": "Not Reported/ Can not calculate", "Alignment FWHM": "Not Reported/ Can not calculate", "FWHM type": "Not Reported/ Can not calculate", "Raman G:D": "Not Reported/ Can not calculate", "Raman wavelength": "Not Reported/ Can not calculate", "(10^-12)*G:D λ^4": "Not Reported/ Can not calculate", "Doped or Acid Exposure (Yes/ No)": "Yes", "Tensile Strength (MPa)": "Not Reported/ Can not calculate", "Specific Strength (N/Tex)": "Not Reported/ Can not calculate", "Young's Modulus (GPa)": "Not Reported/ Can not calculate", "Unnamed: 16": null, "Uber Parameter": "Not Reported/ Can not calculate", "Specific Uber Parameter": "Not Reported/ Can not calculate", "CNT Diameter (nm)": 1.4, "Plottable CNT Diameter (nm)": 1.4, "Date Entered and Checked ": 20200512, "Notes": null, "Year": 2017, "Production Process": "Aligned Buckypaper", "Post Process": "Doped", "Intentionally added intercalation dope": "HNO3", "Host Conductivity (MSm-1)": 0.022222222222222223, "Sorted Status": "Semiconducting ", "Bulk Fiber Diameter (microns)": "Not Reported/ Can not calculate", "G Peak Position (cm-1)": "Not Reported/ Can not calculate", "Thermal Conductivity (W/(m K))": "Not Reported/ Can not calculate", "T Star (K)": "Not Reported/ Can not calculate", "R value at lowest temp": "Not Reported/ Can not calculate", "R value at 4.2 K": "Not Reported/ Can not calculate", "R value at 10 K": "Not Reported/ Can not calculate", "R value at 77 K": "Not Reported/ Can not calculate", "R value at 300 K": "Not Reported/ Can not calculate", "R(300K)/R(4.2K)": null, "R(300K)/R(10K)": null, "Reference": "2017 Strong and Broadly Tunable Plasmon Resonances in Thick Films of Aligned Carbon Nanotubes", "Unnamed: 41": null, "Unnamed: 42": null, "Unnamed: 43": null, "Unnamed: 44": null, "Unnamed: 45": 2, "Log Conductivity": -0.720159303405957, "Log Density": null, "Log Specific Conductivity": null, "Log Tensile Strength": null, "Log Specific Strength": null, "Log Youngs Modulus": null, "Log Raman G:D Ratio": null, "Log Raman (10^-12)*G:D λ^4": null, "Log CNT Diameter": 0.146128035678238, "Log Fiber Diameter": null, "Log Thermal Conductivity": null, "Log (R(300K)/R(4.2))": null, "Log (R(300K)/R(10))": null, "Log Host Conductivity ": -1.6532125137753437, "Log Thermal Conductivity ": null, "Ampacity Measurement Config": null, "Medium 1": null, "Substrate": null, "Absolute I max (mA)": null, "Absolute J max (A/m2)": null, "Specific J max (mA/tex)": null, "Absolute J failure (A/m2": null, "Specific J failure (mA/tex)": null, "Breakdown Temp (oC)": null, "Medium 2": null, "Substrate 2": null, "Absolute I max (mA).1": null, "Absolute J max (A/m2).1": null, "Specific J max (mA/tex).1": null, "Absolute J failure (A/m2.1": null, "Specific J failure (mA/tex).1": null, "Probe separation for Electrical conductivity (microns)": null, "Probe separation for Ampacity (microns)": "Not Reported/ Can not calculate", "Notes on ampacity": null, "Substrate for ampacity (Yes/No)": "Not Reported/ Can not calculate", "Notes on substrate ": null, "Log (Jmax in Air (A/m2))": "Not Reported/ Can not calculate", "Log (Jmax in Vacuum(A/m2))": "Not Reported/ Can not calculate", "Bulk fibre diameter (nm)": null, "Log (Bulk fibre diameter (nm))": null, "Effective diameter for ampacity (nm)": 1.4, "Log (Effective diameter for ampacity (nm))": 0.146128035678238, "Notes on diameter": null, "Category 2": "CNT", "Diameter Regime": "sub-micron", "Log (Probe separation for ampacity (microns))": "Not reported/Can not calculate", "Probe separation regime": "Not reported/Can not calculate"}
needs_review |  |  |  |  | Stretched NanoComp, before doping | CNT_or_CNT_hybrid | sheet_mat_film | MWCNT | direct_spun_FCCVD | doped_or_intercalated;drawn_or_stretched;Streteched, undoped | alignment: Not Reported/ Can not calculate |  |  |  |  | Bulmer/James meta-analysis supporting workbook, Main sheet |  |  |  | check_duplicate_or_multi_sample_group | rec_03f58e3c03b8 | 20210409_Metaanalysis_database.xlsx | Main | 859 | 2017 Ultra-high conductivity and metallic conduction mechanism of scaleup continuous carbon nanotube sheets by mechanical stretching and stable chemical doping | Stretched NanoComp, before doping | CNT_or_CNT_hybrid | sheet_mat_film | MWCNT | direct_spun_FCCVD | doped_or_intercalated;drawn_or_stretched;Streteched, undoped | normalized_candidate | peer_reviewed_meta_analysis_record | secondary_meta_analysis_with_original_doi | Peer-reviewed meta-analysis workbook row with original DOI resolved by Crossref/OpenAlex; not re-extracted from the primary paper in this pipeline. | 10.1016/j.carbon.2017.09.089 | 10.1016/j.carbon.2017.09.089 |  | verified_crossref_openalex | Ultra-high conductivity and metallic conduction mechanism of scale-up continuous carbon nanotube sheets by mechanical stretching and stable chemical doping | Songlin Zhang et al. | Songlin Zhang; Jin Gyu Park; Nam Nguyen; Claire Jolowsky; Ayou Hao; Richard Liang | Carbon | 2017 | 2017-12-01 | 125, 649-658 | 10.1016/j.carbon.2017.09.089 | 4 |  | 0 |  | 0.91 | 910 | 0.001098901 |  |  |  |  | 0.4296703 | 429670.3 | 0.391 | 0.391 | 391000000 | raw_value_as_GPa |  |  | 6.98 | 6980000000 | [5 empty] | 0.2570694 | 257069.4 | 282.4939 | [10 empty] | alignment: Not Reported/ Can not calculate |  |  | Bulmer/James meta-analysis supporting workbook, Main sheet | 10.1002/adma.202008432 | A Meta-Analysis of Conductive and Strong Carbon Nanotube Materials | John S. Bulmer et al. | Advanced Materials | 2021 | 2017 Ultra-high conductivity and metallic conduction mechanism of scaleup continuous carbon nanotube sheets by mechanical stretching and stable chemical doping | accepted | 1 |  |  | Bulmer/James CNT meta-analysis supporting workbook | peer_reviewed_meta_analysis_workbook | 10.1016/j.carbon.2017.09.089 | Original DOI resolved from James/Bulmer workbook reference: 10.1016/j.carbon.2017.09.089; compiled data source DOI: 10.1002/adma.202008432 | 4 | Aligned Multiwall CNTs |  | Ultra-high conductivity and metallic conduction mechanism of scale-up continuous carbon nanotube sheets by mechanical stretching and stable chemical doping |  | Carbon | 2017 |  |  |  | secondary_public_candidate | needs_primary_value_crosscheck | James_Bulmer_meta_analysis_workbook | 3 | {"Category": "Aligned Multiwall CNTs", "Conductivity (MSm-1)": 0.2570694087403599, "Density (g cm-3)": 0.91, "Specific Conductivity (kS m2/kg)": 0.2824938557586373, "Electrical Anisotropy": "Not Reported/ Can not calculate", "Alignment figure of merit": "Not Reported/ Can not calculate", "Alignment method": "Not Reported/ Can not calculate", "Alignment FWHM": "Not Reported/ Can not calculate", "FWHM type": "Not Reported/ Can not calculate", "Raman G:D": "Not Reported/ Can not calculate", "Raman wavelength": 785, "(10^-12)*G:D λ^4": null, "Doped or Acid Exposure (Yes/ No)": "No", "Tensile Strength (MPa)": 391, "Specific Strength (N/Tex)": 0.42967032967032964, "Young's Modulus (GPa)": 6.98, "Unnamed: 16": null, "Uber Parameter": 100.51413881748071, "Specific Uber Parameter": 0.12137922813365623, "CNT Diameter (nm)": "3--8", "Plottable CNT Diameter (nm)": 5.5, "Date Entered and Checked ": 20200507, "Notes": "Stretched NanoComp, before doping ", "Year": 2017, "Production Process": "Floating Catalyst", "Post Process": "Streteched, undoped", "Intentionally added intercalation dope": null, "Host Conductivity (MSm-1)": null, "Sorted Status": "Unsorted", "Bulk Fiber Diameter (microns)": "Not Reported/ Can not calculate", "G Peak Position (cm-1)": 1583, "Thermal Conductivity (W/(m K))": "Not Reported/ Can not calculate", "T Star (K)": 247, "R value at lowest temp": 0.0011576, "R value at 4.2 K": 0.0011576, "R value at 10 K": 0.00089272, "R value at 77 K": 0.00049272, "R value at 300 K": 0.00038675000000000005, "R(300K)/R(4.2K)": 0.3340964063579821, "R(300K)/R(10K)": 0.4332265435970966, "Reference": "2017 Ultra-high conductivity and metallic conduction mechanism of scaleup continuous carbon nanotube sheets by mechanical stretching and stable chemical doping", "Unnamed: 41": null, "Unnamed: 42": null, "Unnamed: 43": null, "Unnamed: 44": null, "Unnamed: 45": 4, "Log Conductivity": -0.5899496013257077, "Log Density": -0.040958607678906384, "Log Specific Conductivity": -0.5489909936468013, "Log Tensile Strength": 2.5921767573958667, "Log Specific Strength": -0.3668646349252268, "Log Youngs Modulus": 0.8438554226231612, "Log Raman G:D Ratio": null, "Log Raman (10^-12)*G:D λ^4": null, "Log CNT Diameter": 0.7403626894942439, "Log Fiber Diameter": null, "Log Thermal Conductivity": null, "Log (R(300K)/R(4.2))": -0.4761281957395758, "Log (R(300K)/R(10))": -0.363284942202322, "Log Host Conductivity ": null, "Log Thermal Conductivity ": null, "Ampacity Measurement Config": null, "Medium 1": null, "Substrate": null, "Absolute I max (mA)": null, "Absolute J max (A/m2)": null, "Specific J max (mA/tex)": null, "Absolute J failure (A/m2": null, "Specific J failure (mA/tex)": null, "Breakdown Temp (oC)": null, "Medium 2": null, "Substrate 2": null, "Absolute I max (mA).1": null, "Absolute J max (A/m2).1": null, "Specific J max (mA/tex).1": null, "Absolute J failure (A/m2.1": null, "Specific J failure (mA/tex).1": null, "Probe separation for Electrical conductivity (microns)": null, "Probe separation for Ampacity (microns)": "Not Reported/ Can not calculate", "Notes on ampacity": null, "Substrate for ampacity (Yes/No)": "Not Reported/ Can not calculate", "Notes on substrate ": null, "Log (Jmax in Air (A/m2))": "Not Reported/ Can not calculate", "Log (Jmax in Vacuum(A/m2))": "Not Reported/ Can not calculate", "Bulk fibre diameter (nm)": null, "Log (Bulk fibre diameter (nm))": null, "Effective diameter for ampacity (nm)": 5.5, "Log (Effective diameter for ampacity (nm))": 0.7403626894942439, "Notes on diameter": null, "Category 2": "CNT", "Diameter Regime": "sub-micron", "Log (Probe separation for ampacity (microns))": "Not reported/Can not calculate", "Probe separation regime": "Not reported/Can not calculate"} |  | 1.098901
needs_review |  |  |  |  | Stretched NanoComp afer doping | CNT_or_CNT_hybrid | sheet_mat_film | MWCNT | direct_spun_FCCVD | doped_or_intercalated;drawn_or_stretched;Stretched, doped | alignment: Not Reported/ Can not calculate |  |  |  |  | Bulmer/James meta-analysis supporting workbook, Main sheet |  |  |  | check_duplicate_or_multi_sample_group | rec_c439b2e048a0 | 20210409_Metaanalysis_database.xlsx | Main | 860 | 2017 Ultra-high conductivity and metallic conduction mechanism of scaleup continuous carbon nanotube sheets by mechanical stretching and stable chemical doping | Stretched NanoComp afer doping | CNT_or_CNT_hybrid | sheet_mat_film | MWCNT | direct_spun_FCCVD | doped_or_intercalated;drawn_or_stretched;Stretched, doped | normalized_candidate | peer_reviewed_meta_analysis_record | secondary_meta_analysis_with_original_doi | Peer-reviewed meta-analysis workbook row with original DOI resolved by Crossref/OpenAlex; not re-extracted from the primary paper in this pipeline. | 10.1016/j.carbon.2017.09.089 | 10.1016/j.carbon.2017.09.089 |  | verified_crossref_openalex | Ultra-high conductivity and metallic conduction mechanism of scale-up continuous carbon nanotube sheets by mechanical stretching and stable chemical doping | Songlin Zhang et al. | Songlin Zhang; Jin Gyu Park; Nam Nguyen; Claire Jolowsky; Ayou Hao; Richard Liang | Carbon | 2017 | 2017-12-01 | 125, 649-658 | 10.1016/j.carbon.2017.09.089 | 4 |  | 0 | [10 empty] | 0.489 | 0.489 | 489000000 | raw_value_as_GPa |  |  | 13 | 13000000000 | [5 empty] | 1.184834 | 1184834.1 | [11 empty] | alignment: Not Reported/ Can not calculate |  |  | Bulmer/James meta-analysis supporting workbook, Main sheet | 10.1002/adma.202008432 | A Meta-Analysis of Conductive and Strong Carbon Nanotube Materials | John S. Bulmer et al. | Advanced Materials | 2021 | 2017 Ultra-high conductivity and metallic conduction mechanism of scaleup continuous carbon nanotube sheets by mechanical stretching and stable chemical doping | accepted | 1 |  |  | Bulmer/James CNT meta-analysis supporting workbook | peer_reviewed_meta_analysis_workbook | 10.1016/j.carbon.2017.09.089 | Original DOI resolved from James/Bulmer workbook reference: 10.1016/j.carbon.2017.09.089; compiled data source DOI: 10.1002/adma.202008432 | 4 | Aligned Multiwall CNTs |  | Ultra-high conductivity and metallic conduction mechanism of scale-up continuous carbon nanotube sheets by mechanical stretching and stable chemical doping |  | Carbon | 2017 |  |  |  | secondary_public_candidate | needs_primary_value_crosscheck | James_Bulmer_meta_analysis_workbook | 3 | {"Category": "Aligned Multiwall CNTs", "Conductivity (MSm-1)": 1.1848341232227488, "Density (g cm-3)": "Not Reported/ Can not calculate", "Specific Conductivity (kS m2/kg)": "Not Reported/ Can not calculate", "Electrical Anisotropy": "Not Reported/ Can not calculate", "Alignment figure of merit": "Not Reported/ Can not calculate", "Alignment method": "Not Reported/ Can not calculate", "Alignment FWHM": "Not Reported/ Can not calculate", "FWHM type": "Not Reported/ Can not calculate", "Raman G:D": "Not Reported/ Can not calculate", "Raman wavelength": 785, "(10^-12)*G:D λ^4": null, "Doped or Acid Exposure (Yes/ No)": "Yes", "Tensile Strength (MPa)": 489, "Specific Strength (N/Tex)": "Not Reported/ Can not calculate", "Young's Modulus (GPa)": 13, "Unnamed: 16": null, "Uber Parameter": 579.3838862559242, "Specific Uber Parameter": "Not Reported/ Can not calculate", "CNT Diameter (nm)": "3--8", "Plottable CNT Diameter (nm)": 5.5, "Date Entered and Checked ": 20200507, "Notes": "Stretched NanoComp afer doping", "Year": 2017, "Production Process": "Floating Catalyst", "Post Process": "Stretched, doped", "Intentionally added intercalation dope": "I2", "Host Conductivity (MSm-1)": 0.2570694087403599, "Sorted Status": "Unsorted", "Bulk Fiber Diameter (microns)": "Not Reported/ Can not calculate", "G Peak Position (cm-1)": 1587, "Thermal Conductivity (W/(m K))": "Not Reported/ Can not calculate", "T Star (K)": 46, "R value at lowest temp": 7.152300000000001e-05, "R value at 4.2 K": 7.152300000000001e-05, "R value at 10 K": 6.6225e-05, "R value at 77 K": 6.0927e-05, "R value at 300 K": 8.2119e-05, "R(300K)/R(4.2K)": 1.148148148148148, "R(300K)/R(10K)": 1.2400000000000002, "Reference": "2017 Ultra-high conductivity and metallic conduction mechanism of scaleup continuous carbon nanotube sheets by mechanical stretching and stable chemical doping", "Unnamed: 41": null, "Unnamed: 42": null, "Unnamed: 43": null, "Unnamed: 44": null, "Unnamed: 45": 4, "Log Conductivity": 0.07365755337434496, "Log Density": null, "Log Specific Conductivity": null, "Log Tensile Strength": 2.6893088591236203, "Log Specific Strength": null, "Log Youngs Modulus": 1.1139433523068367, "Log Raman G:D Ratio": null, "Log Raman (10^-12)*G:D λ^4": null, "Log CNT Diameter": 0.7403626894942439, "Log Fiber Diameter": null, "Log Thermal Conductivity": null, "Log (R(300K)/R(4.2))": 0.05999792967528528, "Log (R(300K)/R(10))": 0.09342168516223515, "Log Host Conductivity ": -0.5899496013257077, "Log Thermal Conductivity ": null, "Ampacity Measurement Config": null, "Medium 1": null, "Substrate": null, "Absolute I max (mA)": null, "Absolute J max (A/m2)": null, "Specific J max (mA/tex)": null, "Absolute J failure (A/m2": null, "Specific J failure (mA/tex)": null, "Breakdown Temp (oC)": null, "Medium 2": null, "Substrate 2": null, "Absolute I max (mA).1": null, "Absolute J max (A/m2).1": null, "Specific J max (mA/tex).1": null, "Absolute J failure (A/m2.1": null, "Specific J failure (mA/tex).1": null, "Probe separation for Electrical conductivity (microns)": null, "Probe separation for Ampacity (microns)": "Not Reported/ Can not calculate", "Notes on ampacity": null, "Substrate for ampacity (Yes/No)": "Not Reported/ Can not calculate", "Notes on substrate ": null, "Log (Jmax in Air (A/m2))": "Not Reported/ Can not calculate", "Log (Jmax in Vacuum(A/m2))": "Not Reported/ Can not calculate", "Bulk fibre diameter (nm)": null, "Log (Bulk fibre diameter (nm))": null, "Effective diameter for ampacity (nm)": 5.5, "Log (Effective diameter for ampacity (nm))": 0.7403626894942439, "Notes on diameter": null, "Category 2": "CNT", "Diameter Regime": "sub-micron", "Log (Probe separation for ampacity (microns))": "Not reported/Can not calculate", "Probe separation regime": "Not reported/Can not calculate"}
needs_review |  |  |  |  | NanoComp before stretching | CNT_or_CNT_hybrid | sheet_mat_film | MWCNT | direct_spun_FCCVD | drawn_or_stretched;As-is | alignment: Not Reported/ Can not calculate |  |  |  |  | Bulmer/James meta-analysis supporting workbook, Main sheet |  |  |  | check_duplicate_or_multi_sample_group | rec_398ef0b9ce1c | 20210409_Metaanalysis_database.xlsx | Main | 861 | 2017 Ultra-high conductivity and metallic conduction mechanism of scaleup continuous carbon nanotube sheets by mechanical stretching and stable chemical doping | NanoComp before stretching | CNT_or_CNT_hybrid | sheet_mat_film | MWCNT | direct_spun_FCCVD | drawn_or_stretched;As-is | normalized_candidate | peer_reviewed_meta_analysis_record | secondary_meta_analysis_with_original_doi | Peer-reviewed meta-analysis workbook row with original DOI resolved by Crossref/OpenAlex; not re-extracted from the primary paper in this pipeline. | 10.1016/j.carbon.2017.09.089 | 10.1016/j.carbon.2017.09.089 |  | verified_crossref_openalex | Ultra-high conductivity and metallic conduction mechanism of scale-up continuous carbon nanotube sheets by mechanical stretching and stable chemical doping | Songlin Zhang et al. | Songlin Zhang; Jin Gyu Park; Nam Nguyen; Claire Jolowsky; Ayou Hao; Richard Liang | Carbon | 2017 | 2017-12-01 | 125, 649-658 | 10.1016/j.carbon.2017.09.089 | 4 |  | 0 |  | 0.67 | 670 | 0.001492537 |  |  |  |  | 0.1731343 | 173134.3 | 0.116 | 0.116 | 116000000 | raw_value_as_GPa |  |  | 2.6 | 2600000000 | [5 empty] | 0.1 | 100000 | 149.2537 | [10 empty] | alignment: Not Reported/ Can not calculate |  |  | Bulmer/James meta-analysis supporting workbook, Main sheet | 10.1002/adma.202008432 | A Meta-Analysis of Conductive and Strong Carbon Nanotube Materials | John S. Bulmer et al. | Advanced Materials | 2021 | 2017 Ultra-high conductivity and metallic conduction mechanism of scaleup continuous carbon nanotube sheets by mechanical stretching and stable chemical doping | accepted | 1 |  |  | Bulmer/James CNT meta-analysis supporting workbook | peer_reviewed_meta_analysis_workbook | 10.1016/j.carbon.2017.09.089 | Original DOI resolved from James/Bulmer workbook reference: 10.1016/j.carbon.2017.09.089; compiled data source DOI: 10.1002/adma.202008432 | 4 | Aligned Multiwall CNTs |  | Ultra-high conductivity and metallic conduction mechanism of scale-up continuous carbon nanotube sheets by mechanical stretching and stable chemical doping |  | Carbon | 2017 |  |  |  | secondary_public_candidate | needs_primary_value_crosscheck | James_Bulmer_meta_analysis_workbook | 3 | {"Category": "Aligned Multiwall CNTs", "Conductivity (MSm-1)": 0.1, "Density (g cm-3)": 0.67, "Specific Conductivity (kS m2/kg)": 0.14925373134328357, "Electrical Anisotropy": "Not Reported/ Can not calculate", "Alignment figure of merit": "Not Reported/ Can not calculate", "Alignment method": "Not Reported/ Can not calculate", "Alignment FWHM": "Not Reported/ Can not calculate", "FWHM type": "Not Reported/ Can not calculate", "Raman G:D": "Not Reported/ Can not calculate", "Raman wavelength": 785, "(10^-12)*G:D λ^4": null, "Doped or Acid Exposure (Yes/ No)": "No", "Tensile Strength (MPa)": 116, "Specific Strength (N/Tex)": 0.17313432835820894, "Young's Modulus (GPa)": 2.6, "Unnamed: 16": null, "Uber Parameter": 11.600000000000001, "Specific Uber Parameter": 0.02584094453107596, "CNT Diameter (nm)": "3--8", "Plottable CNT Diameter (nm)": 5.5, "Date Entered and Checked ": 20200507, "Notes": "NanoComp before stretching ", "Year": 2017, "Production Process": "Floating Catalyst", "Post Process": "As-is", "Intentionally added intercalation dope": null, "Host Conductivity (MSm-1)": null, "Sorted Status": "Unsorted", "Bulk Fiber Diameter (microns)": "Not Reported/ Can not calculate", "G Peak Position (cm-1)": 1583, "Thermal Conductivity (W/(m K))": "Not Reported/ Can not calculate", "T Star (K)": 124, "R value at lowest temp": 0.0012025999999999998, "R value at 4.2 K": 0.0012025999999999998, "R value at 10 K": 0.0010728, "R value at 77 K": 0.00087152, "R value at 300 K": 0.0009457000000000002, "R(300K)/R(4.2K)": 0.7863795110593716, "R(300K)/R(10K)": 0.8815249813571963, "Reference": "2017 Ultra-high conductivity and metallic conduction mechanism of scaleup continuous carbon nanotube sheets by mechanical stretching and stable chemical doping", "Unnamed: 41": null, "Unnamed: 42": null, "Unnamed: 43": null, "Unnamed: 44": null, "Unnamed: 45": 4, "Log Conductivity": -1, "Log Density": -0.17392519729917355, "Log Specific Conductivity": -0.8260748027008264, "Log Tensile Strength": 2.0644579892269186, "Log Specific Strength": -0.761616813473908, "Log Youngs Modulus": 0.414973347970818, "Log Raman G:D Ratio": null, "Log Raman (10^-12)*G:D λ^4": null, "Log CNT Diameter": 0.7403626894942439, "Log Fiber Diameter": null, "Log Thermal Conductivity": null, "Log (R(300K)/R(4.2))": -0.10436781047319275, "Log (R(300K)/R(10))": -0.05476537580725501, "Log Host Conductivity ": null, "Log Thermal Conductivity ": null, "Ampacity Measurement Config": null, "Medium 1": null, "Substrate": null, "Absolute I max (mA)": null, "Absolute J max (A/m2)": null, "Specific J max (mA/tex)": null, "Absolute J failure (A/m2": null, "Specific J failure (mA/tex)": null, "Breakdown Temp (oC)": null, "Medium 2": null, "Substrate 2": null, "Absolute I max (mA).1": null, "Absolute J max (A/m2).1": null, "Specific J max (mA/tex).1": null, "Absolute J failure (A/m2.1": null, "Specific J failure (mA/tex).1": null, "Probe separation for Electrical conductivity (microns)": null, "Probe separation for Ampacity (microns)": "Not Reported/ Can not calculate", "Notes on ampacity": null, "Substrate for ampacity (Yes/No)": "Not Reported/ Can not calculate", "Notes on substrate ": null, "Log (Jmax in Air (A/m2))": "Not Reported/ Can not calculate", "Log (Jmax in Vacuum(A/m2))": "Not Reported/ Can not calculate", "Bulk fibre diameter (nm)": null, "Log (Bulk fibre diameter (nm))": null, "Effective diameter for ampacity (nm)": 5.5, "Log (Effective diameter for ampacity (nm))": 0.7403626894942439, "Notes on diameter": null, "Category 2": "CNT", "Diameter Regime": "sub-micron", "Log (Probe separation for ampacity (microns))": "Not reported/Can not calculate", "Probe separation regime": "Not reported/Can not calculate"} |  | 1.492537
needs_review |  |  |  |  | Doped, NanoComp before stretching | CNT_or_CNT_hybrid | sheet_mat_film | MWCNT | direct_spun_FCCVD | doped_or_intercalated;drawn_or_stretched;doped | alignment: Not Reported/ Can not calculate |  |  |  |  | Bulmer/James meta-analysis supporting workbook, Main sheet |  |  |  | check_duplicate_or_multi_sample_group | rec_6085e6c6a5cf | 20210409_Metaanalysis_database.xlsx | Main | 862 | 2017 Ultra-high conductivity and metallic conduction mechanism of scaleup continuous carbon nanotube sheets by mechanical stretching and stable chemical doping | Doped, NanoComp before stretching | CNT_or_CNT_hybrid | sheet_mat_film | MWCNT | direct_spun_FCCVD | doped_or_intercalated;drawn_or_stretched;doped | normalized_candidate | peer_reviewed_meta_analysis_record | secondary_meta_analysis_with_original_doi | Peer-reviewed meta-analysis workbook row with original DOI resolved by Crossref/OpenAlex; not re-extracted from the primary paper in this pipeline. | 10.1016/j.carbon.2017.09.089 | 10.1016/j.carbon.2017.09.089 |  | verified_crossref_openalex | Ultra-high conductivity and metallic conduction mechanism of scale-up continuous carbon nanotube sheets by mechanical stretching and stable chemical doping | Songlin Zhang et al. | Songlin Zhang; Jin Gyu Park; Nam Nguyen; Claire Jolowsky; Ayou Hao; Richard Liang | Carbon | 2017 | 2017-12-01 | 125, 649-658 | 10.1016/j.carbon.2017.09.089 | 4 |  | 0 | [10 empty] | 0.154 | 0.154 | 154000000 | raw_value_as_GPa | [9 empty] | 0.3402662 | 340266.2 | [11 empty] | alignment: Not Reported/ Can not calculate |  |  | Bulmer/James meta-analysis supporting workbook, Main sheet | 10.1002/adma.202008432 | A Meta-Analysis of Conductive and Strong Carbon Nanotube Materials | John S. Bulmer et al. | Advanced Materials | 2021 | 2017 Ultra-high conductivity and metallic conduction mechanism of scaleup continuous carbon nanotube sheets by mechanical stretching and stable chemical doping | accepted | 1 |  |  | Bulmer/James CNT meta-analysis supporting workbook | peer_reviewed_meta_analysis_workbook | 10.1016/j.carbon.2017.09.089 | Original DOI resolved from James/Bulmer workbook reference: 10.1016/j.carbon.2017.09.089; compiled data source DOI: 10.1002/adma.202008432 | 4 | Aligned Multiwall CNTs |  | Ultra-high conductivity and metallic conduction mechanism of scale-up continuous carbon nanotube sheets by mechanical stretching and stable chemical doping |  | Carbon | 2017 |  |  |  | secondary_public_candidate | needs_primary_value_crosscheck | James_Bulmer_meta_analysis_workbook | 3 | {"Category": "Aligned Multiwall CNTs", "Conductivity (MSm-1)": 0.34026622296173065, "Density (g cm-3)": "Not Reported/ Can not calculate", "Specific Conductivity (kS m2/kg)": "Not Reported/ Can not calculate", "Electrical Anisotropy": "Not Reported/ Can not calculate", "Alignment figure of merit": "Not Reported/ Can not calculate", "Alignment method": "Not Reported/ Can not calculate", "Alignment FWHM": "Not Reported/ Can not calculate", "FWHM type": "Not Reported/ Can not calculate", "Raman G:D": "Not Reported/ Can not calculate", "Raman wavelength": 782, "(10^-12)*G:D λ^4": null, "Doped or Acid Exposure (Yes/ No)": "Yes", "Tensile Strength (MPa)": 154, "Specific Strength (N/Tex)": "Not Reported/ Can not calculate", "Young's Modulus (GPa)": "Not Reported/ Can not calculate", "Unnamed: 16": null, "Uber Parameter": 52.40099833610652, "Specific Uber Parameter": "Not Reported/ Can not calculate", "CNT Diameter (nm)": "3--8", "Plottable CNT Diameter (nm)": 5.5, "Date Entered and Checked ": 20200507, "Notes": "Doped, NanoComp before stretching ", "Year": 2017, "Production Process": "Floating Catalyst", "Post Process": "doped", "Intentionally added intercalation dope": "I2", "Host Conductivity (MSm-1)": 0.1, "Sorted Status": "Unsorted", "Bulk Fiber Diameter (microns)": "Not Reported/ Can not calculate", "G Peak Position (cm-1)": "Not Reported/ Can not calculate", "Thermal Conductivity (W/(m K))": "Not Reported/ Can not calculate", "T Star (K)": 65, "R value at lowest temp": 0.00027550000000000003, "R value at 4.2 K": 0.00027550000000000003, "R value at 10 K": 0.0002543, "R value at 77 K": 0.00023576000000000003, "R value at 300 K": 0.00029669, "R(300K)/R(4.2K)": 1.0769147005444646, "R(300K)/R(10K)": 1.166692882422336, "Reference": "2017 Ultra-high conductivity and metallic conduction mechanism of scaleup continuous carbon nanotube sheets by mechanical stretching and stable chemical doping", "Unnamed: 41": null, "Unnamed: 42": null, "Unnamed: 43": null, "Unnamed: 44": null, "Unnamed: 45": 4, "Log Conductivity": -0.4681811596593787, "Log Density": null, "Log Specific Conductivity": null, "Log Tensile Strength": 2.187520720836463, "Log Specific Strength": null, "Log Youngs Modulus": null, "Log Raman G:D Ratio": null, "Log Raman (10^-12)*G:D λ^4": null, "Log CNT Diameter": 0.7403626894942439, "Log Fiber Diameter": null, "Log Thermal Conductivity": null, "Log (R(300K)/R(4.2))": 0.03218130538718374, "Log (R(300K)/R(10))": 0.06695654839927875, "Log Host Conductivity ": -1, "Log Thermal Conductivity ": null, "Ampacity Measurement Config": null, "Medium 1": null, "Substrate": null, "Absolute I max (mA)": null, "Absolute J max (A/m2)": null, "Specific J max (mA/tex)": null, "Absolute J failure (A/m2": null, "Specific J failure (mA/tex)": null, "Breakdown Temp (oC)": null, "Medium 2": null, "Substrate 2": null, "Absolute I max (mA).1": null, "Absolute J max (A/m2).1": null, "Specific J max (mA/tex).1": null, "Absolute J failure (A/m2.1": null, "Specific J failure (mA/tex).1": null, "Probe separation for Electrical conductivity (microns)": null, "Probe separation for Ampacity (microns)": "Not Reported/ Can not calculate", "Notes on ampacity": null, "Substrate for ampacity (Yes/No)": "Not Reported/ Can not calculate", "Notes on substrate ": null, "Log (Jmax in Air (A/m2))": "Not Reported/ Can not calculate", "Log (Jmax in Vacuum(A/m2))": "Not Reported/ Can not calculate", "Bulk fibre diameter (nm)": null, "Log (Bulk fibre diameter (nm))": null, "Effective diameter for ampacity (nm)": 5.5, "Log (Effective diameter for ampacity (nm))": 0.7403626894942439, "Notes on diameter": null, "Category 2": "CNT", "Diameter Regime": "sub-micron", "Log (Probe separation for ampacity (microns))": "Not reported/Can not calculate", "Probe separation regime": "Not reported/Can not calculate"}
needs_review |  |  |  |  | Nanocomp materials, densified in KAuBr4 | CNT_or_CNT_hybrid | sheet_mat_film | MWCNT | direct_spun_FCCVD | densified;As-is | alignment: Not Reported/ Can not calculate; ampacity: Four-probe |  | Air |  |  | Bulmer/James meta-analysis supporting workbook, Main sheet |  |  |  | check_duplicate_or_multi_sample_group | rec_971b79136dbb | 20210409_Metaanalysis_database.xlsx | Main | 863 | 2017_Carbon nanotube wires with continuous current rating exceeding 20 Amperes | Nanocomp materials, densified in KAuBr4 | CNT_or_CNT_hybrid | sheet_mat_film | MWCNT | direct_spun_FCCVD | densified;As-is | normalized_candidate | peer_reviewed_meta_analysis_record | secondary_meta_analysis_with_original_doi | Peer-reviewed meta-analysis workbook row with original DOI resolved by Crossref/OpenAlex; not re-extracted from the primary paper in this pipeline. | 10.1063/1.4990981 | 10.1063/1.4990981 |  | verified_crossref_openalex | Carbon nanotube wires with continuous current rating exceeding 20 Amperes | Cory D. Cress et al. | Cory D. Cress; Matthew J. Ganter; Christopher M. Schauerman; Karen Soule; Jamie E. Rossi; Colleen C. Lawlor; Ivan Puchades; Stephen M. Ubnoske; Andrew R. Bucossi; Brian J. Landi | Journal of Applied Physics | 2017 | 2017-07-14 | 122, 2 | 10.1063/1.4990981 | 2 |  | 0 |  |  |  |  | 900 | 0.0009 | [26 empty] | 4558512.0 |  |  | Air | alignment: Not Reported/ Can not calculate; ampacity: Four-probe |  |  | Bulmer/James meta-analysis supporting workbook, Main sheet | 10.1002/adma.202008432 | A Meta-Analysis of Conductive and Strong Carbon Nanotube Materials | John S. Bulmer et al. | Advanced Materials | 2021 | 2017_Carbon nanotube wires with continuous current rating exceeding 20 Amperes | accepted | 1 |  |  | Bulmer/James CNT meta-analysis supporting workbook | peer_reviewed_meta_analysis_workbook | 10.1063/1.4990981 | Original DOI resolved from James/Bulmer workbook reference: 10.1063/1.4990981; compiled data source DOI: 10.1002/adma.202008432 | 4 | Aligned Multiwall CNTs |  | Carbon nanotube wires with continuous current rating exceeding 20 Amperes |  | Journal of Applied Physics | 2017 |  |  |  | secondary_public_candidate | needs_primary_value_crosscheck | James_Bulmer_meta_analysis_workbook | 3 | {"Category": "Aligned Multiwall CNTs", "Conductivity (MSm-1)": "Not Reported/ Can not calculate", "Density (g cm-3)": "Not Reported/ Can not calculate", "Specific Conductivity (kS m2/kg)": "Not Reported/ Can not calculate", "Electrical Anisotropy": "Not Reported/ Can not calculate", "Alignment figure of merit": "Not Reported/ Can not calculate", "Alignment method": "Not Reported/ Can not calculate", "Alignment FWHM": "Not Reported/ Can not calculate", "FWHM type": "Not Reported/ Can not calculate", "Raman G:D": "Not Reported/ Can not calculate", "Raman wavelength": "Not Reported/ Can not calculate", "(10^-12)*G:D λ^4": "Not Reported/ Can not calculate", "Doped or Acid Exposure (Yes/ No)": "Yes", "Tensile Strength (MPa)": "Not Reported/ Can not calculate", "Specific Strength (N/Tex)": "Not Reported/ Can not calculate", "Young's Modulus (GPa)": "Not Reported/ Can not calculate", "Unnamed: 16": null, "Uber Parameter": null, "Specific Uber Parameter": "Not Reported/ Can not calculate", "CNT Diameter (nm)": "<10", "Plottable CNT Diameter (nm)": "Not Reported/ Can not calculate", "Date Entered and Checked ": 20200521, "Notes": "Nanocomp materials, densified in KAuBr4", "Year": 2017, "Production Process": "Floating Catalyst ", "Post Process": "As-is", "Intentionally added intercalation dope": null, "Host Conductivity (MSm-1)": null, "Sorted Status": "Unsorted", "Bulk Fiber Diameter (microns)": 900, "G Peak Position (cm-1)": "Not Reported/ Can not calculate", "Thermal Conductivity (W/(m K))": "Not Reported/ Can not calculate", "T Star (K)": "Not Reported/ Can not calculate", "R value at lowest temp": "Not Reported/ Can not calculate", "R value at 4.2 K": "Not Reported/ Can not calculate", "R value at 10 K": "Not Reported/ Can not calculate", "R value at 77 K": "Not Reported/ Can not calculate", "R value at 300 K": "Not Reported/ Can not calculate", "R(300K)/R(4.2K)": null, "R(300K)/R(10K)": null, "Reference": "2017_Carbon nanotube wires with continuous current rating exceeding 20 Amperes", "Unnamed: 41": null, "Unnamed: 42": null, "Unnamed: 43": null, "Unnamed: 44": null, "Unnamed: 45": 2, "Log Conductivity": null, "Log Density": null, "Log Specific Conductivity": null, "Log Tensile Strength": null, "Log Specific Strength": null, "Log Youngs Modulus": null, "Log Raman G:D Ratio": null, "Log Raman (10^-12)*G:D λ^4": null, "Log CNT Diameter": null, "Log Fiber Diameter": 2.9542425094393248, "Log Thermal Conductivity": null, "Log (R(300K)/R(4.2))": null, "Log (R(300K)/R(10))": null, "Log Host Conductivity ": null, "Log Thermal Conductivity ": null, "Ampacity Measurement Config": "Four-probe", "Medium 1": "Air", "Substrate": "Suspended", "Absolute I max (mA)": 2900, "Absolute J max (A/m2)": 4558511.950286386, "Specific J max (mA/tex)": "Not Reported/ Can not calculate", "Absolute J failure (A/m2": 1729090.7397638015, "Specific J failure (mA/tex)": "Not Reported/ Can not calculate", "Breakdown Temp (oC)": 530, "Medium 2": "Not Reported/ Can not calculate", "Substrate 2": "Not Reported/ Can not calculate", "Absolute I max (mA).1": "Not Reported/ Can not calculate", "Absolute J max (A/m2).1": "Not Reported/ Can not calculate", "Specific J max (mA/tex).1": null, "Absolute J failure (A/m2.1": "Not Reported/ Can not calculate", "Specific J failure (mA/tex).1": "Not Reported/ Can not calculate", "Probe separation for Electrical conductivity (microns)": "Not Reported/ Can not calculate", "Probe separation for Ampacity (microns)": "Not Reported/ Can not calculate", "Notes on ampacity": null, "Substrate for ampacity (Yes/No)": "no", "Notes on substrate ": null, "Log (Jmax in Air (A/m2))": 6.658823097654135, "Log (Jmax in Vacuum(A/m2))": null, "Bulk fibre diameter (nm)": 900000, "Log (Bulk fibre diameter (nm))": 5.954242509439325, "Effective diameter for ampacity (nm)": 900000, "Log (Effective diameter for ampacity (nm))": 5.954242509439325, "Notes on diameter": null, "Category 2": "CNT", "Diameter Regime": "large", "Log (Probe separation for ampacity (microns))": "Not reported/Can not calculate", "Probe separation regime": "Not reported/Can not calculate"}
needs_review |  |  |  |  | Nanocomp materials, densified in KAuBr4 | CNT_or_CNT_hybrid | sheet_mat_film | MWCNT | direct_spun_FCCVD | densified;As-is | alignment: Not Reported/ Can not calculate; ampacity: Four-probe |  | Air |  |  | Bulmer/James meta-analysis supporting workbook, Main sheet |  |  |  | check_duplicate_or_multi_sample_group | rec_8dadfdbe6a73 | 20210409_Metaanalysis_database.xlsx | Main | 864 | 2017_Carbon nanotube wires with continuous current rating exceeding 20 Amperes | Nanocomp materials, densified in KAuBr4 | CNT_or_CNT_hybrid | sheet_mat_film | MWCNT | direct_spun_FCCVD | densified;As-is | normalized_candidate | peer_reviewed_meta_analysis_record | secondary_meta_analysis_with_original_doi | Peer-reviewed meta-analysis workbook row with original DOI resolved by Crossref/OpenAlex; not re-extracted from the primary paper in this pipeline. | 10.1063/1.4990981 | 10.1063/1.4990981 |  | verified_crossref_openalex | Carbon nanotube wires with continuous current rating exceeding 20 Amperes | Cory D. Cress et al. | Cory D. Cress; Matthew J. Ganter; Christopher M. Schauerman; Karen Soule; Jamie E. Rossi; Colleen C. Lawlor; Ivan Puchades; Stephen M. Ubnoske; Andrew R. Bucossi; Brian J. Landi | Journal of Applied Physics | 2017 | 2017-07-14 | 122, 2 | 10.1063/1.4990981 | 2 |  | 0 |  |  |  |  | 6000 | 0.006 | [26 empty] | 1609233.3 |  |  | Air | alignment: Not Reported/ Can not calculate; ampacity: Four-probe |  |  | Bulmer/James meta-analysis supporting workbook, Main sheet | 10.1002/adma.202008432 | A Meta-Analysis of Conductive and Strong Carbon Nanotube Materials | John S. Bulmer et al. | Advanced Materials | 2021 | 2017_Carbon nanotube wires with continuous current rating exceeding 20 Amperes | accepted | 1 |  |  | Bulmer/James CNT meta-analysis supporting workbook | peer_reviewed_meta_analysis_workbook | 10.1063/1.4990981 | Original DOI resolved from James/Bulmer workbook reference: 10.1063/1.4990981; compiled data source DOI: 10.1002/adma.202008432 | 4 | Aligned Multiwall CNTs |  | Carbon nanotube wires with continuous current rating exceeding 20 Amperes |  | Journal of Applied Physics | 2017 |  |  |  | secondary_public_candidate | needs_primary_value_crosscheck | James_Bulmer_meta_analysis_workbook | 3 | {"Category": "Aligned Multiwall CNTs", "Conductivity (MSm-1)": "Not Reported/ Can not calculate", "Density (g cm-3)": "Not Reported/ Can not calculate", "Specific Conductivity (kS m2/kg)": "Not Reported/ Can not calculate", "Electrical Anisotropy": "Not Reported/ Can not calculate", "Alignment figure of merit": "Not Reported/ Can not calculate", "Alignment method": "Not Reported/ Can not calculate", "Alignment FWHM": "Not Reported/ Can not calculate", "FWHM type": "Not Reported/ Can not calculate", "Raman G:D": "Not Reported/ Can not calculate", "Raman wavelength": "Not Reported/ Can not calculate", "(10^-12)*G:D λ^4": "Not Reported/ Can not calculate", "Doped or Acid Exposure (Yes/ No)": "Yes", "Tensile Strength (MPa)": "Not Reported/ Can not calculate", "Specific Strength (N/Tex)": "Not Reported/ Can not calculate", "Young's Modulus (GPa)": "Not Reported/ Can not calculate", "Unnamed: 16": null, "Uber Parameter": null, "Specific Uber Parameter": "Not Reported/ Can not calculate", "CNT Diameter (nm)": "<10", "Plottable CNT Diameter (nm)": "Not Reported/ Can not calculate", "Date Entered and Checked ": 20200521, "Notes": "Nanocomp materials, densified in KAuBr4", "Year": 2017, "Production Process": "Floating Catalyst ", "Post Process": "As-is", "Intentionally added intercalation dope": null, "Host Conductivity (MSm-1)": null, "Sorted Status": "Unsorted", "Bulk Fiber Diameter (microns)": 6000, "G Peak Position (cm-1)": "Not Reported/ Can not calculate", "Thermal Conductivity (W/(m K))": "Not Reported/ Can not calculate", "T Star (K)": "Not Reported/ Can not calculate", "R value at lowest temp": "Not Reported/ Can not calculate", "R value at 4.2 K": "Not Reported/ Can not calculate", "R value at 10 K": "Not Reported/ Can not calculate", "R value at 77 K": "Not Reported/ Can not calculate", "R value at 300 K": "Not Reported/ Can not calculate", "R(300K)/R(4.2K)": null, "R(300K)/R(10K)": null, "Reference": "2017_Carbon nanotube wires with continuous current rating exceeding 20 Amperes", "Unnamed: 41": null, "Unnamed: 42": null, "Unnamed: 43": null, "Unnamed: 44": null, "Unnamed: 45": 2, "Log Conductivity": null, "Log Density": null, "Log Specific Conductivity": null, "Log Tensile Strength": null, "Log Specific Strength": null, "Log Youngs Modulus": null, "Log Raman G:D Ratio": null, "Log Raman (10^-12)*G:D λ^4": null, "Log CNT Diameter": null, "Log Fiber Diameter": 3.7781512503836434, "Log Thermal Conductivity": null, "Log (R(300K)/R(4.2))": null, "Log (R(300K)/R(10))": null, "Log Host Conductivity ": null, "Log Thermal Conductivity ": null, "Ampacity Measurement Config": "Four-probe", "Medium 1": "Air", "Substrate": "Suspended", "Absolute I max (mA)": 45500, "Absolute J max (A/m2)": 1609233.3134847197, "Specific J max (mA/tex)": "Not Reported/ Can not calculate", "Absolute J failure (A/m2": 1273239.5447351628, "Specific J failure (mA/tex)": "Not Reported/ Can not calculate", "Breakdown Temp (oC)": 530, "Medium 2": "Not Reported/ Can not calculate", "Substrate 2": "Not Reported/ Can not calculate", "Absolute I max (mA).1": "Not Reported/ Can not calculate", "Absolute J max (A/m2).1": "Not Reported/ Can not calculate", "Specific J max (mA/tex).1": null, "Absolute J failure (A/m2.1": "Not Reported/ Can not calculate", "Specific J failure (mA/tex).1": "Not Reported/ Can not calculate", "Probe separation for Electrical conductivity (microns)": "Not Reported/ Can not calculate", "Probe separation for Ampacity (microns)": "Not Reported/ Can not calculate", "Notes on ampacity": null, "Substrate for ampacity (Yes/No)": "no", "Notes on substrate ": null, "Log (Jmax in Air (A/m2))": 6.206619014523654, "Log (Jmax in Vacuum(A/m2))": null, "Bulk fibre diameter (nm)": 6000000, "Log (Bulk fibre diameter (nm))": 6.778151250383644, "Effective diameter for ampacity (nm)": 6000000, "Log (Effective diameter for ampacity (nm))": 6.778151250383644, "Notes on diameter": null, "Category 2": "CNT", "Diameter Regime": "large", "Log (Probe separation for ampacity (microns))": "Not reported/Can not calculate", "Probe separation regime": "Not reported/Can not calculate"}
needs_review |  |  |  |  | Twisted from forest, h=600 micron, elliptical wire, 2a=66.7,2b=43.3 | CNT_or_CNT_hybrid | forest_array | MWCNT | forest_drawn_or_VA_CNT | As-is | alignment: Not Reported/ Can not calculate; ampacity: Two-probe; electrical probe separation 5000 um |  | Not Reported/ Can not calculate | 5 |  | Bulmer/James meta-analysis supporting workbook, Main sheet |  |  |  | check_duplicate_or_multi_sample_group | rec_ce935b6a1872 | 20210409_Metaanalysis_database.xlsx | Main | 865 | 2017_Electrical performance of lightweight CNT-Cu composite wires impacted by surface and internal Cu spatial distribution | Twisted from forest, h=600 micron, elliptical wire, 2a=66.7,2b=43.3 | CNT_or_CNT_hybrid | forest_array | MWCNT | forest_drawn_or_VA_CNT | As-is | normalized_candidate | peer_reviewed_meta_analysis_record | secondary_meta_analysis_with_original_doi | Peer-reviewed meta-analysis workbook row with original DOI resolved by Crossref/OpenAlex; not re-extracted from the primary paper in this pipeline. | 10.1038/s41598-017-09279-x | 10.1038/s41598-017-09279-x |  | verified_crossref_openalex | Electrical performance of lightweight CNT-Cu composite wires impacted by surface and internal Cu spatial distribution | Rajyashree Sundaram et al. | Rajyashree Sundaram; Takeo Yamada; Kenji Hata; Atsuko Sekiguchi | Scientific Reports | 2017 | 2017-08-24 | 7, 1 | 10.1038/s41598-017-09279-x | 6 |  | 0 |  | 0.55 | 550 | 0.001818182 | 54 | 5.4e-05 | [17 empty] | 0.09090909 | 90909.09 | 165.2893 | [7 empty] | 5 |  | Not Reported/ Can not calculate | alignment: Not Reported/ Can not calculate; ampacity: Two-probe; electrical probe separation 5000 um | 5 |  | Bulmer/James meta-analysis supporting workbook, Main sheet | 10.1002/adma.202008432 | A Meta-Analysis of Conductive and Strong Carbon Nanotube Materials | John S. Bulmer et al. | Advanced Materials | 2021 | 2017_Electrical performance of lightweight CNT-Cu composite wires impacted by surface and internal Cu spatial distribution | accepted | 1 |  |  | Bulmer/James CNT meta-analysis supporting workbook | peer_reviewed_meta_analysis_workbook | 10.1038/s41598-017-09279-x | Original DOI resolved from James/Bulmer workbook reference: 10.1038/s41598-017-09279-x; compiled data source DOI: 10.1002/adma.202008432 | 4 | Aligned Multiwall CNTs |  | Electrical performance of lightweight CNT-Cu composite wires impacted by surface and internal Cu spatial distribution |  | Scientific Reports | 2017 |  |  |  | secondary_public_candidate | needs_primary_value_crosscheck | James_Bulmer_meta_analysis_workbook | 3 | {"Category": "Aligned Multiwall CNTs", "Conductivity (MSm-1)": 0.09090909090909091, "Density (g cm-3)": 0.55, "Specific Conductivity (kS m2/kg)": 0.16528925619834714, "Electrical Anisotropy": "Not Reported/ Can not calculate", "Alignment figure of merit": "Not Reported/ Can not calculate", "Alignment method": "Not Reported/ Can not calculate", "Alignment FWHM": "Not Reported/ Can not calculate", "FWHM type": "Not Reported/ Can not calculate", "Raman G:D": "Not Reported/ Can not calculate", "Raman wavelength": "Not Reported/ Can not calculate", "(10^-12)*G:D λ^4": null, "Doped or Acid Exposure (Yes/ No)": "No", "Tensile Strength (MPa)": "Not Reported/ Can not calculate", "Specific Strength (N/Tex)": "Not Reported/ Can not calculate", "Young's Modulus (GPa)": "Not Reported/ Can not calculate", "Unnamed: 16": null, "Uber Parameter": "Not Reported/ Can not calculate", "Specific Uber Parameter": "Not Reported/ Can not calculate", "CNT Diameter (nm)": 20, "Plottable CNT Diameter (nm)": 20, "Date Entered and Checked ": 20200520, "Notes": "Twisted from forest, h=600 micron, elliptical wire, 2a=66.7,2b=43.3", "Year": 2017, "Production Process": "Forest derived ", "Post Process": "As-is", "Intentionally added intercalation dope": "Not Reported/ Can not calculate", "Host Conductivity (MSm-1)": "Not Reported/ Can not calculate", "Sorted Status": "Unsorted", "Bulk Fiber Diameter (microns)": 54, "G Peak Position (cm-1)": "Not Reported/ Can not calculate", "Thermal Conductivity (W/(m K))": "Not Reported/ Can not calculate", "T Star (K)": -0.0009, "R value at lowest temp": "Not Reported/ Can not calculate", "R value at 4.2 K": "Not Reported/ Can not calculate", "R value at 10 K": "Not Reported/ Can not calculate", "R value at 77 K": "Not Reported/ Can not calculate", "R value at 300 K": null, "R(300K)/R(4.2K)": null, "R(300K)/R(10K)": null, "Reference": "2017_Electrical performance of lightweight CNT-Cu composite wires impacted by surface and internal Cu spatial distribution", "Unnamed: 41": null, "Unnamed: 42": null, "Unnamed: 43": null, "Unnamed: 44": null, "Unnamed: 45": 6, "Log Conductivity": -1.041392685158225, "Log Density": -0.2596373105057561, "Log Specific Conductivity": -0.7817553746524688, "Log Tensile Strength": null, "Log Specific Strength": null, "Log Youngs Modulus": null, "Log Raman G:D Ratio": null, "Log Raman (10^-12)*G:D λ^4": null, "Log CNT Diameter": 1.3010299956639813, "Log Fiber Diameter": 1.7323937598229686, "Log Thermal Conductivity": null, "Log (R(300K)/R(4.2))": null, "Log (R(300K)/R(10))": null, "Log Host Conductivity ": null, "Log Thermal Conductivity ": null, "Ampacity Measurement Config": "Two-probe", "Medium 1": "Not Reported/ Can not calculate", "Substrate": "Not Reported/ Can not calculate", "Absolute I max (mA)": "Not Reported/ Can not calculate", "Absolute J max (A/m2)": "Not Reported/ Can not calculate", "Specific J max (mA/tex)": null, "Absolute J failure (A/m2": "Not Reported/ Can not calculate", "Specific J failure (mA/tex)": "Not Reported/ Can not calculate", "Breakdown Temp (oC)": "Not Reported/ Can not calculate", "Medium 2": "Vacuum", "Substrate 2": "Suspended", "Absolute I max (mA).1": "Not Reported/ Can not calculate", "Absolute J max (A/m2).1": 190000000, "Specific J max (mA/tex).1": 345.45454545454544, "Absolute J failure (A/m2.1": "Not Reported/ Can not calculate", "Specific J failure (mA/tex).1": "Not Reported/ Can not calculate", "Probe separation for Electrical conductivity (microns)": 5000, "Probe separation for Ampacity (microns)": 5000, "Notes on ampacity": null, "Substrate for ampacity (Yes/No)": "no", "Notes on substrate ": null, "Log (Jmax in Air (A/m2))": null, "Log (Jmax in Vacuum(A/m2))": 8.278753600952829, "Bulk fibre diameter (nm)": 54000, "Log (Bulk fibre diameter (nm))": 4.732393759822968, "Effective diameter for ampacity (nm)": 54000, "Log (Effective diameter for ampacity (nm))": 4.732393759822968, "Notes on diameter": null, "Category 2": "CNT", "Diameter Regime": "large", "Log (Probe separation for ampacity (microns))": 3.6989700043360187, "Probe separation regime": "large"} |  | 1.818182
needs_review |  |  |  |  | NanoComp | CNT_or_CNT_hybrid | sheet_mat_film | MWCNT | direct_spun_FCCVD | As-is | alignment: Not Reported/ Can not calculate |  |  |  |  | Bulmer/James meta-analysis supporting workbook, Main sheet |  |  |  | check_duplicate_or_multi_sample_group | rec_e0caf9d8ed4b | 20210409_Metaanalysis_database.xlsx | Main | 877 | 2017_Relationships between tensile behavior, physical parameters and manufacturing parameters of carbon nanotube sheet | NanoComp | CNT_or_CNT_hybrid | sheet_mat_film | MWCNT | direct_spun_FCCVD | As-is | normalized_candidate | peer_reviewed_meta_analysis_record | secondary_meta_analysis_with_original_doi | Peer-reviewed meta-analysis workbook row with original DOI resolved by Crossref/OpenAlex; not re-extracted from the primary paper in this pipeline. | 10.1016/j.matdes.2016.11.109 | 10.1016/j.matdes.2016.11.109 |  | verified_crossref_openalex | Relationships between tensile behavior, physical parameters and manufacturing parameters of carbon nanotube sheet | Jacob W. Singleton et al. | Jacob W. Singleton; Heath E. Misak; Shankar Mall | Materials &amp; Design | 2017 | 2017-02-01 | 116, 199-206 | 10.1016/j.matdes.2016.11.109 | 8 |  | 0 |  | 0.38 | 380 | 0.002631579 |  |  |  |  | 0.1192632 | 119263.2 | 0.04532 | 0.04532 | 45320000 | raw_value_as_GPa |  |  | 1.11 | 1110000000 | [18 empty] | alignment: Not Reported/ Can not calculate |  |  | Bulmer/James meta-analysis supporting workbook, Main sheet | 10.1002/adma.202008432 | A Meta-Analysis of Conductive and Strong Carbon Nanotube Materials | John S. Bulmer et al. | Advanced Materials | 2021 | 2017_Relationships between tensile behavior, physical parameters and manufacturing parameters of carbon nanotube sheet | accepted | 1 |  |  | Bulmer/James CNT meta-analysis supporting workbook | peer_reviewed_meta_analysis_workbook | 10.1016/j.matdes.2016.11.109 | Original DOI resolved from James/Bulmer workbook reference: 10.1016/j.matdes.2016.11.109; compiled data source DOI: 10.1002/adma.202008432 | 4 | Aligned Multiwall CNTs |  | Relationships between tensile behavior, physical parameters and manufacturing parameters of carbon nanotube sheet |  | Materials &amp; Design | 2017 |  |  |  | secondary_public_candidate | needs_primary_value_crosscheck | James_Bulmer_meta_analysis_workbook | 3 | {"Category": "Aligned Multiwall CNTs", "Conductivity (MSm-1)": "Not Reported/ Can not calculate", "Density (g cm-3)": 0.38, "Specific Conductivity (kS m2/kg)": "Not Reported/ Can not calculate", "Electrical Anisotropy": "Not Reported/ Can not calculate", "Alignment figure of merit": "Not Reported/ Can not calculate", "Alignment method": "Not Reported/ Can not calculate", "Alignment FWHM": "Not Reported/ Can not calculate", "FWHM type": "Not Reported/ Can not calculate", "Raman G:D": "Not Reported/ Can not calculate", "Raman wavelength": "Not Reported/ Can not calculate", "(10^-12)*G:D λ^4": null, "Doped or Acid Exposure (Yes/ No)": "No", "Tensile Strength (MPa)": 45.32, "Specific Strength (N/Tex)": 0.11926315789473683, "Young's Modulus (GPa)": 1.11, "Unnamed: 16": null, "Uber Parameter": "Not Reported/ Can not calculate", "Specific Uber Parameter": "Not Reported/ Can not calculate", "CNT Diameter (nm)": "Not Reported/ Can not calculate", "Plottable CNT Diameter (nm)": "Not Reported/ Can not calculate", "Date Entered and Checked ": 20210320, "Notes": "NanoComp", "Year": 2017, "Production Process": "Floating Catalyst", "Post Process": "As-is", "Intentionally added intercalation dope": null, "Host Conductivity (MSm-1)": null, "Sorted Status": "Unsorted", "Bulk Fiber Diameter (microns)": "Not Reported/ Can not calculate", "G Peak Position (cm-1)": "Not Reported/ Can not calculate", "Thermal Conductivity (W/(m K))": "Not Reported/ Can not calculate", "T Star (K)": "Not Reported/ Can not calculate", "R value at lowest temp": "Not Reported/ Can not calculate", "R value at 4.2 K": "Not Reported/ Can not calculate", "R value at 10 K": "Not Reported/ Can not calculate", "R value at 77 K": "Not Reported/ Can not calculate", "R value at 300 K": "Not Reported/ Can not calculate", "R(300K)/R(4.2K)": null, "R(300K)/R(10K)": null, "Reference": "2017_Relationships between tensile behavior, physical parameters and manufacturing parameters of carbon nanotube sheet", "Unnamed: 41": null, "Unnamed: 42": null, "Unnamed: 43": null, "Unnamed: 44": null, "Unnamed: 45": 8, "Log Conductivity": null, "Log Density": -0.42021640338318983, "Log Specific Conductivity": null, "Log Tensile Strength": 1.6562899011913597, "Log Specific Strength": -0.9234936954254506, "Log Youngs Modulus": 0.045322978786657475, "Log Raman G:D Ratio": null, "Log Raman (10^-12)*G:D λ^4": null, "Log CNT Diameter": null, "Log Fiber Diameter": null, "Log Thermal Conductivity": null, "Log (R(300K)/R(4.2))": null, "Log (R(300K)/R(10))": null, "Log Host Conductivity ": null, "Log Thermal Conductivity ": null, "Ampacity Measurement Config": null, "Medium 1": null, "Substrate": null, "Absolute I max (mA)": null, "Absolute J max (A/m2)": null, "Specific J max (mA/tex)": null, "Absolute J failure (A/m2": null, "Specific J failure (mA/tex)": null, "Breakdown Temp (oC)": null, "Medium 2": null, "Substrate 2": null, "Absolute I max (mA).1": null, "Absolute J max (A/m2).1": null, "Specific J max (mA/tex).1": null, "Absolute J failure (A/m2.1": null, "Specific J failure (mA/tex).1": null, "Probe separation for Electrical conductivity (microns)": null, "Probe separation for Ampacity (microns)": "Not Reported/ Can not calculate", "Notes on ampacity": null, "Substrate for ampacity (Yes/No)": null, "Notes on substrate ": null, "Log (Jmax in Air (A/m2))": null, "Log (Jmax in Vacuum(A/m2))": null, "Bulk fibre diameter (nm)": null, "Log (Bulk fibre diameter (nm))": null, "Effective diameter for ampacity (nm)": "Not Reported/ Can not calculate", "Log (Effective diameter for ampacity (nm))": null, "Notes on diameter": null, "Category 2": "CNT", "Diameter Regime": "Not reported/Can not calculate", "Log (Probe separation for ampacity (microns))": "Not reported/Can not calculate", "Probe separation regime": "Not reported/Can not calculate"} |  | 2.631579
needs_review |  |  |  |  | NanoComp | CNT_or_CNT_hybrid | sheet_mat_film | MWCNT | direct_spun_FCCVD | As-is | alignment: Not Reported/ Can not calculate |  |  |  |  | Bulmer/James meta-analysis supporting workbook, Main sheet |  |  |  | check_duplicate_or_multi_sample_group | rec_11ae2cfd6854 | 20210409_Metaanalysis_database.xlsx | Main | 878 | 2017_Relationships between tensile behavior, physical parameters and manufacturing parameters of carbon nanotube sheet | NanoComp | CNT_or_CNT_hybrid | sheet_mat_film | MWCNT | direct_spun_FCCVD | As-is | normalized_candidate | peer_reviewed_meta_analysis_record | secondary_meta_analysis_with_original_doi | Peer-reviewed meta-analysis workbook row with original DOI resolved by Crossref/OpenAlex; not re-extracted from the primary paper in this pipeline. | 10.1016/j.matdes.2016.11.109 | 10.1016/j.matdes.2016.11.109 |  | verified_crossref_openalex | Relationships between tensile behavior, physical parameters and manufacturing parameters of carbon nanotube sheet | Jacob W. Singleton et al. | Jacob W. Singleton; Heath E. Misak; Shankar Mall | Materials &amp; Design | 2017 | 2017-02-01 | 116, 199-206 | 10.1016/j.matdes.2016.11.109 | 8 |  | 0 |  | 0.5 | 500 | 0.002 |  |  |  |  | 0.05052 | 50520 | 0.02526 | 0.02526 | 25260000 | raw_value_as_GPa |  |  | 0.2 | 200000000 | [18 empty] | alignment: Not Reported/ Can not calculate |  |  | Bulmer/James meta-analysis supporting workbook, Main sheet | 10.1002/adma.202008432 | A Meta-Analysis of Conductive and Strong Carbon Nanotube Materials | John S. Bulmer et al. | Advanced Materials | 2021 | 2017_Relationships between tensile behavior, physical parameters and manufacturing parameters of carbon nanotube sheet | accepted | 1 |  |  | Bulmer/James CNT meta-analysis supporting workbook | peer_reviewed_meta_analysis_workbook | 10.1016/j.matdes.2016.11.109 | Original DOI resolved from James/Bulmer workbook reference: 10.1016/j.matdes.2016.11.109; compiled data source DOI: 10.1002/adma.202008432 | 4 | Aligned Multiwall CNTs |  | Relationships between tensile behavior, physical parameters and manufacturing parameters of carbon nanotube sheet |  | Materials &amp; Design | 2017 |  |  |  | secondary_public_candidate | needs_primary_value_crosscheck | James_Bulmer_meta_analysis_workbook | 3 | {"Category": "Aligned Multiwall CNTs", "Conductivity (MSm-1)": "Not Reported/ Can not calculate", "Density (g cm-3)": 0.5, "Specific Conductivity (kS m2/kg)": "Not Reported/ Can not calculate", "Electrical Anisotropy": "Not Reported/ Can not calculate", "Alignment figure of merit": "Not Reported/ Can not calculate", "Alignment method": "Not Reported/ Can not calculate", "Alignment FWHM": "Not Reported/ Can not calculate", "FWHM type": "Not Reported/ Can not calculate", "Raman G:D": "Not Reported/ Can not calculate", "Raman wavelength": "Not Reported/ Can not calculate", "(10^-12)*G:D λ^4": null, "Doped or Acid Exposure (Yes/ No)": "No", "Tensile Strength (MPa)": 25.26, "Specific Strength (N/Tex)": 0.05052, "Young's Modulus (GPa)": 0.2, "Unnamed: 16": null, "Uber Parameter": "Not Reported/ Can not calculate", "Specific Uber Parameter": "Not Reported/ Can not calculate", "CNT Diameter (nm)": "Not Reported/ Can not calculate", "Plottable CNT Diameter (nm)": "Not Reported/ Can not calculate", "Date Entered and Checked ": 20210320, "Notes": "NanoComp", "Year": 2017, "Production Process": "Floating Catalyst", "Post Process": "As-is", "Intentionally added intercalation dope": null, "Host Conductivity (MSm-1)": null, "Sorted Status": "Unsorted", "Bulk Fiber Diameter (microns)": "Not Reported/ Can not calculate", "G Peak Position (cm-1)": "Not Reported/ Can not calculate", "Thermal Conductivity (W/(m K))": "Not Reported/ Can not calculate", "T Star (K)": "Not Reported/ Can not calculate", "R value at lowest temp": "Not Reported/ Can not calculate", "R value at 4.2 K": "Not Reported/ Can not calculate", "R value at 10 K": "Not Reported/ Can not calculate", "R value at 77 K": "Not Reported/ Can not calculate", "R value at 300 K": "Not Reported/ Can not calculate", "R(300K)/R(4.2K)": null, "R(300K)/R(10K)": null, "Reference": "2017_Relationships between tensile behavior, physical parameters and manufacturing parameters of carbon nanotube sheet", "Unnamed: 41": null, "Unnamed: 42": null, "Unnamed: 43": null, "Unnamed: 44": null, "Unnamed: 45": 8, "Log Conductivity": null, "Log Density": -0.3010299956639812, "Log Specific Conductivity": null, "Log Tensile Strength": 1.402433346219312, "Log Specific Strength": -1.2965366581167068, "Log Youngs Modulus": -0.6989700043360187, "Log Raman G:D Ratio": null, "Log Raman (10^-12)*G:D λ^4": null, "Log CNT Diameter": null, "Log Fiber Diameter": null, "Log Thermal Conductivity": null, "Log (R(300K)/R(4.2))": null, "Log (R(300K)/R(10))": null, "Log Host Conductivity ": null, "Log Thermal Conductivity ": null, "Ampacity Measurement Config": null, "Medium 1": null, "Substrate": null, "Absolute I max (mA)": null, "Absolute J max (A/m2)": null, "Specific J max (mA/tex)": null, "Absolute J failure (A/m2": null, "Specific J failure (mA/tex)": null, "Breakdown Temp (oC)": null, "Medium 2": null, "Substrate 2": null, "Absolute I max (mA).1": null, "Absolute J max (A/m2).1": null, "Specific J max (mA/tex).1": null, "Absolute J failure (A/m2.1": null, "Specific J failure (mA/tex).1": null, "Probe separation for Electrical conductivity (microns)": null, "Probe separation for Ampacity (microns)": "Not Reported/ Can not calculate", "Notes on ampacity": null, "Substrate for ampacity (Yes/No)": null, "Notes on substrate ": null, "Log (Jmax in Air (A/m2))": null, "Log (Jmax in Vacuum(A/m2))": null, "Bulk fibre diameter (nm)": null, "Log (Bulk fibre diameter (nm))": null, "Effective diameter for ampacity (nm)": "Not Reported/ Can not calculate", "Log (Effective diameter for ampacity (nm))": null, "Notes on diameter": null, "Category 2": "CNT", "Diameter Regime": "Not reported/Can not calculate", "Log (Probe separation for ampacity (microns))": "Not reported/Can not calculate", "Probe separation regime": "Not reported/Can not calculate"} |  | 2
needs_review |  |  |  |  | NanoComp | CNT_or_CNT_hybrid | sheet_mat_film | MWCNT | direct_spun_FCCVD | As-is | alignment: Not Reported/ Can not calculate |  |  |  |  | Bulmer/James meta-analysis supporting workbook, Main sheet |  |  |  | check_duplicate_or_multi_sample_group | rec_6e3c526d8cfa | 20210409_Metaanalysis_database.xlsx | Main | 879 | 2017_Relationships between tensile behavior, physical parameters and manufacturing parameters of carbon nanotube sheet | NanoComp | CNT_or_CNT_hybrid | sheet_mat_film | MWCNT | direct_spun_FCCVD | As-is | normalized_candidate | peer_reviewed_meta_analysis_record | secondary_meta_analysis_with_original_doi | Peer-reviewed meta-analysis workbook row with original DOI resolved by Crossref/OpenAlex; not re-extracted from the primary paper in this pipeline. | 10.1016/j.matdes.2016.11.109 | 10.1016/j.matdes.2016.11.109 |  | verified_crossref_openalex | Relationships between tensile behavior, physical parameters and manufacturing parameters of carbon nanotube sheet | Jacob W. Singleton et al. | Jacob W. Singleton; Heath E. Misak; Shankar Mall | Materials &amp; Design | 2017 | 2017-02-01 | 116, 199-206 | 10.1016/j.matdes.2016.11.109 | 8 |  | 0 |  | 0.51 | 510 | 0.001960784 |  |  |  |  | 0.03992157 | 39921.57 | 0.02036 | 0.02036 | 20360000 | raw_value_as_GPa |  |  | 0.32 | 320000000 | [18 empty] | alignment: Not Reported/ Can not calculate |  |  | Bulmer/James meta-analysis supporting workbook, Main sheet | 10.1002/adma.202008432 | A Meta-Analysis of Conductive and Strong Carbon Nanotube Materials | John S. Bulmer et al. | Advanced Materials | 2021 | 2017_Relationships between tensile behavior, physical parameters and manufacturing parameters of carbon nanotube sheet | accepted | 1 |  |  | Bulmer/James CNT meta-analysis supporting workbook | peer_reviewed_meta_analysis_workbook | 10.1016/j.matdes.2016.11.109 | Original DOI resolved from James/Bulmer workbook reference: 10.1016/j.matdes.2016.11.109; compiled data source DOI: 10.1002/adma.202008432 | 4 | Aligned Multiwall CNTs |  | Relationships between tensile behavior, physical parameters and manufacturing parameters of carbon nanotube sheet |  | Materials &amp; Design | 2017 |  |  |  | secondary_public_candidate | needs_primary_value_crosscheck | James_Bulmer_meta_analysis_workbook | 3 | {"Category": "Aligned Multiwall CNTs", "Conductivity (MSm-1)": "Not Reported/ Can not calculate", "Density (g cm-3)": 0.51, "Specific Conductivity (kS m2/kg)": "Not Reported/ Can not calculate", "Electrical Anisotropy": "Not Reported/ Can not calculate", "Alignment figure of merit": "Not Reported/ Can not calculate", "Alignment method": "Not Reported/ Can not calculate", "Alignment FWHM": "Not Reported/ Can not calculate", "FWHM type": "Not Reported/ Can not calculate", "Raman G:D": "Not Reported/ Can not calculate", "Raman wavelength": "Not Reported/ Can not calculate", "(10^-12)*G:D λ^4": null, "Doped or Acid Exposure (Yes/ No)": "No", "Tensile Strength (MPa)": 20.36, "Specific Strength (N/Tex)": 0.03992156862745098, "Young's Modulus (GPa)": 0.32, "Unnamed: 16": null, "Uber Parameter": "Not Reported/ Can not calculate", "Specific Uber Parameter": "Not Reported/ Can not calculate", "CNT Diameter (nm)": "Not Reported/ Can not calculate", "Plottable CNT Diameter (nm)": "Not Reported/ Can not calculate", "Date Entered and Checked ": 20210320, "Notes": "NanoComp", "Year": 2017, "Production Process": "Floating Catalyst", "Post Process": "As-is", "Intentionally added intercalation dope": null, "Host Conductivity (MSm-1)": null, "Sorted Status": "Unsorted", "Bulk Fiber Diameter (microns)": "Not Reported/ Can not calculate", "G Peak Position (cm-1)": "Not Reported/ Can not calculate", "Thermal Conductivity (W/(m K))": "Not Reported/ Can not calculate", "T Star (K)": "Not Reported/ Can not calculate", "R value at lowest temp": "Not Reported/ Can not calculate", "R value at 4.2 K": "Not Reported/ Can not calculate", "R value at 10 K": "Not Reported/ Can not calculate", "R value at 77 K": "Not Reported/ Can not calculate", "R value at 300 K": "Not Reported/ Can not calculate", "R(300K)/R(4.2K)": null, "R(300K)/R(10K)": null, "Reference": "2017_Relationships between tensile behavior, physical parameters and manufacturing parameters of carbon nanotube sheet", "Unnamed: 41": null, "Unnamed: 42": null, "Unnamed: 43": null, "Unnamed: 44": null, "Unnamed: 45": 8, "Log Conductivity": null, "Log Density": -0.2924298239020636, "Log Specific Conductivity": null, "Log Tensile Strength": 1.308777773664721, "Log Specific Strength": -1.3987924024332152, "Log Youngs Modulus": -0.494850021680094, "Log Raman G:D Ratio": null, "Log Raman (10^-12)*G:D λ^4": null, "Log CNT Diameter": null, "Log Fiber Diameter": null, "Log Thermal Conductivity": null, "Log (R(300K)/R(4.2))": null, "Log (R(300K)/R(10))": null, "Log Host Conductivity ": null, "Log Thermal Conductivity ": null, "Ampacity Measurement Config": null, "Medium 1": null, "Substrate": null, "Absolute I max (mA)": null, "Absolute J max (A/m2)": null, "Specific J max (mA/tex)": null, "Absolute J failure (A/m2": null, "Specific J failure (mA/tex)": null, "Breakdown Temp (oC)": null, "Medium 2": null, "Substrate 2": null, "Absolute I max (mA).1": null, "Absolute J max (A/m2).1": null, "Specific J max (mA/tex).1": null, "Absolute J failure (A/m2.1": null, "Specific J failure (mA/tex).1": null, "Probe separation for Electrical conductivity (microns)": null, "Probe separation for Ampacity (microns)": "Not Reported/ Can not calculate", "Notes on ampacity": null, "Substrate for ampacity (Yes/No)": null, "Notes on substrate ": null, "Log (Jmax in Air (A/m2))": null, "Log (Jmax in Vacuum(A/m2))": null, "Bulk fibre diameter (nm)": null, "Log (Bulk fibre diameter (nm))": null, "Effective diameter for ampacity (nm)": "Not Reported/ Can not calculate", "Log (Effective diameter for ampacity (nm))": null, "Notes on diameter": null, "Category 2": "CNT", "Diameter Regime": "Not reported/Can not calculate", "Log (Probe separation for ampacity (microns))": "Not reported/Can not calculate", "Probe separation regime": "Not reported/Can not calculate"} |  | 1.960784
needs_review |  |  |  |  | NanoComp | CNT_or_CNT_hybrid | sheet_mat_film | MWCNT | direct_spun_FCCVD | As-is | alignment: Not Reported/ Can not calculate |  |  |  |  | Bulmer/James meta-analysis supporting workbook, Main sheet |  |  |  | check_duplicate_or_multi_sample_group | rec_1ba0262dcd6e | 20210409_Metaanalysis_database.xlsx | Main | 880 | 2017_Relationships between tensile behavior, physical parameters and manufacturing parameters of carbon nanotube sheet | NanoComp | CNT_or_CNT_hybrid | sheet_mat_film | MWCNT | direct_spun_FCCVD | As-is | normalized_candidate | peer_reviewed_meta_analysis_record | secondary_meta_analysis_with_original_doi | Peer-reviewed meta-analysis workbook row with original DOI resolved by Crossref/OpenAlex; not re-extracted from the primary paper in this pipeline. | 10.1016/j.matdes.2016.11.109 | 10.1016/j.matdes.2016.11.109 |  | verified_crossref_openalex | Relationships between tensile behavior, physical parameters and manufacturing parameters of carbon nanotube sheet | Jacob W. Singleton et al. | Jacob W. Singleton; Heath E. Misak; Shankar Mall | Materials &amp; Design | 2017 | 2017-02-01 | 116, 199-206 | 10.1016/j.matdes.2016.11.109 | 8 |  | 0 |  | 0.47 | 470 | 0.00212766 |  |  |  |  | 0.06340426 | 63404.26 | 0.0298 | 0.0298 | 29800000 | raw_value_as_GPa |  |  | 0.58 | 580000000 | [18 empty] | alignment: Not Reported/ Can not calculate |  |  | Bulmer/James meta-analysis supporting workbook, Main sheet | 10.1002/adma.202008432 | A Meta-Analysis of Conductive and Strong Carbon Nanotube Materials | John S. Bulmer et al. | Advanced Materials | 2021 | 2017_Relationships between tensile behavior, physical parameters and manufacturing parameters of carbon nanotube sheet | accepted | 1 |  |  | Bulmer/James CNT meta-analysis supporting workbook | peer_reviewed_meta_analysis_workbook | 10.1016/j.matdes.2016.11.109 | Original DOI resolved from James/Bulmer workbook reference: 10.1016/j.matdes.2016.11.109; compiled data source DOI: 10.1002/adma.202008432 | 4 | Aligned Multiwall CNTs |  | Relationships between tensile behavior, physical parameters and manufacturing parameters of carbon nanotube sheet |  | Materials &amp; Design | 2017 |  |  |  | secondary_public_candidate | needs_primary_value_crosscheck | James_Bulmer_meta_analysis_workbook | 3 | {"Category": "Aligned Multiwall CNTs", "Conductivity (MSm-1)": "Not Reported/ Can not calculate", "Density (g cm-3)": 0.47, "Specific Conductivity (kS m2/kg)": "Not Reported/ Can not calculate", "Electrical Anisotropy": "Not Reported/ Can not calculate", "Alignment figure of merit": "Not Reported/ Can not calculate", "Alignment method": "Not Reported/ Can not calculate", "Alignment FWHM": "Not Reported/ Can not calculate", "FWHM type": "Not Reported/ Can not calculate", "Raman G:D": "Not Reported/ Can not calculate", "Raman wavelength": "Not Reported/ Can not calculate", "(10^-12)*G:D λ^4": null, "Doped or Acid Exposure (Yes/ No)": "No", "Tensile Strength (MPa)": 29.8, "Specific Strength (N/Tex)": 0.06340425531914894, "Young's Modulus (GPa)": 0.58, "Unnamed: 16": null, "Uber Parameter": "Not Reported/ Can not calculate", "Specific Uber Parameter": "Not Reported/ Can not calculate", "CNT Diameter (nm)": "Not Reported/ Can not calculate", "Plottable CNT Diameter (nm)": "Not Reported/ Can not calculate", "Date Entered and Checked ": 20210320, "Notes": "NanoComp", "Year": 2017, "Production Process": "Floating Catalyst", "Post Process": "As-is", "Intentionally added intercalation dope": null, "Host Conductivity (MSm-1)": null, "Sorted Status": "Unsorted", "Bulk Fiber Diameter (microns)": "Not Reported/ Can not calculate", "G Peak Position (cm-1)": "Not Reported/ Can not calculate", "Thermal Conductivity (W/(m K))": "Not Reported/ Can not calculate", "T Star (K)": "Not Reported/ Can not calculate", "R value at lowest temp": "Not Reported/ Can not calculate", "R value at 4.2 K": "Not Reported/ Can not calculate", "R value at 10 K": "Not Reported/ Can not calculate", "R value at 77 K": "Not Reported/ Can not calculate", "R value at 300 K": "Not Reported/ Can not calculate", "R(300K)/R(4.2K)": null, "R(300K)/R(10K)": null, "Reference": "2017_Relationships between tensile behavior, physical parameters and manufacturing parameters of carbon nanotube sheet", "Unnamed: 41": null, "Unnamed: 42": null, "Unnamed: 43": null, "Unnamed: 44": null, "Unnamed: 45": 8, "Log Conductivity": null, "Log Density": -0.3279021420642826, "Log Specific Conductivity": null, "Log Tensile Strength": 1.4742162640762553, "Log Specific Strength": -1.1978815938594622, "Log Youngs Modulus": -0.23657200643706275, "Log Raman G:D Ratio": null, "Log Raman (10^-12)*G:D λ^4": null, "Log CNT Diameter": null, "Log Fiber Diameter": null, "Log Thermal Conductivity": null, "Log (R(300K)/R(4.2))": null, "Log (R(300K)/R(10))": null, "Log Host Conductivity ": null, "Log Thermal Conductivity ": null, "Ampacity Measurement Config": null, "Medium 1": null, "Substrate": null, "Absolute I max (mA)": null, "Absolute J max (A/m2)": null, "Specific J max (mA/tex)": null, "Absolute J failure (A/m2": null, "Specific J failure (mA/tex)": null, "Breakdown Temp (oC)": null, "Medium 2": null, "Substrate 2": null, "Absolute I max (mA).1": null, "Absolute J max (A/m2).1": null, "Specific J max (mA/tex).1": null, "Absolute J failure (A/m2.1": null, "Specific J failure (mA/tex).1": null, "Probe separation for Electrical conductivity (microns)": null, "Probe separation for Ampacity (microns)": "Not Reported/ Can not calculate", "Notes on ampacity": null, "Substrate for ampacity (Yes/No)": null, "Notes on substrate ": null, "Log (Jmax in Air (A/m2))": null, "Log (Jmax in Vacuum(A/m2))": null, "Bulk fibre diameter (nm)": null, "Log (Bulk fibre diameter (nm))": null, "Effective diameter for ampacity (nm)": "Not Reported/ Can not calculate", "Log (Effective diameter for ampacity (nm))": null, "Notes on diameter": null, "Category 2": "CNT", "Diameter Regime": "Not reported/Can not calculate", "Log (Probe separation for ampacity (microns))": "Not reported/Can not calculate", "Probe separation regime": "Not reported/Can not calculate"} |  | 2.12766
needs_review |  |  |  |  | NanoComp | CNT_or_CNT_hybrid | sheet_mat_film | MWCNT | direct_spun_FCCVD | doped_or_intercalated;Doped | alignment: Not Reported/ Can not calculate |  |  |  |  | Bulmer/James meta-analysis supporting workbook, Main sheet |  |  |  | check_duplicate_or_multi_sample_group | rec_951833e60c68 | 20210409_Metaanalysis_database.xlsx | Main | 881 | 2017_Relationships between tensile behavior, physical parameters and manufacturing parameters of carbon nanotube sheet | NanoComp | CNT_or_CNT_hybrid | sheet_mat_film | MWCNT | direct_spun_FCCVD | doped_or_intercalated;Doped | normalized_candidate | peer_reviewed_meta_analysis_record | secondary_meta_analysis_with_original_doi | Peer-reviewed meta-analysis workbook row with original DOI resolved by Crossref/OpenAlex; not re-extracted from the primary paper in this pipeline. | 10.1016/j.matdes.2016.11.109 | 10.1016/j.matdes.2016.11.109 |  | verified_crossref_openalex | Relationships between tensile behavior, physical parameters and manufacturing parameters of carbon nanotube sheet | Jacob W. Singleton et al. | Jacob W. Singleton; Heath E. Misak; Shankar Mall | Materials &amp; Design | 2017 | 2017-02-01 | 116, 199-206 | 10.1016/j.matdes.2016.11.109 | 8 |  | 0 |  | 0.58 | 580 | 0.001724138 |  |  |  |  | 0.1685517 | 168551.7 | 0.09776 | 0.09776 | 97760000 | raw_value_as_GPa |  |  | 2.98 | 2980000000 | [18 empty] | alignment: Not Reported/ Can not calculate |  |  | Bulmer/James meta-analysis supporting workbook, Main sheet | 10.1002/adma.202008432 | A Meta-Analysis of Conductive and Strong Carbon Nanotube Materials | John S. Bulmer et al. | Advanced Materials | 2021 | 2017_Relationships between tensile behavior, physical parameters and manufacturing parameters of carbon nanotube sheet | accepted | 1 |  |  | Bulmer/James CNT meta-analysis supporting workbook | peer_reviewed_meta_analysis_workbook | 10.1016/j.matdes.2016.11.109 | Original DOI resolved from James/Bulmer workbook reference: 10.1016/j.matdes.2016.11.109; compiled data source DOI: 10.1002/adma.202008432 | 4 | Aligned Multiwall CNTs |  | Relationships between tensile behavior, physical parameters and manufacturing parameters of carbon nanotube sheet |  | Materials &amp; Design | 2017 |  |  |  | secondary_public_candidate | needs_primary_value_crosscheck | James_Bulmer_meta_analysis_workbook | 3 | {"Category": "Aligned Multiwall CNTs", "Conductivity (MSm-1)": "Not Reported/ Can not calculate", "Density (g cm-3)": 0.58, "Specific Conductivity (kS m2/kg)": "Not Reported/ Can not calculate", "Electrical Anisotropy": "Not Reported/ Can not calculate", "Alignment figure of merit": "Not Reported/ Can not calculate", "Alignment method": "Not Reported/ Can not calculate", "Alignment FWHM": "Not Reported/ Can not calculate", "FWHM type": "Not Reported/ Can not calculate", "Raman G:D": "Not Reported/ Can not calculate", "Raman wavelength": "Not Reported/ Can not calculate", "(10^-12)*G:D λ^4": null, "Doped or Acid Exposure (Yes/ No)": "Yes", "Tensile Strength (MPa)": 97.76, "Specific Strength (N/Tex)": 0.16855172413793107, "Young's Modulus (GPa)": 2.98, "Unnamed: 16": null, "Uber Parameter": "Not Reported/ Can not calculate", "Specific Uber Parameter": "Not Reported/ Can not calculate", "CNT Diameter (nm)": "Not Reported/ Can not calculate", "Plottable CNT Diameter (nm)": "Not Reported/ Can not calculate", "Date Entered and Checked ": 20210320, "Notes": "NanoComp", "Year": 2017, "Production Process": "Floating Catalyst", "Post Process": "Doped", "Intentionally added intercalation dope": null, "Host Conductivity (MSm-1)": null, "Sorted Status": "Unsorted", "Bulk Fiber Diameter (microns)": "Not Reported/ Can not calculate", "G Peak Position (cm-1)": "Not Reported/ Can not calculate", "Thermal Conductivity (W/(m K))": "Not Reported/ Can not calculate", "T Star (K)": "Not Reported/ Can not calculate", "R value at lowest temp": "Not Reported/ Can not calculate", "R value at 4.2 K": "Not Reported/ Can not calculate", "R value at 10 K": "Not Reported/ Can not calculate", "R value at 77 K": "Not Reported/ Can not calculate", "R value at 300 K": "Not Reported/ Can not calculate", "R(300K)/R(4.2K)": null, "R(300K)/R(10K)": null, "Reference": "2017_Relationships between tensile behavior, physical parameters and manufacturing parameters of carbon nanotube sheet", "Unnamed: 41": null, "Unnamed: 42": null, "Unnamed: 43": null, "Unnamed: 44": null, "Unnamed: 45": 8, "Log Conductivity": null, "Log Density": -0.23657200643706275, "Log Specific Conductivity": null, "Log Tensile Strength": 1.990161192898479, "Log Specific Strength": -0.7732668006644582, "Log Youngs Modulus": 0.4742162640762552, "Log Raman G:D Ratio": null, "Log Raman (10^-12)*G:D λ^4": null, "Log CNT Diameter": null, "Log Fiber Diameter": null, "Log Thermal Conductivity": null, "Log (R(300K)/R(4.2))": null, "Log (R(300K)/R(10))": null, "Log Host Conductivity ": null, "Log Thermal Conductivity ": null, "Ampacity Measurement Config": null, "Medium 1": null, "Substrate": null, "Absolute I max (mA)": null, "Absolute J max (A/m2)": null, "Specific J max (mA/tex)": null, "Absolute J failure (A/m2": null, "Specific J failure (mA/tex)": null, "Breakdown Temp (oC)": null, "Medium 2": null, "Substrate 2": null, "Absolute I max (mA).1": null, "Absolute J max (A/m2).1": null, "Specific J max (mA/tex).1": null, "Absolute J failure (A/m2.1": null, "Specific J failure (mA/tex).1": null, "Probe separation for Electrical conductivity (microns)": null, "Probe separation for Ampacity (microns)": "Not Reported/ Can not calculate", "Notes on ampacity": null, "Substrate for ampacity (Yes/No)": null, "Notes on substrate ": null, "Log (Jmax in Air (A/m2))": null, "Log (Jmax in Vacuum(A/m2))": null, "Bulk fibre diameter (nm)": null, "Log (Bulk fibre diameter (nm))": null, "Effective diameter for ampacity (nm)": "Not Reported/ Can not calculate", "Log (Effective diameter for ampacity (nm))": null, "Notes on diameter": null, "Category 2": "CNT", "Diameter Regime": "Not reported/Can not calculate", "Log (Probe separation for ampacity (microns))": "Not reported/Can not calculate", "Probe separation regime": "Not reported/Can not calculate"} |  | 1.724138
needs_review |  |  |  |  | NanoComp | CNT_or_CNT_hybrid | sheet_mat_film | MWCNT | direct_spun_FCCVD | doped_or_intercalated;Doped | alignment: Not Reported/ Can not calculate |  |  |  |  | Bulmer/James meta-analysis supporting workbook, Main sheet |  |  |  | check_duplicate_or_multi_sample_group | rec_b8e646660f5f | 20210409_Metaanalysis_database.xlsx | Main | 882 | 2017_Relationships between tensile behavior, physical parameters and manufacturing parameters of carbon nanotube sheet | NanoComp | CNT_or_CNT_hybrid | sheet_mat_film | MWCNT | direct_spun_FCCVD | doped_or_intercalated;Doped | normalized_candidate | peer_reviewed_meta_analysis_record | secondary_meta_analysis_with_original_doi | Peer-reviewed meta-analysis workbook row with original DOI resolved by Crossref/OpenAlex; not re-extracted from the primary paper in this pipeline. | 10.1016/j.matdes.2016.11.109 | 10.1016/j.matdes.2016.11.109 |  | verified_crossref_openalex | Relationships between tensile behavior, physical parameters and manufacturing parameters of carbon nanotube sheet | Jacob W. Singleton et al. | Jacob W. Singleton; Heath E. Misak; Shankar Mall | Materials &amp; Design | 2017 | 2017-02-01 | 116, 199-206 | 10.1016/j.matdes.2016.11.109 | 8 |  | 0 |  | 0.48 | 480 | 0.002083333 |  |  |  |  | 0.1330833 | 133083.3 | 0.06388 | 0.06388 | 63880000 | raw_value_as_GPa |  |  | 1.2 | 1200000000 | [18 empty] | alignment: Not Reported/ Can not calculate |  |  | Bulmer/James meta-analysis supporting workbook, Main sheet | 10.1002/adma.202008432 | A Meta-Analysis of Conductive and Strong Carbon Nanotube Materials | John S. Bulmer et al. | Advanced Materials | 2021 | 2017_Relationships between tensile behavior, physical parameters and manufacturing parameters of carbon nanotube sheet | accepted | 1 |  |  | Bulmer/James CNT meta-analysis supporting workbook | peer_reviewed_meta_analysis_workbook | 10.1016/j.matdes.2016.11.109 | Original DOI resolved from James/Bulmer workbook reference: 10.1016/j.matdes.2016.11.109; compiled data source DOI: 10.1002/adma.202008432 | 4 | Aligned Multiwall CNTs |  | Relationships between tensile behavior, physical parameters and manufacturing parameters of carbon nanotube sheet |  | Materials &amp; Design | 2017 |  |  |  | secondary_public_candidate | needs_primary_value_crosscheck | James_Bulmer_meta_analysis_workbook | 3 | {"Category": "Aligned Multiwall CNTs", "Conductivity (MSm-1)": "Not Reported/ Can not calculate", "Density (g cm-3)": 0.48, "Specific Conductivity (kS m2/kg)": "Not Reported/ Can not calculate", "Electrical Anisotropy": "Not Reported/ Can not calculate", "Alignment figure of merit": "Not Reported/ Can not calculate", "Alignment method": "Not Reported/ Can not calculate", "Alignment FWHM": "Not Reported/ Can not calculate", "FWHM type": "Not Reported/ Can not calculate", "Raman G:D": "Not Reported/ Can not calculate", "Raman wavelength": "Not Reported/ Can not calculate", "(10^-12)*G:D λ^4": null, "Doped or Acid Exposure (Yes/ No)": "Yes", "Tensile Strength (MPa)": 63.88, "Specific Strength (N/Tex)": 0.13308333333333336, "Young's Modulus (GPa)": 1.2, "Unnamed: 16": null, "Uber Parameter": "Not Reported/ Can not calculate", "Specific Uber Parameter": "Not Reported/ Can not calculate", "CNT Diameter (nm)": "Not Reported/ Can not calculate", "Plottable CNT Diameter (nm)": "Not Reported/ Can not calculate", "Date Entered and Checked ": 20210320, "Notes": "NanoComp", "Year": 2017, "Production Process": "Floating Catalyst", "Post Process": "Doped", "Intentionally added intercalation dope": null, "Host Conductivity (MSm-1)": null, "Sorted Status": "Unsorted", "Bulk Fiber Diameter (microns)": "Not Reported/ Can not calculate", "G Peak Position (cm-1)": "Not Reported/ Can not calculate", "Thermal Conductivity (W/(m K))": "Not Reported/ Can not calculate", "T Star (K)": "Not Reported/ Can not calculate", "R value at lowest temp": "Not Reported/ Can not calculate", "R value at 4.2 K": "Not Reported/ Can not calculate", "R value at 10 K": "Not Reported/ Can not calculate", "R value at 77 K": "Not Reported/ Can not calculate", "R value at 300 K": "Not Reported/ Can not calculate", "R(300K)/R(4.2K)": null, "R(300K)/R(10K)": null, "Reference": "2017_Relationships between tensile behavior, physical parameters and manufacturing parameters of carbon nanotube sheet", "Unnamed: 41": null, "Unnamed: 42": null, "Unnamed: 43": null, "Unnamed: 44": null, "Unnamed: 45": 8, "Log Conductivity": null, "Log Density": -0.3187587626244128, "Log Specific Conductivity": null, "Log Tensile Strength": 1.8053649074664453, "Log Specific Strength": -0.8758763299091418, "Log Youngs Modulus": 0.07918124604762482, "Log Raman G:D Ratio": null, "Log Raman (10^-12)*G:D λ^4": null, "Log CNT Diameter": null, "Log Fiber Diameter": null, "Log Thermal Conductivity": null, "Log (R(300K)/R(4.2))": null, "Log (R(300K)/R(10))": null, "Log Host Conductivity ": null, "Log Thermal Conductivity ": null, "Ampacity Measurement Config": null, "Medium 1": null, "Substrate": null, "Absolute I max (mA)": null, "Absolute J max (A/m2)": null, "Specific J max (mA/tex)": null, "Absolute J failure (A/m2": null, "Specific J failure (mA/tex)": null, "Breakdown Temp (oC)": null, "Medium 2": null, "Substrate 2": null, "Absolute I max (mA).1": null, "Absolute J max (A/m2).1": null, "Specific J max (mA/tex).1": null, "Absolute J failure (A/m2.1": null, "Specific J failure (mA/tex).1": null, "Probe separation for Electrical conductivity (microns)": null, "Probe separation for Ampacity (microns)": "Not Reported/ Can not calculate", "Notes on ampacity": null, "Substrate for ampacity (Yes/No)": null, "Notes on substrate ": null, "Log (Jmax in Air (A/m2))": null, "Log (Jmax in Vacuum(A/m2))": null, "Bulk fibre diameter (nm)": null, "Log (Bulk fibre diameter (nm))": null, "Effective diameter for ampacity (nm)": "Not Reported/ Can not calculate", "Log (Effective diameter for ampacity (nm))": null, "Notes on diameter": null, "Category 2": "CNT", "Diameter Regime": "Not reported/Can not calculate", "Log (Probe separation for ampacity (microns))": "Not reported/Can not calculate", "Probe separation regime": "Not reported/Can not calculate"} |  | 2.083333
needs_review |  |  |  |  | NanoComp | CNT_or_CNT_hybrid | sheet_mat_film | MWCNT | direct_spun_FCCVD | doped_or_intercalated;Doped | alignment: Not Reported/ Can not calculate |  |  |  |  | Bulmer/James meta-analysis supporting workbook, Main sheet |  |  |  | check_duplicate_or_multi_sample_group | rec_085d696eb0e5 | 20210409_Metaanalysis_database.xlsx | Main | 883 | 2017_Relationships between tensile behavior, physical parameters and manufacturing parameters of carbon nanotube sheet | NanoComp | CNT_or_CNT_hybrid | sheet_mat_film | MWCNT | direct_spun_FCCVD | doped_or_intercalated;Doped | normalized_candidate | peer_reviewed_meta_analysis_record | secondary_meta_analysis_with_original_doi | Peer-reviewed meta-analysis workbook row with original DOI resolved by Crossref/OpenAlex; not re-extracted from the primary paper in this pipeline. | 10.1016/j.matdes.2016.11.109 | 10.1016/j.matdes.2016.11.109 |  | verified_crossref_openalex | Relationships between tensile behavior, physical parameters and manufacturing parameters of carbon nanotube sheet | Jacob W. Singleton et al. | Jacob W. Singleton; Heath E. Misak; Shankar Mall | Materials &amp; Design | 2017 | 2017-02-01 | 116, 199-206 | 10.1016/j.matdes.2016.11.109 | 8 |  | 0 |  | 0.44 | 440 | 0.002272727 |  |  |  |  | 0.1641818 | 164181.8 | 0.07224 | 0.07224 | 72240000 | raw_value_as_GPa |  |  | 3.16 | 3160000000 | [18 empty] | alignment: Not Reported/ Can not calculate |  |  | Bulmer/James meta-analysis supporting workbook, Main sheet | 10.1002/adma.202008432 | A Meta-Analysis of Conductive and Strong Carbon Nanotube Materials | John S. Bulmer et al. | Advanced Materials | 2021 | 2017_Relationships between tensile behavior, physical parameters and manufacturing parameters of carbon nanotube sheet | accepted | 1 |  |  | Bulmer/James CNT meta-analysis supporting workbook | peer_reviewed_meta_analysis_workbook | 10.1016/j.matdes.2016.11.109 | Original DOI resolved from James/Bulmer workbook reference: 10.1016/j.matdes.2016.11.109; compiled data source DOI: 10.1002/adma.202008432 | 4 | Aligned Multiwall CNTs |  | Relationships between tensile behavior, physical parameters and manufacturing parameters of carbon nanotube sheet |  | Materials &amp; Design | 2017 |  |  |  | secondary_public_candidate | needs_primary_value_crosscheck | James_Bulmer_meta_analysis_workbook | 3 | {"Category": "Aligned Multiwall CNTs", "Conductivity (MSm-1)": "Not Reported/ Can not calculate", "Density (g cm-3)": 0.44, "Specific Conductivity (kS m2/kg)": "Not Reported/ Can not calculate", "Electrical Anisotropy": "Not Reported/ Can not calculate", "Alignment figure of merit": "Not Reported/ Can not calculate", "Alignment method": "Not Reported/ Can not calculate", "Alignment FWHM": "Not Reported/ Can not calculate", "FWHM type": "Not Reported/ Can not calculate", "Raman G:D": "Not Reported/ Can not calculate", "Raman wavelength": "Not Reported/ Can not calculate", "(10^-12)*G:D λ^4": null, "Doped or Acid Exposure (Yes/ No)": "Yes", "Tensile Strength (MPa)": 72.24, "Specific Strength (N/Tex)": 0.16418181818181818, "Young's Modulus (GPa)": 3.16, "Unnamed: 16": null, "Uber Parameter": "Not Reported/ Can not calculate", "Specific Uber Parameter": "Not Reported/ Can not calculate", "CNT Diameter (nm)": "Not Reported/ Can not calculate", "Plottable CNT Diameter (nm)": "Not Reported/ Can not calculate", "Date Entered and Checked ": 20210320, "Notes": "NanoComp", "Year": 2017, "Production Process": "Floating Catalyst", "Post Process": "Doped", "Intentionally added intercalation dope": null, "Host Conductivity (MSm-1)": null, "Sorted Status": "Unsorted", "Bulk Fiber Diameter (microns)": "Not Reported/ Can not calculate", "G Peak Position (cm-1)": "Not Reported/ Can not calculate", "Thermal Conductivity (W/(m K))": "Not Reported/ Can not calculate", "T Star (K)": "Not Reported/ Can not calculate", "R value at lowest temp": "Not Reported/ Can not calculate", "R value at 4.2 K": "Not Reported/ Can not calculate", "R value at 10 K": "Not Reported/ Can not calculate", "R value at 77 K": "Not Reported/ Can not calculate", "R value at 300 K": "Not Reported/ Can not calculate", "R(300K)/R(4.2K)": null, "R(300K)/R(10K)": null, "Reference": "2017_Relationships between tensile behavior, physical parameters and manufacturing parameters of carbon nanotube sheet", "Unnamed: 41": null, "Unnamed: 42": null, "Unnamed: 43": null, "Unnamed: 44": null, "Unnamed: 45": 8, "Log Conductivity": null, "Log Density": -0.3565473235138126, "Log Specific Conductivity": null, "Log Tensile Strength": 1.8587777373054493, "Log Specific Strength": -0.784674939180738, "Log Youngs Modulus": 0.49968708261840383, "Log Raman G:D Ratio": null, "Log Raman (10^-12)*G:D λ^4": null, "Log CNT Diameter": null, "Log Fiber Diameter": null, "Log Thermal Conductivity": null, "Log (R(300K)/R(4.2))": null, "Log (R(300K)/R(10))": null, "Log Host Conductivity ": null, "Log Thermal Conductivity ": null, "Ampacity Measurement Config": null, "Medium 1": null, "Substrate": null, "Absolute I max (mA)": null, "Absolute J max (A/m2)": null, "Specific J max (mA/tex)": null, "Absolute J failure (A/m2": null, "Specific J failure (mA/tex)": null, "Breakdown Temp (oC)": null, "Medium 2": null, "Substrate 2": null, "Absolute I max (mA).1": null, "Absolute J max (A/m2).1": null, "Specific J max (mA/tex).1": null, "Absolute J failure (A/m2.1": null, "Specific J failure (mA/tex).1": null, "Probe separation for Electrical conductivity (microns)": null, "Probe separation for Ampacity (microns)": "Not Reported/ Can not calculate", "Notes on ampacity": null, "Substrate for ampacity (Yes/No)": null, "Notes on substrate ": null, "Log (Jmax in Air (A/m2))": null, "Log (Jmax in Vacuum(A/m2))": null, "Bulk fibre diameter (nm)": null, "Log (Bulk fibre diameter (nm))": null, "Effective diameter for ampacity (nm)": "Not Reported/ Can not calculate", "Log (Effective diameter for ampacity (nm))": null, "Notes on diameter": null, "Category 2": "CNT", "Diameter Regime": "Not reported/Can not calculate", "Log (Probe separation for ampacity (microns))": "Not reported/Can not calculate", "Probe separation regime": "Not reported/Can not calculate"} |  | 2.272727
needs_review |  |  |  |  | NanoComp | CNT_or_CNT_hybrid | sheet_mat_film | MWCNT | direct_spun_FCCVD | doped_or_intercalated;Doped | alignment: Not Reported/ Can not calculate |  |  |  |  | Bulmer/James meta-analysis supporting workbook, Main sheet |  |  |  | check_duplicate_or_multi_sample_group | rec_877b2966f8e5 | 20210409_Metaanalysis_database.xlsx | Main | 884 | 2017_Relationships between tensile behavior, physical parameters and manufacturing parameters of carbon nanotube sheet | NanoComp | CNT_or_CNT_hybrid | sheet_mat_film | MWCNT | direct_spun_FCCVD | doped_or_intercalated;Doped | normalized_candidate | peer_reviewed_meta_analysis_record | secondary_meta_analysis_with_original_doi | Peer-reviewed meta-analysis workbook row with original DOI resolved by Crossref/OpenAlex; not re-extracted from the primary paper in this pipeline. | 10.1016/j.matdes.2016.11.109 | 10.1016/j.matdes.2016.11.109 |  | verified_crossref_openalex | Relationships between tensile behavior, physical parameters and manufacturing parameters of carbon nanotube sheet | Jacob W. Singleton et al. | Jacob W. Singleton; Heath E. Misak; Shankar Mall | Materials &amp; Design | 2017 | 2017-02-01 | 116, 199-206 | 10.1016/j.matdes.2016.11.109 | 8 |  | 0 |  | 0.37 | 370 | 0.002702703 |  |  |  |  | 0.232 | 232000 | 0.08584 | 0.08584 | 85840000 | raw_value_as_GPa |  |  | 3.91 | 3910000000 | [18 empty] | alignment: Not Reported/ Can not calculate |  |  | Bulmer/James meta-analysis supporting workbook, Main sheet | 10.1002/adma.202008432 | A Meta-Analysis of Conductive and Strong Carbon Nanotube Materials | John S. Bulmer et al. | Advanced Materials | 2021 | 2017_Relationships between tensile behavior, physical parameters and manufacturing parameters of carbon nanotube sheet | accepted | 1 |  |  | Bulmer/James CNT meta-analysis supporting workbook | peer_reviewed_meta_analysis_workbook | 10.1016/j.matdes.2016.11.109 | Original DOI resolved from James/Bulmer workbook reference: 10.1016/j.matdes.2016.11.109; compiled data source DOI: 10.1002/adma.202008432 | 4 | Aligned Multiwall CNTs |  | Relationships between tensile behavior, physical parameters and manufacturing parameters of carbon nanotube sheet |  | Materials &amp; Design | 2017 |  |  |  | secondary_public_candidate | needs_primary_value_crosscheck | James_Bulmer_meta_analysis_workbook | 3 | {"Category": "Aligned Multiwall CNTs", "Conductivity (MSm-1)": "Not Reported/ Can not calculate", "Density (g cm-3)": 0.37, "Specific Conductivity (kS m2/kg)": "Not Reported/ Can not calculate", "Electrical Anisotropy": "Not Reported/ Can not calculate", "Alignment figure of merit": "Not Reported/ Can not calculate", "Alignment method": "Not Reported/ Can not calculate", "Alignment FWHM": "Not Reported/ Can not calculate", "FWHM type": "Not Reported/ Can not calculate", "Raman G:D": "Not Reported/ Can not calculate", "Raman wavelength": "Not Reported/ Can not calculate", "(10^-12)*G:D λ^4": null, "Doped or Acid Exposure (Yes/ No)": "Yes", "Tensile Strength (MPa)": 85.84, "Specific Strength (N/Tex)": 0.232, "Young's Modulus (GPa)": 3.91, "Unnamed: 16": null, "Uber Parameter": "Not Reported/ Can not calculate", "Specific Uber Parameter": "Not Reported/ Can not calculate", "CNT Diameter (nm)": "Not Reported/ Can not calculate", "Plottable CNT Diameter (nm)": "Not Reported/ Can not calculate", "Date Entered and Checked ": 20210320, "Notes": "NanoComp", "Year": 2017, "Production Process": "Floating Catalyst", "Post Process": "Doped", "Intentionally added intercalation dope": null, "Host Conductivity (MSm-1)": null, "Sorted Status": "Unsorted", "Bulk Fiber Diameter (microns)": "Not Reported/ Can not calculate", "G Peak Position (cm-1)": "Not Reported/ Can not calculate", "Thermal Conductivity (W/(m K))": "Not Reported/ Can not calculate", "T Star (K)": "Not Reported/ Can not calculate", "R value at lowest temp": "Not Reported/ Can not calculate", "R value at 4.2 K": "Not Reported/ Can not calculate", "R value at 10 K": "Not Reported/ Can not calculate", "R value at 77 K": "Not Reported/ Can not calculate", "R value at 300 K": "Not Reported/ Can not calculate", "R(300K)/R(4.2K)": null, "R(300K)/R(10K)": null, "Reference": "2017_Relationships between tensile behavior, physical parameters and manufacturing parameters of carbon nanotube sheet", "Unnamed: 41": null, "Unnamed: 42": null, "Unnamed: 43": null, "Unnamed: 44": null, "Unnamed: 45": 8, "Log Conductivity": null, "Log Density": -0.431798275933005, "Log Specific Conductivity": null, "Log Tensile Strength": 1.9336897089578946, "Log Specific Strength": -0.6345120151091003, "Log Youngs Modulus": 0.5921767573958668, "Log Raman G:D Ratio": null, "Log Raman (10^-12)*G:D λ^4": null, "Log CNT Diameter": null, "Log Fiber Diameter": null, "Log Thermal Conductivity": null, "Log (R(300K)/R(4.2))": null, "Log (R(300K)/R(10))": null, "Log Host Conductivity ": null, "Log Thermal Conductivity ": null, "Ampacity Measurement Config": null, "Medium 1": null, "Substrate": null, "Absolute I max (mA)": null, "Absolute J max (A/m2)": null, "Specific J max (mA/tex)": null, "Absolute J failure (A/m2": null, "Specific J failure (mA/tex)": null, "Breakdown Temp (oC)": null, "Medium 2": null, "Substrate 2": null, "Absolute I max (mA).1": null, "Absolute J max (A/m2).1": null, "Specific J max (mA/tex).1": null, "Absolute J failure (A/m2.1": null, "Specific J failure (mA/tex).1": null, "Probe separation for Electrical conductivity (microns)": null, "Probe separation for Ampacity (microns)": "Not Reported/ Can not calculate", "Notes on ampacity": null, "Substrate for ampacity (Yes/No)": null, "Notes on substrate ": null, "Log (Jmax in Air (A/m2))": null, "Log (Jmax in Vacuum(A/m2))": null, "Bulk fibre diameter (nm)": null, "Log (Bulk fibre diameter (nm))": null, "Effective diameter for ampacity (nm)": "Not Reported/ Can not calculate", "Log (Effective diameter for ampacity (nm))": null, "Notes on diameter": null, "Category 2": "CNT", "Diameter Regime": "Not reported/Can not calculate", "Log (Probe separation for ampacity (microns))": "Not reported/Can not calculate", "Probe separation regime": "Not reported/Can not calculate"} |  | 2.702703
needs_review |  |  |  |  | Forest strip, CNTs are only 2 to 4 walls according to their reference. Raman looks more like multiwall then few wall | CNT_or_CNT_hybrid | forest_array | FWCNT | forest_drawn_or_VA_CNT |  | alignment: Not Reported/ Can not calculate |  |  |  |  | Bulmer/James meta-analysis supporting workbook, Main sheet |  |  |  | check_duplicate_or_multi_sample_group | rec_0ba2b2f7eaf6 | 20210409_Metaanalysis_database.xlsx | Main | 889 | 2018 A comparison of the twisted and untwisted structures for one-dimensional carbon nanotube assemblies | Forest strip, CNTs are only 2 to 4 walls according to their reference. Raman looks more like multiwall then few wall | CNT_or_CNT_hybrid | forest_array | FWCNT | forest_drawn_or_VA_CNT |  | normalized_candidate | peer_reviewed_meta_analysis_record | secondary_meta_analysis_with_original_doi | Peer-reviewed meta-analysis workbook row with original DOI resolved by Crossref/OpenAlex; not re-extracted from the primary paper in this pipeline. | 10.1016/j.matdes.2018.02.068 | 10.1016/j.matdes.2018.02.068 |  | verified_crossref_openalex | A comparison of the twisted and untwisted structures for one-dimensional carbon nanotube assemblies | Jingna Zhao et al. | Jingna Zhao; Xiaohua Zhang; Yuyao Huang; Jingyun Zou; Tong Liu; Ningning Liang; Fapeng Yu; Zhijuan Pan; Yuntian Zhu; Menghe Miao; Qingwen Li | Materials &amp; Design | 2018 | 2018-05-01 | 146, 20-27 | 10.1016/j.matdes.2018.02.068 | 2 |  | 0 |  | 0.8 | 800 | 0.00125 |  |  |  |  | 3.4 | 3400000 | 2.72 | 2.72 | 2720000000 | raw_value_as_GPa |  |  | 96.5 | 96500000000 | [18 empty] | alignment: Not Reported/ Can not calculate |  |  | Bulmer/James meta-analysis supporting workbook, Main sheet | 10.1002/adma.202008432 | A Meta-Analysis of Conductive and Strong Carbon Nanotube Materials | John S. Bulmer et al. | Advanced Materials | 2021 | 2018 A comparison of the twisted and untwisted structures for one-dimensional carbon nanotube assemblies | accepted | 1 |  |  | Bulmer/James CNT meta-analysis supporting workbook | peer_reviewed_meta_analysis_workbook | 10.1016/j.matdes.2018.02.068 | Original DOI resolved from James/Bulmer workbook reference: 10.1016/j.matdes.2018.02.068; compiled data source DOI: 10.1002/adma.202008432 | 4 | Aligned Few-wall CNTs |  | A comparison of the twisted and untwisted structures for one-dimensional carbon nanotube assemblies |  | Materials &amp; Design | 2018 |  |  |  | secondary_public_candidate | needs_primary_value_crosscheck | James_Bulmer_meta_analysis_workbook | 3 | {"Category": "Aligned Few-wall CNTs", "Conductivity (MSm-1)": "Not Reported/ Can not calculate", "Density (g cm-3)": 0.8, "Specific Conductivity (kS m2/kg)": "Not Reported/ Can not calculate", "Electrical Anisotropy": "Not Reported/ Can not calculate", "Alignment figure of merit": "Not Reported/ Can not calculate", "Alignment method": "Not Reported/ Can not calculate", "Alignment FWHM": "Not Reported/ Can not calculate", "FWHM type": "Not Reported/ Can not calculate", "Raman G:D": "Not Reported/ Can not calculate", "Raman wavelength": "Not Reported/ Can not calculate", "(10^-12)*G:D λ^4": null, "Doped or Acid Exposure (Yes/ No)": "No", "Tensile Strength (MPa)": 2720, "Specific Strength (N/Tex)": 3.4, "Young's Modulus (GPa)": 96.5, "Unnamed: 16": null, "Uber Parameter": "Not Reported/ Can not calculate", "Specific Uber Parameter": "Not Reported/ Can not calculate", "CNT Diameter (nm)": "Not Reported/ Can not calculate", "Plottable CNT Diameter (nm)": "Not Reported/ Can not calculate", "Date Entered and Checked ": 20200508, "Notes": "Forest strip, CNTs are only 2 to 4 walls according to their reference. Raman looks more like multiwall then few wall", "Year": 2018, "Production Process": "Forest derived", "Post Process": null, "Intentionally added intercalation dope": null, "Host Conductivity (MSm-1)": null, "Sorted Status": "Unsorted", "Bulk Fiber Diameter (microns)": "Not Reported/ Can not calculate", "G Peak Position (cm-1)": 1581, "Thermal Conductivity (W/(m K))": "Not Reported/ Can not calculate", "T Star (K)": "Not Reported/ Can not calculate", "R value at lowest temp": "Not Reported/ Can not calculate", "R value at 4.2 K": "Not Reported/ Can not calculate", "R value at 10 K": "Not Reported/ Can not calculate", "R value at 77 K": "Not Reported/ Can not calculate", "R value at 300 K": "Not Reported/ Can not calculate", "R(300K)/R(4.2K)": null, "R(300K)/R(10K)": null, "Reference": "2018 A comparison of the twisted and untwisted structures for one-dimensional carbon nanotube assemblies", "Unnamed: 41": null, "Unnamed: 42": null, "Unnamed: 43": null, "Unnamed: 44": null, "Unnamed: 45": 2, "Log Conductivity": null, "Log Density": -0.09691001300805639, "Log Specific Conductivity": null, "Log Tensile Strength": 3.4345689040341987, "Log Specific Strength": 0.5314789170422551, "Log Youngs Modulus": 1.9845273133437926, "Log Raman G:D Ratio": null, "Log Raman (10^-12)*G:D λ^4": null, "Log CNT Diameter": null, "Log Fiber Diameter": null, "Log Thermal Conductivity": null, "Log (R(300K)/R(4.2))": null, "Log (R(300K)/R(10))": null, "Log Host Conductivity ": null, "Log Thermal Conductivity ": null, "Ampacity Measurement Config": null, "Medium 1": null, "Substrate": null, "Absolute I max (mA)": null, "Absolute J max (A/m2)": null, "Specific J max (mA/tex)": null, "Absolute J failure (A/m2": null, "Specific J failure (mA/tex)": null, "Breakdown Temp (oC)": null, "Medium 2": null, "Substrate 2": null, "Absolute I max (mA).1": null, "Absolute J max (A/m2).1": null, "Specific J max (mA/tex).1": null, "Absolute J failure (A/m2.1": null, "Specific J failure (mA/tex).1": null, "Probe separation for Electrical conductivity (microns)": null, "Probe separation for Ampacity (microns)": "Not Reported/ Can not calculate", "Notes on ampacity": null, "Substrate for ampacity (Yes/No)": "Not Reported/ Can not calculate", "Notes on substrate ": null, "Log (Jmax in Air (A/m2))": "Not Reported/ Can not calculate", "Log (Jmax in Vacuum(A/m2))": "Not Reported/ Can not calculate", "Bulk fibre diameter (nm)": null, "Log (Bulk fibre diameter (nm))": null, "Effective diameter for ampacity (nm)": "Not Reported/ Can not calculate", "Log (Effective diameter for ampacity (nm))": null, "Notes on diameter": null, "Category 2": "CNT", "Diameter Regime": "Not reported/Can not calculate", "Log (Probe separation for ampacity (microns))": "Not reported/Can not calculate", "Probe separation regime": "Not reported/Can not calculate"} |  | 1.25
needs_review |  |  |  |  | Forest fiber, CNTs are only 2 to 4 walls according to their reference. Raman looks more like multiwall then few wall | CNT_or_CNT_hybrid | forest_array | FWCNT | forest_drawn_or_VA_CNT |  | alignment: Not Reported/ Can not calculate |  |  |  |  | Bulmer/James meta-analysis supporting workbook, Main sheet |  |  |  | check_duplicate_or_multi_sample_group | rec_00a62d33fa41 | 20210409_Metaanalysis_database.xlsx | Main | 890 | 2018 A comparison of the twisted and untwisted structures for one-dimensional carbon nanotube assemblies | Forest fiber, CNTs are only 2 to 4 walls according to their reference. Raman looks more like multiwall then few wall | CNT_or_CNT_hybrid | forest_array | FWCNT | forest_drawn_or_VA_CNT |  | normalized_candidate | peer_reviewed_meta_analysis_record | secondary_meta_analysis_with_original_doi | Peer-reviewed meta-analysis workbook row with original DOI resolved by Crossref/OpenAlex; not re-extracted from the primary paper in this pipeline. | 10.1016/j.matdes.2018.02.068 | 10.1016/j.matdes.2018.02.068 |  | verified_crossref_openalex | A comparison of the twisted and untwisted structures for one-dimensional carbon nanotube assemblies | Jingna Zhao et al. | Jingna Zhao; Xiaohua Zhang; Yuyao Huang; Jingyun Zou; Tong Liu; Ningning Liang; Fapeng Yu; Zhijuan Pan; Yuntian Zhu; Menghe Miao; Qingwen Li | Materials &amp; Design | 2018 | 2018-05-01 | 146, 20-27 | 10.1016/j.matdes.2018.02.068 | 2 |  | 0 |  | 0.78 | 780 | 0.001282051 | 21.6 | 2.16e-05 |  |  | 2.43 | 2430000 | 1.89 | 1.89 | 1890000000 | raw_value_as_GPa |  |  | 58 | 58000000000 | [18 empty] | alignment: Not Reported/ Can not calculate |  |  | Bulmer/James meta-analysis supporting workbook, Main sheet | 10.1002/adma.202008432 | A Meta-Analysis of Conductive and Strong Carbon Nanotube Materials | John S. Bulmer et al. | Advanced Materials | 2021 | 2018 A comparison of the twisted and untwisted structures for one-dimensional carbon nanotube assemblies | accepted | 1 |  |  | Bulmer/James CNT meta-analysis supporting workbook | peer_reviewed_meta_analysis_workbook | 10.1016/j.matdes.2018.02.068 | Original DOI resolved from James/Bulmer workbook reference: 10.1016/j.matdes.2018.02.068; compiled data source DOI: 10.1002/adma.202008432 | 4 | Aligned Few-wall CNTs |  | A comparison of the twisted and untwisted structures for one-dimensional carbon nanotube assemblies |  | Materials &amp; Design | 2018 |  |  |  | secondary_public_candidate | needs_primary_value_crosscheck | James_Bulmer_meta_analysis_workbook | 3 | {"Category": "Aligned Few-wall CNTs", "Conductivity (MSm-1)": "Not Reported/ Can not calculate", "Density (g cm-3)": 0.78, "Specific Conductivity (kS m2/kg)": "Not Reported/ Can not calculate", "Electrical Anisotropy": "Not Reported/ Can not calculate", "Alignment figure of merit": "Not Reported/ Can not calculate", "Alignment method": "Not Reported/ Can not calculate", "Alignment FWHM": "Not Reported/ Can not calculate", "FWHM type": "Not Reported/ Can not calculate", "Raman G:D": "Not Reported/ Can not calculate", "Raman wavelength": "Not Reported/ Can not calculate", "(10^-12)*G:D λ^4": null, "Doped or Acid Exposure (Yes/ No)": "No", "Tensile Strength (MPa)": 1890, "Specific Strength (N/Tex)": 2.43, "Young's Modulus (GPa)": 58, "Unnamed: 16": null, "Uber Parameter": "Not Reported/ Can not calculate", "Specific Uber Parameter": "Not Reported/ Can not calculate", "CNT Diameter (nm)": "Not Reported/ Can not calculate", "Plottable CNT Diameter (nm)": "Not Reported/ Can not calculate", "Date Entered and Checked ": 20200508, "Notes": "Forest fiber, CNTs are only 2 to 4 walls according to their reference. Raman looks more like multiwall then few wall", "Year": 2018, "Production Process": "Forest derived", "Post Process": null, "Intentionally added intercalation dope": null, "Host Conductivity (MSm-1)": null, "Sorted Status": "Unsorted", "Bulk Fiber Diameter (microns)": 21.6, "G Peak Position (cm-1)": 1581, "Thermal Conductivity (W/(m K))": "Not Reported/ Can not calculate", "T Star (K)": "Not Reported/ Can not calculate", "R value at lowest temp": "Not Reported/ Can not calculate", "R value at 4.2 K": "Not Reported/ Can not calculate", "R value at 10 K": "Not Reported/ Can not calculate", "R value at 77 K": "Not Reported/ Can not calculate", "R value at 300 K": "Not Reported/ Can not calculate", "R(300K)/R(4.2K)": null, "R(300K)/R(10K)": null, "Reference": "2018 A comparison of the twisted and untwisted structures for one-dimensional carbon nanotube assemblies", "Unnamed: 41": null, "Unnamed: 42": null, "Unnamed: 43": null, "Unnamed: 44": null, "Unnamed: 45": 2, "Log Conductivity": null, "Log Density": -0.10790539730951958, "Log Specific Conductivity": null, "Log Tensile Strength": 3.2764618041732443, "Log Specific Strength": 0.38560627359831223, "Log Youngs Modulus": 1.7634279935629373, "Log Raman G:D Ratio": null, "Log Raman (10^-12)*G:D λ^4": null, "Log CNT Diameter": null, "Log Fiber Diameter": 1.334453751150931, "Log Thermal Conductivity": null, "Log (R(300K)/R(4.2))": null, "Log (R(300K)/R(10))": null, "Log Host Conductivity ": null, "Log Thermal Conductivity ": null, "Ampacity Measurement Config": null, "Medium 1": null, "Substrate": null, "Absolute I max (mA)": null, "Absolute J max (A/m2)": null, "Specific J max (mA/tex)": null, "Absolute J failure (A/m2": null, "Specific J failure (mA/tex)": null, "Breakdown Temp (oC)": null, "Medium 2": null, "Substrate 2": null, "Absolute I max (mA).1": null, "Absolute J max (A/m2).1": null, "Specific J max (mA/tex).1": null, "Absolute J failure (A/m2.1": null, "Specific J failure (mA/tex).1": null, "Probe separation for Electrical conductivity (microns)": null, "Probe separation for Ampacity (microns)": "Not Reported/ Can not calculate", "Notes on ampacity": null, "Substrate for ampacity (Yes/No)": "Not Reported/ Can not calculate", "Notes on substrate ": null, "Log (Jmax in Air (A/m2))": "Not Reported/ Can not calculate", "Log (Jmax in Vacuum(A/m2))": "Not Reported/ Can not calculate", "Bulk fibre diameter (nm)": 21600, "Log (Bulk fibre diameter (nm))": 4.334453751150931, "Effective diameter for ampacity (nm)": 21600, "Log (Effective diameter for ampacity (nm))": 4.334453751150931, "Notes on diameter": null, "Category 2": "CNT", "Diameter Regime": "large", "Log (Probe separation for ampacity (microns))": "Not reported/Can not calculate", "Probe separation regime": "Not reported/Can not calculate"} |  | 1.282051
needs_review |  |  |  |  | Single FWCNT, can't estimate density because we don't know in the CNT is sindle, double, or triple wall | CNT_or_CNT_hybrid | individual_nanotube_or_bundle | FWCNT | Chemical Vapor Deposition | densified;TiO2 Decoration | alignment: Not Reported/ Can not calculate |  |  |  |  | Bulmer/James meta-analysis supporting workbook, Main sheet |  |  |  | check_duplicate_or_multi_sample_group | rec_b855c1b141ae | 20210409_Metaanalysis_database.xlsx | Main | 891 | 2018 Carbon nanotube bundles with tensile strength over 80 GPa | Single FWCNT, can't estimate density because we don't know in the CNT is sindle, double, or triple wall | CNT_or_CNT_hybrid | individual_nanotube_or_bundle | FWCNT | Chemical Vapor Deposition | densified;TiO2 Decoration | normalized_candidate | peer_reviewed_meta_analysis_record | secondary_meta_analysis_with_original_doi | Peer-reviewed meta-analysis workbook row with original DOI resolved by Crossref/OpenAlex; not re-extracted from the primary paper in this pipeline. | 10.1038/s41565-018-0141-z | 10.1038/s41565-018-0141-z |  | verified_crossref_openalex | Carbon nanotube bundles with tensile strength over 80 GPa | Yunxiang Bai et al. | Yunxiang Bai; Rufan Zhang; Xuan Ye; Zhenxing Zhu; Huanhuan Xie; Boyuan Shen; Dali Cai; Bofei Liu; Chenxi Zhang; Zhao Jia; Shenli Zhang; Xide Li; Fei Wei | Nature Nanotechnology | 2018 | 2018-07-01 | 13, 7, 589-595 | 10.1038/s41565-018-0141-z | 3 |  | 0 |  |  |  |  | 0.0021 | 2.1e-09 |  |  |  |  | 79 | 79 | 79000000000 | raw_value_as_GPa | [22 empty] | alignment: Not Reported/ Can not calculate |  |  | Bulmer/James meta-analysis supporting workbook, Main sheet | 10.1002/adma.202008432 | A Meta-Analysis of Conductive and Strong Carbon Nanotube Materials | John S. Bulmer et al. | Advanced Materials | 2021 | 2018 Carbon nanotube bundles with tensile strength over 80 GPa | accepted | 1 |  |  | Bulmer/James CNT meta-analysis supporting workbook | peer_reviewed_meta_analysis_workbook | 10.1038/s41565-018-0141-z | Original DOI resolved from James/Bulmer workbook reference: 10.1038/s41565-018-0141-z; compiled data source DOI: 10.1002/adma.202008432 | 4 | Individual FWCNT |  | Carbon nanotube bundles with tensile strength over 80 GPa |  | Nature Nanotechnology | 2018 |  |  |  | secondary_public_candidate | needs_primary_value_crosscheck | James_Bulmer_meta_analysis_workbook | 3 | {"Category": "Individual FWCNT", "Conductivity (MSm-1)": "Not Reported/ Can not calculate", "Density (g cm-3)": "Not Reported/ Can not calculate", "Specific Conductivity (kS m2/kg)": "Not Reported/ Can not calculate", "Electrical Anisotropy": "Not Reported/ Can not calculate", "Alignment figure of merit": "Not Reported/ Can not calculate", "Alignment method": "Not Reported/ Can not calculate", "Alignment FWHM": "Not Reported/ Can not calculate", "FWHM type": "Not Reported/ Can not calculate", "Raman G:D": "Not Reported/ Can not calculate", "Raman wavelength": 632.8, "(10^-12)*G:D λ^4": null, "Doped or Acid Exposure (Yes/ No)": "No", "Tensile Strength (MPa)": 79000, "Specific Strength (N/Tex)": null, "Young's Modulus (GPa)": "Not Reported/ Can not calculate", "Unnamed: 16": null, "Uber Parameter": "Not Reported/ Can not calculate", "Specific Uber Parameter": "Not Reported/ Can not calculate", "CNT Diameter (nm)": 2.1, "Plottable CNT Diameter (nm)": 2.1, "Date Entered and Checked ": 20200512, "Notes": "Single FWCNT, can't estimate density because we don't know in the CNT is sindle, double, or triple wall", "Year": 2018, "Production Process": "Chemical Vapor Deposition", "Post Process": "TiO2 Decoration", "Intentionally added intercalation dope": null, "Host Conductivity (MSm-1)": null, "Sorted Status": "Unsorted", "Bulk Fiber Diameter (microns)": "Not Reported/ Can not calculate", "G Peak Position (cm-1)": "Not Reported/ Can not calculate", "Thermal Conductivity (W/(m K))": "Not Reported/ Can not calculate", "T Star (K)": "Not Reported/ Can not calculate", "R value at lowest temp": "Not Reported/ Can not calculate", "R value at 4.2 K": "Not Reported/ Can not calculate", "R value at 10 K": "Not Reported/ Can not calculate", "R value at 77 K": "Not Reported/ Can not calculate", "R value at 300 K": "Not Reported/ Can not calculate", "R(300K)/R(4.2K)": null, "R(300K)/R(10K)": null, "Reference": "2018 Carbon nanotube bundles with tensile strength over 80 GPa", "Unnamed: 41": null, "Unnamed: 42": null, "Unnamed: 43": null, "Unnamed: 44": null, "Unnamed: 45": 3, "Log Conductivity": null, "Log Density": null, "Log Specific Conductivity": null, "Log Tensile Strength": 4.897627091290442, "Log Specific Strength": null, "Log Youngs Modulus": null, "Log Raman G:D Ratio": null, "Log Raman (10^-12)*G:D λ^4": null, "Log CNT Diameter": 0.3222192947339193, "Log Fiber Diameter": null, "Log Thermal Conductivity": null, "Log (R(300K)/R(4.2))": null, "Log (R(300K)/R(10))": null, "Log Host Conductivity ": null, "Log Thermal Conductivity ": null, "Ampacity Measurement Config": null, "Medium 1": null, "Substrate": null, "Absolute I max (mA)": null, "Absolute J max (A/m2)": null, "Specific J max (mA/tex)": null, "Absolute J failure (A/m2": null, "Specific J failure (mA/tex)": null, "Breakdown Temp (oC)": null, "Medium 2": null, "Substrate 2": null, "Absolute I max (mA).1": null, "Absolute J max (A/m2).1": null, "Specific J max (mA/tex).1": null, "Absolute J failure (A/m2.1": null, "Specific J failure (mA/tex).1": null, "Probe separation for Electrical conductivity (microns)": null, "Probe separation for Ampacity (microns)": "Not Reported/ Can not calculate", "Notes on ampacity": null, "Substrate for ampacity (Yes/No)": "Not Reported/ Can not calculate", "Notes on substrate ": null, "Log (Jmax in Air (A/m2))": "Not Reported/ Can not calculate", "Log (Jmax in Vacuum(A/m2))": "Not Reported/ Can not calculate", "Bulk fibre diameter (nm)": null, "Log (Bulk fibre diameter (nm))": null, "Effective diameter for ampacity (nm)": 2.1, "Log (Effective diameter for ampacity (nm))": 0.3222192947339193, "Notes on diameter": null, "Category 2": "CNT", "Diameter Regime": "sub-micron", "Log (Probe separation for ampacity (microns))": "Not reported/Can not calculate", "Probe separation regime": "Not reported/Can not calculate"}
needs_review |  |  |  |  | CNTB-7, density changed from 1.6 to 1.1 gcm-3 for standardization | CNT_or_CNT_hybrid | individual_nanotube_or_bundle |  | Chemical Vapor Deposition | densified;TiO2 Decoration | alignment: Not Reported/ Can not calculate |  |  |  |  | Bulmer/James meta-analysis supporting workbook, Main sheet |  |  |  | check_duplicate_or_multi_sample_group | rec_c32d3540ee4f | 20210409_Metaanalysis_database.xlsx | Main | 892 | 2018 Carbon nanotube bundles with tensile strength over 80 GPa | CNTB-7, density changed from 1.6 to 1.1 gcm-3 for standardization | CNT_or_CNT_hybrid | individual_nanotube_or_bundle |  | Chemical Vapor Deposition | densified;TiO2 Decoration | normalized_candidate | peer_reviewed_meta_analysis_record | secondary_meta_analysis_with_original_doi | Peer-reviewed meta-analysis workbook row with original DOI resolved by Crossref/OpenAlex; not re-extracted from the primary paper in this pipeline. | 10.1038/s41565-018-0141-z | 10.1038/s41565-018-0141-z |  | verified_crossref_openalex | Carbon nanotube bundles with tensile strength over 80 GPa | Yunxiang Bai et al. | Yunxiang Bai; Rufan Zhang; Xuan Ye; Zhenxing Zhu; Huanhuan Xie; Boyuan Shen; Dali Cai; Bofei Liu; Chenxi Zhang; Zhao Jia; Shenli Zhang; Xide Li; Fei Wei | Nature Nanotechnology | 2018 | 2018-07-01 | 13, 7, 589-595 | 10.1038/s41565-018-0141-z | 3 |  | 0 |  | 1.1 | 1100 | 0.0009090909 | 0.0022 | 2.2e-09 |  |  | 43.63636 | 43636363.6 | 48 | 48 | 48000000000 | raw_value_as_GPa | [22 empty] | alignment: Not Reported/ Can not calculate |  |  | Bulmer/James meta-analysis supporting workbook, Main sheet | 10.1002/adma.202008432 | A Meta-Analysis of Conductive and Strong Carbon Nanotube Materials | John S. Bulmer et al. | Advanced Materials | 2021 | 2018 Carbon nanotube bundles with tensile strength over 80 GPa | accepted | 1 |  |  | Bulmer/James CNT meta-analysis supporting workbook | peer_reviewed_meta_analysis_workbook | 10.1038/s41565-018-0141-z | Original DOI resolved from James/Bulmer workbook reference: 10.1038/s41565-018-0141-z; compiled data source DOI: 10.1002/adma.202008432 | 4 | Individual Bundle |  | Carbon nanotube bundles with tensile strength over 80 GPa |  | Nature Nanotechnology | 2018 |  |  |  | secondary_public_candidate | needs_primary_value_crosscheck | James_Bulmer_meta_analysis_workbook | 3 | {"Category": "Individual Bundle", "Conductivity (MSm-1)": "Not Reported/ Can not calculate", "Density (g cm-3)": 1.1, "Specific Conductivity (kS m2/kg)": "Not Reported/ Can not calculate", "Electrical Anisotropy": "Not Reported/ Can not calculate", "Alignment figure of merit": "Not Reported/ Can not calculate", "Alignment method": "Not Reported/ Can not calculate", "Alignment FWHM": "Not Reported/ Can not calculate", "FWHM type": "Not Reported/ Can not calculate", "Raman G:D": "Not Reported/ Can not calculate", "Raman wavelength": 632.8, "(10^-12)*G:D λ^4": null, "Doped or Acid Exposure (Yes/ No)": "No", "Tensile Strength (MPa)": 48000, "Specific Strength (N/Tex)": 43.63636363636363, "Young's Modulus (GPa)": "Not Reported/ Can not calculate", "Unnamed: 16": null, "Uber Parameter": "Not Reported/ Can not calculate", "Specific Uber Parameter": "Not Reported/ Can not calculate", "CNT Diameter (nm)": "1.2--3.2", "Plottable CNT Diameter (nm)": 2.2, "Date Entered and Checked ": 20200512, "Notes": "CNTB-7, density changed from 1.6 to 1.1 gcm-3 for standardization", "Year": 2018, "Production Process": "Chemical Vapor Deposition", "Post Process": "TiO2 Decoration", "Intentionally added intercalation dope": null, "Host Conductivity (MSm-1)": null, "Sorted Status": "Unsorted", "Bulk Fiber Diameter (microns)": "Not Reported/ Can not calculate", "G Peak Position (cm-1)": "Not Reported/ Can not calculate", "Thermal Conductivity (W/(m K))": "Not Reported/ Can not calculate", "T Star (K)": "Not Reported/ Can not calculate", "R value at lowest temp": "Not Reported/ Can not calculate", "R value at 4.2 K": "Not Reported/ Can not calculate", "R value at 10 K": "Not Reported/ Can not calculate", "R value at 77 K": "Not Reported/ Can not calculate", "R value at 300 K": "Not Reported/ Can not calculate", "R(300K)/R(4.2K)": null, "R(300K)/R(10K)": null, "Reference": "2018 Carbon nanotube bundles with tensile strength over 80 GPa", "Unnamed: 41": null, "Unnamed: 42": null, "Unnamed: 43": null, "Unnamed: 44": null, "Unnamed: 45": 3, "Log Conductivity": null, "Log Density": 0.04139268515822508, "Log Specific Conductivity": null, "Log Tensile Strength": 4.681241237375588, "Log Specific Strength": 1.6398485522173623, "Log Youngs Modulus": null, "Log Raman G:D Ratio": null, "Log Raman (10^-12)*G:D λ^4": null, "Log CNT Diameter": 0.3424226808222063, "Log Fiber Diameter": null, "Log Thermal Conductivity": null, "Log (R(300K)/R(4.2))": null, "Log (R(300K)/R(10))": null, "Log Host Conductivity ": null, "Log Thermal Conductivity ": null, "Ampacity Measurement Config": null, "Medium 1": null, "Substrate": null, "Absolute I max (mA)": null, "Absolute J max (A/m2)": null, "Specific J max (mA/tex)": null, "Absolute J failure (A/m2": null, "Specific J failure (mA/tex)": null, "Breakdown Temp (oC)": null, "Medium 2": null, "Substrate 2": null, "Absolute I max (mA).1": null, "Absolute J max (A/m2).1": null, "Specific J max (mA/tex).1": null, "Absolute J failure (A/m2.1": null, "Specific J failure (mA/tex).1": null, "Probe separation for Electrical conductivity (microns)": null, "Probe separation for Ampacity (microns)": "Not Reported/ Can not calculate", "Notes on ampacity": null, "Substrate for ampacity (Yes/No)": "Not Reported/ Can not calculate", "Notes on substrate ": null, "Log (Jmax in Air (A/m2))": "Not Reported/ Can not calculate", "Log (Jmax in Vacuum(A/m2))": "Not Reported/ Can not calculate", "Bulk fibre diameter (nm)": null, "Log (Bulk fibre diameter (nm))": null, "Effective diameter for ampacity (nm)": 2.2, "Log (Effective diameter for ampacity (nm))": 0.3424226808222063, "Notes on diameter": null, "Category 2": "CNT", "Diameter Regime": "sub-micron", "Log (Probe separation for ampacity (microns))": "Not reported/Can not calculate", "Probe separation regime": "Not reported/Can not calculate"} |  | 0.9090909
needs_review |  |  |  |  | CNTB multiple components, density changed from 1.6 to 1.1 gcm-3 for standardization | CNT_or_CNT_hybrid | individual_nanotube_or_bundle |  | Chemical Vapor Deposition | densified;TiO2 Decoration | alignment: Not Reported/ Can not calculate |  |  |  |  | Bulmer/James meta-analysis supporting workbook, Main sheet |  |  |  | check_duplicate_or_multi_sample_group | rec_e0a87f70d859 | 20210409_Metaanalysis_database.xlsx | Main | 893 | 2018 Carbon nanotube bundles with tensile strength over 80 GPa | CNTB multiple components, density changed from 1.6 to 1.1 gcm-3 for standardization | CNT_or_CNT_hybrid | individual_nanotube_or_bundle |  | Chemical Vapor Deposition | densified;TiO2 Decoration | normalized_candidate | peer_reviewed_meta_analysis_record | secondary_meta_analysis_with_original_doi | Peer-reviewed meta-analysis workbook row with original DOI resolved by Crossref/OpenAlex; not re-extracted from the primary paper in this pipeline. | 10.1038/s41565-018-0141-z | 10.1038/s41565-018-0141-z |  | verified_crossref_openalex | Carbon nanotube bundles with tensile strength over 80 GPa | Yunxiang Bai et al. | Yunxiang Bai; Rufan Zhang; Xuan Ye; Zhenxing Zhu; Huanhuan Xie; Boyuan Shen; Dali Cai; Bofei Liu; Chenxi Zhang; Zhao Jia; Shenli Zhang; Xide Li; Fei Wei | Nature Nanotechnology | 2018 | 2018-07-01 | 13, 7, 589-595 | 10.1038/s41565-018-0141-z | 3 |  | 0 |  | 1.1 | 1100 | 0.0009090909 |  |  |  |  | 39.09091 | 39090909.1 | 43 | 43 | 43000000000 | raw_value_as_GPa | [22 empty] | alignment: Not Reported/ Can not calculate |  |  | Bulmer/James meta-analysis supporting workbook, Main sheet | 10.1002/adma.202008432 | A Meta-Analysis of Conductive and Strong Carbon Nanotube Materials | John S. Bulmer et al. | Advanced Materials | 2021 | 2018 Carbon nanotube bundles with tensile strength over 80 GPa | accepted | 1 |  |  | Bulmer/James CNT meta-analysis supporting workbook | peer_reviewed_meta_analysis_workbook | 10.1038/s41565-018-0141-z | Original DOI resolved from James/Bulmer workbook reference: 10.1038/s41565-018-0141-z; compiled data source DOI: 10.1002/adma.202008432 | 4 | Individual Bundle |  | Carbon nanotube bundles with tensile strength over 80 GPa |  | Nature Nanotechnology | 2018 |  |  |  | secondary_public_candidate | needs_primary_value_crosscheck | James_Bulmer_meta_analysis_workbook | 3 | {"Category": "Individual Bundle", "Conductivity (MSm-1)": "Not Reported/ Can not calculate", "Density (g cm-3)": 1.1, "Specific Conductivity (kS m2/kg)": "Not Reported/ Can not calculate", "Electrical Anisotropy": "Not Reported/ Can not calculate", "Alignment figure of merit": "Not Reported/ Can not calculate", "Alignment method": "Not Reported/ Can not calculate", "Alignment FWHM": "Not Reported/ Can not calculate", "FWHM type": "Not Reported/ Can not calculate", "Raman G:D": "Not Reported/ Can not calculate", "Raman wavelength": 632.8, "(10^-12)*G:D λ^4": null, "Doped or Acid Exposure (Yes/ No)": "No", "Tensile Strength (MPa)": 43000, "Specific Strength (N/Tex)": 39.090909090909086, "Young's Modulus (GPa)": "Not Reported/ Can not calculate", "Unnamed: 16": null, "Uber Parameter": "Not Reported/ Can not calculate", "Specific Uber Parameter": "Not Reported/ Can not calculate", "CNT Diameter (nm)": "Not Reported/ Can not calculate", "Plottable CNT Diameter (nm)": "Not Reported/ Can not calculate", "Date Entered and Checked ": 20200512, "Notes": "CNTB multiple components, density changed from 1.6 to 1.1 gcm-3 for standardization", "Year": 2018, "Production Process": "Chemical Vapor Deposition", "Post Process": "TiO2 Decoration", "Intentionally added intercalation dope": null, "Host Conductivity (MSm-1)": null, "Sorted Status": "Unsorted", "Bulk Fiber Diameter (microns)": "Not Reported/ Can not calculate", "G Peak Position (cm-1)": "Not Reported/ Can not calculate", "Thermal Conductivity (W/(m K))": "Not Reported/ Can not calculate", "T Star (K)": "Not Reported/ Can not calculate", "R value at lowest temp": "Not Reported/ Can not calculate", "R value at 4.2 K": "Not Reported/ Can not calculate", "R value at 10 K": "Not Reported/ Can not calculate", "R value at 77 K": "Not Reported/ Can not calculate", "R value at 300 K": "Not Reported/ Can not calculate", "R(300K)/R(4.2K)": null, "R(300K)/R(10K)": null, "Reference": "2018 Carbon nanotube bundles with tensile strength over 80 GPa", "Unnamed: 41": null, "Unnamed: 42": null, "Unnamed: 43": null, "Unnamed: 44": null, "Unnamed: 45": 3, "Log Conductivity": null, "Log Density": 0.04139268515822508, "Log Specific Conductivity": null, "Log Tensile Strength": 4.633468455579586, "Log Specific Strength": 1.5920757704213615, "Log Youngs Modulus": null, "Log Raman G:D Ratio": null, "Log Raman (10^-12)*G:D λ^4": null, "Log CNT Diameter": null, "Log Fiber Diameter": null, "Log Thermal Conductivity": null, "Log (R(300K)/R(4.2))": null, "Log (R(300K)/R(10))": null, "Log Host Conductivity ": null, "Log Thermal Conductivity ": null, "Ampacity Measurement Config": null, "Medium 1": null, "Substrate": null, "Absolute I max (mA)": null, "Absolute J max (A/m2)": null, "Specific J max (mA/tex)": null, "Absolute J failure (A/m2": null, "Specific J failure (mA/tex)": null, "Breakdown Temp (oC)": null, "Medium 2": null, "Substrate 2": null, "Absolute I max (mA).1": null, "Absolute J max (A/m2).1": null, "Specific J max (mA/tex).1": null, "Absolute J failure (A/m2.1": null, "Specific J failure (mA/tex).1": null, "Probe separation for Electrical conductivity (microns)": null, "Probe separation for Ampacity (microns)": "Not Reported/ Can not calculate", "Notes on ampacity": null, "Substrate for ampacity (Yes/No)": "Not Reported/ Can not calculate", "Notes on substrate ": null, "Log (Jmax in Air (A/m2))": "Not Reported/ Can not calculate", "Log (Jmax in Vacuum(A/m2))": "Not Reported/ Can not calculate", "Bulk fibre diameter (nm)": null, "Log (Bulk fibre diameter (nm))": null, "Effective diameter for ampacity (nm)": "Not Reported/ Can not calculate", "Log (Effective diameter for ampacity (nm))": null, "Notes on diameter": null, "Category 2": "CNT", "Diameter Regime": "Not reported/Can not calculate", "Log (Probe separation for ampacity (microns))": "Not reported/Can not calculate", "Probe separation regime": "Not reported/Can not calculate"} |  | 0.9090909
needs_review |  |  |  |  | 500 nm long CNTs | CNT_or_CNT_hybrid | sheet_mat_film | FWCNT | Aligned Buckypaper | doped_or_intercalated;Doped | alignment: Not Reported/ Can not calculate |  |  |  |  | Bulmer/James meta-analysis supporting workbook, Main sheet |  |  |  | check_duplicate_or_multi_sample_group | rec_83862a7608e3 | 20210409_Metaanalysis_database.xlsx | Main | 900 | 2018 Intrinsically ultrastrong plasmon–exciton interactions in crystallized films of carbon nanotubes | 500 nm long CNTs | CNT_or_CNT_hybrid | sheet_mat_film | FWCNT | Aligned Buckypaper | doped_or_intercalated;Doped | normalized_candidate | peer_reviewed_meta_analysis_record | secondary_meta_analysis_with_original_doi | Peer-reviewed meta-analysis workbook row with original DOI resolved by Crossref/OpenAlex; not re-extracted from the primary paper in this pipeline. | 10.1073/pnas.1816251115 | 10.1073/pnas.1816251115 |  | verified_crossref_openalex | Intrinsically ultrastrong plasmon–exciton interactions in crystallized films of carbon nanotubes | Po-Hsun Ho et al. | Po-Hsun Ho; Damon B. Farmer; George S. Tulevski; Shu-Jen Han; Douglas M. Bishop; Lynne M. Gignac; Jim Bucchignano; Phaedon Avouris; Abram L. Falk | Proceedings of the National Academy of Sciences | 2018 | 2018-12-11 | 115, 50, 12662-12667 | 10.1073/pnas.1816251115 | 2 |  | 0 | [23 empty] | 0.3846154 | 384615.4 | [11 empty] | alignment: Not Reported/ Can not calculate |  |  | Bulmer/James meta-analysis supporting workbook, Main sheet | 10.1002/adma.202008432 | A Meta-Analysis of Conductive and Strong Carbon Nanotube Materials | John S. Bulmer et al. | Advanced Materials | 2021 | 2018 Intrinsically ultrastrong plasmon–exciton interactions in crystallized films of carbon nanotubes | accepted | 1 |  |  | Bulmer/James CNT meta-analysis supporting workbook | peer_reviewed_meta_analysis_workbook | 10.1073/pnas.1816251115 | Original DOI resolved from James/Bulmer workbook reference: 10.1073/pnas.1816251115; compiled data source DOI: 10.1002/adma.202008432 | 4 | Aligned Few-wall CNTs |  | Intrinsically ultrastrong plasmon–exciton interactions in crystallized films of carbon nanotubes |  | Proceedings of the National Academy of Sciences | 2018 |  |  |  | secondary_public_candidate | needs_primary_value_crosscheck | James_Bulmer_meta_analysis_workbook | 3 | {"Category": "Aligned Few-wall CNTs", "Conductivity (MSm-1)": 0.3846153846153846, "Density (g cm-3)": "Not Reported/ Can not calculate", "Specific Conductivity (kS m2/kg)": "Not Reported/ Can not calculate", "Electrical Anisotropy": "Not Reported/ Can not calculate", "Alignment figure of merit": "Not Reported/ Can not calculate", "Alignment method": "Not Reported/ Can not calculate", "Alignment FWHM": "Not Reported/ Can not calculate", "FWHM type": "Not Reported/ Can not calculate", "Raman G:D": "Not Reported/ Can not calculate", "Raman wavelength": "Not Reported/ Can not calculate", "(10^-12)*G:D λ^4": "Not Reported/ Can not calculate", "Doped or Acid Exposure (Yes/ No)": "Yes", "Tensile Strength (MPa)": "Not Reported/ Can not calculate", "Specific Strength (N/Tex)": "Not Reported/ Can not calculate", "Young's Modulus (GPa)": "Not Reported/ Can not calculate", "Unnamed: 16": null, "Uber Parameter": "Not Reported/ Can not calculate", "Specific Uber Parameter": "Not Reported/ Can not calculate", "CNT Diameter (nm)": 1.41, "Plottable CNT Diameter (nm)": 1.41, "Date Entered and Checked ": 20200512, "Notes": "500 nm long CNTs", "Year": 2018, "Production Process": "Aligned Buckypaper", "Post Process": "Doped", "Intentionally added intercalation dope": "HNO3", "Host Conductivity (MSm-1)": 0.01282051282051282, "Sorted Status": "Unsorted", "Bulk Fiber Diameter (microns)": "Not Reported/ Can not calculate", "G Peak Position (cm-1)": "Not Reported/ Can not calculate", "Thermal Conductivity (W/(m K))": "Not Reported/ Can not calculate", "T Star (K)": "Not Reported/ Can not calculate", "R value at lowest temp": "Not Reported/ Can not calculate", "R value at 4.2 K": "Not Reported/ Can not calculate", "R value at 10 K": "Not Reported/ Can not calculate", "R value at 77 K": "Not Reported/ Can not calculate", "R value at 300 K": "Not Reported/ Can not calculate", "R(300K)/R(4.2K)": null, "R(300K)/R(10K)": null, "Reference": "2018 Intrinsically ultrastrong plasmon–exciton interactions in crystallized films of carbon nanotubes ", "Unnamed: 41": null, "Unnamed: 42": null, "Unnamed: 43": null, "Unnamed: 44": null, "Unnamed: 45": 2, "Log Conductivity": -0.41497334797081803, "Log Density": null, "Log Specific Conductivity": null, "Log Tensile Strength": null, "Log Specific Strength": null, "Log Youngs Modulus": null, "Log Raman G:D Ratio": null, "Log Raman (10^-12)*G:D λ^4": null, "Log CNT Diameter": 0.14921911265537988, "Log Fiber Diameter": null, "Log Thermal Conductivity": null, "Log (R(300K)/R(4.2))": null, "Log (R(300K)/R(10))": null, "Log Host Conductivity ": -1.8920946026904804, "Log Thermal Conductivity ": null, "Ampacity Measurement Config": null, "Medium 1": null, "Substrate": null, "Absolute I max (mA)": null, "Absolute J max (A/m2)": null, "Specific J max (mA/tex)": null, "Absolute J failure (A/m2": null, "Specific J failure (mA/tex)": null, "Breakdown Temp (oC)": null, "Medium 2": null, "Substrate 2": null, "Absolute I max (mA).1": null, "Absolute J max (A/m2).1": null, "Specific J max (mA/tex).1": null, "Absolute J failure (A/m2.1": null, "Specific J failure (mA/tex).1": null, "Probe separation for Electrical conductivity (microns)": null, "Probe separation for Ampacity (microns)": "Not Reported/ Can not calculate", "Notes on ampacity": null, "Substrate for ampacity (Yes/No)": "Not Reported/ Can not calculate", "Notes on substrate ": null, "Log (Jmax in Air (A/m2))": "Not Reported/ Can not calculate", "Log (Jmax in Vacuum(A/m2))": "Not Reported/ Can not calculate", "Bulk fibre diameter (nm)": null, "Log (Bulk fibre diameter (nm))": null, "Effective diameter for ampacity (nm)": 1.41, "Log (Effective diameter for ampacity (nm))": 0.14921911265537988, "Notes on diameter": null, "Category 2": "CNT", "Diameter Regime": "sub-micron", "Log (Probe separation for ampacity (microns))": "Not reported/Can not calculate", "Probe separation regime": "Not reported/Can not calculate"}
needs_review |  |  |  |  | 500 nm long CNTs | CNT_or_CNT_hybrid | sheet_mat_film | FWCNT | Aligned Buckypaper | As-is | alignment: Not Reported/ Can not calculate |  |  |  |  | Bulmer/James meta-analysis supporting workbook, Main sheet |  |  |  | check_duplicate_or_multi_sample_group | rec_ac06920419e5 | 20210409_Metaanalysis_database.xlsx | Main | 901 | 2018 Intrinsically ultrastrong plasmon–exciton interactions in crystallized films of carbon nanotubes | 500 nm long CNTs | CNT_or_CNT_hybrid | sheet_mat_film | FWCNT | Aligned Buckypaper | As-is | normalized_candidate | peer_reviewed_meta_analysis_record | secondary_meta_analysis_with_original_doi | Peer-reviewed meta-analysis workbook row with original DOI resolved by Crossref/OpenAlex; not re-extracted from the primary paper in this pipeline. | 10.1073/pnas.1816251115 | 10.1073/pnas.1816251115 |  | verified_crossref_openalex | Intrinsically ultrastrong plasmon–exciton interactions in crystallized films of carbon nanotubes | Po-Hsun Ho et al. | Po-Hsun Ho; Damon B. Farmer; George S. Tulevski; Shu-Jen Han; Douglas M. Bishop; Lynne M. Gignac; Jim Bucchignano; Phaedon Avouris; Abram L. Falk | Proceedings of the National Academy of Sciences | 2018 | 2018-12-11 | 115, 50, 12662-12667 | 10.1073/pnas.1816251115 | 2 |  | 0 | [23 empty] | 0.01282051 | 12820.51 | [11 empty] | alignment: Not Reported/ Can not calculate |  |  | Bulmer/James meta-analysis supporting workbook, Main sheet | 10.1002/adma.202008432 | A Meta-Analysis of Conductive and Strong Carbon Nanotube Materials | John S. Bulmer et al. | Advanced Materials | 2021 | 2018 Intrinsically ultrastrong plasmon–exciton interactions in crystallized films of carbon nanotubes | accepted | 1 |  |  | Bulmer/James CNT meta-analysis supporting workbook | peer_reviewed_meta_analysis_workbook | 10.1073/pnas.1816251115 | Original DOI resolved from James/Bulmer workbook reference: 10.1073/pnas.1816251115; compiled data source DOI: 10.1002/adma.202008432 | 4 | Aligned Few-wall CNTs |  | Intrinsically ultrastrong plasmon–exciton interactions in crystallized films of carbon nanotubes |  | Proceedings of the National Academy of Sciences | 2018 |  |  |  | secondary_public_candidate | needs_primary_value_crosscheck | James_Bulmer_meta_analysis_workbook | 3 | {"Category": "Aligned Few-wall CNTs", "Conductivity (MSm-1)": 0.01282051282051282, "Density (g cm-3)": "Not Reported/ Can not calculate", "Specific Conductivity (kS m2/kg)": "Not Reported/ Can not calculate", "Electrical Anisotropy": "Not Reported/ Can not calculate", "Alignment figure of merit": "Not Reported/ Can not calculate", "Alignment method": "Not Reported/ Can not calculate", "Alignment FWHM": "Not Reported/ Can not calculate", "FWHM type": "Not Reported/ Can not calculate", "Raman G:D": "Not Reported/ Can not calculate", "Raman wavelength": "Not Reported/ Can not calculate", "(10^-12)*G:D λ^4": "Not Reported/ Can not calculate", "Doped or Acid Exposure (Yes/ No)": "No", "Tensile Strength (MPa)": "Not Reported/ Can not calculate", "Specific Strength (N/Tex)": "Not Reported/ Can not calculate", "Young's Modulus (GPa)": "Not Reported/ Can not calculate", "Unnamed: 16": null, "Uber Parameter": "Not Reported/ Can not calculate", "Specific Uber Parameter": "Not Reported/ Can not calculate", "CNT Diameter (nm)": 1.41, "Plottable CNT Diameter (nm)": 1.41, "Date Entered and Checked ": 20200512, "Notes": "500 nm long CNTs", "Year": 2018, "Production Process": "Aligned Buckypaper", "Post Process": "As-is", "Intentionally added intercalation dope": null, "Host Conductivity (MSm-1)": null, "Sorted Status": "Unsorted", "Bulk Fiber Diameter (microns)": "Not Reported/ Can not calculate", "G Peak Position (cm-1)": "Not Reported/ Can not calculate", "Thermal Conductivity (W/(m K))": "Not Reported/ Can not calculate", "T Star (K)": "Not Reported/ Can not calculate", "R value at lowest temp": "Not Reported/ Can not calculate", "R value at 4.2 K": "Not Reported/ Can not calculate", "R value at 10 K": "Not Reported/ Can not calculate", "R value at 77 K": "Not Reported/ Can not calculate", "R value at 300 K": "Not Reported/ Can not calculate", "R(300K)/R(4.2K)": null, "R(300K)/R(10K)": null, "Reference": "2018 Intrinsically ultrastrong plasmon–exciton interactions in crystallized films of carbon nanotubes ", "Unnamed: 41": null, "Unnamed: 42": null, "Unnamed: 43": null, "Unnamed: 44": null, "Unnamed: 45": 2, "Log Conductivity": -1.8920946026904804, "Log Density": null, "Log Specific Conductivity": null, "Log Tensile Strength": null, "Log Specific Strength": null, "Log Youngs Modulus": null, "Log Raman G:D Ratio": null, "Log Raman (10^-12)*G:D λ^4": null, "Log CNT Diameter": 0.14921911265537988, "Log Fiber Diameter": null, "Log Thermal Conductivity": null, "Log (R(300K)/R(4.2))": null, "Log (R(300K)/R(10))": null, "Log Host Conductivity ": null, "Log Thermal Conductivity ": null, "Ampacity Measurement Config": null, "Medium 1": null, "Substrate": null, "Absolute I max (mA)": null, "Absolute J max (A/m2)": null, "Specific J max (mA/tex)": null, "Absolute J failure (A/m2": null, "Specific J failure (mA/tex)": null, "Breakdown Temp (oC)": null, "Medium 2": null, "Substrate 2": null, "Absolute I max (mA).1": null, "Absolute J max (A/m2).1": null, "Specific J max (mA/tex).1": null, "Absolute J failure (A/m2.1": null, "Specific J failure (mA/tex).1": null, "Probe separation for Electrical conductivity (microns)": null, "Probe separation for Ampacity (microns)": "Not Reported/ Can not calculate", "Notes on ampacity": null, "Substrate for ampacity (Yes/No)": "Not Reported/ Can not calculate", "Notes on substrate ": null, "Log (Jmax in Air (A/m2))": "Not Reported/ Can not calculate", "Log (Jmax in Vacuum(A/m2))": "Not Reported/ Can not calculate", "Bulk fibre diameter (nm)": null, "Log (Bulk fibre diameter (nm))": null, "Effective diameter for ampacity (nm)": 1.41, "Log (Effective diameter for ampacity (nm))": 0.14921911265537988, "Notes on diameter": null, "Category 2": "CNT", "Diameter Regime": "sub-micron", "Log (Probe separation for ampacity (microns))": "Not reported/Can not calculate", "Probe separation regime": "Not reported/Can not calculate"}
needs_review |  |  |  |  | Unaligned Few-wall CNTs 2018 | CNT_or_CNT_hybrid | sheet_mat_film | FWCNT | Buckypaper | As-is | alignment: Not Reported/ Can not calculate |  |  |  |  | Bulmer/James meta-analysis supporting workbook, Main sheet |  |  |  | check_duplicate_or_multi_sample_group | rec_99bde3612dca | 20210409_Metaanalysis_database.xlsx | Main | 902 | 2018 Powerful doping of chirality-sorted carbon nanotube film | Unaligned Few-wall CNTs 2018 | CNT_or_CNT_hybrid | sheet_mat_film | FWCNT | Buckypaper | As-is | normalized_candidate | peer_reviewed_meta_analysis_record | secondary_meta_analysis_with_original_doi | Peer-reviewed meta-analysis workbook row with original DOI resolved by Crossref/OpenAlex; not re-extracted from the primary paper in this pipeline. | 10.1016/j.vacuum.2017.12.013 | 10.1016/j.vacuum.2017.12.013 |  | verified_crossref_openalex | Powerful doping of chirality-sorted carbon nanotube films | Dawid Janas | Dawid Janas | Vacuum | 2018 | 2018-03-01 | 149, 48-52 | 10.1016/j.vacuum.2017.12.013 | 6 |  | 0 | [23 empty] | 0.0621118 | 62111.8 |  |  |  |  | 50.0 | 50 | [5 empty] | alignment: Not Reported/ Can not calculate |  |  | Bulmer/James meta-analysis supporting workbook, Main sheet | 10.1002/adma.202008432 | A Meta-Analysis of Conductive and Strong Carbon Nanotube Materials | John S. Bulmer et al. | Advanced Materials | 2021 | 2018 Powerful doping of chirality-sorted carbon nanotube film | accepted | 1 |  |  | Bulmer/James CNT meta-analysis supporting workbook | peer_reviewed_meta_analysis_workbook | 10.1016/j.vacuum.2017.12.013 | Original DOI resolved from James/Bulmer workbook reference: 10.1016/j.vacuum.2017.12.013; compiled data source DOI: 10.1002/adma.202008432 | 4 | Unaligned Few-wall CNTs |  | Powerful doping of chirality-sorted carbon nanotube films |  | Vacuum | 2018 |  |  |  | secondary_public_candidate | needs_primary_value_crosscheck | James_Bulmer_meta_analysis_workbook | 3 | {"Category": "Unaligned Few-wall CNTs", "Conductivity (MSm-1)": 0.06211180124223602, "Density (g cm-3)": "Not Reported/ Can not calculate", "Specific Conductivity (kS m2/kg)": "Not Reported/ Can not calculate", "Electrical Anisotropy": "Not Reported/ Can not calculate", "Alignment figure of merit": "Not Reported/ Can not calculate", "Alignment method": "Not Reported/ Can not calculate", "Alignment FWHM": "Not Reported/ Can not calculate", "FWHM type": "Not Reported/ Can not calculate", "Raman G:D": 50, "Raman wavelength": 633, "(10^-12)*G:D λ^4": 8.02758373605, "Doped or Acid Exposure (Yes/ No)": "No", "Tensile Strength (MPa)": "Not Reported/ Can not calculate", "Specific Strength (N/Tex)": "Not Reported/ Can not calculate", "Young's Modulus (GPa)": "Not Reported/ Can not calculate", "Unnamed: 16": null, "Uber Parameter": "Not Reported/ Can not calculate", "Specific Uber Parameter": "Not Reported/ Can not calculate", "CNT Diameter (nm)": "Not Reported/ Can not calculate", "Plottable CNT Diameter (nm)": "Not Reported/ Can not calculate", "Date Entered and Checked ": 20200512, "Notes": null, "Year": 2018, "Production Process": "Buckypaper", "Post Process": "As-is", "Intentionally added intercalation dope": null, "Host Conductivity (MSm-1)": null, "Sorted Status": "Unsorted", "Bulk Fiber Diameter (microns)": "Not Reported/ Can not calculate", "G Peak Position (cm-1)": 1593, "Thermal Conductivity (W/(m K))": "Not Reported/ Can not calculate", "T Star (K)": "Not Reported/ Can not calculate", "R value at lowest temp": "Not Reported/ Can not calculate", "R value at 4.2 K": "Not Reported/ Can not calculate", "R value at 10 K": "Not Reported/ Can not calculate", "R value at 77 K": "Not Reported/ Can not calculate", "R value at 300 K": "Not Reported/ Can not calculate", "R(300K)/R(4.2K)": null, "R(300K)/R(10K)": null, "Reference": "2018 Powerful doping of chirality-sorted carbon nanotube film", "Unnamed: 41": null, "Unnamed: 42": null, "Unnamed: 43": null, "Unnamed: 44": null, "Unnamed: 45": 6, "Log Conductivity": -1.2068258760318498, "Log Density": null, "Log Specific Conductivity": null, "Log Tensile Strength": null, "Log Specific Strength": null, "Log Youngs Modulus": null, "Log Raman G:D Ratio": 1.6989700043360187, "Log Raman (10^-12)*G:D λ^4": 0.9045848444054392, "Log CNT Diameter": null, "Log Fiber Diameter": null, "Log Thermal Conductivity": null, "Log (R(300K)/R(4.2))": null, "Log (R(300K)/R(10))": null, "Log Host Conductivity ": null, "Log Thermal Conductivity ": null, "Ampacity Measurement Config": null, "Medium 1": null, "Substrate": null, "Absolute I max (mA)": null, "Absolute J max (A/m2)": null, "Specific J max (mA/tex)": null, "Absolute J failure (A/m2": null, "Specific J failure (mA/tex)": null, "Breakdown Temp (oC)": null, "Medium 2": null, "Substrate 2": null, "Absolute I max (mA).1": null, "Absolute J max (A/m2).1": null, "Specific J max (mA/tex).1": null, "Absolute J failure (A/m2.1": null, "Specific J failure (mA/tex).1": null, "Probe separation for Electrical conductivity (microns)": null, "Probe separation for Ampacity (microns)": "Not Reported/ Can not calculate", "Notes on ampacity": null, "Substrate for ampacity (Yes/No)": "Not Reported/ Can not calculate", "Notes on substrate ": null, "Log (Jmax in Air (A/m2))": "Not Reported/ Can not calculate", "Log (Jmax in Vacuum(A/m2))": "Not Reported/ Can not calculate", "Bulk fibre diameter (nm)": null, "Log (Bulk fibre diameter (nm))": null, "Effective diameter for ampacity (nm)": "Not Reported/ Can not calculate", "Log (Effective diameter for ampacity (nm))": null, "Notes on diameter": null, "Category 2": "CNT", "Diameter Regime": "Not reported/Can not calculate", "Log (Probe separation for ampacity (microns))": "Not reported/Can not calculate", "Probe separation regime": "Not reported/Can not calculate"}
needs_review |  |  |  |  | Unaligned Few-wall CNTs 2018 | CNT_or_CNT_hybrid | sheet_mat_film | FWCNT | Buckypaper | doped_or_intercalated;Doped | alignment: Not Reported/ Can not calculate |  |  |  |  | Bulmer/James meta-analysis supporting workbook, Main sheet |  |  |  | check_duplicate_or_multi_sample_group | rec_8516c805f833 | 20210409_Metaanalysis_database.xlsx | Main | 903 | 2018 Powerful doping of chirality-sorted carbon nanotube film | Unaligned Few-wall CNTs 2018 | CNT_or_CNT_hybrid | sheet_mat_film | FWCNT | Buckypaper | doped_or_intercalated;Doped | normalized_candidate | peer_reviewed_meta_analysis_record | secondary_meta_analysis_with_original_doi | Peer-reviewed meta-analysis workbook row with original DOI resolved by Crossref/OpenAlex; not re-extracted from the primary paper in this pipeline. | 10.1016/j.vacuum.2017.12.013 | 10.1016/j.vacuum.2017.12.013 |  | verified_crossref_openalex | Powerful doping of chirality-sorted carbon nanotube films | Dawid Janas | Dawid Janas | Vacuum | 2018 | 2018-03-01 | 149, 48-52 | 10.1016/j.vacuum.2017.12.013 | 6 |  | 0 | [23 empty] | 0.1515152 | 151515.2 |  |  |  |  | 33.333333333333336 | 33.33333 | [5 empty] | alignment: Not Reported/ Can not calculate |  |  | Bulmer/James meta-analysis supporting workbook, Main sheet | 10.1002/adma.202008432 | A Meta-Analysis of Conductive and Strong Carbon Nanotube Materials | John S. Bulmer et al. | Advanced Materials | 2021 | 2018 Powerful doping of chirality-sorted carbon nanotube film | accepted | 1 |  |  | Bulmer/James CNT meta-analysis supporting workbook | peer_reviewed_meta_analysis_workbook | 10.1016/j.vacuum.2017.12.013 | Original DOI resolved from James/Bulmer workbook reference: 10.1016/j.vacuum.2017.12.013; compiled data source DOI: 10.1002/adma.202008432 | 4 | Unaligned Few-wall CNTs |  | Powerful doping of chirality-sorted carbon nanotube films |  | Vacuum | 2018 |  |  |  | secondary_public_candidate | needs_primary_value_crosscheck | James_Bulmer_meta_analysis_workbook | 3 | {"Category": "Unaligned Few-wall CNTs", "Conductivity (MSm-1)": 0.15151515151515152, "Density (g cm-3)": "Not Reported/ Can not calculate", "Specific Conductivity (kS m2/kg)": "Not Reported/ Can not calculate", "Electrical Anisotropy": "Not Reported/ Can not calculate", "Alignment figure of merit": "Not Reported/ Can not calculate", "Alignment method": "Not Reported/ Can not calculate", "Alignment FWHM": "Not Reported/ Can not calculate", "FWHM type": "Not Reported/ Can not calculate", "Raman G:D": 33.333333333333336, "Raman wavelength": 633, "(10^-12)*G:D λ^4": 5.3517224907, "Doped or Acid Exposure (Yes/ No)": "Yes", "Tensile Strength (MPa)": "Not Reported/ Can not calculate", "Specific Strength (N/Tex)": "Not Reported/ Can not calculate", "Young's Modulus (GPa)": "Not Reported/ Can not calculate", "Unnamed: 16": null, "Uber Parameter": "Not Reported/ Can not calculate", "Specific Uber Parameter": "Not Reported/ Can not calculate", "CNT Diameter (nm)": "Not Reported/ Can not calculate", "Plottable CNT Diameter (nm)": "Not Reported/ Can not calculate", "Date Entered and Checked ": 20200512, "Notes": null, "Year": 2018, "Production Process": "Buckypaper", "Post Process": "Doped", "Intentionally added intercalation dope": "BF3", "Host Conductivity (MSm-1)": 0.06211180124223602, "Sorted Status": "Unsorted", "Bulk Fiber Diameter (microns)": "Not Reported/ Can not calculate", "G Peak Position (cm-1)": 1600, "Thermal Conductivity (W/(m K))": "Not Reported/ Can not calculate", "T Star (K)": "Not Reported/ Can not calculate", "R value at lowest temp": "Not Reported/ Can not calculate", "R value at 4.2 K": "Not Reported/ Can not calculate", "R value at 10 K": "Not Reported/ Can not calculate", "R value at 77 K": "Not Reported/ Can not calculate", "R value at 300 K": "Not Reported/ Can not calculate", "R(300K)/R(4.2K)": null, "R(300K)/R(10K)": null, "Reference": "2018 Powerful doping of chirality-sorted carbon nanotube film", "Unnamed: 41": null, "Unnamed: 42": null, "Unnamed: 43": null, "Unnamed: 44": null, "Unnamed: 45": 6, "Log Conductivity": -0.8195439355418687, "Log Density": null, "Log Specific Conductivity": null, "Log Tensile Strength": null, "Log Specific Strength": null, "Log Youngs Modulus": null, "Log Raman G:D Ratio": 1.5228787452803376, "Log Raman (10^-12)*G:D λ^4": 0.7284935853497579, "Log CNT Diameter": null, "Log Fiber Diameter": null, "Log Thermal Conductivity": null, "Log (R(300K)/R(4.2))": null, "Log (R(300K)/R(10))": null, "Log Host Conductivity ": -1.2068258760318498, "Log Thermal Conductivity ": null, "Ampacity Measurement Config": null, "Medium 1": null, "Substrate": null, "Absolute I max (mA)": null, "Absolute J max (A/m2)": null, "Specific J max (mA/tex)": null, "Absolute J failure (A/m2": null, "Specific J failure (mA/tex)": null, "Breakdown Temp (oC)": null, "Medium 2": null, "Substrate 2": null, "Absolute I max (mA).1": null, "Absolute J max (A/m2).1": null, "Specific J max (mA/tex).1": null, "Absolute J failure (A/m2.1": null, "Specific J failure (mA/tex).1": null, "Probe separation for Electrical conductivity (microns)": null, "Probe separation for Ampacity (microns)": "Not Reported/ Can not calculate", "Notes on ampacity": null, "Substrate for ampacity (Yes/No)": "Not Reported/ Can not calculate", "Notes on substrate ": null, "Log (Jmax in Air (A/m2))": "Not Reported/ Can not calculate", "Log (Jmax in Vacuum(A/m2))": "Not Reported/ Can not calculate", "Bulk fibre diameter (nm)": null, "Log (Bulk fibre diameter (nm))": null, "Effective diameter for ampacity (nm)": "Not Reported/ Can not calculate", "Log (Effective diameter for ampacity (nm))": null, "Notes on diameter": null, "Category 2": "CNT", "Diameter Regime": "Not reported/Can not calculate", "Log (Probe separation for ampacity (microns))": "Not reported/Can not calculate", "Probe separation regime": "Not reported/Can not calculate"}
needs_review |  |  |  |  | Unaligned Few-wall CNTs 2018 | CNT_or_CNT_hybrid | sheet_mat_film | FWCNT | Buckypaper | doped_or_intercalated;Doped | alignment: Not Reported/ Can not calculate |  |  |  |  | Bulmer/James meta-analysis supporting workbook, Main sheet |  |  |  | check_duplicate_or_multi_sample_group | rec_2b68a516e63c | 20210409_Metaanalysis_database.xlsx | Main | 904 | 2018 Powerful doping of chirality-sorted carbon nanotube film | Unaligned Few-wall CNTs 2018 | CNT_or_CNT_hybrid | sheet_mat_film | FWCNT | Buckypaper | doped_or_intercalated;Doped | normalized_candidate | peer_reviewed_meta_analysis_record | secondary_meta_analysis_with_original_doi | Peer-reviewed meta-analysis workbook row with original DOI resolved by Crossref/OpenAlex; not re-extracted from the primary paper in this pipeline. | 10.1016/j.vacuum.2017.12.013 | 10.1016/j.vacuum.2017.12.013 |  | verified_crossref_openalex | Powerful doping of chirality-sorted carbon nanotube films | Dawid Janas | Dawid Janas | Vacuum | 2018 | 2018-03-01 | 149, 48-52 | 10.1016/j.vacuum.2017.12.013 | 6 |  | 0 | [23 empty] | 0.078125 | 78125 |  |  |  |  | 33.333333333333336 | 33.33333 | [5 empty] | alignment: Not Reported/ Can not calculate |  |  | Bulmer/James meta-analysis supporting workbook, Main sheet | 10.1002/adma.202008432 | A Meta-Analysis of Conductive and Strong Carbon Nanotube Materials | John S. Bulmer et al. | Advanced Materials | 2021 | 2018 Powerful doping of chirality-sorted carbon nanotube film | accepted | 1 |  |  | Bulmer/James CNT meta-analysis supporting workbook | peer_reviewed_meta_analysis_workbook | 10.1016/j.vacuum.2017.12.013 | Original DOI resolved from James/Bulmer workbook reference: 10.1016/j.vacuum.2017.12.013; compiled data source DOI: 10.1002/adma.202008432 | 4 | Unaligned Few-wall CNTs |  | Powerful doping of chirality-sorted carbon nanotube films |  | Vacuum | 2018 |  |  |  | secondary_public_candidate | needs_primary_value_crosscheck | James_Bulmer_meta_analysis_workbook | 3 | {"Category": "Unaligned Few-wall CNTs", "Conductivity (MSm-1)": 0.078125, "Density (g cm-3)": "Not Reported/ Can not calculate", "Specific Conductivity (kS m2/kg)": "Not Reported/ Can not calculate", "Electrical Anisotropy": "Not Reported/ Can not calculate", "Alignment figure of merit": "Not Reported/ Can not calculate", "Alignment method": "Not Reported/ Can not calculate", "Alignment FWHM": "Not Reported/ Can not calculate", "FWHM type": "Not Reported/ Can not calculate", "Raman G:D": 33.333333333333336, "Raman wavelength": 633, "(10^-12)*G:D λ^4": 5.3517224907, "Doped or Acid Exposure (Yes/ No)": "Yes", "Tensile Strength (MPa)": "Not Reported/ Can not calculate", "Specific Strength (N/Tex)": "Not Reported/ Can not calculate", "Young's Modulus (GPa)": "Not Reported/ Can not calculate", "Unnamed: 16": null, "Uber Parameter": "Not Reported/ Can not calculate", "Specific Uber Parameter": "Not Reported/ Can not calculate", "CNT Diameter (nm)": "Not Reported/ Can not calculate", "Plottable CNT Diameter (nm)": "Not Reported/ Can not calculate", "Date Entered and Checked ": 20200512, "Notes": null, "Year": 2018, "Production Process": "Buckypaper", "Post Process": "Doped", "Intentionally added intercalation dope": "N2H4", "Host Conductivity (MSm-1)": 0.06211180124223602, "Sorted Status": "Unsorted", "Bulk Fiber Diameter (microns)": "Not Reported/ Can not calculate", "G Peak Position (cm-1)": 1590, "Thermal Conductivity (W/(m K))": "Not Reported/ Can not calculate", "T Star (K)": "Not Reported/ Can not calculate", "R value at lowest temp": "Not Reported/ Can not calculate", "R value at 4.2 K": "Not Reported/ Can not calculate", "R value at 10 K": "Not Reported/ Can not calculate", "R value at 77 K": "Not Reported/ Can not calculate", "R value at 300 K": "Not Reported/ Can not calculate", "R(300K)/R(4.2K)": null, "R(300K)/R(10K)": null, "Reference": "2018 Powerful doping of chirality-sorted carbon nanotube film", "Unnamed: 41": null, "Unnamed: 42": null, "Unnamed: 43": null, "Unnamed: 44": null, "Unnamed: 45": 6, "Log Conductivity": -1.1072099696478683, "Log Density": null, "Log Specific Conductivity": null, "Log Tensile Strength": null, "Log Specific Strength": null, "Log Youngs Modulus": null, "Log Raman G:D Ratio": 1.5228787452803376, "Log Raman (10^-12)*G:D λ^4": 0.7284935853497579, "Log CNT Diameter": null, "Log Fiber Diameter": null, "Log Thermal Conductivity": null, "Log (R(300K)/R(4.2))": null, "Log (R(300K)/R(10))": null, "Log Host Conductivity ": -1.2068258760318498, "Log Thermal Conductivity ": null, "Ampacity Measurement Config": null, "Medium 1": null, "Substrate": null, "Absolute I max (mA)": null, "Absolute J max (A/m2)": null, "Specific J max (mA/tex)": null, "Absolute J failure (A/m2": null, "Specific J failure (mA/tex)": null, "Breakdown Temp (oC)": null, "Medium 2": null, "Substrate 2": null, "Absolute I max (mA).1": null, "Absolute J max (A/m2).1": null, "Specific J max (mA/tex).1": null, "Absolute J failure (A/m2.1": null, "Specific J failure (mA/tex).1": null, "Probe separation for Electrical conductivity (microns)": null, "Probe separation for Ampacity (microns)": "Not Reported/ Can not calculate", "Notes on ampacity": null, "Substrate for ampacity (Yes/No)": "Not Reported/ Can not calculate", "Notes on substrate ": null, "Log (Jmax in Air (A/m2))": "Not Reported/ Can not calculate", "Log (Jmax in Vacuum(A/m2))": "Not Reported/ Can not calculate", "Bulk fibre diameter (nm)": null, "Log (Bulk fibre diameter (nm))": null, "Effective diameter for ampacity (nm)": "Not Reported/ Can not calculate", "Log (Effective diameter for ampacity (nm))": null, "Notes on diameter": null, "Category 2": "CNT", "Diameter Regime": "Not reported/Can not calculate", "Log (Probe separation for ampacity (microns))": "Not reported/Can not calculate", "Probe separation regime": "Not reported/Can not calculate"}
needs_review |  |  |  |  | Unaligned Few-wall CNTs 2018 | CNT_or_CNT_hybrid | sheet_mat_film | FWCNT | Buckypaper | Sorted | alignment: Not Reported/ Can not calculate |  |  |  |  | Bulmer/James meta-analysis supporting workbook, Main sheet |  |  |  | check_duplicate_or_multi_sample_group | rec_9b9acf4f2d8e | 20210409_Metaanalysis_database.xlsx | Main | 905 | 2018 Powerful doping of chirality-sorted carbon nanotube film | Unaligned Few-wall CNTs 2018 | CNT_or_CNT_hybrid | sheet_mat_film | FWCNT | Buckypaper | Sorted | normalized_candidate | peer_reviewed_meta_analysis_record | secondary_meta_analysis_with_original_doi | Peer-reviewed meta-analysis workbook row with original DOI resolved by Crossref/OpenAlex; not re-extracted from the primary paper in this pipeline. | 10.1016/j.vacuum.2017.12.013 | 10.1016/j.vacuum.2017.12.013 |  | verified_crossref_openalex | Powerful doping of chirality-sorted carbon nanotube films | Dawid Janas | Dawid Janas | Vacuum | 2018 | 2018-03-01 | 149, 48-52 | 10.1016/j.vacuum.2017.12.013 | 6 |  | 0 | [23 empty] | 0.01612903 | 16129.03 |  |  |  |  | 25.0 | 25 | [5 empty] | alignment: Not Reported/ Can not calculate |  |  | Bulmer/James meta-analysis supporting workbook, Main sheet | 10.1002/adma.202008432 | A Meta-Analysis of Conductive and Strong Carbon Nanotube Materials | John S. Bulmer et al. | Advanced Materials | 2021 | 2018 Powerful doping of chirality-sorted carbon nanotube film | accepted | 1 |  |  | Bulmer/James CNT meta-analysis supporting workbook | peer_reviewed_meta_analysis_workbook | 10.1016/j.vacuum.2017.12.013 | Original DOI resolved from James/Bulmer workbook reference: 10.1016/j.vacuum.2017.12.013; compiled data source DOI: 10.1002/adma.202008432 | 4 | Unaligned Few-wall CNTs |  | Powerful doping of chirality-sorted carbon nanotube films |  | Vacuum | 2018 |  |  |  | secondary_public_candidate | needs_primary_value_crosscheck | James_Bulmer_meta_analysis_workbook | 3 | {"Category": "Unaligned Few-wall CNTs", "Conductivity (MSm-1)": 0.016129032258064516, "Density (g cm-3)": "Not Reported/ Can not calculate", "Specific Conductivity (kS m2/kg)": "Not Reported/ Can not calculate", "Electrical Anisotropy": "Not Reported/ Can not calculate", "Alignment figure of merit": "Not Reported/ Can not calculate", "Alignment method": "Not Reported/ Can not calculate", "Alignment FWHM": "Not Reported/ Can not calculate", "FWHM type": "Not Reported/ Can not calculate", "Raman G:D": 25, "Raman wavelength": 633, "(10^-12)*G:D λ^4": 4.013791868025, "Doped or Acid Exposure (Yes/ No)": "No", "Tensile Strength (MPa)": "Not Reported/ Can not calculate", "Specific Strength (N/Tex)": "Not Reported/ Can not calculate", "Young's Modulus (GPa)": "Not Reported/ Can not calculate", "Unnamed: 16": null, "Uber Parameter": "Not Reported/ Can not calculate", "Specific Uber Parameter": "Not Reported/ Can not calculate", "CNT Diameter (nm)": "Not Reported/ Can not calculate", "Plottable CNT Diameter (nm)": "Not Reported/ Can not calculate", "Date Entered and Checked ": 20200512, "Notes": null, "Year": 2018, "Production Process": "Buckypaper", "Post Process": "Sorted", "Intentionally added intercalation dope": null, "Host Conductivity (MSm-1)": null, "Sorted Status": "Semiconducting ", "Bulk Fiber Diameter (microns)": "Not Reported/ Can not calculate", "G Peak Position (cm-1)": 1591, "Thermal Conductivity (W/(m K))": "Not Reported/ Can not calculate", "T Star (K)": "Not Reported/ Can not calculate", "R value at lowest temp": "Not Reported/ Can not calculate", "R value at 4.2 K": "Not Reported/ Can not calculate", "R value at 10 K": "Not Reported/ Can not calculate", "R value at 77 K": "Not Reported/ Can not calculate", "R value at 300 K": "Not Reported/ Can not calculate", "R(300K)/R(4.2K)": null, "R(300K)/R(10K)": null, "Reference": "2018 Powerful doping of chirality-sorted carbon nanotube film", "Unnamed: 41": null, "Unnamed: 42": null, "Unnamed: 43": null, "Unnamed: 44": null, "Unnamed: 45": 6, "Log Conductivity": -1.792391689498254, "Log Density": null, "Log Specific Conductivity": null, "Log Tensile Strength": null, "Log Specific Strength": null, "Log Youngs Modulus": null, "Log Raman G:D Ratio": 1.3979400086720377, "Log Raman (10^-12)*G:D λ^4": 0.603554848741458, "Log CNT Diameter": null, "Log Fiber Diameter": null, "Log Thermal Conductivity": null, "Log (R(300K)/R(4.2))": null, "Log (R(300K)/R(10))": null, "Log Host Conductivity ": null, "Log Thermal Conductivity ": null, "Ampacity Measurement Config": null, "Medium 1": null, "Substrate": null, "Absolute I max (mA)": null, "Absolute J max (A/m2)": null, "Specific J max (mA/tex)": null, "Absolute J failure (A/m2": null, "Specific J failure (mA/tex)": null, "Breakdown Temp (oC)": null, "Medium 2": null, "Substrate 2": null, "Absolute I max (mA).1": null, "Absolute J max (A/m2).1": null, "Specific J max (mA/tex).1": null, "Absolute J failure (A/m2.1": null, "Specific J failure (mA/tex).1": null, "Probe separation for Electrical conductivity (microns)": null, "Probe separation for Ampacity (microns)": "Not Reported/ Can not calculate", "Notes on ampacity": null, "Substrate for ampacity (Yes/No)": "Not Reported/ Can not calculate", "Notes on substrate ": null, "Log (Jmax in Air (A/m2))": "Not Reported/ Can not calculate", "Log (Jmax in Vacuum(A/m2))": "Not Reported/ Can not calculate", "Bulk fibre diameter (nm)": null, "Log (Bulk fibre diameter (nm))": null, "Effective diameter for ampacity (nm)": "Not Reported/ Can not calculate", "Log (Effective diameter for ampacity (nm))": null, "Notes on diameter": null, "Category 2": "CNT", "Diameter Regime": "Not reported/Can not calculate", "Log (Probe separation for ampacity (microns))": "Not reported/Can not calculate", "Probe separation regime": "Not reported/Can not calculate"}
needs_review |  |  |  |  | Unaligned Few-wall CNTs 2018 | CNT_or_CNT_hybrid | sheet_mat_film | FWCNT | Buckypaper | doped_or_intercalated;Doped | alignment: Not Reported/ Can not calculate |  |  |  |  | Bulmer/James meta-analysis supporting workbook, Main sheet |  |  |  | check_duplicate_or_multi_sample_group | rec_c9ad2ab8c1d0 | 20210409_Metaanalysis_database.xlsx | Main | 906 | 2018 Powerful doping of chirality-sorted carbon nanotube film | Unaligned Few-wall CNTs 2018 | CNT_or_CNT_hybrid | sheet_mat_film | FWCNT | Buckypaper | doped_or_intercalated;Doped | normalized_candidate | peer_reviewed_meta_analysis_record | secondary_meta_analysis_with_original_doi | Peer-reviewed meta-analysis workbook row with original DOI resolved by Crossref/OpenAlex; not re-extracted from the primary paper in this pipeline. | 10.1016/j.vacuum.2017.12.013 | 10.1016/j.vacuum.2017.12.013 |  | verified_crossref_openalex | Powerful doping of chirality-sorted carbon nanotube films | Dawid Janas | Dawid Janas | Vacuum | 2018 | 2018-03-01 | 149, 48-52 | 10.1016/j.vacuum.2017.12.013 | 6 |  | 0 | [23 empty] | 0.2156102 | 215610.2 |  |  |  |  | 25.0 | 25 | [5 empty] | alignment: Not Reported/ Can not calculate |  |  | Bulmer/James meta-analysis supporting workbook, Main sheet | 10.1002/adma.202008432 | A Meta-Analysis of Conductive and Strong Carbon Nanotube Materials | John S. Bulmer et al. | Advanced Materials | 2021 | 2018 Powerful doping of chirality-sorted carbon nanotube film | accepted | 1 |  |  | Bulmer/James CNT meta-analysis supporting workbook | peer_reviewed_meta_analysis_workbook | 10.1016/j.vacuum.2017.12.013 | Original DOI resolved from James/Bulmer workbook reference: 10.1016/j.vacuum.2017.12.013; compiled data source DOI: 10.1002/adma.202008432 | 4 | Unaligned Few-wall CNTs |  | Powerful doping of chirality-sorted carbon nanotube films |  | Vacuum | 2018 |  |  |  | secondary_public_candidate | needs_primary_value_crosscheck | James_Bulmer_meta_analysis_workbook | 3 | {"Category": "Unaligned Few-wall CNTs", "Conductivity (MSm-1)": 0.215610176800345, "Density (g cm-3)": "Not Reported/ Can not calculate", "Specific Conductivity (kS m2/kg)": "Not Reported/ Can not calculate", "Electrical Anisotropy": "Not Reported/ Can not calculate", "Alignment figure of merit": "Not Reported/ Can not calculate", "Alignment method": "Not Reported/ Can not calculate", "Alignment FWHM": "Not Reported/ Can not calculate", "FWHM type": "Not Reported/ Can not calculate", "Raman G:D": 25, "Raman wavelength": 633, "(10^-12)*G:D λ^4": 4.013791868025, "Doped or Acid Exposure (Yes/ No)": "Yes", "Tensile Strength (MPa)": "Not Reported/ Can not calculate", "Specific Strength (N/Tex)": "Not Reported/ Can not calculate", "Young's Modulus (GPa)": "Not Reported/ Can not calculate", "Unnamed: 16": null, "Uber Parameter": "Not Reported/ Can not calculate", "Specific Uber Parameter": "Not Reported/ Can not calculate", "CNT Diameter (nm)": "Not Reported/ Can not calculate", "Plottable CNT Diameter (nm)": "Not Reported/ Can not calculate", "Date Entered and Checked ": 20200512, "Notes": null, "Year": 2018, "Production Process": "Buckypaper", "Post Process": "Doped", "Intentionally added intercalation dope": "BF3", "Host Conductivity (MSm-1)": 0.016129032258064516, "Sorted Status": "Semiconducting ", "Bulk Fiber Diameter (microns)": "Not Reported/ Can not calculate", "G Peak Position (cm-1)": 1593, "Thermal Conductivity (W/(m K))": "Not Reported/ Can not calculate", "T Star (K)": "Not Reported/ Can not calculate", "R value at lowest temp": "Not Reported/ Can not calculate", "R value at 4.2 K": "Not Reported/ Can not calculate", "R value at 10 K": "Not Reported/ Can not calculate", "R value at 77 K": "Not Reported/ Can not calculate", "R value at 300 K": "Not Reported/ Can not calculate", "R(300K)/R(4.2K)": null, "R(300K)/R(10K)": null, "Reference": "2018 Powerful doping of chirality-sorted carbon nanotube film", "Unnamed: 41": null, "Unnamed: 42": null, "Unnamed: 43": null, "Unnamed: 44": null, "Unnamed: 45": 6, "Log Conductivity": -0.6663307443019685, "Log Density": null, "Log Specific Conductivity": null, "Log Tensile Strength": null, "Log Specific Strength": null, "Log Youngs Modulus": null, "Log Raman G:D Ratio": 1.3979400086720377, "Log Raman (10^-12)*G:D λ^4": 0.603554848741458, "Log CNT Diameter": null, "Log Fiber Diameter": null, "Log Thermal Conductivity": null, "Log (R(300K)/R(4.2))": null, "Log (R(300K)/R(10))": null, "Log Host Conductivity ": -1.792391689498254, "Log Thermal Conductivity ": null, "Ampacity Measurement Config": null, "Medium 1": null, "Substrate": null, "Absolute I max (mA)": null, "Absolute J max (A/m2)": null, "Specific J max (mA/tex)": null, "Absolute J failure (A/m2": null, "Specific J failure (mA/tex)": null, "Breakdown Temp (oC)": null, "Medium 2": null, "Substrate 2": null, "Absolute I max (mA).1": null, "Absolute J max (A/m2).1": null, "Specific J max (mA/tex).1": null, "Absolute J failure (A/m2.1": null, "Specific J failure (mA/tex).1": null, "Probe separation for Electrical conductivity (microns)": null, "Probe separation for Ampacity (microns)": "Not Reported/ Can not calculate", "Notes on ampacity": null, "Substrate for ampacity (Yes/No)": "Not Reported/ Can not calculate", "Notes on substrate ": null, "Log (Jmax in Air (A/m2))": "Not Reported/ Can not calculate", "Log (Jmax in Vacuum(A/m2))": "Not Reported/ Can not calculate", "Bulk fibre diameter (nm)": null, "Log (Bulk fibre diameter (nm))": null, "Effective diameter for ampacity (nm)": "Not Reported/ Can not calculate", "Log (Effective diameter for ampacity (nm))": null, "Notes on diameter": null, "Category 2": "CNT", "Diameter Regime": "Not reported/Can not calculate", "Log (Probe separation for ampacity (microns))": "Not reported/Can not calculate", "Probe separation regime": "Not reported/Can not calculate"}
needs_review |  |  |  |  | Unaligned Few-wall CNTs 2018 | CNT_or_CNT_hybrid | sheet_mat_film | FWCNT | Buckypaper | doped_or_intercalated;Doped | alignment: Not Reported/ Can not calculate |  |  |  |  | Bulmer/James meta-analysis supporting workbook, Main sheet |  |  |  | check_duplicate_or_multi_sample_group | rec_769e9347d424 | 20210409_Metaanalysis_database.xlsx | Main | 907 | 2018 Powerful doping of chirality-sorted carbon nanotube film | Unaligned Few-wall CNTs 2018 | CNT_or_CNT_hybrid | sheet_mat_film | FWCNT | Buckypaper | doped_or_intercalated;Doped | normalized_candidate | peer_reviewed_meta_analysis_record | secondary_meta_analysis_with_original_doi | Peer-reviewed meta-analysis workbook row with original DOI resolved by Crossref/OpenAlex; not re-extracted from the primary paper in this pipeline. | 10.1016/j.vacuum.2017.12.013 | 10.1016/j.vacuum.2017.12.013 |  | verified_crossref_openalex | Powerful doping of chirality-sorted carbon nanotube films | Dawid Janas | Dawid Janas | Vacuum | 2018 | 2018-03-01 | 149, 48-52 | 10.1016/j.vacuum.2017.12.013 | 6 |  | 0 | [23 empty] | 0.07916403 | 79164.03 |  |  |  |  | 11.11111111111111 | 11.11111 | [5 empty] | alignment: Not Reported/ Can not calculate |  |  | Bulmer/James meta-analysis supporting workbook, Main sheet | 10.1002/adma.202008432 | A Meta-Analysis of Conductive and Strong Carbon Nanotube Materials | John S. Bulmer et al. | Advanced Materials | 2021 | 2018 Powerful doping of chirality-sorted carbon nanotube film | accepted | 1 |  |  | Bulmer/James CNT meta-analysis supporting workbook | peer_reviewed_meta_analysis_workbook | 10.1016/j.vacuum.2017.12.013 | Original DOI resolved from James/Bulmer workbook reference: 10.1016/j.vacuum.2017.12.013; compiled data source DOI: 10.1002/adma.202008432 | 4 | Unaligned Few-wall CNTs |  | Powerful doping of chirality-sorted carbon nanotube films |  | Vacuum | 2018 |  |  |  | secondary_public_candidate | needs_primary_value_crosscheck | James_Bulmer_meta_analysis_workbook | 3 | {"Category": "Unaligned Few-wall CNTs", "Conductivity (MSm-1)": 0.0791640278657378, "Density (g cm-3)": "Not Reported/ Can not calculate", "Specific Conductivity (kS m2/kg)": "Not Reported/ Can not calculate", "Electrical Anisotropy": "Not Reported/ Can not calculate", "Alignment figure of merit": "Not Reported/ Can not calculate", "Alignment method": "Not Reported/ Can not calculate", "Alignment FWHM": "Not Reported/ Can not calculate", "FWHM type": "Not Reported/ Can not calculate", "Raman G:D": 11.11111111111111, "Raman wavelength": 633, "(10^-12)*G:D λ^4": 1.7839074969, "Doped or Acid Exposure (Yes/ No)": "Yes", "Tensile Strength (MPa)": "Not Reported/ Can not calculate", "Specific Strength (N/Tex)": "Not Reported/ Can not calculate", "Young's Modulus (GPa)": "Not Reported/ Can not calculate", "Unnamed: 16": null, "Uber Parameter": "Not Reported/ Can not calculate", "Specific Uber Parameter": "Not Reported/ Can not calculate", "CNT Diameter (nm)": "Not Reported/ Can not calculate", "Plottable CNT Diameter (nm)": "Not Reported/ Can not calculate", "Date Entered and Checked ": 20200512, "Notes": null, "Year": 2018, "Production Process": "Buckypaper", "Post Process": "Doped", "Intentionally added intercalation dope": "N2H4", "Host Conductivity (MSm-1)": 0.016129032258064516, "Sorted Status": "Semiconducting ", "Bulk Fiber Diameter (microns)": "Not Reported/ Can not calculate", "G Peak Position (cm-1)": 1590, "Thermal Conductivity (W/(m K))": "Not Reported/ Can not calculate", "T Star (K)": "Not Reported/ Can not calculate", "R value at lowest temp": "Not Reported/ Can not calculate", "R value at 4.2 K": "Not Reported/ Can not calculate", "R value at 10 K": "Not Reported/ Can not calculate", "R value at 77 K": "Not Reported/ Can not calculate", "R value at 300 K": "Not Reported/ Can not calculate", "R(300K)/R(4.2K)": null, "R(300K)/R(10K)": null, "Reference": "2018 Powerful doping of chirality-sorted carbon nanotube film", "Unnamed: 41": null, "Unnamed: 42": null, "Unnamed: 43": null, "Unnamed: 44": null, "Unnamed: 45": 6, "Log Conductivity": -1.101472117000238, "Log Density": null, "Log Specific Conductivity": null, "Log Tensile Strength": null, "Log Specific Strength": null, "Log Youngs Modulus": null, "Log Raman G:D Ratio": 1.045757490560675, "Log Raman (10^-12)*G:D λ^4": 0.2513723306300955, "Log CNT Diameter": null, "Log Fiber Diameter": null, "Log Thermal Conductivity": null, "Log (R(300K)/R(4.2))": null, "Log (R(300K)/R(10))": null, "Log Host Conductivity ": -1.792391689498254, "Log Thermal Conductivity ": null, "Ampacity Measurement Config": null, "Medium 1": null, "Substrate": null, "Absolute I max (mA)": null, "Absolute J max (A/m2)": null, "Specific J max (mA/tex)": null, "Absolute J failure (A/m2": null, "Specific J failure (mA/tex)": null, "Breakdown Temp (oC)": null, "Medium 2": null, "Substrate 2": null, "Absolute I max (mA).1": null, "Absolute J max (A/m2).1": null, "Specific J max (mA/tex).1": null, "Absolute J failure (A/m2.1": null, "Specific J failure (mA/tex).1": null, "Probe separation for Electrical conductivity (microns)": null, "Probe separation for Ampacity (microns)": "Not Reported/ Can not calculate", "Notes on ampacity": null, "Substrate for ampacity (Yes/No)": "Not Reported/ Can not calculate", "Notes on substrate ": null, "Log (Jmax in Air (A/m2))": "Not Reported/ Can not calculate", "Log (Jmax in Vacuum(A/m2))": "Not Reported/ Can not calculate", "Bulk fibre diameter (nm)": null, "Log (Bulk fibre diameter (nm))": null, "Effective diameter for ampacity (nm)": "Not Reported/ Can not calculate", "Log (Effective diameter for ampacity (nm))": null, "Notes on diameter": null, "Category 2": "CNT", "Diameter Regime": "Not reported/Can not calculate", "Log (Probe separation for ampacity (microns))": "Not reported/Can not calculate", "Probe separation regime": "Not reported/Can not calculate"}
needs_review |  |  |  |  | General Nano As is | CNT_or_CNT_hybrid | sheet_mat_film | MWCNT | Buckypaper | As-is | alignment: Not Reported/ Can not calculate |  |  |  |  | Bulmer/James meta-analysis supporting workbook, Main sheet |  |  |  | check_duplicate_or_multi_sample_group | rec_bbf1669cc656 | 20210409_Metaanalysis_database.xlsx | Main | 908 | 2018 Roll-to-roll continuous carbon nanotube sheets with high electrical conductivity | General Nano As is | CNT_or_CNT_hybrid | sheet_mat_film | MWCNT | Buckypaper | As-is | normalized_candidate | peer_reviewed_meta_analysis_record | secondary_meta_analysis_with_original_doi | Peer-reviewed meta-analysis workbook row with original DOI resolved by Crossref/OpenAlex; not re-extracted from the primary paper in this pipeline. | 10.1039/c8ra01212a | 10.1039/c8ra01212a |  | verified_crossref_openalex | Roll-to-roll continuous carbon nanotube sheets with high electrical conductivity | Songlin Zhang et al. | Songlin Zhang; Branden E. Leonhardt; Nam Nguyen; Abiodun Oluwalowo; Claire Jolowsky; Ayou Hao; Richard Liang; Jin Gyu Park | RSC Advances | 2018 | 2018-01-01 | 8, 23, 12692-12700 | 10.1039/c8ra01212a | 5 |  | 0 | [10 empty] | 0.018 | 0.018 | 18000000 | raw_value_as_GPa |  |  | 0.3757018 | 375701756.2 | [5 empty] | 0.01274046 | 12740.46 |  |  |  |  | 0.7936507936507936 | 0.7936508 | [5 empty] | alignment: Not Reported/ Can not calculate |  |  | Bulmer/James meta-analysis supporting workbook, Main sheet | 10.1002/adma.202008432 | A Meta-Analysis of Conductive and Strong Carbon Nanotube Materials | John S. Bulmer et al. | Advanced Materials | 2021 | 2018 Roll-to-roll continuous carbon nanotube sheets with high electrical conductivity | accepted | 1 |  |  | Bulmer/James CNT meta-analysis supporting workbook | peer_reviewed_meta_analysis_workbook | 10.1039/c8ra01212a | Original DOI resolved from James/Bulmer workbook reference: 10.1039/c8ra01212a; compiled data source DOI: 10.1002/adma.202008432 | 4 | Unaligned multiwall CNTs |  | Roll-to-roll continuous carbon nanotube sheets with high electrical conductivity |  | RSC Advances | 2018 |  |  |  | secondary_public_candidate | needs_primary_value_crosscheck | James_Bulmer_meta_analysis_workbook | 3 | {"Category": "Unaligned multiwall CNTs", "Conductivity (MSm-1)": 0.0127404582826222, "Density (g cm-3)": "Not Reported/ Can not calculate", "Specific Conductivity (kS m2/kg)": "Not Reported/ Can not calculate", "Electrical Anisotropy": "Not Reported/ Can not calculate", "Alignment figure of merit": "Not Reported/ Can not calculate", "Alignment method": "Not Reported/ Can not calculate", "Alignment FWHM": "Not Reported/ Can not calculate", "FWHM type": "Not Reported/ Can not calculate", "Raman G:D": 0.7936507936507936, "Raman wavelength": 785, "(10^-12)*G:D λ^4": 0.301375595734127, "Doped or Acid Exposure (Yes/ No)": "No", "Tensile Strength (MPa)": 18, "Specific Strength (N/Tex)": "Not Reported/ Can not calculate", "Young's Modulus (GPa)": 0.375701756222133, "Unnamed: 16": null, "Uber Parameter": 0.2293282490871996, "Specific Uber Parameter": "Not Reported/ Can not calculate", "CNT Diameter (nm)": "Not Reported/ Can not calculate", "Plottable CNT Diameter (nm)": "Not Reported/ Can not calculate", "Date Entered and Checked ": 20200512, "Notes": "General Nano As is", "Year": 2018, "Production Process": "Buckypaper", "Post Process": "As-is", "Intentionally added intercalation dope": null, "Host Conductivity (MSm-1)": null, "Sorted Status": "Unsorted ", "Bulk Fiber Diameter (microns)": "Not Reported/ Can not calculate", "G Peak Position (cm-1)": 1601, "Thermal Conductivity (W/(m K))": "Not Reported/ Can not calculate", "T Star (K)": "Not Reported/ Can not calculate", "R value at lowest temp": "Not Reported/ Can not calculate", "R value at 4.2 K": "Not Reported/ Can not calculate", "R value at 10 K": "Not Reported/ Can not calculate", "R value at 77 K": "Not Reported/ Can not calculate", "R value at 300 K": "Not Reported/ Can not calculate", "R(300K)/R(4.2K)": null, "R(300K)/R(10K)": null, "Reference": "2018 Roll-to-roll continuous carbon nanotube sheets with high electrical conductivity", "Unnamed: 41": null, "Unnamed: 42": null, "Unnamed: 43": null, "Unnamed: 44": null, "Unnamed: 45": 5, "Log Conductivity": -1.8948149498629667, "Log Density": null, "Log Specific Conductivity": null, "Log Tensile Strength": 1.255272505103306, "Log Specific Strength": null, "Log Youngs Modulus": -0.4251567748173748, "Log Raman G:D Ratio": -0.10037054511756292, "Log Raman (10^-12)*G:D λ^4": -0.5208919181365528, "Log CNT Diameter": null, "Log Fiber Diameter": null, "Log Thermal Conductivity": null, "Log (R(300K)/R(4.2))": null, "Log (R(300K)/R(10))": null, "Log Host Conductivity ": null, "Log Thermal Conductivity ": null, "Ampacity Measurement Config": null, "Medium 1": null, "Substrate": null, "Absolute I max (mA)": null, "Absolute J max (A/m2)": null, "Specific J max (mA/tex)": null, "Absolute J failure (A/m2": null, "Specific J failure (mA/tex)": null, "Breakdown Temp (oC)": null, "Medium 2": null, "Substrate 2": null, "Absolute I max (mA).1": null, "Absolute J max (A/m2).1": null, "Specific J max (mA/tex).1": null, "Absolute J failure (A/m2.1": null, "Specific J failure (mA/tex).1": null, "Probe separation for Electrical conductivity (microns)": null, "Probe separation for Ampacity (microns)": "Not Reported/ Can not calculate", "Notes on ampacity": null, "Substrate for ampacity (Yes/No)": "Not Reported/ Can not calculate", "Notes on substrate ": null, "Log (Jmax in Air (A/m2))": "Not Reported/ Can not calculate", "Log (Jmax in Vacuum(A/m2))": "Not Reported/ Can not calculate", "Bulk fibre diameter (nm)": null, "Log (Bulk fibre diameter (nm))": null, "Effective diameter for ampacity (nm)": "Not Reported/ Can not calculate", "Log (Effective diameter for ampacity (nm))": null, "Notes on diameter": null, "Category 2": "CNT", "Diameter Regime": "Not reported/Can not calculate", "Log (Probe separation for ampacity (microns))": "Not reported/Can not calculate", "Probe separation regime": "Not reported/Can not calculate"}
needs_review |  |  |  |  | Heat treated General Nano | CNT_or_CNT_hybrid | sheet_mat_film | MWCNT | Buckypaper | heat_treated;Heat treated | alignment: Not Reported/ Can not calculate |  |  |  |  | Bulmer/James meta-analysis supporting workbook, Main sheet |  |  |  | check_duplicate_or_multi_sample_group | rec_06220aff78b1 | 20210409_Metaanalysis_database.xlsx | Main | 909 | 2018 Roll-to-roll continuous carbon nanotube sheets with high electrical conductivity | Heat treated General Nano | CNT_or_CNT_hybrid | sheet_mat_film | MWCNT | Buckypaper | heat_treated;Heat treated | normalized_candidate | peer_reviewed_meta_analysis_record | secondary_meta_analysis_with_original_doi | Peer-reviewed meta-analysis workbook row with original DOI resolved by Crossref/OpenAlex; not re-extracted from the primary paper in this pipeline. | 10.1039/c8ra01212a | 10.1039/c8ra01212a |  | verified_crossref_openalex | Roll-to-roll continuous carbon nanotube sheets with high electrical conductivity | Songlin Zhang et al. | Songlin Zhang; Branden E. Leonhardt; Nam Nguyen; Abiodun Oluwalowo; Claire Jolowsky; Ayou Hao; Richard Liang; Jin Gyu Park | RSC Advances | 2018 | 2018-01-01 | 8, 23, 12692-12700 | 10.1039/c8ra01212a | 5 |  | 0 | [10 empty] | 0.0202 | 0.0202 | 20200000 | raw_value_as_GPa |  |  | 0.6688004 | 668800368.4 | [5 empty] | 0.01622197 | 16221.97 |  |  |  |  | 0.819672131147541 | 0.8196721 | [5 empty] | alignment: Not Reported/ Can not calculate |  |  | Bulmer/James meta-analysis supporting workbook, Main sheet | 10.1002/adma.202008432 | A Meta-Analysis of Conductive and Strong Carbon Nanotube Materials | John S. Bulmer et al. | Advanced Materials | 2021 | 2018 Roll-to-roll continuous carbon nanotube sheets with high electrical conductivity | accepted | 1 |  |  | Bulmer/James CNT meta-analysis supporting workbook | peer_reviewed_meta_analysis_workbook | 10.1039/c8ra01212a | Original DOI resolved from James/Bulmer workbook reference: 10.1039/c8ra01212a; compiled data source DOI: 10.1002/adma.202008432 | 4 | Unaligned multiwall CNTs |  | Roll-to-roll continuous carbon nanotube sheets with high electrical conductivity |  | RSC Advances | 2018 |  |  |  | secondary_public_candidate | needs_primary_value_crosscheck | James_Bulmer_meta_analysis_workbook | 3 | {"Category": "Unaligned multiwall CNTs", "Conductivity (MSm-1)": 0.0162219702475286, "Density (g cm-3)": "Not Reported/ Can not calculate", "Specific Conductivity (kS m2/kg)": "Not Reported/ Can not calculate", "Electrical Anisotropy": "Not Reported/ Can not calculate", "Alignment figure of merit": "Not Reported/ Can not calculate", "Alignment method": "Not Reported/ Can not calculate", "Alignment FWHM": "Not Reported/ Can not calculate", "FWHM type": "Not Reported/ Can not calculate", "Raman G:D": 0.819672131147541, "Raman wavelength": 785, "(10^-12)*G:D λ^4": 0.3112567628073771, "Doped or Acid Exposure (Yes/ No)": "No", "Tensile Strength (MPa)": 20.2, "Specific Strength (N/Tex)": "Not Reported/ Can not calculate", "Young's Modulus (GPa)": 0.668800368408934, "Unnamed: 16": null, "Uber Parameter": 0.3276837990000777, "Specific Uber Parameter": "Not Reported/ Can not calculate", "CNT Diameter (nm)": "Not Reported/ Can not calculate", "Plottable CNT Diameter (nm)": "Not Reported/ Can not calculate", "Date Entered and Checked ": 20200512, "Notes": "Heat treated General Nano", "Year": 2018, "Production Process": "Buckypaper", "Post Process": "Heat treated ", "Intentionally added intercalation dope": null, "Host Conductivity (MSm-1)": null, "Sorted Status": "Unsorted ", "Bulk Fiber Diameter (microns)": "Not Reported/ Can not calculate", "G Peak Position (cm-1)": 1601, "Thermal Conductivity (W/(m K))": "Not Reported/ Can not calculate", "T Star (K)": "Not Reported/ Can not calculate", "R value at lowest temp": "Not Reported/ Can not calculate", "R value at 4.2 K": "Not Reported/ Can not calculate", "R value at 10 K": "Not Reported/ Can not calculate", "R value at 77 K": "Not Reported/ Can not calculate", "R value at 300 K": "Not Reported/ Can not calculate", "R(300K)/R(4.2K)": null, "R(300K)/R(10K)": null, "Reference": "2018 Roll-to-roll continuous carbon nanotube sheets with high electrical conductivity", "Unnamed: 41": null, "Unnamed: 42": null, "Unnamed: 43": null, "Unnamed: 44": null, "Unnamed: 45": 5, "Log Conductivity": -1.7898963994673547, "Log Density": null, "Log Specific Conductivity": null, "Log Tensile Strength": 1.3053513694466237, "Log Specific Strength": null, "Log Youngs Modulus": -0.17470349633769575, "Log Raman G:D Ratio": -0.08635983067474821, "Log Raman (10^-12)*G:D λ^4": -0.506881203693738, "Log CNT Diameter": null, "Log Fiber Diameter": null, "Log Thermal Conductivity": null, "Log (R(300K)/R(4.2))": null, "Log (R(300K)/R(10))": null, "Log Host Conductivity ": null, "Log Thermal Conductivity ": null, "Ampacity Measurement Config": null, "Medium 1": null, "Substrate": null, "Absolute I max (mA)": null, "Absolute J max (A/m2)": null, "Specific J max (mA/tex)": null, "Absolute J failure (A/m2": null, "Specific J failure (mA/tex)": null, "Breakdown Temp (oC)": null, "Medium 2": null, "Substrate 2": null, "Absolute I max (mA).1": null, "Absolute J max (A/m2).1": null, "Specific J max (mA/tex).1": null, "Absolute J failure (A/m2.1": null, "Specific J failure (mA/tex).1": null, "Probe separation for Electrical conductivity (microns)": null, "Probe separation for Ampacity (microns)": "Not Reported/ Can not calculate", "Notes on ampacity": null, "Substrate for ampacity (Yes/No)": "Not Reported/ Can not calculate", "Notes on substrate ": null, "Log (Jmax in Air (A/m2))": "Not Reported/ Can not calculate", "Log (Jmax in Vacuum(A/m2))": "Not Reported/ Can not calculate", "Bulk fibre diameter (nm)": null, "Log (Bulk fibre diameter (nm))": null, "Effective diameter for ampacity (nm)": "Not Reported/ Can not calculate", "Log (Effective diameter for ampacity (nm))": null, "Notes on diameter": null, "Category 2": "CNT", "Diameter Regime": "Not reported/Can not calculate", "Log (Probe separation for ampacity (microns))": "Not reported/Can not calculate", "Probe separation regime": "Not reported/Can not calculate"}
needs_review |  |  |  |  | Nitric acid Doped General Nano | CNT_or_CNT_hybrid | sheet_mat_film | MWCNT | solution_spun | doped_or_intercalated;acid_exposed;Doped | alignment: Not Reported/ Can not calculate |  |  |  |  | Bulmer/James meta-analysis supporting workbook, Main sheet |  |  |  | check_duplicate_or_multi_sample_group | rec_f6f1caefc287 | 20210409_Metaanalysis_database.xlsx | Main | 910 | 2018 Roll-to-roll continuous carbon nanotube sheets with high electrical conductivity | Nitric acid Doped General Nano | CNT_or_CNT_hybrid | sheet_mat_film | MWCNT | solution_spun | doped_or_intercalated;acid_exposed;Doped | normalized_candidate | peer_reviewed_meta_analysis_record | secondary_meta_analysis_with_original_doi | Peer-reviewed meta-analysis workbook row with original DOI resolved by Crossref/OpenAlex; not re-extracted from the primary paper in this pipeline. | 10.1039/c8ra01212a | 10.1039/c8ra01212a |  | verified_crossref_openalex | Roll-to-roll continuous carbon nanotube sheets with high electrical conductivity | Songlin Zhang et al. | Songlin Zhang; Branden E. Leonhardt; Nam Nguyen; Abiodun Oluwalowo; Claire Jolowsky; Ayou Hao; Richard Liang; Jin Gyu Park | RSC Advances | 2018 | 2018-01-01 | 8, 23, 12692-12700 | 10.1039/c8ra01212a | 5 |  | 0 | [10 empty] | 0.01715 | 0.01715 | 17150000 | raw_value_as_GPa |  |  | 0.5905742 | 590574173.7 | [5 empty] | 0.03837084 | 38370.84 |  |  |  |  | 0.7092198581560284 | 0.7092199 | [5 empty] | alignment: Not Reported/ Can not calculate |  |  | Bulmer/James meta-analysis supporting workbook, Main sheet | 10.1002/adma.202008432 | A Meta-Analysis of Conductive and Strong Carbon Nanotube Materials | John S. Bulmer et al. | Advanced Materials | 2021 | 2018 Roll-to-roll continuous carbon nanotube sheets with high electrical conductivity | accepted | 1 |  |  | Bulmer/James CNT meta-analysis supporting workbook | peer_reviewed_meta_analysis_workbook | 10.1039/c8ra01212a | Original DOI resolved from James/Bulmer workbook reference: 10.1039/c8ra01212a; compiled data source DOI: 10.1002/adma.202008432 | 4 | Unaligned multiwall CNTs |  | Roll-to-roll continuous carbon nanotube sheets with high electrical conductivity |  | RSC Advances | 2018 |  |  |  | secondary_public_candidate | needs_primary_value_crosscheck | James_Bulmer_meta_analysis_workbook | 3 | {"Category": "Unaligned multiwall CNTs", "Conductivity (MSm-1)": 0.0383708376747892, "Density (g cm-3)": "Not Reported/ Can not calculate", "Specific Conductivity (kS m2/kg)": "Not Reported/ Can not calculate", "Electrical Anisotropy": "Not Reported/ Can not calculate", "Alignment figure of merit": "Not Reported/ Can not calculate", "Alignment method": "Not Reported/ Can not calculate", "Alignment FWHM": "Not Reported/ Can not calculate", "FWHM type": "Not Reported/ Can not calculate", "Raman G:D": 0.7092198581560284, "Raman wavelength": 785, "(10^-12)*G:D λ^4": 0.26931436214539006, "Doped or Acid Exposure (Yes/ No)": "Yes", "Tensile Strength (MPa)": 17.15, "Specific Strength (N/Tex)": "Not Reported/ Can not calculate", "Young's Modulus (GPa)": 0.590574173696439, "Unnamed: 16": null, "Uber Parameter": 0.6580598661226348, "Specific Uber Parameter": "Not Reported/ Can not calculate", "CNT Diameter (nm)": "Not Reported/ Can not calculate", "Plottable CNT Diameter (nm)": "Not Reported/ Can not calculate", "Date Entered and Checked ": 20200512, "Notes": "Nitric acid Doped General Nano", "Year": 2018, "Production Process": "Buckypaper", "Post Process": "Doped", "Intentionally added intercalation dope": "HNO3", "Host Conductivity (MSm-1)": 0.0127404582826222, "Sorted Status": "Unsorted ", "Bulk Fiber Diameter (microns)": "Not Reported/ Can not calculate", "G Peak Position (cm-1)": 1604, "Thermal Conductivity (W/(m K))": "Not Reported/ Can not calculate", "T Star (K)": "Not Reported/ Can not calculate", "R value at lowest temp": "Not Reported/ Can not calculate", "R value at 4.2 K": "Not Reported/ Can not calculate", "R value at 10 K": "Not Reported/ Can not calculate", "R value at 77 K": "Not Reported/ Can not calculate", "R value at 300 K": "Not Reported/ Can not calculate", "R(300K)/R(4.2K)": null, "R(300K)/R(10K)": null, "Reference": "2018 Roll-to-roll continuous carbon nanotube sheets with high electrical conductivity", "Unnamed: 41": null, "Unnamed: 42": null, "Unnamed: 43": null, "Unnamed: 44": null, "Unnamed: 45": 5, "Log Conductivity": -1.415998719603677, "Log Density": null, "Log Specific Conductivity": null, "Log Tensile Strength": 1.2342641243787893, "Log Specific Strength": null, "Log Youngs Modulus": -0.22872554901734787, "Log Raman G:D Ratio": -0.14921911265537988, "Log Raman (10^-12)*G:D λ^4": -0.5697404856743697, "Log CNT Diameter": null, "Log Fiber Diameter": null, "Log Thermal Conductivity": null, "Log (R(300K)/R(4.2))": null, "Log (R(300K)/R(10))": null, "Log Host Conductivity ": -1.8948149498629667, "Log Thermal Conductivity ": null, "Ampacity Measurement Config": null, "Medium 1": null, "Substrate": null, "Absolute I max (mA)": null, "Absolute J max (A/m2)": null, "Specific J max (mA/tex)": null, "Absolute J failure (A/m2": null, "Specific J failure (mA/tex)": null, "Breakdown Temp (oC)": null, "Medium 2": null, "Substrate 2": null, "Absolute I max (mA).1": null, "Absolute J max (A/m2).1": null, "Specific J max (mA/tex).1": null, "Absolute J failure (A/m2.1": null, "Specific J failure (mA/tex).1": null, "Probe separation for Electrical conductivity (microns)": null, "Probe separation for Ampacity (microns)": "Not Reported/ Can not calculate", "Notes on ampacity": null, "Substrate for ampacity (Yes/No)": "Not Reported/ Can not calculate", "Notes on substrate ": null, "Log (Jmax in Air (A/m2))": "Not Reported/ Can not calculate", "Log (Jmax in Vacuum(A/m2))": "Not Reported/ Can not calculate", "Bulk fibre diameter (nm)": null, "Log (Bulk fibre diameter (nm))": null, "Effective diameter for ampacity (nm)": "Not Reported/ Can not calculate", "Log (Effective diameter for ampacity (nm))": null, "Notes on diameter": null, "Category 2": "CNT", "Diameter Regime": "Not reported/Can not calculate", "Log (Probe separation for ampacity (microns))": "Not reported/Can not calculate", "Probe separation regime": "Not reported/Can not calculate"}
needs_review |  |  |  |  | Iodine Doped General Nano | CNT_or_CNT_hybrid | sheet_mat_film | MWCNT | Buckypaper | doped_or_intercalated;Doped | alignment: Not Reported/ Can not calculate |  |  |  |  | Bulmer/James meta-analysis supporting workbook, Main sheet |  |  |  | check_duplicate_or_multi_sample_group | rec_aa86d9c1aca6 | 20210409_Metaanalysis_database.xlsx | Main | 911 | 2018 Roll-to-roll continuous carbon nanotube sheets with high electrical conductivity | Iodine Doped General Nano | CNT_or_CNT_hybrid | sheet_mat_film | MWCNT | Buckypaper | doped_or_intercalated;Doped | normalized_candidate | peer_reviewed_meta_analysis_record | secondary_meta_analysis_with_original_doi | Peer-reviewed meta-analysis workbook row with original DOI resolved by Crossref/OpenAlex; not re-extracted from the primary paper in this pipeline. | 10.1039/c8ra01212a | 10.1039/c8ra01212a |  | verified_crossref_openalex | Roll-to-roll continuous carbon nanotube sheets with high electrical conductivity | Songlin Zhang et al. | Songlin Zhang; Branden E. Leonhardt; Nam Nguyen; Abiodun Oluwalowo; Claire Jolowsky; Ayou Hao; Richard Liang; Jin Gyu Park | RSC Advances | 2018 | 2018-01-01 | 8, 23, 12692-12700 | 10.1039/c8ra01212a | 5 |  | 0 | [23 empty] | 0.04377829 | 43778.29 |  |  |  |  | 0.7874015748031495 | 0.7874016 | [5 empty] | alignment: Not Reported/ Can not calculate |  |  | Bulmer/James meta-analysis supporting workbook, Main sheet | 10.1002/adma.202008432 | A Meta-Analysis of Conductive and Strong Carbon Nanotube Materials | John S. Bulmer et al. | Advanced Materials | 2021 | 2018 Roll-to-roll continuous carbon nanotube sheets with high electrical conductivity | accepted | 1 |  |  | Bulmer/James CNT meta-analysis supporting workbook | peer_reviewed_meta_analysis_workbook | 10.1039/c8ra01212a | Original DOI resolved from James/Bulmer workbook reference: 10.1039/c8ra01212a; compiled data source DOI: 10.1002/adma.202008432 | 4 | Unaligned multiwall CNTs |  | Roll-to-roll continuous carbon nanotube sheets with high electrical conductivity |  | RSC Advances | 2018 |  |  |  | secondary_public_candidate | needs_primary_value_crosscheck | James_Bulmer_meta_analysis_workbook | 3 | {"Category": "Unaligned multiwall CNTs", "Conductivity (MSm-1)": 0.0437782924287928, "Density (g cm-3)": "Not Reported/ Can not calculate", "Specific Conductivity (kS m2/kg)": "Not Reported/ Can not calculate", "Electrical Anisotropy": "Not Reported/ Can not calculate", "Alignment figure of merit": "Not Reported/ Can not calculate", "Alignment method": "Not Reported/ Can not calculate", "Alignment FWHM": "Not Reported/ Can not calculate", "FWHM type": "Not Reported/ Can not calculate", "Raman G:D": 0.7874015748031495, "Raman wavelength": 785, "(10^-12)*G:D λ^4": 0.2990025595472441, "Doped or Acid Exposure (Yes/ No)": "Yes", "Tensile Strength (MPa)": null, "Specific Strength (N/Tex)": "Not Reported/ Can not calculate", "Young's Modulus (GPa)": null, "Unnamed: 16": null, "Uber Parameter": "Not Reported/ Can not calculate", "Specific Uber Parameter": "Not Reported/ Can not calculate", "CNT Diameter (nm)": "Not Reported/ Can not calculate", "Plottable CNT Diameter (nm)": "Not Reported/ Can not calculate", "Date Entered and Checked ": 20200512, "Notes": "Iodine Doped General Nano", "Year": 2018, "Production Process": "Buckypaper", "Post Process": "Doped", "Intentionally added intercalation dope": "I2", "Host Conductivity (MSm-1)": 0.0127404582826222, "Sorted Status": "Unsorted ", "Bulk Fiber Diameter (microns)": "Not Reported/ Can not calculate", "G Peak Position (cm-1)": 1605, "Thermal Conductivity (W/(m K))": "Not Reported/ Can not calculate", "T Star (K)": "Not Reported/ Can not calculate", "R value at lowest temp": "Not Reported/ Can not calculate", "R value at 4.2 K": "Not Reported/ Can not calculate", "R value at 10 K": "Not Reported/ Can not calculate", "R value at 77 K": "Not Reported/ Can not calculate", "R value at 300 K": "Not Reported/ Can not calculate", "R(300K)/R(4.2K)": null, "R(300K)/R(10K)": null, "Reference": "2018 Roll-to-roll continuous carbon nanotube sheets with high electrical conductivity", "Unnamed: 41": null, "Unnamed: 42": null, "Unnamed: 43": null, "Unnamed: 44": null, "Unnamed: 45": 5, "Log Conductivity": -1.358741182083194, "Log Density": null, "Log Specific Conductivity": null, "Log Tensile Strength": null, "Log Specific Strength": null, "Log Youngs Modulus": null, "Log Raman G:D Ratio": -0.1038037209559569, "Log Raman (10^-12)*G:D λ^4": -0.5243250939749468, "Log CNT Diameter": null, "Log Fiber Diameter": null, "Log Thermal Conductivity": null, "Log (R(300K)/R(4.2))": null, "Log (R(300K)/R(10))": null, "Log Host Conductivity ": -1.8948149498629667, "Log Thermal Conductivity ": null, "Ampacity Measurement Config": null, "Medium 1": null, "Substrate": null, "Absolute I max (mA)": null, "Absolute J max (A/m2)": null, "Specific J max (mA/tex)": null, "Absolute J failure (A/m2": null, "Specific J failure (mA/tex)": null, "Breakdown Temp (oC)": null, "Medium 2": null, "Substrate 2": null, "Absolute I max (mA).1": null, "Absolute J max (A/m2).1": null, "Specific J max (mA/tex).1": null, "Absolute J failure (A/m2.1": null, "Specific J failure (mA/tex).1": null, "Probe separation for Electrical conductivity (microns)": null, "Probe separation for Ampacity (microns)": "Not Reported/ Can not calculate", "Notes on ampacity": null, "Substrate for ampacity (Yes/No)": "Not Reported/ Can not calculate", "Notes on substrate ": null, "Log (Jmax in Air (A/m2))": "Not Reported/ Can not calculate", "Log (Jmax in Vacuum(A/m2))": "Not Reported/ Can not calculate", "Bulk fibre diameter (nm)": null, "Log (Bulk fibre diameter (nm))": null, "Effective diameter for ampacity (nm)": "Not Reported/ Can not calculate", "Log (Effective diameter for ampacity (nm))": null, "Notes on diameter": null, "Category 2": "CNT", "Diameter Regime": "Not reported/Can not calculate", "Log (Probe separation for ampacity (microns))": "Not reported/Can not calculate", "Probe separation regime": "Not reported/Can not calculate"}
needs_review |  |  |  |  | Nitric acid and Iodine Doped General Nano | CNT_or_CNT_hybrid | sheet_mat_film | MWCNT | solution_spun | doped_or_intercalated;acid_exposed;Doped | alignment: Not Reported/ Can not calculate |  |  |  |  | Bulmer/James meta-analysis supporting workbook, Main sheet |  |  |  | check_duplicate_or_multi_sample_group | rec_65d261feb874 | 20210409_Metaanalysis_database.xlsx | Main | 912 | 2018 Roll-to-roll continuous carbon nanotube sheets with high electrical conductivity | Nitric acid and Iodine Doped General Nano | CNT_or_CNT_hybrid | sheet_mat_film | MWCNT | solution_spun | doped_or_intercalated;acid_exposed;Doped | normalized_candidate | peer_reviewed_meta_analysis_record | secondary_meta_analysis_with_original_doi | Peer-reviewed meta-analysis workbook row with original DOI resolved by Crossref/OpenAlex; not re-extracted from the primary paper in this pipeline. | 10.1039/c8ra01212a | 10.1039/c8ra01212a |  | verified_crossref_openalex | Roll-to-roll continuous carbon nanotube sheets with high electrical conductivity | Songlin Zhang et al. | Songlin Zhang; Branden E. Leonhardt; Nam Nguyen; Abiodun Oluwalowo; Claire Jolowsky; Ayou Hao; Richard Liang; Jin Gyu Park | RSC Advances | 2018 | 2018-01-01 | 8, 23, 12692-12700 | 10.1039/c8ra01212a | 5 |  | 0 | [10 empty] | 0.0179 | 0.0179 | 17900000 | raw_value_as_GPa |  |  | 0.6044397 | 604439746.3 | [5 empty] | 0.07585212 | 75852.12 |  |  |  |  | 0.6993006993006994 | 0.6993007 | [5 empty] | alignment: Not Reported/ Can not calculate |  |  | Bulmer/James meta-analysis supporting workbook, Main sheet | 10.1002/adma.202008432 | A Meta-Analysis of Conductive and Strong Carbon Nanotube Materials | John S. Bulmer et al. | Advanced Materials | 2021 | 2018 Roll-to-roll continuous carbon nanotube sheets with high electrical conductivity | accepted | 1 |  |  | Bulmer/James CNT meta-analysis supporting workbook | peer_reviewed_meta_analysis_workbook | 10.1039/c8ra01212a | Original DOI resolved from James/Bulmer workbook reference: 10.1039/c8ra01212a; compiled data source DOI: 10.1002/adma.202008432 | 4 | Unaligned multiwall CNTs |  | Roll-to-roll continuous carbon nanotube sheets with high electrical conductivity |  | RSC Advances | 2018 |  |  |  | secondary_public_candidate | needs_primary_value_crosscheck | James_Bulmer_meta_analysis_workbook | 3 | {"Category": "Unaligned multiwall CNTs", "Conductivity (MSm-1)": 0.0758521219868837, "Density (g cm-3)": "Not Reported/ Can not calculate", "Specific Conductivity (kS m2/kg)": "Not Reported/ Can not calculate", "Electrical Anisotropy": "Not Reported/ Can not calculate", "Alignment figure of merit": "Not Reported/ Can not calculate", "Alignment method": "Not Reported/ Can not calculate", "Alignment FWHM": "Not Reported/ Can not calculate", "FWHM type": "Not Reported/ Can not calculate", "Raman G:D": 0.6993006993006994, "Raman wavelength": 785, "(10^-12)*G:D λ^4": 0.26554772770979024, "Doped or Acid Exposure (Yes/ No)": "Yes", "Tensile Strength (MPa)": 17.9, "Specific Strength (N/Tex)": "Not Reported/ Can not calculate", "Young's Modulus (GPa)": 0.604439746300211, "Unnamed: 16": null, "Uber Parameter": 1.357752983565218, "Specific Uber Parameter": "Not Reported/ Can not calculate", "CNT Diameter (nm)": "Not Reported/ Can not calculate", "Plottable CNT Diameter (nm)": "Not Reported/ Can not calculate", "Date Entered and Checked ": 20200512, "Notes": "Nitric acid and Iodine Doped General Nano", "Year": 2018, "Production Process": "Buckypaper", "Post Process": "Doped", "Intentionally added intercalation dope": "HNO3 I2", "Host Conductivity (MSm-1)": 0.0127404582826222, "Sorted Status": "Unsorted ", "Bulk Fiber Diameter (microns)": "Not Reported/ Can not calculate", "G Peak Position (cm-1)": 1606, "Thermal Conductivity (W/(m K))": "Not Reported/ Can not calculate", "T Star (K)": "Not Reported/ Can not calculate", "R value at lowest temp": "Not Reported/ Can not calculate", "R value at 4.2 K": "Not Reported/ Can not calculate", "R value at 10 K": "Not Reported/ Can not calculate", "R value at 77 K": "Not Reported/ Can not calculate", "R value at 300 K": "Not Reported/ Can not calculate", "R(300K)/R(4.2K)": null, "R(300K)/R(10K)": null, "Reference": "2018 Roll-to-roll continuous carbon nanotube sheets with high electrical conductivity", "Unnamed: 41": null, "Unnamed: 42": null, "Unnamed: 43": null, "Unnamed: 44": null, "Unnamed: 45": 5, "Log Conductivity": -1.1200322651830705, "Log Density": null, "Log Specific Conductivity": null, "Log Tensile Strength": 1.252853030979893, "Log Specific Strength": null, "Log Youngs Modulus": -0.218646985379823, "Log Raman G:D Ratio": -0.15533603746506175, "Log Raman (10^-12)*G:D λ^4": -0.5758574104840516, "Log CNT Diameter": null, "Log Fiber Diameter": null, "Log Thermal Conductivity": null, "Log (R(300K)/R(4.2))": null, "Log (R(300K)/R(10))": null, "Log Host Conductivity ": -1.8948149498629667, "Log Thermal Conductivity ": null, "Ampacity Measurement Config": null, "Medium 1": null, "Substrate": null, "Absolute I max (mA)": null, "Absolute J max (A/m2)": null, "Specific J max (mA/tex)": null, "Absolute J failure (A/m2": null, "Specific J failure (mA/tex)": null, "Breakdown Temp (oC)": null, "Medium 2": null, "Substrate 2": null, "Absolute I max (mA).1": null, "Absolute J max (A/m2).1": null, "Specific J max (mA/tex).1": null, "Absolute J failure (A/m2.1": null, "Specific J failure (mA/tex).1": null, "Probe separation for Electrical conductivity (microns)": null, "Probe separation for Ampacity (microns)": "Not Reported/ Can not calculate", "Notes on ampacity": null, "Substrate for ampacity (Yes/No)": "Not Reported/ Can not calculate", "Notes on substrate ": null, "Log (Jmax in Air (A/m2))": "Not Reported/ Can not calculate", "Log (Jmax in Vacuum(A/m2))": "Not Reported/ Can not calculate", "Bulk fibre diameter (nm)": null, "Log (Bulk fibre diameter (nm))": null, "Effective diameter for ampacity (nm)": "Not Reported/ Can not calculate", "Log (Effective diameter for ampacity (nm))": null, "Notes on diameter": null, "Category 2": "CNT", "Diameter Regime": "Not reported/Can not calculate", "Log (Probe separation for ampacity (microns))": "Not reported/Can not calculate", "Probe separation regime": "Not reported/Can not calculate"}
needs_review |  |  |  |  | Twisted from film | CNT_or_CNT_hybrid | sheet_mat_film | FWCNT | Liquid Extrusion | acid_exposed;Acid processing sheer between slides | alignment: Not Reported/ Can not calculate |  |  |  |  | Bulmer/James meta-analysis supporting workbook, Main sheet |  |  |  | check_duplicate_or_multi_sample_group | rec_fc4736b8c6cd | 20210409_Metaanalysis_database.xlsx | Main | 927 | 2018 Structure–Property Relations in Carbon Nanotube Fibers by Downscaling Solution Processing | Twisted from film | CNT_or_CNT_hybrid | sheet_mat_film | FWCNT | Liquid Extrusion | acid_exposed;Acid processing sheer between slides | normalized_candidate | peer_reviewed_meta_analysis_record | secondary_meta_analysis_with_original_doi | Peer-reviewed meta-analysis workbook row with original DOI resolved by Crossref/OpenAlex; not re-extracted from the primary paper in this pipeline. | 10.1002/adma.201704482 | 10.1002/adma.201704482 |  | verified_crossref_openalex | Structure–Property Relations in Carbon Nanotube Fibers by Downscaling Solution Processing | Robert J. Headrick et al. |  | Advanced Materials | 2018 | 2018-03-01 | 30, 9 | 10.1002/adma.201704482 | 23 |  | 0 | [10 empty] | 3.38 | 3.38 | 3380000000 | raw_value_as_GPa | [9 empty] | 4.9 | 4900000 | [11 empty] | alignment: Not Reported/ Can not calculate |  |  | Bulmer/James meta-analysis supporting workbook, Main sheet | 10.1002/adma.202008432 | A Meta-Analysis of Conductive and Strong Carbon Nanotube Materials | John S. Bulmer et al. | Advanced Materials | 2021 | 2018 Structure–Property Relations in Carbon Nanotube Fibers by Downscaling Solution Processing | accepted | 1 |  |  | Bulmer/James CNT meta-analysis supporting workbook | peer_reviewed_meta_analysis_workbook | 10.1002/adma.201704482 | Original DOI resolved from James/Bulmer workbook reference: 10.1002/adma.201704482; compiled data source DOI: 10.1002/adma.202008432 | 4 | Aligned Few-wall CNTs |  | Structure–Property Relations in Carbon Nanotube Fibers by Downscaling Solution Processing |  | Advanced Materials | 2018 |  |  |  | secondary_public_candidate | needs_primary_value_crosscheck | James_Bulmer_meta_analysis_workbook | 3 | {"Category": "Aligned Few-wall CNTs", "Conductivity (MSm-1)": 4.9, "Density (g cm-3)": "Not Reported/ Can not calculate", "Specific Conductivity (kS m2/kg)": "Not Reported/ Can not calculate", "Electrical Anisotropy": "Not Reported/ Can not calculate", "Alignment figure of merit": "Not Reported/ Can not calculate", "Alignment method": "Not Reported/ Can not calculate", "Alignment FWHM": "Not Reported/ Can not calculate", "FWHM type": "Not Reported/ Can not calculate", "Raman G:D": "Not Reported/ Can not calculate", "Raman wavelength": "Not Reported/ Can not calculate", "(10^-12)*G:D λ^4": "Not Reported/ Can not calculate", "Doped or Acid Exposure (Yes/ No)": "Yes", "Tensile Strength (MPa)": 3380, "Specific Strength (N/Tex)": "Not Reported/ Can not calculate", "Young's Modulus (GPa)": "Not Reported/ Can not calculate", "Unnamed: 16": null, "Uber Parameter": 16562, "Specific Uber Parameter": "Not Reported/ Can not calculate", "CNT Diameter (nm)": 2.1, "Plottable CNT Diameter (nm)": 2.1, "Date Entered and Checked ": 20200510, "Notes": "Twisted from film", "Year": 2018, "Production Process": "Liquid Extrusion ", "Post Process": "Acid processing sheer between slides", "Intentionally added intercalation dope": null, "Host Conductivity (MSm-1)": null, "Sorted Status": "Unsorted", "Bulk Fiber Diameter (microns)": "Not Reported/ Can not calculate", "G Peak Position (cm-1)": "Not Reported/ Can not calculate", "Thermal Conductivity (W/(m K))": "Not Reported/ Can not calculate", "T Star (K)": "Not Reported/ Can not calculate", "R value at lowest temp": "Not Reported/ Can not calculate", "R value at 4.2 K": "Not Reported/ Can not calculate", "R value at 10 K": "Not Reported/ Can not calculate", "R value at 77 K": "Not Reported/ Can not calculate", "R value at 300 K": "Not Reported/ Can not calculate", "R(300K)/R(4.2K)": null, "R(300K)/R(10K)": null, "Reference": "2018 Structure–Property Relations in Carbon Nanotube Fibers by Downscaling Solution Processing", "Unnamed: 41": null, "Unnamed: 42": null, "Unnamed: 43": null, "Unnamed: 44": null, "Unnamed: 45": 22, "Log Conductivity": 0.6901960800285137, "Log Density": null, "Log Specific Conductivity": null, "Log Tensile Strength": 3.5289167002776547, "Log Specific Strength": null, "Log Youngs Modulus": null, "Log Raman G:D Ratio": null, "Log Raman (10^-12)*G:D λ^4": null, "Log CNT Diameter": 0.3222192947339193, "Log Fiber Diameter": null, "Log Thermal Conductivity": null, "Log (R(300K)/R(4.2))": null, "Log (R(300K)/R(10))": null, "Log Host Conductivity ": null, "Log Thermal Conductivity ": null, "Ampacity Measurement Config": null, "Medium 1": null, "Substrate": null, "Absolute I max (mA)": null, "Absolute J max (A/m2)": null, "Specific J max (mA/tex)": null, "Absolute J failure (A/m2": null, "Specific J failure (mA/tex)": null, "Breakdown Temp (oC)": null, "Medium 2": null, "Substrate 2": null, "Absolute I max (mA).1": null, "Absolute J max (A/m2).1": null, "Specific J max (mA/tex).1": null, "Absolute J failure (A/m2.1": null, "Specific J failure (mA/tex).1": null, "Probe separation for Electrical conductivity (microns)": null, "Probe separation for Ampacity (microns)": "Not Reported/ Can not calculate", "Notes on ampacity": null, "Substrate for ampacity (Yes/No)": "Not Reported/ Can not calculate", "Notes on substrate ": null, "Log (Jmax in Air (A/m2))": "Not Reported/ Can not calculate", "Log (Jmax in Vacuum(A/m2))": "Not Reported/ Can not calculate", "Bulk fibre diameter (nm)": null, "Log (Bulk fibre diameter (nm))": null, "Effective diameter for ampacity (nm)": 2.1, "Log (Effective diameter for ampacity (nm))": 0.3222192947339193, "Notes on diameter": null, "Category 2": "CNT", "Diameter Regime": "sub-micron", "Log (Probe separation for ampacity (microns))": "Not reported/Can not calculate", "Probe separation regime": "Not reported/Can not calculate"}
needs_review |  |  |  |  | Twisted from film | CNT_or_CNT_hybrid | sheet_mat_film | FWCNT | Liquid Extrusion | acid_exposed;Acid processing sheer between slides | alignment: Not Reported/ Can not calculate |  |  |  |  | Bulmer/James meta-analysis supporting workbook, Main sheet |  |  |  | check_duplicate_or_multi_sample_group | rec_691121909174 | 20210409_Metaanalysis_database.xlsx | Main | 928 | 2018 Structure–Property Relations in Carbon Nanotube Fibers by Downscaling Solution Processing | Twisted from film | CNT_or_CNT_hybrid | sheet_mat_film | FWCNT | Liquid Extrusion | acid_exposed;Acid processing sheer between slides | normalized_candidate | peer_reviewed_meta_analysis_record | secondary_meta_analysis_with_original_doi | Peer-reviewed meta-analysis workbook row with original DOI resolved by Crossref/OpenAlex; not re-extracted from the primary paper in this pipeline. | 10.1002/adma.201704482 | 10.1002/adma.201704482 |  | verified_crossref_openalex | Structure–Property Relations in Carbon Nanotube Fibers by Downscaling Solution Processing | Robert J. Headrick et al. |  | Advanced Materials | 2018 | 2018-03-01 | 30, 9 | 10.1002/adma.201704482 | 23 |  | 0 | [10 empty] | 1.33 | 1.33 | 1330000000 | raw_value_as_GPa | [9 empty] | 2.2 | 2200000 | [11 empty] | alignment: Not Reported/ Can not calculate |  |  | Bulmer/James meta-analysis supporting workbook, Main sheet | 10.1002/adma.202008432 | A Meta-Analysis of Conductive and Strong Carbon Nanotube Materials | John S. Bulmer et al. | Advanced Materials | 2021 | 2018 Structure–Property Relations in Carbon Nanotube Fibers by Downscaling Solution Processing | accepted | 1 |  |  | Bulmer/James CNT meta-analysis supporting workbook | peer_reviewed_meta_analysis_workbook | 10.1002/adma.201704482 | Original DOI resolved from James/Bulmer workbook reference: 10.1002/adma.201704482; compiled data source DOI: 10.1002/adma.202008432 | 4 | Aligned Few-wall CNTs |  | Structure–Property Relations in Carbon Nanotube Fibers by Downscaling Solution Processing |  | Advanced Materials | 2018 |  |  |  | secondary_public_candidate | needs_primary_value_crosscheck | James_Bulmer_meta_analysis_workbook | 3 | {"Category": "Aligned Few-wall CNTs", "Conductivity (MSm-1)": 2.2, "Density (g cm-3)": "Not Reported/ Can not calculate", "Specific Conductivity (kS m2/kg)": "Not Reported/ Can not calculate", "Electrical Anisotropy": "Not Reported/ Can not calculate", "Alignment figure of merit": "Not Reported/ Can not calculate", "Alignment method": "Not Reported/ Can not calculate", "Alignment FWHM": "Not Reported/ Can not calculate", "FWHM type": "Not Reported/ Can not calculate", "Raman G:D": "Not Reported/ Can not calculate", "Raman wavelength": "Not Reported/ Can not calculate", "(10^-12)*G:D λ^4": "Not Reported/ Can not calculate", "Doped or Acid Exposure (Yes/ No)": "Yes", "Tensile Strength (MPa)": 1330, "Specific Strength (N/Tex)": "Not Reported/ Can not calculate", "Young's Modulus (GPa)": "Not Reported/ Can not calculate", "Unnamed: 16": null, "Uber Parameter": 2926.0000000000005, "Specific Uber Parameter": "Not Reported/ Can not calculate", "CNT Diameter (nm)": 0.8, "Plottable CNT Diameter (nm)": 0.8, "Date Entered and Checked ": 20200510, "Notes": "Twisted from film", "Year": 2018, "Production Process": "Liquid Extrusion ", "Post Process": "Acid processing sheer between slides", "Intentionally added intercalation dope": null, "Host Conductivity (MSm-1)": null, "Sorted Status": "Unsorted", "Bulk Fiber Diameter (microns)": "Not Reported/ Can not calculate", "G Peak Position (cm-1)": "Not Reported/ Can not calculate", "Thermal Conductivity (W/(m K))": "Not Reported/ Can not calculate", "T Star (K)": "Not Reported/ Can not calculate", "R value at lowest temp": "Not Reported/ Can not calculate", "R value at 4.2 K": "Not Reported/ Can not calculate", "R value at 10 K": "Not Reported/ Can not calculate", "R value at 77 K": "Not Reported/ Can not calculate", "R value at 300 K": "Not Reported/ Can not calculate", "R(300K)/R(4.2K)": null, "R(300K)/R(10K)": null, "Reference": "2018 Structure–Property Relations in Carbon Nanotube Fibers by Downscaling Solution Processing", "Unnamed: 41": null, "Unnamed: 42": null, "Unnamed: 43": null, "Unnamed: 44": null, "Unnamed: 45": 22, "Log Conductivity": 0.3424226808222063, "Log Density": null, "Log Specific Conductivity": null, "Log Tensile Strength": 3.123851640967086, "Log Specific Strength": null, "Log Youngs Modulus": null, "Log Raman G:D Ratio": null, "Log Raman (10^-12)*G:D λ^4": null, "Log CNT Diameter": -0.09691001300805639, "Log Fiber Diameter": null, "Log Thermal Conductivity": null, "Log (R(300K)/R(4.2))": null, "Log (R(300K)/R(10))": null, "Log Host Conductivity ": null, "Log Thermal Conductivity ": null, "Ampacity Measurement Config": null, "Medium 1": null, "Substrate": null, "Absolute I max (mA)": null, "Absolute J max (A/m2)": null, "Specific J max (mA/tex)": null, "Absolute J failure (A/m2": null, "Specific J failure (mA/tex)": null, "Breakdown Temp (oC)": null, "Medium 2": null, "Substrate 2": null, "Absolute I max (mA).1": null, "Absolute J max (A/m2).1": null, "Specific J max (mA/tex).1": null, "Absolute J failure (A/m2.1": null, "Specific J failure (mA/tex).1": null, "Probe separation for Electrical conductivity (microns)": null, "Probe separation for Ampacity (microns)": "Not Reported/ Can not calculate", "Notes on ampacity": null, "Substrate for ampacity (Yes/No)": "Not Reported/ Can not calculate", "Notes on substrate ": null, "Log (Jmax in Air (A/m2))": "Not Reported/ Can not calculate", "Log (Jmax in Vacuum(A/m2))": "Not Reported/ Can not calculate", "Bulk fibre diameter (nm)": null, "Log (Bulk fibre diameter (nm))": null, "Effective diameter for ampacity (nm)": 0.8, "Log (Effective diameter for ampacity (nm))": -0.09691001300805639, "Notes on diameter": null, "Category 2": "CNT", "Diameter Regime": "sub-micron", "Log (Probe separation for ampacity (microns))": "Not reported/Can not calculate", "Probe separation regime": "Not reported/Can not calculate"}
needs_review |  |  |  |  | Twisted from film | CNT_or_CNT_hybrid | sheet_mat_film | FWCNT | Liquid Extrusion | acid_exposed;Acid processing sheer between slides | alignment: Not Reported/ Can not calculate |  |  |  |  | Bulmer/James meta-analysis supporting workbook, Main sheet |  |  |  | check_duplicate_or_multi_sample_group | rec_55d688ced42f | 20210409_Metaanalysis_database.xlsx | Main | 929 | 2018 Structure–Property Relations in Carbon Nanotube Fibers by Downscaling Solution Processing | Twisted from film | CNT_or_CNT_hybrid | sheet_mat_film | FWCNT | Liquid Extrusion | acid_exposed;Acid processing sheer between slides | normalized_candidate | peer_reviewed_meta_analysis_record | secondary_meta_analysis_with_original_doi | Peer-reviewed meta-analysis workbook row with original DOI resolved by Crossref/OpenAlex; not re-extracted from the primary paper in this pipeline. | 10.1002/adma.201704482 | 10.1002/adma.201704482 |  | verified_crossref_openalex | Structure–Property Relations in Carbon Nanotube Fibers by Downscaling Solution Processing | Robert J. Headrick et al. |  | Advanced Materials | 2018 | 2018-03-01 | 30, 9 | 10.1002/adma.201704482 | 23 |  | 0 | [10 empty] | 2.8 | 2.8 | 2800000000 | raw_value_as_GPa | [9 empty] | 4.5 | 4500000 | [11 empty] | alignment: Not Reported/ Can not calculate |  |  | Bulmer/James meta-analysis supporting workbook, Main sheet | 10.1002/adma.202008432 | A Meta-Analysis of Conductive and Strong Carbon Nanotube Materials | John S. Bulmer et al. | Advanced Materials | 2021 | 2018 Structure–Property Relations in Carbon Nanotube Fibers by Downscaling Solution Processing | accepted | 1 |  |  | Bulmer/James CNT meta-analysis supporting workbook | peer_reviewed_meta_analysis_workbook | 10.1002/adma.201704482 | Original DOI resolved from James/Bulmer workbook reference: 10.1002/adma.201704482; compiled data source DOI: 10.1002/adma.202008432 | 4 | Aligned Few-wall CNTs |  | Structure–Property Relations in Carbon Nanotube Fibers by Downscaling Solution Processing |  | Advanced Materials | 2018 |  |  |  | secondary_public_candidate | needs_primary_value_crosscheck | James_Bulmer_meta_analysis_workbook | 3 | {"Category": "Aligned Few-wall CNTs", "Conductivity (MSm-1)": 4.5, "Density (g cm-3)": "Not Reported/ Can not calculate", "Specific Conductivity (kS m2/kg)": "Not Reported/ Can not calculate", "Electrical Anisotropy": "Not Reported/ Can not calculate", "Alignment figure of merit": "Not Reported/ Can not calculate", "Alignment method": "Not Reported/ Can not calculate", "Alignment FWHM": "Not Reported/ Can not calculate", "FWHM type": "Not Reported/ Can not calculate", "Raman G:D": "Not Reported/ Can not calculate", "Raman wavelength": "Not Reported/ Can not calculate", "(10^-12)*G:D λ^4": "Not Reported/ Can not calculate", "Doped or Acid Exposure (Yes/ No)": "Yes", "Tensile Strength (MPa)": 2800, "Specific Strength (N/Tex)": "Not Reported/ Can not calculate", "Young's Modulus (GPa)": "Not Reported/ Can not calculate", "Unnamed: 16": null, "Uber Parameter": 12600, "Specific Uber Parameter": "Not Reported/ Can not calculate", "CNT Diameter (nm)": 1.5, "Plottable CNT Diameter (nm)": 1.5, "Date Entered and Checked ": 20200510, "Notes": "Twisted from film", "Year": 2018, "Production Process": "Liquid Extrusion ", "Post Process": "Acid processing sheer between slides", "Intentionally added intercalation dope": null, "Host Conductivity (MSm-1)": null, "Sorted Status": "Unsorted", "Bulk Fiber Diameter (microns)": "Not Reported/ Can not calculate", "G Peak Position (cm-1)": "Not Reported/ Can not calculate", "Thermal Conductivity (W/(m K))": "Not Reported/ Can not calculate", "T Star (K)": "Not Reported/ Can not calculate", "R value at lowest temp": "Not Reported/ Can not calculate", "R value at 4.2 K": "Not Reported/ Can not calculate", "R value at 10 K": "Not Reported/ Can not calculate", "R value at 77 K": "Not Reported/ Can not calculate", "R value at 300 K": "Not Reported/ Can not calculate", "R(300K)/R(4.2K)": null, "R(300K)/R(10K)": null, "Reference": "2018 Structure–Property Relations in Carbon Nanotube Fibers by Downscaling Solution Processing", "Unnamed: 41": null, "Unnamed: 42": null, "Unnamed: 43": null, "Unnamed: 44": null, "Unnamed: 45": 22, "Log Conductivity": 0.6532125137753437, "Log Density": null, "Log Specific Conductivity": null, "Log Tensile Strength": 3.4471580313422194, "Log Specific Strength": null, "Log Youngs Modulus": null, "Log Raman G:D Ratio": null, "Log Raman (10^-12)*G:D λ^4": null, "Log CNT Diameter": 0.17609125905568124, "Log Fiber Diameter": null, "Log Thermal Conductivity": null, "Log (R(300K)/R(4.2))": null, "Log (R(300K)/R(10))": null, "Log Host Conductivity ": null, "Log Thermal Conductivity ": null, "Ampacity Measurement Config": null, "Medium 1": null, "Substrate": null, "Absolute I max (mA)": null, "Absolute J max (A/m2)": null, "Specific J max (mA/tex)": null, "Absolute J failure (A/m2": null, "Specific J failure (mA/tex)": null, "Breakdown Temp (oC)": null, "Medium 2": null, "Substrate 2": null, "Absolute I max (mA).1": null, "Absolute J max (A/m2).1": null, "Specific J max (mA/tex).1": null, "Absolute J failure (A/m2.1": null, "Specific J failure (mA/tex).1": null, "Probe separation for Electrical conductivity (microns)": null, "Probe separation for Ampacity (microns)": "Not Reported/ Can not calculate", "Notes on ampacity": null, "Substrate for ampacity (Yes/No)": "Not Reported/ Can not calculate", "Notes on substrate ": null, "Log (Jmax in Air (A/m2))": "Not Reported/ Can not calculate", "Log (Jmax in Vacuum(A/m2))": "Not Reported/ Can not calculate", "Bulk fibre diameter (nm)": null, "Log (Bulk fibre diameter (nm))": null, "Effective diameter for ampacity (nm)": 1.5, "Log (Effective diameter for ampacity (nm))": 0.17609125905568124, "Notes on diameter": null, "Category 2": "CNT", "Diameter Regime": "sub-micron", "Log (Probe separation for ampacity (microns))": "Not reported/Can not calculate", "Probe separation regime": "Not reported/Can not calculate"}
needs_review |  |  |  |  | Twisted from film | CNT_or_CNT_hybrid | sheet_mat_film | FWCNT | Liquid Extrusion | acid_exposed;Acid processing sheer between slides | alignment: Not Reported/ Can not calculate |  |  |  |  | Bulmer/James meta-analysis supporting workbook, Main sheet |  |  |  | check_duplicate_or_multi_sample_group | rec_4fcb48b3d13e | 20210409_Metaanalysis_database.xlsx | Main | 930 | 2018 Structure–Property Relations in Carbon Nanotube Fibers by Downscaling Solution Processing | Twisted from film | CNT_or_CNT_hybrid | sheet_mat_film | FWCNT | Liquid Extrusion | acid_exposed;Acid processing sheer between slides | normalized_candidate | peer_reviewed_meta_analysis_record | secondary_meta_analysis_with_original_doi | Peer-reviewed meta-analysis workbook row with original DOI resolved by Crossref/OpenAlex; not re-extracted from the primary paper in this pipeline. | 10.1002/adma.201704482 | 10.1002/adma.201704482 |  | verified_crossref_openalex | Structure–Property Relations in Carbon Nanotube Fibers by Downscaling Solution Processing | Robert J. Headrick et al. |  | Advanced Materials | 2018 | 2018-03-01 | 30, 9 | 10.1002/adma.201704482 | 23 |  | 0 | [10 empty] | 2.84 | 2.84 | 2840000000 | raw_value_as_GPa | [9 empty] | 4.8 | 4800000 | [11 empty] | alignment: Not Reported/ Can not calculate |  |  | Bulmer/James meta-analysis supporting workbook, Main sheet | 10.1002/adma.202008432 | A Meta-Analysis of Conductive and Strong Carbon Nanotube Materials | John S. Bulmer et al. | Advanced Materials | 2021 | 2018 Structure–Property Relations in Carbon Nanotube Fibers by Downscaling Solution Processing | accepted | 1 |  |  | Bulmer/James CNT meta-analysis supporting workbook | peer_reviewed_meta_analysis_workbook | 10.1002/adma.201704482 | Original DOI resolved from James/Bulmer workbook reference: 10.1002/adma.201704482; compiled data source DOI: 10.1002/adma.202008432 | 4 | Aligned Few-wall CNTs |  | Structure–Property Relations in Carbon Nanotube Fibers by Downscaling Solution Processing |  | Advanced Materials | 2018 |  |  |  | secondary_public_candidate | needs_primary_value_crosscheck | James_Bulmer_meta_analysis_workbook | 3 | {"Category": "Aligned Few-wall CNTs", "Conductivity (MSm-1)": 4.8, "Density (g cm-3)": "Not Reported/ Can not calculate", "Specific Conductivity (kS m2/kg)": "Not Reported/ Can not calculate", "Electrical Anisotropy": "Not Reported/ Can not calculate", "Alignment figure of merit": "Not Reported/ Can not calculate", "Alignment method": "Not Reported/ Can not calculate", "Alignment FWHM": "Not Reported/ Can not calculate", "FWHM type": "Not Reported/ Can not calculate", "Raman G:D": "Not Reported/ Can not calculate", "Raman wavelength": "Not Reported/ Can not calculate", "(10^-12)*G:D λ^4": "Not Reported/ Can not calculate", "Doped or Acid Exposure (Yes/ No)": "Yes", "Tensile Strength (MPa)": 2840, "Specific Strength (N/Tex)": "Not Reported/ Can not calculate", "Young's Modulus (GPa)": "Not Reported/ Can not calculate", "Unnamed: 16": null, "Uber Parameter": 13632, "Specific Uber Parameter": "Not Reported/ Can not calculate", "CNT Diameter (nm)": 1.4, "Plottable CNT Diameter (nm)": 1.4, "Date Entered and Checked ": 20200510, "Notes": "Twisted from film", "Year": 2018, "Production Process": "Liquid Extrusion ", "Post Process": "Acid processing sheer between slides", "Intentionally added intercalation dope": null, "Host Conductivity (MSm-1)": null, "Sorted Status": "Unsorted", "Bulk Fiber Diameter (microns)": "Not Reported/ Can not calculate", "G Peak Position (cm-1)": "Not Reported/ Can not calculate", "Thermal Conductivity (W/(m K))": "Not Reported/ Can not calculate", "T Star (K)": "Not Reported/ Can not calculate", "R value at lowest temp": "Not Reported/ Can not calculate", "R value at 4.2 K": "Not Reported/ Can not calculate", "R value at 10 K": "Not Reported/ Can not calculate", "R value at 77 K": "Not Reported/ Can not calculate", "R value at 300 K": "Not Reported/ Can not calculate", "R(300K)/R(4.2K)": null, "R(300K)/R(10K)": null, "Reference": "2018 Structure–Property Relations in Carbon Nanotube Fibers by Downscaling Solution Processing", "Unnamed: 41": null, "Unnamed: 42": null, "Unnamed: 43": null, "Unnamed: 44": null, "Unnamed: 45": 22, "Log Conductivity": 0.6812412373755872, "Log Density": null, "Log Specific Conductivity": null, "Log Tensile Strength": 3.4533183400470375, "Log Specific Strength": null, "Log Youngs Modulus": null, "Log Raman G:D Ratio": null, "Log Raman (10^-12)*G:D λ^4": null, "Log CNT Diameter": 0.146128035678238, "Log Fiber Diameter": null, "Log Thermal Conductivity": null, "Log (R(300K)/R(4.2))": null, "Log (R(300K)/R(10))": null, "Log Host Conductivity ": null, "Log Thermal Conductivity ": null, "Ampacity Measurement Config": null, "Medium 1": null, "Substrate": null, "Absolute I max (mA)": null, "Absolute J max (A/m2)": null, "Specific J max (mA/tex)": null, "Absolute J failure (A/m2": null, "Specific J failure (mA/tex)": null, "Breakdown Temp (oC)": null, "Medium 2": null, "Substrate 2": null, "Absolute I max (mA).1": null, "Absolute J max (A/m2).1": null, "Specific J max (mA/tex).1": null, "Absolute J failure (A/m2.1": null, "Specific J failure (mA/tex).1": null, "Probe separation for Electrical conductivity (microns)": null, "Probe separation for Ampacity (microns)": "Not Reported/ Can not calculate", "Notes on ampacity": null, "Substrate for ampacity (Yes/No)": "Not Reported/ Can not calculate", "Notes on substrate ": null, "Log (Jmax in Air (A/m2))": "Not Reported/ Can not calculate", "Log (Jmax in Vacuum(A/m2))": "Not Reported/ Can not calculate", "Bulk fibre diameter (nm)": null, "Log (Bulk fibre diameter (nm))": null, "Effective diameter for ampacity (nm)": 1.4, "Log (Effective diameter for ampacity (nm))": 0.146128035678238, "Notes on diameter": null, "Category 2": "CNT", "Diameter Regime": "sub-micron", "Log (Probe separation for ampacity (microns))": "Not reported/Can not calculate", "Probe separation regime": "Not reported/Can not calculate"}
needs_review |  |  |  |  | Twisted from film | CNT_or_CNT_hybrid | sheet_mat_film | FWCNT | Liquid Extrusion | acid_exposed;Acid processing sheer between slides | alignment: Not Reported/ Can not calculate |  |  |  |  | Bulmer/James meta-analysis supporting workbook, Main sheet |  |  |  | check_duplicate_or_multi_sample_group | rec_b8c7c2f6583e | 20210409_Metaanalysis_database.xlsx | Main | 931 | 2018 Structure–Property Relations in Carbon Nanotube Fibers by Downscaling Solution Processing | Twisted from film | CNT_or_CNT_hybrid | sheet_mat_film | FWCNT | Liquid Extrusion | acid_exposed;Acid processing sheer between slides | normalized_candidate | peer_reviewed_meta_analysis_record | secondary_meta_analysis_with_original_doi | Peer-reviewed meta-analysis workbook row with original DOI resolved by Crossref/OpenAlex; not re-extracted from the primary paper in this pipeline. | 10.1002/adma.201704482 | 10.1002/adma.201704482 |  | verified_crossref_openalex | Structure–Property Relations in Carbon Nanotube Fibers by Downscaling Solution Processing | Robert J. Headrick et al. |  | Advanced Materials | 2018 | 2018-03-01 | 30, 9 | 10.1002/adma.201704482 | 23 |  | 0 | [10 empty] | 3.25 | 3.25 | 3250000000 | raw_value_as_GPa | [9 empty] | 4.9 | 4900000 | [11 empty] | alignment: Not Reported/ Can not calculate |  |  | Bulmer/James meta-analysis supporting workbook, Main sheet | 10.1002/adma.202008432 | A Meta-Analysis of Conductive and Strong Carbon Nanotube Materials | John S. Bulmer et al. | Advanced Materials | 2021 | 2018 Structure–Property Relations in Carbon Nanotube Fibers by Downscaling Solution Processing | accepted | 1 |  |  | Bulmer/James CNT meta-analysis supporting workbook | peer_reviewed_meta_analysis_workbook | 10.1002/adma.201704482 | Original DOI resolved from James/Bulmer workbook reference: 10.1002/adma.201704482; compiled data source DOI: 10.1002/adma.202008432 | 4 | Aligned Few-wall CNTs |  | Structure–Property Relations in Carbon Nanotube Fibers by Downscaling Solution Processing |  | Advanced Materials | 2018 |  |  |  | secondary_public_candidate | needs_primary_value_crosscheck | James_Bulmer_meta_analysis_workbook | 3 | {"Category": "Aligned Few-wall CNTs", "Conductivity (MSm-1)": 4.9, "Density (g cm-3)": "Not Reported/ Can not calculate", "Specific Conductivity (kS m2/kg)": "Not Reported/ Can not calculate", "Electrical Anisotropy": "Not Reported/ Can not calculate", "Alignment figure of merit": "Not Reported/ Can not calculate", "Alignment method": "Not Reported/ Can not calculate", "Alignment FWHM": "Not Reported/ Can not calculate", "FWHM type": "Not Reported/ Can not calculate", "Raman G:D": "Not Reported/ Can not calculate", "Raman wavelength": "Not Reported/ Can not calculate", "(10^-12)*G:D λ^4": "Not Reported/ Can not calculate", "Doped or Acid Exposure (Yes/ No)": "Yes", "Tensile Strength (MPa)": 3250, "Specific Strength (N/Tex)": "Not Reported/ Can not calculate", "Young's Modulus (GPa)": "Not Reported/ Can not calculate", "Unnamed: 16": null, "Uber Parameter": 15925.000000000002, "Specific Uber Parameter": "Not Reported/ Can not calculate", "CNT Diameter (nm)": 1.5, "Plottable CNT Diameter (nm)": 1.5, "Date Entered and Checked ": 20200510, "Notes": "Twisted from film", "Year": 2018, "Production Process": "Liquid Extrusion ", "Post Process": "Acid processing sheer between slides", "Intentionally added intercalation dope": null, "Host Conductivity (MSm-1)": null, "Sorted Status": "Unsorted", "Bulk Fiber Diameter (microns)": "Not Reported/ Can not calculate", "G Peak Position (cm-1)": "Not Reported/ Can not calculate", "Thermal Conductivity (W/(m K))": "Not Reported/ Can not calculate", "T Star (K)": "Not Reported/ Can not calculate", "R value at lowest temp": "Not Reported/ Can not calculate", "R value at 4.2 K": "Not Reported/ Can not calculate", "R value at 10 K": "Not Reported/ Can not calculate", "R value at 77 K": "Not Reported/ Can not calculate", "R value at 300 K": "Not Reported/ Can not calculate", "R(300K)/R(4.2K)": null, "R(300K)/R(10K)": null, "Reference": "2018 Structure–Property Relations in Carbon Nanotube Fibers by Downscaling Solution Processing", "Unnamed: 41": null, "Unnamed: 42": null, "Unnamed: 43": null, "Unnamed: 44": null, "Unnamed: 45": 22, "Log Conductivity": 0.6901960800285137, "Log Density": null, "Log Specific Conductivity": null, "Log Tensile Strength": 3.5118833609788744, "Log Specific Strength": null, "Log Youngs Modulus": null, "Log Raman G:D Ratio": null, "Log Raman (10^-12)*G:D λ^4": null, "Log CNT Diameter": 0.17609125905568124, "Log Fiber Diameter": null, "Log Thermal Conductivity": null, "Log (R(300K)/R(4.2))": null, "Log (R(300K)/R(10))": null, "Log Host Conductivity ": null, "Log Thermal Conductivity ": null, "Ampacity Measurement Config": null, "Medium 1": null, "Substrate": null, "Absolute I max (mA)": null, "Absolute J max (A/m2)": null, "Specific J max (mA/tex)": null, "Absolute J failure (A/m2": null, "Specific J failure (mA/tex)": null, "Breakdown Temp (oC)": null, "Medium 2": null, "Substrate 2": null, "Absolute I max (mA).1": null, "Absolute J max (A/m2).1": null, "Specific J max (mA/tex).1": null, "Absolute J failure (A/m2.1": null, "Specific J failure (mA/tex).1": null, "Probe separation for Electrical conductivity (microns)": null, "Probe separation for Ampacity (microns)": "Not Reported/ Can not calculate", "Notes on ampacity": null, "Substrate for ampacity (Yes/No)": "Not Reported/ Can not calculate", "Notes on substrate ": null, "Log (Jmax in Air (A/m2))": "Not Reported/ Can not calculate", "Log (Jmax in Vacuum(A/m2))": "Not Reported/ Can not calculate", "Bulk fibre diameter (nm)": null, "Log (Bulk fibre diameter (nm))": null, "Effective diameter for ampacity (nm)": 1.5, "Log (Effective diameter for ampacity (nm))": 0.17609125905568124, "Notes on diameter": null, "Category 2": "CNT", "Diameter Regime": "sub-micron", "Log (Probe separation for ampacity (microns))": "Not reported/Can not calculate", "Probe separation regime": "Not reported/Can not calculate"}
needs_review |  |  |  |  | Twisted from film | CNT_or_CNT_hybrid | sheet_mat_film | FWCNT | Liquid Extrusion | acid_exposed;Acid processing sheer between slides | alignment: Not Reported/ Can not calculate |  |  |  |  | Bulmer/James meta-analysis supporting workbook, Main sheet |  |  |  | check_duplicate_or_multi_sample_group | rec_06e2e30d4abe | 20210409_Metaanalysis_database.xlsx | Main | 932 | 2018 Structure–Property Relations in Carbon Nanotube Fibers by Downscaling Solution Processing | Twisted from film | CNT_or_CNT_hybrid | sheet_mat_film | FWCNT | Liquid Extrusion | acid_exposed;Acid processing sheer between slides | normalized_candidate | peer_reviewed_meta_analysis_record | secondary_meta_analysis_with_original_doi | Peer-reviewed meta-analysis workbook row with original DOI resolved by Crossref/OpenAlex; not re-extracted from the primary paper in this pipeline. | 10.1002/adma.201704482 | 10.1002/adma.201704482 |  | verified_crossref_openalex | Structure–Property Relations in Carbon Nanotube Fibers by Downscaling Solution Processing | Robert J. Headrick et al. |  | Advanced Materials | 2018 | 2018-03-01 | 30, 9 | 10.1002/adma.201704482 | 23 |  | 0 | [10 empty] | 1.1 | 1.1 | 1100000000 | raw_value_as_GPa | [9 empty] | 2.4 | 2400000 | [11 empty] | alignment: Not Reported/ Can not calculate |  |  | Bulmer/James meta-analysis supporting workbook, Main sheet | 10.1002/adma.202008432 | A Meta-Analysis of Conductive and Strong Carbon Nanotube Materials | John S. Bulmer et al. | Advanced Materials | 2021 | 2018 Structure–Property Relations in Carbon Nanotube Fibers by Downscaling Solution Processing | accepted | 1 |  |  | Bulmer/James CNT meta-analysis supporting workbook | peer_reviewed_meta_analysis_workbook | 10.1002/adma.201704482 | Original DOI resolved from James/Bulmer workbook reference: 10.1002/adma.201704482; compiled data source DOI: 10.1002/adma.202008432 | 4 | Aligned Few-wall CNTs |  | Structure–Property Relations in Carbon Nanotube Fibers by Downscaling Solution Processing |  | Advanced Materials | 2018 |  |  |  | secondary_public_candidate | needs_primary_value_crosscheck | James_Bulmer_meta_analysis_workbook | 3 | {"Category": "Aligned Few-wall CNTs", "Conductivity (MSm-1)": 2.4, "Density (g cm-3)": "Not Reported/ Can not calculate", "Specific Conductivity (kS m2/kg)": "Not Reported/ Can not calculate", "Electrical Anisotropy": "Not Reported/ Can not calculate", "Alignment figure of merit": "Not Reported/ Can not calculate", "Alignment method": "Not Reported/ Can not calculate", "Alignment FWHM": "Not Reported/ Can not calculate", "FWHM type": "Not Reported/ Can not calculate", "Raman G:D": "Not Reported/ Can not calculate", "Raman wavelength": "Not Reported/ Can not calculate", "(10^-12)*G:D λ^4": "Not Reported/ Can not calculate", "Doped or Acid Exposure (Yes/ No)": "Yes", "Tensile Strength (MPa)": 1100, "Specific Strength (N/Tex)": "Not Reported/ Can not calculate", "Young's Modulus (GPa)": "Not Reported/ Can not calculate", "Unnamed: 16": null, "Uber Parameter": 2640, "Specific Uber Parameter": "Not Reported/ Can not calculate", "CNT Diameter (nm)": 1.5, "Plottable CNT Diameter (nm)": 1.5, "Date Entered and Checked ": 20200510, "Notes": "Twisted from film", "Year": 2018, "Production Process": "Liquid Extrusion ", "Post Process": "Acid processing sheer between slides", "Intentionally added intercalation dope": null, "Host Conductivity (MSm-1)": null, "Sorted Status": "Unsorted", "Bulk Fiber Diameter (microns)": "Not Reported/ Can not calculate", "G Peak Position (cm-1)": "Not Reported/ Can not calculate", "Thermal Conductivity (W/(m K))": "Not Reported/ Can not calculate", "T Star (K)": "Not Reported/ Can not calculate", "R value at lowest temp": "Not Reported/ Can not calculate", "R value at 4.2 K": "Not Reported/ Can not calculate", "R value at 10 K": "Not Reported/ Can not calculate", "R value at 77 K": "Not Reported/ Can not calculate", "R value at 300 K": "Not Reported/ Can not calculate", "R(300K)/R(4.2K)": null, "R(300K)/R(10K)": null, "Reference": "2018 Structure–Property Relations in Carbon Nanotube Fibers by Downscaling Solution Processing", "Unnamed: 41": null, "Unnamed: 42": null, "Unnamed: 43": null, "Unnamed: 44": null, "Unnamed: 45": 22, "Log Conductivity": 0.38021124171160603, "Log Density": null, "Log Specific Conductivity": null, "Log Tensile Strength": 3.041392685158225, "Log Specific Strength": null, "Log Youngs Modulus": null, "Log Raman G:D Ratio": null, "Log Raman (10^-12)*G:D λ^4": null, "Log CNT Diameter": 0.17609125905568124, "Log Fiber Diameter": null, "Log Thermal Conductivity": null, "Log (R(300K)/R(4.2))": null, "Log (R(300K)/R(10))": null, "Log Host Conductivity ": null, "Log Thermal Conductivity ": null, "Ampacity Measurement Config": null, "Medium 1": null, "Substrate": null, "Absolute I max (mA)": null, "Absolute J max (A/m2)": null, "Specific J max (mA/tex)": null, "Absolute J failure (A/m2": null, "Specific J failure (mA/tex)": null, "Breakdown Temp (oC)": null, "Medium 2": null, "Substrate 2": null, "Absolute I max (mA).1": null, "Absolute J max (A/m2).1": null, "Specific J max (mA/tex).1": null, "Absolute J failure (A/m2.1": null, "Specific J failure (mA/tex).1": null, "Probe separation for Electrical conductivity (microns)": null, "Probe separation for Ampacity (microns)": "Not Reported/ Can not calculate", "Notes on ampacity": null, "Substrate for ampacity (Yes/No)": "Not Reported/ Can not calculate", "Notes on substrate ": null, "Log (Jmax in Air (A/m2))": "Not Reported/ Can not calculate", "Log (Jmax in Vacuum(A/m2))": "Not Reported/ Can not calculate", "Bulk fibre diameter (nm)": null, "Log (Bulk fibre diameter (nm))": null, "Effective diameter for ampacity (nm)": 1.5, "Log (Effective diameter for ampacity (nm))": 0.17609125905568124, "Notes on diameter": null, "Category 2": "CNT", "Diameter Regime": "sub-micron", "Log (Probe separation for ampacity (microns))": "Not reported/Can not calculate", "Probe separation regime": "Not reported/Can not calculate"}
needs_review |  |  |  |  | Twisted from film | CNT_or_CNT_hybrid | sheet_mat_film | FWCNT | Liquid Extrusion | acid_exposed;Acid processing sheer between slides | alignment: Not Reported/ Can not calculate |  |  |  |  | Bulmer/James meta-analysis supporting workbook, Main sheet |  |  |  | check_duplicate_or_multi_sample_group | rec_bf363b1a1a5d | 20210409_Metaanalysis_database.xlsx | Main | 933 | 2018 Structure–Property Relations in Carbon Nanotube Fibers by Downscaling Solution Processing | Twisted from film | CNT_or_CNT_hybrid | sheet_mat_film | FWCNT | Liquid Extrusion | acid_exposed;Acid processing sheer between slides | normalized_candidate | peer_reviewed_meta_analysis_record | secondary_meta_analysis_with_original_doi | Peer-reviewed meta-analysis workbook row with original DOI resolved by Crossref/OpenAlex; not re-extracted from the primary paper in this pipeline. | 10.1002/adma.201704482 | 10.1002/adma.201704482 |  | verified_crossref_openalex | Structure–Property Relations in Carbon Nanotube Fibers by Downscaling Solution Processing | Robert J. Headrick et al. |  | Advanced Materials | 2018 | 2018-03-01 | 30, 9 | 10.1002/adma.201704482 | 23 |  | 0 | [10 empty] | 2.06 | 2.06 | 2060000000 | raw_value_as_GPa | [9 empty] | 2.4 | 2400000 | [11 empty] | alignment: Not Reported/ Can not calculate |  |  | Bulmer/James meta-analysis supporting workbook, Main sheet | 10.1002/adma.202008432 | A Meta-Analysis of Conductive and Strong Carbon Nanotube Materials | John S. Bulmer et al. | Advanced Materials | 2021 | 2018 Structure–Property Relations in Carbon Nanotube Fibers by Downscaling Solution Processing | accepted | 1 |  |  | Bulmer/James CNT meta-analysis supporting workbook | peer_reviewed_meta_analysis_workbook | 10.1002/adma.201704482 | Original DOI resolved from James/Bulmer workbook reference: 10.1002/adma.201704482; compiled data source DOI: 10.1002/adma.202008432 | 4 | Aligned Few-wall CNTs |  | Structure–Property Relations in Carbon Nanotube Fibers by Downscaling Solution Processing |  | Advanced Materials | 2018 |  |  |  | secondary_public_candidate | needs_primary_value_crosscheck | James_Bulmer_meta_analysis_workbook | 3 | {"Category": "Aligned Few-wall CNTs", "Conductivity (MSm-1)": 2.4, "Density (g cm-3)": "Not Reported/ Can not calculate", "Specific Conductivity (kS m2/kg)": "Not Reported/ Can not calculate", "Electrical Anisotropy": "Not Reported/ Can not calculate", "Alignment figure of merit": "Not Reported/ Can not calculate", "Alignment method": "Not Reported/ Can not calculate", "Alignment FWHM": "Not Reported/ Can not calculate", "FWHM type": "Not Reported/ Can not calculate", "Raman G:D": "Not Reported/ Can not calculate", "Raman wavelength": "Not Reported/ Can not calculate", "(10^-12)*G:D λ^4": "Not Reported/ Can not calculate", "Doped or Acid Exposure (Yes/ No)": "Yes", "Tensile Strength (MPa)": 2060, "Specific Strength (N/Tex)": "Not Reported/ Can not calculate", "Young's Modulus (GPa)": "Not Reported/ Can not calculate", "Unnamed: 16": null, "Uber Parameter": 4944, "Specific Uber Parameter": "Not Reported/ Can not calculate", "CNT Diameter (nm)": 1.5, "Plottable CNT Diameter (nm)": 1.5, "Date Entered and Checked ": 20200510, "Notes": "Twisted from film", "Year": 2018, "Production Process": "Liquid Extrusion ", "Post Process": "Acid processing sheer between slides", "Intentionally added intercalation dope": null, "Host Conductivity (MSm-1)": null, "Sorted Status": "Unsorted", "Bulk Fiber Diameter (microns)": "Not Reported/ Can not calculate", "G Peak Position (cm-1)": "Not Reported/ Can not calculate", "Thermal Conductivity (W/(m K))": "Not Reported/ Can not calculate", "T Star (K)": "Not Reported/ Can not calculate", "R value at lowest temp": "Not Reported/ Can not calculate", "R value at 4.2 K": "Not Reported/ Can not calculate", "R value at 10 K": "Not Reported/ Can not calculate", "R value at 77 K": "Not Reported/ Can not calculate", "R value at 300 K": "Not Reported/ Can not calculate", "R(300K)/R(4.2K)": null, "R(300K)/R(10K)": null, "Reference": "2018 Structure–Property Relations in Carbon Nanotube Fibers by Downscaling Solution Processing", "Unnamed: 41": null, "Unnamed: 42": null, "Unnamed: 43": null, "Unnamed: 44": null, "Unnamed: 45": 22, "Log Conductivity": 0.38021124171160603, "Log Density": null, "Log Specific Conductivity": null, "Log Tensile Strength": 3.3138672203691533, "Log Specific Strength": null, "Log Youngs Modulus": null, "Log Raman G:D Ratio": null, "Log Raman (10^-12)*G:D λ^4": null, "Log CNT Diameter": 0.17609125905568124, "Log Fiber Diameter": null, "Log Thermal Conductivity": null, "Log (R(300K)/R(4.2))": null, "Log (R(300K)/R(10))": null, "Log Host Conductivity ": null, "Log Thermal Conductivity ": null, "Ampacity Measurement Config": null, "Medium 1": null, "Substrate": null, "Absolute I max (mA)": null, "Absolute J max (A/m2)": null, "Specific J max (mA/tex)": null, "Absolute J failure (A/m2": null, "Specific J failure (mA/tex)": null, "Breakdown Temp (oC)": null, "Medium 2": null, "Substrate 2": null, "Absolute I max (mA).1": null, "Absolute J max (A/m2).1": null, "Specific J max (mA/tex).1": null, "Absolute J failure (A/m2.1": null, "Specific J failure (mA/tex).1": null, "Probe separation for Electrical conductivity (microns)": null, "Probe separation for Ampacity (microns)": "Not Reported/ Can not calculate", "Notes on ampacity": null, "Substrate for ampacity (Yes/No)": "Not Reported/ Can not calculate", "Notes on substrate ": null, "Log (Jmax in Air (A/m2))": "Not Reported/ Can not calculate", "Log (Jmax in Vacuum(A/m2))": "Not Reported/ Can not calculate", "Bulk fibre diameter (nm)": null, "Log (Bulk fibre diameter (nm))": null, "Effective diameter for ampacity (nm)": 1.5, "Log (Effective diameter for ampacity (nm))": 0.17609125905568124, "Notes on diameter": null, "Category 2": "CNT", "Diameter Regime": "sub-micron", "Log (Probe separation for ampacity (microns))": "Not reported/Can not calculate", "Probe separation regime": "Not reported/Can not calculate"}
needs_review |  |  |  |  | Twisted from film | CNT_or_CNT_hybrid | sheet_mat_film | FWCNT | Liquid Extrusion | acid_exposed;Acid processing sheer between slides | alignment: Not Reported/ Can not calculate |  |  |  |  | Bulmer/James meta-analysis supporting workbook, Main sheet |  |  |  | check_duplicate_or_multi_sample_group | rec_81a832c08615 | 20210409_Metaanalysis_database.xlsx | Main | 934 | 2018 Structure–Property Relations in Carbon Nanotube Fibers by Downscaling Solution Processing | Twisted from film | CNT_or_CNT_hybrid | sheet_mat_film | FWCNT | Liquid Extrusion | acid_exposed;Acid processing sheer between slides | normalized_candidate | peer_reviewed_meta_analysis_record | secondary_meta_analysis_with_original_doi | Peer-reviewed meta-analysis workbook row with original DOI resolved by Crossref/OpenAlex; not re-extracted from the primary paper in this pipeline. | 10.1002/adma.201704482 | 10.1002/adma.201704482 |  | verified_crossref_openalex | Structure–Property Relations in Carbon Nanotube Fibers by Downscaling Solution Processing | Robert J. Headrick et al. |  | Advanced Materials | 2018 | 2018-03-01 | 30, 9 | 10.1002/adma.201704482 | 23 |  | 0 | [10 empty] | 4.08 | 4.08 | 4080000000 | raw_value_as_GPa | [9 empty] | 6.1 | 6100000 | [11 empty] | alignment: Not Reported/ Can not calculate |  |  | Bulmer/James meta-analysis supporting workbook, Main sheet | 10.1002/adma.202008432 | A Meta-Analysis of Conductive and Strong Carbon Nanotube Materials | John S. Bulmer et al. | Advanced Materials | 2021 | 2018 Structure–Property Relations in Carbon Nanotube Fibers by Downscaling Solution Processing | accepted | 1 |  |  | Bulmer/James CNT meta-analysis supporting workbook | peer_reviewed_meta_analysis_workbook | 10.1002/adma.201704482 | Original DOI resolved from James/Bulmer workbook reference: 10.1002/adma.201704482; compiled data source DOI: 10.1002/adma.202008432 | 4 | Aligned Few-wall CNTs |  | Structure–Property Relations in Carbon Nanotube Fibers by Downscaling Solution Processing |  | Advanced Materials | 2018 |  |  |  | secondary_public_candidate | needs_primary_value_crosscheck | James_Bulmer_meta_analysis_workbook | 3 | {"Category": "Aligned Few-wall CNTs", "Conductivity (MSm-1)": 6.1, "Density (g cm-3)": "Not Reported/ Can not calculate", "Specific Conductivity (kS m2/kg)": "Not Reported/ Can not calculate", "Electrical Anisotropy": "Not Reported/ Can not calculate", "Alignment figure of merit": "Not Reported/ Can not calculate", "Alignment method": "Not Reported/ Can not calculate", "Alignment FWHM": "Not Reported/ Can not calculate", "FWHM type": "Not Reported/ Can not calculate", "Raman G:D": "Not Reported/ Can not calculate", "Raman wavelength": "Not Reported/ Can not calculate", "(10^-12)*G:D λ^4": "Not Reported/ Can not calculate", "Doped or Acid Exposure (Yes/ No)": "Yes", "Tensile Strength (MPa)": 4080, "Specific Strength (N/Tex)": "Not Reported/ Can not calculate", "Young's Modulus (GPa)": "Not Reported/ Can not calculate", "Unnamed: 16": null, "Uber Parameter": 24888, "Specific Uber Parameter": "Not Reported/ Can not calculate", "CNT Diameter (nm)": 2.1, "Plottable CNT Diameter (nm)": 2.1, "Date Entered and Checked ": 20200510, "Notes": "Twisted from film", "Year": 2018, "Production Process": "Liquid Extrusion ", "Post Process": "Acid processing sheer between slides", "Intentionally added intercalation dope": null, "Host Conductivity (MSm-1)": null, "Sorted Status": "Unsorted", "Bulk Fiber Diameter (microns)": "Not Reported/ Can not calculate", "G Peak Position (cm-1)": "Not Reported/ Can not calculate", "Thermal Conductivity (W/(m K))": "Not Reported/ Can not calculate", "T Star (K)": "Not Reported/ Can not calculate", "R value at lowest temp": "Not Reported/ Can not calculate", "R value at 4.2 K": "Not Reported/ Can not calculate", "R value at 10 K": "Not Reported/ Can not calculate", "R value at 77 K": "Not Reported/ Can not calculate", "R value at 300 K": "Not Reported/ Can not calculate", "R(300K)/R(4.2K)": null, "R(300K)/R(10K)": null, "Reference": "2018 Structure–Property Relations in Carbon Nanotube Fibers by Downscaling Solution Processing", "Unnamed: 41": null, "Unnamed: 42": null, "Unnamed: 43": null, "Unnamed: 44": null, "Unnamed: 45": 22, "Log Conductivity": 0.785329835010767, "Log Density": null, "Log Specific Conductivity": null, "Log Tensile Strength": 3.61066016308988, "Log Specific Strength": null, "Log Youngs Modulus": null, "Log Raman G:D Ratio": null, "Log Raman (10^-12)*G:D λ^4": null, "Log CNT Diameter": 0.3222192947339193, "Log Fiber Diameter": null, "Log Thermal Conductivity": null, "Log (R(300K)/R(4.2))": null, "Log (R(300K)/R(10))": null, "Log Host Conductivity ": null, "Log Thermal Conductivity ": null, "Ampacity Measurement Config": null, "Medium 1": null, "Substrate": null, "Absolute I max (mA)": null, "Absolute J max (A/m2)": null, "Specific J max (mA/tex)": null, "Absolute J failure (A/m2": null, "Specific J failure (mA/tex)": null, "Breakdown Temp (oC)": null, "Medium 2": null, "Substrate 2": null, "Absolute I max (mA).1": null, "Absolute J max (A/m2).1": null, "Specific J max (mA/tex).1": null, "Absolute J failure (A/m2.1": null, "Specific J failure (mA/tex).1": null, "Probe separation for Electrical conductivity (microns)": null, "Probe separation for Ampacity (microns)": "Not Reported/ Can not calculate", "Notes on ampacity": null, "Substrate for ampacity (Yes/No)": "Not Reported/ Can not calculate", "Notes on substrate ": null, "Log (Jmax in Air (A/m2))": "Not Reported/ Can not calculate", "Log (Jmax in Vacuum(A/m2))": "Not Reported/ Can not calculate", "Bulk fibre diameter (nm)": null, "Log (Bulk fibre diameter (nm))": null, "Effective diameter for ampacity (nm)": 2.1, "Log (Effective diameter for ampacity (nm))": 0.3222192947339193, "Notes on diameter": null, "Category 2": "CNT", "Diameter Regime": "sub-micron", "Log (Probe separation for ampacity (microns))": "Not reported/Can not calculate", "Probe separation regime": "Not reported/Can not calculate"}
needs_review |  |  |  |  | Individual FWCNT 2018 | CNT_or_CNT_hybrid | individual_nanotube_or_bundle | FWCNT | horizontally aligned SWNT | As-is | alignment: Not Reported/ Can not calculate |  |  |  |  | Bulmer/James meta-analysis supporting workbook, Main sheet |  |  |  | check_duplicate_or_multi_sample_group | rec_714b0d6c6972 | 20210409_Metaanalysis_database.xlsx | Main | 977 | 2018_Quantitative study of bundle size effect on thermal conductivity of single-walled carbon nanotubes | Individual FWCNT 2018 | CNT_or_CNT_hybrid | individual_nanotube_or_bundle | FWCNT | horizontally aligned SWNT | As-is | normalized_candidate | peer_reviewed_meta_analysis_record | secondary_meta_analysis_with_original_doi | Peer-reviewed meta-analysis workbook row with original DOI resolved by Crossref/OpenAlex; not re-extracted from the primary paper in this pipeline. | 10.1063/1.5021696 | 10.1063/1.5021696 |  | verified_crossref_openalex | Quantitative study of bundle size effect on thermal conductivity of single-walled carbon nanotubes | Ya Feng et al. | Ya Feng; Taiki Inoue; Hua An; Rong Xiang; Shohei Chiashi; Shigeo Maruyama | Applied Physics Letters | 2018 | 2018-05-07 | 112, 19 | 10.1063/1.5021696 | 4 |  | 0 |  |  |  |  | 0.0018 | 1.8e-09 | [20 empty] | 5835.191 | 5835.191 | [8 empty] | alignment: Not Reported/ Can not calculate |  |  | Bulmer/James meta-analysis supporting workbook, Main sheet | 10.1002/adma.202008432 | A Meta-Analysis of Conductive and Strong Carbon Nanotube Materials | John S. Bulmer et al. | Advanced Materials | 2021 | 2018_Quantitative study of bundle size effect on thermal conductivity of single-walled carbon nanotubes | accepted | 1 |  |  | Bulmer/James CNT meta-analysis supporting workbook | peer_reviewed_meta_analysis_workbook | 10.1063/1.5021696 | Original DOI resolved from James/Bulmer workbook reference: 10.1063/1.5021696; compiled data source DOI: 10.1002/adma.202008432 | 4 | Individual FWCNT |  | Quantitative study of bundle size effect on thermal conductivity of single-walled carbon nanotubes |  | Applied Physics Letters | 2018 |  |  |  | secondary_public_candidate | needs_primary_value_crosscheck | James_Bulmer_meta_analysis_workbook | 3 | {"Category": "Individual FWCNT", "Conductivity (MSm-1)": "Not Reported/ Can not calculate", "Density (g cm-3)": "Not Reported/ Can not calculate", "Specific Conductivity (kS m2/kg)": "Not Reported/ Can not calculate", "Electrical Anisotropy": "Not Reported/ Can not calculate", "Alignment figure of merit": "Not Reported/ Can not calculate", "Alignment method": "Not Reported/ Can not calculate", "Alignment FWHM": "Not Reported/ Can not calculate", "FWHM type": "Not Reported/ Can not calculate", "Raman G:D": "Not Reported/ Can not calculate", "Raman wavelength": "Not Reported/ Can not calculate", "(10^-12)*G:D λ^4": null, "Doped or Acid Exposure (Yes/ No)": "No", "Tensile Strength (MPa)": "Not Reported/ Can not calculate", "Specific Strength (N/Tex)": "Not Reported/ Can not calculate", "Young's Modulus (GPa)": "Not Reported/ Can not calculate", "Unnamed: 16": null, "Uber Parameter": "Not Reported/ Can not calculate", "Specific Uber Parameter": "Not Reported/ Can not calculate", "CNT Diameter (nm)": 1.8, "Plottable CNT Diameter (nm)": 1.8, "Date Entered and Checked ": 20200713, "Notes": null, "Year": 2018, "Production Process": "horizontally aligned SWNT", "Post Process": "As-is", "Intentionally added intercalation dope": null, "Host Conductivity (MSm-1)": null, "Sorted Status": "Unsorted", "Bulk Fiber Diameter (microns)": "Not Reported/ Can not calculate", "G Peak Position (cm-1)": "Not Reported/ Can not calculate", "Thermal Conductivity (W/(m K))": 5835.1905934577, "T Star (K)": "Not Reported/ Can not calculate", "R value at lowest temp": "Not Reported/ Can not calculate", "R value at 4.2 K": "Not Reported/ Can not calculate", "R value at 10 K": "Not Reported/ Can not calculate", "R value at 77 K": "Not Reported/ Can not calculate", "R value at 300 K": "Not Reported/ Can not calculate", "R(300K)/R(4.2K)": null, "R(300K)/R(10K)": null, "Reference": "2018_Quantitative study of bundle size effect on thermal conductivity of single-walled carbon nanotubes", "Unnamed: 41": null, "Unnamed: 42": null, "Unnamed: 43": null, "Unnamed: 44": null, "Unnamed: 45": 4, "Log Conductivity": null, "Log Density": null, "Log Specific Conductivity": null, "Log Tensile Strength": null, "Log Specific Strength": null, "Log Youngs Modulus": null, "Log Raman G:D Ratio": null, "Log Raman (10^-12)*G:D λ^4": null, "Log CNT Diameter": 0.25527250510330607, "Log Fiber Diameter": null, "Log Thermal Conductivity": 3.766055045871559, "Log (R(300K)/R(4.2))": null, "Log (R(300K)/R(10))": null, "Log Host Conductivity ": null, "Log Thermal Conductivity ": 3.766055045871559, "Ampacity Measurement Config": null, "Medium 1": null, "Substrate": null, "Absolute I max (mA)": null, "Absolute J max (A/m2)": null, "Specific J max (mA/tex)": null, "Absolute J failure (A/m2": null, "Specific J failure (mA/tex)": null, "Breakdown Temp (oC)": null, "Medium 2": null, "Substrate 2": null, "Absolute I max (mA).1": null, "Absolute J max (A/m2).1": null, "Specific J max (mA/tex).1": null, "Absolute J failure (A/m2.1": null, "Specific J failure (mA/tex).1": null, "Probe separation for Electrical conductivity (microns)": null, "Probe separation for Ampacity (microns)": "Not Reported/ Can not calculate", "Notes on ampacity": null, "Substrate for ampacity (Yes/No)": null, "Notes on substrate ": null, "Log (Jmax in Air (A/m2))": null, "Log (Jmax in Vacuum(A/m2))": null, "Bulk fibre diameter (nm)": null, "Log (Bulk fibre diameter (nm))": null, "Effective diameter for ampacity (nm)": 1.8, "Log (Effective diameter for ampacity (nm))": 0.25527250510330607, "Notes on diameter": null, "Category 2": "CNT", "Diameter Regime": "sub-micron", "Log (Probe separation for ampacity (microns))": "Not reported/Can not calculate", "Probe separation regime": "Not reported/Can not calculate"}
needs_review |  |  |  |  | Individual Bundle 2018 | CNT_or_CNT_hybrid | individual_nanotube_or_bundle | SWCNT | horizontally aligned SWNT | As-is | alignment: Not Reported/ Can not calculate |  |  |  |  | Bulmer/James meta-analysis supporting workbook, Main sheet |  |  |  | check_duplicate_or_multi_sample_group | rec_058aebf57afb | 20210409_Metaanalysis_database.xlsx | Main | 978 | 2018_Quantitative study of bundle size effect on thermal conductivity of single-walled carbon nanotubes | Individual Bundle 2018 | CNT_or_CNT_hybrid | individual_nanotube_or_bundle | SWCNT | horizontally aligned SWNT | As-is | normalized_candidate | peer_reviewed_meta_analysis_record | secondary_meta_analysis_with_original_doi | Peer-reviewed meta-analysis workbook row with original DOI resolved by Crossref/OpenAlex; not re-extracted from the primary paper in this pipeline. | 10.1063/1.5021696 | 10.1063/1.5021696 |  | verified_crossref_openalex | Quantitative study of bundle size effect on thermal conductivity of single-walled carbon nanotubes | Ya Feng et al. | Ya Feng; Taiki Inoue; Hua An; Rong Xiang; Shohei Chiashi; Shigeo Maruyama | Applied Physics Letters | 2018 | 2018-05-07 | 112, 19 | 10.1063/1.5021696 | 4 |  | 0 |  |  |  |  | 0.0018 | 1.8e-09 | [20 empty] | 2050.816 | 2050.816 | [8 empty] | alignment: Not Reported/ Can not calculate |  |  | Bulmer/James meta-analysis supporting workbook, Main sheet | 10.1002/adma.202008432 | A Meta-Analysis of Conductive and Strong Carbon Nanotube Materials | John S. Bulmer et al. | Advanced Materials | 2021 | 2018_Quantitative study of bundle size effect on thermal conductivity of single-walled carbon nanotubes | accepted | 1 |  |  | Bulmer/James CNT meta-analysis supporting workbook | peer_reviewed_meta_analysis_workbook | 10.1063/1.5021696 | Original DOI resolved from James/Bulmer workbook reference: 10.1063/1.5021696; compiled data source DOI: 10.1002/adma.202008432 | 4 | Individual Bundle |  | Quantitative study of bundle size effect on thermal conductivity of single-walled carbon nanotubes |  | Applied Physics Letters | 2018 |  |  |  | secondary_public_candidate | needs_primary_value_crosscheck | James_Bulmer_meta_analysis_workbook | 3 | {"Category": "Individual Bundle", "Conductivity (MSm-1)": "Not Reported/ Can not calculate", "Density (g cm-3)": "Not Reported/ Can not calculate", "Specific Conductivity (kS m2/kg)": "Not Reported/ Can not calculate", "Electrical Anisotropy": "Not Reported/ Can not calculate", "Alignment figure of merit": "Not Reported/ Can not calculate", "Alignment method": "Not Reported/ Can not calculate", "Alignment FWHM": "Not Reported/ Can not calculate", "FWHM type": "Not Reported/ Can not calculate", "Raman G:D": "Not Reported/ Can not calculate", "Raman wavelength": "Not Reported/ Can not calculate", "(10^-12)*G:D λ^4": null, "Doped or Acid Exposure (Yes/ No)": "No", "Tensile Strength (MPa)": "Not Reported/ Can not calculate", "Specific Strength (N/Tex)": "Not Reported/ Can not calculate", "Young's Modulus (GPa)": "Not Reported/ Can not calculate", "Unnamed: 16": null, "Uber Parameter": "Not Reported/ Can not calculate", "Specific Uber Parameter": "Not Reported/ Can not calculate", "CNT Diameter (nm)": 1.8, "Plottable CNT Diameter (nm)": 1.8, "Date Entered and Checked ": 20200713, "Notes": null, "Year": 2018, "Production Process": "horizontally aligned SWNT", "Post Process": "As-is", "Intentionally added intercalation dope": null, "Host Conductivity (MSm-1)": null, "Sorted Status": "Unsorted", "Bulk Fiber Diameter (microns)": "Not Reported/ Can not calculate", "G Peak Position (cm-1)": "Not Reported/ Can not calculate", "Thermal Conductivity (W/(m K))": 2050.81556771406, "T Star (K)": "Not Reported/ Can not calculate", "R value at lowest temp": "Not Reported/ Can not calculate", "R value at 4.2 K": "Not Reported/ Can not calculate", "R value at 10 K": "Not Reported/ Can not calculate", "R value at 77 K": "Not Reported/ Can not calculate", "R value at 300 K": "Not Reported/ Can not calculate", "R(300K)/R(4.2K)": null, "R(300K)/R(10K)": null, "Reference": "2018_Quantitative study of bundle size effect on thermal conductivity of single-walled carbon nanotubes", "Unnamed: 41": null, "Unnamed: 42": null, "Unnamed: 43": null, "Unnamed: 44": null, "Unnamed: 45": 4, "Log Conductivity": null, "Log Density": null, "Log Specific Conductivity": null, "Log Tensile Strength": null, "Log Specific Strength": null, "Log Youngs Modulus": null, "Log Raman G:D Ratio": null, "Log Raman (10^-12)*G:D λ^4": null, "Log CNT Diameter": 0.25527250510330607, "Log Fiber Diameter": null, "Log Thermal Conductivity": 3.311926605504587, "Log (R(300K)/R(4.2))": null, "Log (R(300K)/R(10))": null, "Log Host Conductivity ": null, "Log Thermal Conductivity ": 3.311926605504587, "Ampacity Measurement Config": null, "Medium 1": null, "Substrate": null, "Absolute I max (mA)": null, "Absolute J max (A/m2)": null, "Specific J max (mA/tex)": null, "Absolute J failure (A/m2": null, "Specific J failure (mA/tex)": null, "Breakdown Temp (oC)": null, "Medium 2": null, "Substrate 2": null, "Absolute I max (mA).1": null, "Absolute J max (A/m2).1": null, "Specific J max (mA/tex).1": null, "Absolute J failure (A/m2.1": null, "Specific J failure (mA/tex).1": null, "Probe separation for Electrical conductivity (microns)": null, "Probe separation for Ampacity (microns)": "Not Reported/ Can not calculate", "Notes on ampacity": null, "Substrate for ampacity (Yes/No)": null, "Notes on substrate ": null, "Log (Jmax in Air (A/m2))": null, "Log (Jmax in Vacuum(A/m2))": null, "Bulk fibre diameter (nm)": null, "Log (Bulk fibre diameter (nm))": null, "Effective diameter for ampacity (nm)": 1.8, "Log (Effective diameter for ampacity (nm))": 0.25527250510330607, "Notes on diameter": null, "Category 2": "CNT", "Diameter Regime": "sub-micron", "Log (Probe separation for ampacity (microns))": "Not reported/Can not calculate", "Probe separation regime": "Not reported/Can not calculate"}
needs_review |  |  |  |  | Individual Bundle 2018 | CNT_or_CNT_hybrid | individual_nanotube_or_bundle | SWCNT | horizontally aligned SWNT | As-is | alignment: Not Reported/ Can not calculate |  |  |  |  | Bulmer/James meta-analysis supporting workbook, Main sheet |  |  |  | check_duplicate_or_multi_sample_group | rec_a71bb025a27e | 20210409_Metaanalysis_database.xlsx | Main | 979 | 2018_Quantitative study of bundle size effect on thermal conductivity of single-walled carbon nanotubes | Individual Bundle 2018 | CNT_or_CNT_hybrid | individual_nanotube_or_bundle | SWCNT | horizontally aligned SWNT | As-is | normalized_candidate | peer_reviewed_meta_analysis_record | secondary_meta_analysis_with_original_doi | Peer-reviewed meta-analysis workbook row with original DOI resolved by Crossref/OpenAlex; not re-extracted from the primary paper in this pipeline. | 10.1063/1.5021696 | 10.1063/1.5021696 |  | verified_crossref_openalex | Quantitative study of bundle size effect on thermal conductivity of single-walled carbon nanotubes | Ya Feng et al. | Ya Feng; Taiki Inoue; Hua An; Rong Xiang; Shohei Chiashi; Shigeo Maruyama | Applied Physics Letters | 2018 | 2018-05-07 | 112, 19 | 10.1063/1.5021696 | 4 |  | 0 |  |  |  |  | 0.0018 | 1.8e-09 | [20 empty] | 662.3704 | 662.3704 | [8 empty] | alignment: Not Reported/ Can not calculate |  |  | Bulmer/James meta-analysis supporting workbook, Main sheet | 10.1002/adma.202008432 | A Meta-Analysis of Conductive and Strong Carbon Nanotube Materials | John S. Bulmer et al. | Advanced Materials | 2021 | 2018_Quantitative study of bundle size effect on thermal conductivity of single-walled carbon nanotubes | accepted | 1 |  |  | Bulmer/James CNT meta-analysis supporting workbook | peer_reviewed_meta_analysis_workbook | 10.1063/1.5021696 | Original DOI resolved from James/Bulmer workbook reference: 10.1063/1.5021696; compiled data source DOI: 10.1002/adma.202008432 | 4 | Individual Bundle |  | Quantitative study of bundle size effect on thermal conductivity of single-walled carbon nanotubes |  | Applied Physics Letters | 2018 |  |  |  | secondary_public_candidate | needs_primary_value_crosscheck | James_Bulmer_meta_analysis_workbook | 3 | {"Category": "Individual Bundle", "Conductivity (MSm-1)": "Not Reported/ Can not calculate", "Density (g cm-3)": "Not Reported/ Can not calculate", "Specific Conductivity (kS m2/kg)": "Not Reported/ Can not calculate", "Electrical Anisotropy": "Not Reported/ Can not calculate", "Alignment figure of merit": "Not Reported/ Can not calculate", "Alignment method": "Not Reported/ Can not calculate", "Alignment FWHM": "Not Reported/ Can not calculate", "FWHM type": "Not Reported/ Can not calculate", "Raman G:D": "Not Reported/ Can not calculate", "Raman wavelength": "Not Reported/ Can not calculate", "(10^-12)*G:D λ^4": null, "Doped or Acid Exposure (Yes/ No)": "No", "Tensile Strength (MPa)": "Not Reported/ Can not calculate", "Specific Strength (N/Tex)": "Not Reported/ Can not calculate", "Young's Modulus (GPa)": "Not Reported/ Can not calculate", "Unnamed: 16": null, "Uber Parameter": "Not Reported/ Can not calculate", "Specific Uber Parameter": "Not Reported/ Can not calculate", "CNT Diameter (nm)": 1.8, "Plottable CNT Diameter (nm)": 1.8, "Date Entered and Checked ": 20200713, "Notes": null, "Year": 2018, "Production Process": "horizontally aligned SWNT", "Post Process": "As-is", "Intentionally added intercalation dope": null, "Host Conductivity (MSm-1)": null, "Sorted Status": "Unsorted", "Bulk Fiber Diameter (microns)": "Not Reported/ Can not calculate", "G Peak Position (cm-1)": "Not Reported/ Can not calculate", "Thermal Conductivity (W/(m K))": 662.370401474852, "T Star (K)": "Not Reported/ Can not calculate", "R value at lowest temp": "Not Reported/ Can not calculate", "R value at 4.2 K": "Not Reported/ Can not calculate", "R value at 10 K": "Not Reported/ Can not calculate", "R value at 77 K": "Not Reported/ Can not calculate", "R value at 300 K": "Not Reported/ Can not calculate", "R(300K)/R(4.2K)": null, "R(300K)/R(10K)": null, "Reference": "2018_Quantitative study of bundle size effect on thermal conductivity of single-walled carbon nanotubes", "Unnamed: 41": null, "Unnamed: 42": null, "Unnamed: 43": null, "Unnamed: 44": null, "Unnamed: 45": 4, "Log Conductivity": null, "Log Density": null, "Log Specific Conductivity": null, "Log Tensile Strength": null, "Log Specific Strength": null, "Log Youngs Modulus": null, "Log Raman G:D Ratio": null, "Log Raman (10^-12)*G:D λ^4": null, "Log CNT Diameter": 0.25527250510330607, "Log Fiber Diameter": null, "Log Thermal Conductivity": 2.8211009174311927, "Log (R(300K)/R(4.2))": null, "Log (R(300K)/R(10))": null, "Log Host Conductivity ": null, "Log Thermal Conductivity ": 2.8211009174311927, "Ampacity Measurement Config": null, "Medium 1": null, "Substrate": null, "Absolute I max (mA)": null, "Absolute J max (A/m2)": null, "Specific J max (mA/tex)": null, "Absolute J failure (A/m2": null, "Specific J failure (mA/tex)": null, "Breakdown Temp (oC)": null, "Medium 2": null, "Substrate 2": null, "Absolute I max (mA).1": null, "Absolute J max (A/m2).1": null, "Specific J max (mA/tex).1": null, "Absolute J failure (A/m2.1": null, "Specific J failure (mA/tex).1": null, "Probe separation for Electrical conductivity (microns)": null, "Probe separation for Ampacity (microns)": "Not Reported/ Can not calculate", "Notes on ampacity": null, "Substrate for ampacity (Yes/No)": null, "Notes on substrate ": null, "Log (Jmax in Air (A/m2))": null, "Log (Jmax in Vacuum(A/m2))": null, "Bulk fibre diameter (nm)": null, "Log (Bulk fibre diameter (nm))": null, "Effective diameter for ampacity (nm)": 1.8, "Log (Effective diameter for ampacity (nm))": 0.25527250510330607, "Notes on diameter": null, "Category 2": "CNT", "Diameter Regime": "sub-micron", "Log (Probe separation for ampacity (microns))": "Not reported/Can not calculate", "Probe separation regime": "Not reported/Can not calculate"}
needs_review |  |  |  |  | Individual Bundle 2018 | CNT_or_CNT_hybrid | individual_nanotube_or_bundle | SWCNT | horizontally aligned SWNT | As-is | alignment: Not Reported/ Can not calculate |  |  |  |  | Bulmer/James meta-analysis supporting workbook, Main sheet |  |  |  | check_duplicate_or_multi_sample_group | rec_b9fa7e40e16d | 20210409_Metaanalysis_database.xlsx | Main | 980 | 2018_Quantitative study of bundle size effect on thermal conductivity of single-walled carbon nanotubes | Individual Bundle 2018 | CNT_or_CNT_hybrid | individual_nanotube_or_bundle | SWCNT | horizontally aligned SWNT | As-is | normalized_candidate | peer_reviewed_meta_analysis_record | secondary_meta_analysis_with_original_doi | Peer-reviewed meta-analysis workbook row with original DOI resolved by Crossref/OpenAlex; not re-extracted from the primary paper in this pipeline. | 10.1063/1.5021696 | 10.1063/1.5021696 |  | verified_crossref_openalex | Quantitative study of bundle size effect on thermal conductivity of single-walled carbon nanotubes | Ya Feng et al. | Ya Feng; Taiki Inoue; Hua An; Rong Xiang; Shohei Chiashi; Shigeo Maruyama | Applied Physics Letters | 2018 | 2018-05-07 | 112, 19 | 10.1063/1.5021696 | 4 |  | 0 |  |  |  |  | 0.0018 | 1.8e-09 | [20 empty] | 230.3485 | 230.3485 | [8 empty] | alignment: Not Reported/ Can not calculate |  |  | Bulmer/James meta-analysis supporting workbook, Main sheet | 10.1002/adma.202008432 | A Meta-Analysis of Conductive and Strong Carbon Nanotube Materials | John S. Bulmer et al. | Advanced Materials | 2021 | 2018_Quantitative study of bundle size effect on thermal conductivity of single-walled carbon nanotubes | accepted | 1 |  |  | Bulmer/James CNT meta-analysis supporting workbook | peer_reviewed_meta_analysis_workbook | 10.1063/1.5021696 | Original DOI resolved from James/Bulmer workbook reference: 10.1063/1.5021696; compiled data source DOI: 10.1002/adma.202008432 | 4 | Individual Bundle |  | Quantitative study of bundle size effect on thermal conductivity of single-walled carbon nanotubes |  | Applied Physics Letters | 2018 |  |  |  | secondary_public_candidate | needs_primary_value_crosscheck | James_Bulmer_meta_analysis_workbook | 3 | {"Category": "Individual Bundle", "Conductivity (MSm-1)": "Not Reported/ Can not calculate", "Density (g cm-3)": "Not Reported/ Can not calculate", "Specific Conductivity (kS m2/kg)": "Not Reported/ Can not calculate", "Electrical Anisotropy": "Not Reported/ Can not calculate", "Alignment figure of merit": "Not Reported/ Can not calculate", "Alignment method": "Not Reported/ Can not calculate", "Alignment FWHM": "Not Reported/ Can not calculate", "FWHM type": "Not Reported/ Can not calculate", "Raman G:D": "Not Reported/ Can not calculate", "Raman wavelength": "Not Reported/ Can not calculate", "(10^-12)*G:D λ^4": null, "Doped or Acid Exposure (Yes/ No)": "No", "Tensile Strength (MPa)": "Not Reported/ Can not calculate", "Specific Strength (N/Tex)": "Not Reported/ Can not calculate", "Young's Modulus (GPa)": "Not Reported/ Can not calculate", "Unnamed: 16": null, "Uber Parameter": "Not Reported/ Can not calculate", "Specific Uber Parameter": "Not Reported/ Can not calculate", "CNT Diameter (nm)": 1.8, "Plottable CNT Diameter (nm)": 1.8, "Date Entered and Checked ": 20200713, "Notes": null, "Year": 2018, "Production Process": "horizontally aligned SWNT", "Post Process": "As-is", "Intentionally added intercalation dope": null, "Host Conductivity (MSm-1)": null, "Sorted Status": "Unsorted", "Bulk Fiber Diameter (microns)": "Not Reported/ Can not calculate", "G Peak Position (cm-1)": "Not Reported/ Can not calculate", "Thermal Conductivity (W/(m K))": 230.348464237022, "T Star (K)": "Not Reported/ Can not calculate", "R value at lowest temp": "Not Reported/ Can not calculate", "R value at 4.2 K": "Not Reported/ Can not calculate", "R value at 10 K": "Not Reported/ Can not calculate", "R value at 77 K": "Not Reported/ Can not calculate", "R value at 300 K": "Not Reported/ Can not calculate", "R(300K)/R(4.2K)": null, "R(300K)/R(10K)": null, "Reference": "2018_Quantitative study of bundle size effect on thermal conductivity of single-walled carbon nanotubes", "Unnamed: 41": null, "Unnamed: 42": null, "Unnamed: 43": null, "Unnamed: 44": null, "Unnamed: 45": 4, "Log Conductivity": null, "Log Density": null, "Log Specific Conductivity": null, "Log Tensile Strength": null, "Log Specific Strength": null, "Log Youngs Modulus": null, "Log Raman G:D Ratio": null, "Log Raman (10^-12)*G:D λ^4": null, "Log CNT Diameter": 0.25527250510330607, "Log Fiber Diameter": null, "Log Thermal Conductivity": 2.362385321100918, "Log (R(300K)/R(4.2))": null, "Log (R(300K)/R(10))": null, "Log Host Conductivity ": null, "Log Thermal Conductivity ": 2.362385321100918, "Ampacity Measurement Config": null, "Medium 1": null, "Substrate": null, "Absolute I max (mA)": null, "Absolute J max (A/m2)": null, "Specific J max (mA/tex)": null, "Absolute J failure (A/m2": null, "Specific J failure (mA/tex)": null, "Breakdown Temp (oC)": null, "Medium 2": null, "Substrate 2": null, "Absolute I max (mA).1": null, "Absolute J max (A/m2).1": null, "Specific J max (mA/tex).1": null, "Absolute J failure (A/m2.1": null, "Specific J failure (mA/tex).1": null, "Probe separation for Electrical conductivity (microns)": null, "Probe separation for Ampacity (microns)": "Not Reported/ Can not calculate", "Notes on ampacity": null, "Substrate for ampacity (Yes/No)": null, "Notes on substrate ": null, "Log (Jmax in Air (A/m2))": null, "Log (Jmax in Vacuum(A/m2))": null, "Bulk fibre diameter (nm)": null, "Log (Bulk fibre diameter (nm))": null, "Effective diameter for ampacity (nm)": 1.8, "Log (Effective diameter for ampacity (nm))": 0.25527250510330607, "Notes on diameter": null, "Category 2": "CNT", "Diameter Regime": "sub-micron", "Log (Probe separation for ampacity (microns))": "Not reported/Can not calculate", "Probe separation regime": "Not reported/Can not calculate"}
needs_review |  |  |  |  | Unaligned Few-wall CNTs 2018 | CNT_or_CNT_hybrid | sheet_mat_film | FWCNT | direct_spun_FCCVD | doped_or_intercalated;As-is | alignment: Not Reported/ Can not calculate |  |  |  |  | Bulmer/James meta-analysis supporting workbook, Main sheet |  |  |  | check_duplicate_or_multi_sample_group | rec_5766c54ec2b6 | 20210409_Metaanalysis_database.xlsx | Main | 981 | 2018_Terahertz spectroscopy of charge transport in films of pristine and doped single-wall carbon nanotubes | Unaligned Few-wall CNTs 2018 | CNT_or_CNT_hybrid | sheet_mat_film | FWCNT | direct_spun_FCCVD | doped_or_intercalated;As-is | normalized_candidate | peer_reviewed_meta_analysis_record | secondary_meta_analysis_with_original_doi | Peer-reviewed meta-analysis workbook row with original DOI resolved by Crossref/OpenAlex; not re-extracted from the primary paper in this pipeline. | 10.1016/j.carbon.2017.10.072 | 10.1016/j.carbon.2017.10.072 |  | verified_crossref_openalex | Terahertz spectroscopy of charge transport in films of pristine and doped single-wall carbon nanotubes | B.P. Gorshunov et al. | B.P. Gorshunov; E.S. Zhukova; Ju.S. Starovatykh; M.A. Belyanchikov; A.K. Grebenko; A.V. Bubis; V.I. Tsebro; A.A. Tonkikh; D.V. Rybkovskiy; A.G. Nasibulin; E.I. Kauppinen; E.D. Obraztsova | Carbon | 2018 | 2018-01-01 | 126, 544-551 | 10.1016/j.carbon.2017.10.072 | 3 |  | 0 | [23 empty] | 0.033 | 33000 | [11 empty] | alignment: Not Reported/ Can not calculate |  |  | Bulmer/James meta-analysis supporting workbook, Main sheet | 10.1002/adma.202008432 | A Meta-Analysis of Conductive and Strong Carbon Nanotube Materials | John S. Bulmer et al. | Advanced Materials | 2021 | 2018_Terahertz spectroscopy of charge transport in films of pristine and doped single-wall carbon nanotubes | accepted | 1 |  |  | Bulmer/James CNT meta-analysis supporting workbook | peer_reviewed_meta_analysis_workbook | 10.1016/j.carbon.2017.10.072 | Original DOI resolved from James/Bulmer workbook reference: 10.1016/j.carbon.2017.10.072; compiled data source DOI: 10.1002/adma.202008432 | 4 | Unaligned Few-wall CNTs |  | Terahertz spectroscopy of charge transport in films of pristine and doped single-wall carbon nanotubes |  | Carbon | 2018 |  |  |  | secondary_public_candidate | needs_primary_value_crosscheck | James_Bulmer_meta_analysis_workbook | 3 | {"Category": "Unaligned Few-wall CNTs", "Conductivity (MSm-1)": 0.033, "Density (g cm-3)": "Not Reported/ Can not calculate", "Specific Conductivity (kS m2/kg)": "Not Reported/ Can not calculate", "Electrical Anisotropy": "Not Reported/ Can not calculate", "Alignment figure of merit": "Not Reported/ Can not calculate", "Alignment method": "Not Reported/ Can not calculate", "Alignment FWHM": "Not Reported/ Can not calculate", "FWHM type": "Not Reported/ Can not calculate", "Raman G:D": null, "Raman wavelength": 200, "(10^-12)*G:D λ^4": null, "Doped or Acid Exposure (Yes/ No)": "No", "Tensile Strength (MPa)": "Not Reported/ Can not calculate", "Specific Strength (N/Tex)": "Not Reported/ Can not calculate", "Young's Modulus (GPa)": "Not Reported/ Can not calculate", "Unnamed: 16": null, "Uber Parameter": "Not Reported/ Can not calculate", "Specific Uber Parameter": "Not Reported/ Can not calculate", "CNT Diameter (nm)": 2, "Plottable CNT Diameter (nm)": 2, "Date Entered and Checked ": 20201129, "Notes": null, "Year": 2018, "Production Process": "Floating Catalyst", "Post Process": "As-is", "Intentionally added intercalation dope": null, "Host Conductivity (MSm-1)": null, "Sorted Status": "Unsorted", "Bulk Fiber Diameter (microns)": "Not Reported/ Can not calculate", "G Peak Position (cm-1)": 1590, "Thermal Conductivity (W/(m K))": "Not Reported/ Can not calculate", "T Star (K)": 158.80149812734, "R value at lowest temp": 1.88571428571428, "R value at 4.2 K": null, "R value at 10 K": 1.76428571428571, "R value at 77 K": 0.932142857142857, "R value at 300 K": 0.992857142857143, "R(300K)/R(4.2K)": null, "R(300K)/R(10K)": 0.5627530364372484, "Reference": "2018_Terahertz spectroscopy of charge transport in films of pristine and doped single-wall carbon nanotubes", "Unnamed: 41": null, "Unnamed: 42": null, "Unnamed: 43": null, "Unnamed: 44": null, "Unnamed: 45": 3, "Log Conductivity": -1.4814860601221125, "Log Density": null, "Log Specific Conductivity": null, "Log Tensile Strength": null, "Log Specific Strength": null, "Log Youngs Modulus": null, "Log Raman G:D Ratio": null, "Log Raman (10^-12)*G:D λ^4": null, "Log CNT Diameter": 0.3010299956639812, "Log Fiber Diameter": null, "Log Thermal Conductivity": null, "Log (R(300K)/R(4.2))": null, "Log (R(300K)/R(10))": -0.24968215300556956, "Log Host Conductivity ": null, "Log Thermal Conductivity ": null, "Ampacity Measurement Config": null, "Medium 1": null, "Substrate": null, "Absolute I max (mA)": null, "Absolute J max (A/m2)": null, "Specific J max (mA/tex)": null, "Absolute J failure (A/m2": null, "Specific J failure (mA/tex)": null, "Breakdown Temp (oC)": null, "Medium 2": null, "Substrate 2": null, "Absolute I max (mA).1": null, "Absolute J max (A/m2).1": null, "Specific J max (mA/tex).1": null, "Absolute J failure (A/m2.1": null, "Specific J failure (mA/tex).1": null, "Probe separation for Electrical conductivity (microns)": null, "Probe separation for Ampacity (microns)": "Not Reported/ Can not calculate", "Notes on ampacity": null, "Substrate for ampacity (Yes/No)": null, "Notes on substrate ": null, "Log (Jmax in Air (A/m2))": null, "Log (Jmax in Vacuum(A/m2))": null, "Bulk fibre diameter (nm)": null, "Log (Bulk fibre diameter (nm))": null, "Effective diameter for ampacity (nm)": 2, "Log (Effective diameter for ampacity (nm))": 0.3010299956639812, "Notes on diameter": null, "Category 2": "CNT", "Diameter Regime": "sub-micron", "Log (Probe separation for ampacity (microns))": "Not reported/Can not calculate", "Probe separation regime": "Not reported/Can not calculate"}
needs_review |  |  |  |  | Unaligned Few-wall CNTs 2018 | CNT_or_CNT_hybrid | sheet_mat_film | FWCNT | direct_spun_FCCVD | doped_or_intercalated;Doped | alignment: Not Reported/ Can not calculate |  |  |  |  | Bulmer/James meta-analysis supporting workbook, Main sheet |  |  |  | check_duplicate_or_multi_sample_group | rec_d2fd3457fe9c | 20210409_Metaanalysis_database.xlsx | Main | 982 | 2018_Terahertz spectroscopy of charge transport in films of pristine and doped single-wall carbon nanotubes | Unaligned Few-wall CNTs 2018 | CNT_or_CNT_hybrid | sheet_mat_film | FWCNT | direct_spun_FCCVD | doped_or_intercalated;Doped | normalized_candidate | peer_reviewed_meta_analysis_record | secondary_meta_analysis_with_original_doi | Peer-reviewed meta-analysis workbook row with original DOI resolved by Crossref/OpenAlex; not re-extracted from the primary paper in this pipeline. | 10.1016/j.carbon.2017.10.072 | 10.1016/j.carbon.2017.10.072 |  | verified_crossref_openalex | Terahertz spectroscopy of charge transport in films of pristine and doped single-wall carbon nanotubes | B.P. Gorshunov et al. | B.P. Gorshunov; E.S. Zhukova; Ju.S. Starovatykh; M.A. Belyanchikov; A.K. Grebenko; A.V. Bubis; V.I. Tsebro; A.A. Tonkikh; D.V. Rybkovskiy; A.G. Nasibulin; E.I. Kauppinen; E.D. Obraztsova | Carbon | 2018 | 2018-01-01 | 126, 544-551 | 10.1016/j.carbon.2017.10.072 | 3 |  | 0 | [23 empty] | 0.107 | 107000 | [11 empty] | alignment: Not Reported/ Can not calculate |  |  | Bulmer/James meta-analysis supporting workbook, Main sheet | 10.1002/adma.202008432 | A Meta-Analysis of Conductive and Strong Carbon Nanotube Materials | John S. Bulmer et al. | Advanced Materials | 2021 | 2018_Terahertz spectroscopy of charge transport in films of pristine and doped single-wall carbon nanotubes | accepted | 1 |  |  | Bulmer/James CNT meta-analysis supporting workbook | peer_reviewed_meta_analysis_workbook | 10.1016/j.carbon.2017.10.072 | Original DOI resolved from James/Bulmer workbook reference: 10.1016/j.carbon.2017.10.072; compiled data source DOI: 10.1002/adma.202008432 | 4 | Unaligned Few-wall CNTs |  | Terahertz spectroscopy of charge transport in films of pristine and doped single-wall carbon nanotubes |  | Carbon | 2018 |  |  |  | secondary_public_candidate | needs_primary_value_crosscheck | James_Bulmer_meta_analysis_workbook | 3 | {"Category": "Unaligned Few-wall CNTs", "Conductivity (MSm-1)": 0.107, "Density (g cm-3)": "Not Reported/ Can not calculate", "Specific Conductivity (kS m2/kg)": "Not Reported/ Can not calculate", "Electrical Anisotropy": "Not Reported/ Can not calculate", "Alignment figure of merit": "Not Reported/ Can not calculate", "Alignment method": "Not Reported/ Can not calculate", "Alignment FWHM": "Not Reported/ Can not calculate", "FWHM type": "Not Reported/ Can not calculate", "Raman G:D": null, "Raman wavelength": "Not Reported/ Can not calculate", "(10^-12)*G:D λ^4": null, "Doped or Acid Exposure (Yes/ No)": "Yes", "Tensile Strength (MPa)": "Not Reported/ Can not calculate", "Specific Strength (N/Tex)": "Not Reported/ Can not calculate", "Young's Modulus (GPa)": "Not Reported/ Can not calculate", "Unnamed: 16": null, "Uber Parameter": "Not Reported/ Can not calculate", "Specific Uber Parameter": "Not Reported/ Can not calculate", "CNT Diameter (nm)": 2, "Plottable CNT Diameter (nm)": 2, "Date Entered and Checked ": 20201129, "Notes": null, "Year": 2018, "Production Process": "Floating Catalyst", "Post Process": "Doped", "Intentionally added intercalation dope": "I2", "Host Conductivity (MSm-1)": 0.033, "Sorted Status": "Unsorted", "Bulk Fiber Diameter (microns)": "Not Reported/ Can not calculate", "G Peak Position (cm-1)": "Not Reported/ Can not calculate", "Thermal Conductivity (W/(m K))": "Not Reported/ Can not calculate", "T Star (K)": 77, "R value at lowest temp": 1.03333333333333, "R value at 4.2 K": 1.02592592592592, "R value at 10 K": 0.942592592592592, "R value at 77 K": 0.838888888888889, "R value at 300 K": 1, "R(300K)/R(4.2K)": 0.9747292418772621, "R(300K)/R(10K)": 1.0609037328094308, "Reference": "2018_Terahertz spectroscopy of charge transport in films of pristine and doped single-wall carbon nanotubes", "Unnamed: 41": null, "Unnamed: 42": null, "Unnamed: 43": null, "Unnamed: 44": null, "Unnamed: 45": 3, "Log Conductivity": -0.9706162223147904, "Log Density": null, "Log Specific Conductivity": null, "Log Tensile Strength": null, "Log Specific Strength": null, "Log Youngs Modulus": null, "Log Raman G:D Ratio": null, "Log Raman (10^-12)*G:D λ^4": null, "Log CNT Diameter": 0.3010299956639812, "Log Fiber Diameter": null, "Log Thermal Conductivity": null, "Log (R(300K)/R(4.2))": -0.01111600490545868, "Log (R(300K)/R(10))": 0.025675977486210002, "Log Host Conductivity ": -1.4814860601221125, "Log Thermal Conductivity ": null, "Ampacity Measurement Config": null, "Medium 1": null, "Substrate": null, "Absolute I max (mA)": null, "Absolute J max (A/m2)": null, "Specific J max (mA/tex)": null, "Absolute J failure (A/m2": null, "Specific J failure (mA/tex)": null, "Breakdown Temp (oC)": null, "Medium 2": null, "Substrate 2": null, "Absolute I max (mA).1": null, "Absolute J max (A/m2).1": null, "Specific J max (mA/tex).1": null, "Absolute J failure (A/m2.1": null, "Specific J failure (mA/tex).1": null, "Probe separation for Electrical conductivity (microns)": null, "Probe separation for Ampacity (microns)": "Not Reported/ Can not calculate", "Notes on ampacity": null, "Substrate for ampacity (Yes/No)": null, "Notes on substrate ": null, "Log (Jmax in Air (A/m2))": null, "Log (Jmax in Vacuum(A/m2))": null, "Bulk fibre diameter (nm)": null, "Log (Bulk fibre diameter (nm))": null, "Effective diameter for ampacity (nm)": 2, "Log (Effective diameter for ampacity (nm))": 0.3010299956639812, "Notes on diameter": null, "Category 2": "CNT", "Diameter Regime": "sub-micron", "Log (Probe separation for ampacity (microns))": "Not reported/Can not calculate", "Probe separation regime": "Not reported/Can not calculate"}
needs_review |  |  |  |  | Unaligned Few-wall CNTs 2018 | CNT_or_CNT_hybrid | sheet_mat_film | FWCNT | direct_spun_FCCVD | doped_or_intercalated;Doped | alignment: Not Reported/ Can not calculate |  |  |  |  | Bulmer/James meta-analysis supporting workbook, Main sheet |  |  |  | check_duplicate_or_multi_sample_group | rec_17b44731fd69 | 20210409_Metaanalysis_database.xlsx | Main | 983 | 2018_Terahertz spectroscopy of charge transport in films of pristine and doped single-wall carbon nanotubes | Unaligned Few-wall CNTs 2018 | CNT_or_CNT_hybrid | sheet_mat_film | FWCNT | direct_spun_FCCVD | doped_or_intercalated;Doped | normalized_candidate | peer_reviewed_meta_analysis_record | secondary_meta_analysis_with_original_doi | Peer-reviewed meta-analysis workbook row with original DOI resolved by Crossref/OpenAlex; not re-extracted from the primary paper in this pipeline. | 10.1016/j.carbon.2017.10.072 | 10.1016/j.carbon.2017.10.072 |  | verified_crossref_openalex | Terahertz spectroscopy of charge transport in films of pristine and doped single-wall carbon nanotubes | B.P. Gorshunov et al. | B.P. Gorshunov; E.S. Zhukova; Ju.S. Starovatykh; M.A. Belyanchikov; A.K. Grebenko; A.V. Bubis; V.I. Tsebro; A.A. Tonkikh; D.V. Rybkovskiy; A.G. Nasibulin; E.I. Kauppinen; E.D. Obraztsova | Carbon | 2018 | 2018-01-01 | 126, 544-551 | 10.1016/j.carbon.2017.10.072 | 3 |  | 0 | [23 empty] | 0.234 | 234000 | [11 empty] | alignment: Not Reported/ Can not calculate |  |  | Bulmer/James meta-analysis supporting workbook, Main sheet | 10.1002/adma.202008432 | A Meta-Analysis of Conductive and Strong Carbon Nanotube Materials | John S. Bulmer et al. | Advanced Materials | 2021 | 2018_Terahertz spectroscopy of charge transport in films of pristine and doped single-wall carbon nanotubes | accepted | 1 |  |  | Bulmer/James CNT meta-analysis supporting workbook | peer_reviewed_meta_analysis_workbook | 10.1016/j.carbon.2017.10.072 | Original DOI resolved from James/Bulmer workbook reference: 10.1016/j.carbon.2017.10.072; compiled data source DOI: 10.1002/adma.202008432 | 4 | Unaligned Few-wall CNTs |  | Terahertz spectroscopy of charge transport in films of pristine and doped single-wall carbon nanotubes |  | Carbon | 2018 |  |  |  | secondary_public_candidate | needs_primary_value_crosscheck | James_Bulmer_meta_analysis_workbook | 3 | {"Category": "Unaligned Few-wall CNTs", "Conductivity (MSm-1)": 0.23399999999999999, "Density (g cm-3)": "Not Reported/ Can not calculate", "Specific Conductivity (kS m2/kg)": "Not Reported/ Can not calculate", "Electrical Anisotropy": "Not Reported/ Can not calculate", "Alignment figure of merit": "Not Reported/ Can not calculate", "Alignment method": "Not Reported/ Can not calculate", "Alignment FWHM": "Not Reported/ Can not calculate", "FWHM type": "Not Reported/ Can not calculate", "Raman G:D": null, "Raman wavelength": "Not Reported/ Can not calculate", "(10^-12)*G:D λ^4": null, "Doped or Acid Exposure (Yes/ No)": "Yes", "Tensile Strength (MPa)": "Not Reported/ Can not calculate", "Specific Strength (N/Tex)": "Not Reported/ Can not calculate", "Young's Modulus (GPa)": "Not Reported/ Can not calculate", "Unnamed: 16": null, "Uber Parameter": "Not Reported/ Can not calculate", "Specific Uber Parameter": "Not Reported/ Can not calculate", "CNT Diameter (nm)": 2, "Plottable CNT Diameter (nm)": 2, "Date Entered and Checked ": 20201129, "Notes": null, "Year": 2018, "Production Process": "Floating Catalyst", "Post Process": "Doped", "Intentionally added intercalation dope": "CuCl", "Host Conductivity (MSm-1)": 0.033, "Sorted Status": "Unsorted", "Bulk Fiber Diameter (microns)": "Not Reported/ Can not calculate", "G Peak Position (cm-1)": "Not Reported/ Can not calculate", "Thermal Conductivity (W/(m K))": "Not Reported/ Can not calculate", "T Star (K)": 54, "R value at lowest temp": 0.865071770334928, "R value at 4.2 K": 0.865071770334928, "R value at 10 K": 0.83444976076555, "R value at 77 K": 0.788516746411483, "R value at 300 K": 1.00095693779904, "R(300K)/R(4.2K)": 1.1570796460176958, "R(300K)/R(10K)": 1.1995412844036664, "Reference": "2018_Terahertz spectroscopy of charge transport in films of pristine and doped single-wall carbon nanotubes", "Unnamed: 41": null, "Unnamed: 42": null, "Unnamed: 43": null, "Unnamed: 44": null, "Unnamed: 45": 3, "Log Conductivity": -0.6307841425898572, "Log Density": null, "Log Specific Conductivity": null, "Log Tensile Strength": null, "Log Specific Strength": null, "Log Youngs Modulus": null, "Log Raman G:D Ratio": null, "Log Raman (10^-12)*G:D λ^4": null, "Log CNT Diameter": 0.3010299956639812, "Log Fiber Diameter": null, "Log Thermal Conductivity": null, "Log (R(300K)/R(4.2))": 0.06336325405589087, "Log (R(300K)/R(10))": 0.079015199598687, "Log Host Conductivity ": -1.4814860601221125, "Log Thermal Conductivity ": null, "Ampacity Measurement Config": null, "Medium 1": null, "Substrate": null, "Absolute I max (mA)": null, "Absolute J max (A/m2)": null, "Specific J max (mA/tex)": null, "Absolute J failure (A/m2": null, "Specific J failure (mA/tex)": null, "Breakdown Temp (oC)": null, "Medium 2": null, "Substrate 2": null, "Absolute I max (mA).1": null, "Absolute J max (A/m2).1": null, "Specific J max (mA/tex).1": null, "Absolute J failure (A/m2.1": null, "Specific J failure (mA/tex).1": null, "Probe separation for Electrical conductivity (microns)": null, "Probe separation for Ampacity (microns)": "Not Reported/ Can not calculate", "Notes on ampacity": null, "Substrate for ampacity (Yes/No)": null, "Notes on substrate ": null, "Log (Jmax in Air (A/m2))": null, "Log (Jmax in Vacuum(A/m2))": null, "Bulk fibre diameter (nm)": null, "Log (Bulk fibre diameter (nm))": null, "Effective diameter for ampacity (nm)": 2, "Log (Effective diameter for ampacity (nm))": 0.3010299956639812, "Notes on diameter": null, "Category 2": "CNT", "Diameter Regime": "sub-micron", "Log (Probe separation for ampacity (microns))": "Not reported/Can not calculate", "Probe separation regime": "Not reported/Can not calculate"}
needs_review |  |  |  |  | Tortech materials | CNT_or_CNT_hybrid | sheet_mat_film | MWCNT | direct_spun_FCCVD | densified;Acetine Condensed | alignment: Not Reported/ Can not calculate |  |  |  |  | Bulmer/James meta-analysis supporting workbook, Main sheet |  |  |  | ready_for_manual_review | rec_721969e06786 | 20210409_Metaanalysis_database.xlsx | Main | 984 | 2018_The mechanical and electrical properties of direct-spun carbon nanotube mats | Tortech materials | CNT_or_CNT_hybrid | sheet_mat_film | MWCNT | direct_spun_FCCVD | densified;Acetine Condensed | normalized_candidate | peer_reviewed_meta_analysis_record | secondary_meta_analysis_with_original_doi | Peer-reviewed meta-analysis workbook row with original DOI resolved by Crossref/OpenAlex; not re-extracted from the primary paper in this pipeline. | 10.1016/j.eml.2018.03.003 | 10.1016/j.eml.2018.03.003 |  | verified_crossref_openalex | The mechanical and electrical properties of direct-spun carbon nanotube mats | J.C. Stallard et al. | J.C. Stallard; W. Tan; F.R. Smail; T.S. Gspann; A.M. Boies; N.A. Fleck | Extreme Mechanics Letters | 2018 | 2018-05-01 | 21, 65-75 | 10.1016/j.eml.2018.03.003 | 1 |  | 0 |  | 0.39 | 390 | 0.002564103 |  |  |  |  | 0.1025641 | 102564.1 | 0.04 | 0.04 | 40000000 | raw_value_as_GPa |  |  | 3.4 | 3400000000 | [5 empty] | 0.0404 | 40400 | 103.5897 |  |  |  | 4.5 | 4.5 | [5 empty] | alignment: Not Reported/ Can not calculate |  |  | Bulmer/James meta-analysis supporting workbook, Main sheet | 10.1002/adma.202008432 | A Meta-Analysis of Conductive and Strong Carbon Nanotube Materials | John S. Bulmer et al. | Advanced Materials | 2021 | 2018_The mechanical and electrical properties of direct-spun carbon nanotube mats | accepted | 1 |  |  | Bulmer/James CNT meta-analysis supporting workbook | peer_reviewed_meta_analysis_workbook | 10.1016/j.eml.2018.03.003 | Original DOI resolved from James/Bulmer workbook reference: 10.1016/j.eml.2018.03.003; compiled data source DOI: 10.1002/adma.202008432 | 4 | Aligned Multiwall CNTs |  | The mechanical and electrical properties of direct-spun carbon nanotube mats |  | Extreme Mechanics Letters | 2018 |  |  |  | secondary_public_candidate | needs_primary_value_crosscheck | James_Bulmer_meta_analysis_workbook | 3 | {"Category": "Aligned Multiwall CNTs", "Conductivity (MSm-1)": 0.0404, "Density (g cm-3)": 0.39, "Specific Conductivity (kS m2/kg)": 0.10358974358974357, "Electrical Anisotropy": 1.243076923076923, "Alignment figure of merit": "Not Reported/ Can not calculate", "Alignment method": "Not Reported/ Can not calculate", "Alignment FWHM": "Not Reported/ Can not calculate", "FWHM type": "Not Reported/ Can not calculate", "Raman G:D": 4.5, "Raman wavelength": "Not Reported/ Can not calculate", "(10^-12)*G:D λ^4": null, "Doped or Acid Exposure (Yes/ No)": "No", "Tensile Strength (MPa)": 40, "Specific Strength (N/Tex)": 0.10256410256410256, "Young's Modulus (GPa)": 3.4, "Unnamed: 16": null, "Uber Parameter": 1.6159999999999999, "Specific Uber Parameter": 0.010624589086127545, "CNT Diameter (nm)": "Not Reported/ Can not calculate", "Plottable CNT Diameter (nm)": "Not Reported/ Can not calculate", "Date Entered and Checked ": 20200523, "Notes": "Tortech materials", "Year": 2018, "Production Process": "Floating Catalyst ", "Post Process": "Acetine Condensed", "Intentionally added intercalation dope": null, "Host Conductivity (MSm-1)": null, "Sorted Status": "Unsorted", "Bulk Fiber Diameter (microns)": "Not Reported/ Can not calculate", "G Peak Position (cm-1)": "Not Reported/ Can not calculate", "Thermal Conductivity (W/(m K))": "Not Reported/ Can not calculate", "T Star (K)": "Not Reported/ Can not calculate", "R value at lowest temp": "Not Reported/ Can not calculate", "R value at 4.2 K": "Not Reported/ Can not calculate", "R value at 10 K": "Not Reported/ Can not calculate", "R value at 77 K": "Not Reported/ Can not calculate", "R value at 300 K": "Not Reported/ Can not calculate", "R(300K)/R(4.2K)": null, "R(300K)/R(10K)": null, "Reference": "2018_The mechanical and electrical properties of direct-spun carbon nanotube mats", "Unnamed: 41": null, "Unnamed: 42": null, "Unnamed: 43": null, "Unnamed: 44": null, "Unnamed: 45": 1, "Log Conductivity": -1.393618634889395, "Log Density": -0.4089353929735008, "Log Specific Conductivity": -0.9846832419158943, "Log Tensile Strength": 1.6020599913279623, "Log Specific Strength": -0.9890046156985368, "Log Youngs Modulus": 0.5314789170422551, "Log Raman G:D Ratio": 0.6532125137753437, "Log Raman (10^-12)*G:D λ^4": null, "Log CNT Diameter": null, "Log Fiber Diameter": null, "Log Thermal Conductivity": null, "Log (R(300K)/R(4.2))": null, "Log (R(300K)/R(10))": null, "Log Host Conductivity ": null, "Log Thermal Conductivity ": null, "Ampacity Measurement Config": null, "Medium 1": null, "Substrate": null, "Absolute I max (mA)": null, "Absolute J max (A/m2)": null, "Specific J max (mA/tex)": null, "Absolute J failure (A/m2": null, "Specific J failure (mA/tex)": null, "Breakdown Temp (oC)": null, "Medium 2": null, "Substrate 2": null, "Absolute I max (mA).1": null, "Absolute J max (A/m2).1": null, "Specific J max (mA/tex).1": null, "Absolute J failure (A/m2.1": null, "Specific J failure (mA/tex).1": null, "Probe separation for Electrical conductivity (microns)": null, "Probe separation for Ampacity (microns)": "Not Reported/ Can not calculate", "Notes on ampacity": null, "Substrate for ampacity (Yes/No)": "Not Reported/ Can not calculate", "Notes on substrate ": null, "Log (Jmax in Air (A/m2))": "Not Reported/ Can not calculate", "Log (Jmax in Vacuum(A/m2))": "Not Reported/ Can not calculate", "Bulk fibre diameter (nm)": null, "Log (Bulk fibre diameter (nm))": null, "Effective diameter for ampacity (nm)": "Not Reported/ Can not calculate", "Log (Effective diameter for ampacity (nm))": null, "Notes on diameter": null, "Category 2": "CNT", "Diameter Regime": "Not reported/Can not calculate", "Log (Probe separation for ampacity (microns))": "Not reported/Can not calculate", "Probe separation regime": "Not reported/Can not calculate"} |  | 2.564103
needs_review |  |  |  |  | As-is | CNT_or_CNT_hybrid | sheet_mat_film | FWCNT | Buckypaper | doped_or_intercalated;As-is | alignment: Not Reported/ Can not calculate |  |  |  |  | Bulmer/James meta-analysis supporting workbook, Main sheet |  |  |  | check_duplicate_or_multi_sample_group | rec_e82b573c3acd | 20210409_Metaanalysis_database.xlsx | Main | 995 | 2019 Convenient but powerful method to dope single wall carbon nanotube films with iodium salts | As-is | CNT_or_CNT_hybrid | sheet_mat_film | FWCNT | Buckypaper | doped_or_intercalated;As-is | normalized_candidate | peer_reviewed_meta_analysis_record | secondary_meta_analysis_with_original_doi | Peer-reviewed meta-analysis workbook row with original DOI resolved by Crossref/OpenAlex; not re-extracted from the primary paper in this pipeline. | 10.1007/s13204-019-01133-y | 10.1007/s13204-019-01133-y |  | verified_crossref_openalex | Convenient but powerful method to dope single-walled carbon nanotube films with iodonium salts | B. Kumanek et al. | B. Kumanek; Ł. Przypis; P. S. Wróbel; M. Krzywiecki; K. Z. Walczak; D. Janas | Applied Nanoscience | 2020 | 2020-02-01 | 10, 2, 529-539 | 10.1007/s13204-019-01133-y | 5 |  | 0 | [23 empty] | 0.02434374 | 24343.74 |  | 76.58537 | 76.58537 |  | 28.57142857142857 | 28.57143 | [5 empty] | alignment: Not Reported/ Can not calculate |  |  | Bulmer/James meta-analysis supporting workbook, Main sheet | 10.1002/adma.202008432 | A Meta-Analysis of Conductive and Strong Carbon Nanotube Materials | John S. Bulmer et al. | Advanced Materials | 2021 | 2019 Convenient but powerful method to dope single wall carbon nanotube films with iodium salts | accepted | 1 |  |  | Bulmer/James CNT meta-analysis supporting workbook | peer_reviewed_meta_analysis_workbook | 10.1007/s13204-019-01133-y | Original DOI resolved from James/Bulmer workbook reference: 10.1007/s13204-019-01133-y; compiled data source DOI: 10.1002/adma.202008432 | 4 | Unaligned Few-wall CNTs |  | Convenient but powerful method to dope single-walled carbon nanotube films with iodonium salts |  | Applied Nanoscience | 2020 |  |  |  | secondary_public_candidate | needs_primary_value_crosscheck | James_Bulmer_meta_analysis_workbook | 3 | {"Category": "Unaligned Few-wall CNTs", "Conductivity (MSm-1)": 0.0243437409055003, "Density (g cm-3)": "Not Reported/ Can not calculate", "Specific Conductivity (kS m2/kg)": "Not Reported/ Can not calculate", "Electrical Anisotropy": "Not Reported/ Can not calculate", "Alignment figure of merit": "Not Reported/ Can not calculate", "Alignment method": "Not Reported/ Can not calculate", "Alignment FWHM": "Not Reported/ Can not calculate", "FWHM type": "Not Reported/ Can not calculate", "Raman G:D": 28.57142857142857, "Raman wavelength": 532, "(10^-12)*G:D λ^4": 2.2886452736, "Doped or Acid Exposure (Yes/ No)": "No", "Tensile Strength (MPa)": "Not Reported/ Can not calculate", "Specific Strength (N/Tex)": "Not Reported/ Can not calculate", "Young's Modulus (GPa)": "Not Reported/ Can not calculate", "Unnamed: 16": null, "Uber Parameter": "Not Reported/ Can not calculate", "Specific Uber Parameter": "Not Reported/ Can not calculate", "CNT Diameter (nm)": "Not Reported/ Can not calculate", "Plottable CNT Diameter (nm)": "Not Reported/ Can not calculate", "Date Entered and Checked ": 20200511, "Notes": "As-is", "Year": 2019, "Production Process": "Buckypaper", "Post Process": "As-is", "Intentionally added intercalation dope": null, "Host Conductivity (MSm-1)": null, "Sorted Status": "Unsorted ", "Bulk Fiber Diameter (microns)": "Not Reported/ Can not calculate", "G Peak Position (cm-1)": 1586, "Thermal Conductivity (W/(m K))": 76.5853658536585, "T Star (K)": "Not Reported/ Can not calculate", "R value at lowest temp": "Not Reported/ Can not calculate", "R value at 4.2 K": "Not Reported/ Can not calculate", "R value at 10 K": "Not Reported/ Can not calculate", "R value at 77 K": "Not Reported/ Can not calculate", "R value at 300 K": "Not Reported/ Can not calculate", "R(300K)/R(4.2K)": null, "R(300K)/R(10K)": null, "Reference": "2019 Convenient but powerful method to dope single wall carbon nanotube films with iodium salts ", "Unnamed: 41": null, "Unnamed: 42": null, "Unnamed: 43": null, "Unnamed: 44": null, "Unnamed: 45": 5, "Log Conductivity": -1.613612682893987, "Log Density": null, "Log Specific Conductivity": null, "Log Tensile Strength": null, "Log Specific Strength": null, "Log Youngs Modulus": null, "Log Raman G:D Ratio": 1.4559319556497243, "Log Raman (10^-12)*G:D λ^4": 0.35957848482991706, "Log CNT Diameter": null, "Log Fiber Diameter": null, "Log Thermal Conductivity": 1.8841457913534791, "Log (R(300K)/R(4.2))": null, "Log (R(300K)/R(10))": null, "Log Host Conductivity ": null, "Log Thermal Conductivity ": 1.8841457913534791, "Ampacity Measurement Config": null, "Medium 1": null, "Substrate": null, "Absolute I max (mA)": null, "Absolute J max (A/m2)": null, "Specific J max (mA/tex)": null, "Absolute J failure (A/m2": null, "Specific J failure (mA/tex)": null, "Breakdown Temp (oC)": null, "Medium 2": null, "Substrate 2": null, "Absolute I max (mA).1": null, "Absolute J max (A/m2).1": null, "Specific J max (mA/tex).1": null, "Absolute J failure (A/m2.1": null, "Specific J failure (mA/tex).1": null, "Probe separation for Electrical conductivity (microns)": null, "Probe separation for Ampacity (microns)": "Not Reported/ Can not calculate", "Notes on ampacity": null, "Substrate for ampacity (Yes/No)": "Not Reported/ Can not calculate", "Notes on substrate ": null, "Log (Jmax in Air (A/m2))": "Not Reported/ Can not calculate", "Log (Jmax in Vacuum(A/m2))": "Not Reported/ Can not calculate", "Bulk fibre diameter (nm)": null, "Log (Bulk fibre diameter (nm))": null, "Effective diameter for ampacity (nm)": "Not Reported/ Can not calculate", "Log (Effective diameter for ampacity (nm))": null, "Notes on diameter": null, "Category 2": "CNT", "Diameter Regime": "Not reported/Can not calculate", "Log (Probe separation for ampacity (microns))": "Not reported/Can not calculate", "Probe separation regime": "Not reported/Can not calculate"}
needs_review |  |  |  |  | Doped | CNT_or_CNT_hybrid | sheet_mat_film | FWCNT | Buckypaper | doped_or_intercalated;Doped | alignment: Not Reported/ Can not calculate |  |  |  |  | Bulmer/James meta-analysis supporting workbook, Main sheet |  |  |  | check_duplicate_or_multi_sample_group | rec_ba4e69ad5815 | 20210409_Metaanalysis_database.xlsx | Main | 996 | 2019 Convenient but powerful method to dope single wall carbon nanotube films with iodium salts | Doped | CNT_or_CNT_hybrid | sheet_mat_film | FWCNT | Buckypaper | doped_or_intercalated;Doped | normalized_candidate | peer_reviewed_meta_analysis_record | secondary_meta_analysis_with_original_doi | Peer-reviewed meta-analysis workbook row with original DOI resolved by Crossref/OpenAlex; not re-extracted from the primary paper in this pipeline. | 10.1007/s13204-019-01133-y | 10.1007/s13204-019-01133-y |  | verified_crossref_openalex | Convenient but powerful method to dope single-walled carbon nanotube films with iodonium salts | B. Kumanek et al. | B. Kumanek; Ł. Przypis; P. S. Wróbel; M. Krzywiecki; K. Z. Walczak; D. Janas | Applied Nanoscience | 2020 | 2020-02-01 | 10, 2, 529-539 | 10.1007/s13204-019-01133-y | 5 |  | 0 | [23 empty] | 0.03414875 | 34148.75 |  | 89.02439 | 89.02439 |  | 28.57142857142857 | 28.57143 | [5 empty] | alignment: Not Reported/ Can not calculate |  |  | Bulmer/James meta-analysis supporting workbook, Main sheet | 10.1002/adma.202008432 | A Meta-Analysis of Conductive and Strong Carbon Nanotube Materials | John S. Bulmer et al. | Advanced Materials | 2021 | 2019 Convenient but powerful method to dope single wall carbon nanotube films with iodium salts | accepted | 1 |  |  | Bulmer/James CNT meta-analysis supporting workbook | peer_reviewed_meta_analysis_workbook | 10.1007/s13204-019-01133-y | Original DOI resolved from James/Bulmer workbook reference: 10.1007/s13204-019-01133-y; compiled data source DOI: 10.1002/adma.202008432 | 4 | Unaligned Few-wall CNTs |  | Convenient but powerful method to dope single-walled carbon nanotube films with iodonium salts |  | Applied Nanoscience | 2020 |  |  |  | secondary_public_candidate | needs_primary_value_crosscheck | James_Bulmer_meta_analysis_workbook | 3 | {"Category": "Unaligned Few-wall CNTs", "Conductivity (MSm-1)": 0.034148754833076896, "Density (g cm-3)": "Not Reported/ Can not calculate", "Specific Conductivity (kS m2/kg)": "Not Reported/ Can not calculate", "Electrical Anisotropy": "Not Reported/ Can not calculate", "Alignment figure of merit": "Not Reported/ Can not calculate", "Alignment method": "Not Reported/ Can not calculate", "Alignment FWHM": "Not Reported/ Can not calculate", "FWHM type": "Not Reported/ Can not calculate", "Raman G:D": 28.57142857142857, "Raman wavelength": 532, "(10^-12)*G:D λ^4": 2.2886452736, "Doped or Acid Exposure (Yes/ No)": "Yes", "Tensile Strength (MPa)": "Not Reported/ Can not calculate", "Specific Strength (N/Tex)": "Not Reported/ Can not calculate", "Young's Modulus (GPa)": "Not Reported/ Can not calculate", "Unnamed: 16": null, "Uber Parameter": "Not Reported/ Can not calculate", "Specific Uber Parameter": "Not Reported/ Can not calculate", "CNT Diameter (nm)": "Not Reported/ Can not calculate", "Plottable CNT Diameter (nm)": "Not Reported/ Can not calculate", "Date Entered and Checked ": 20200511, "Notes": "Doped", "Year": 2019, "Production Process": "Buckypaper", "Post Process": "Doped", "Intentionally added intercalation dope": "Iodonium salts", "Host Conductivity (MSm-1)": 0.0243437409055003, "Sorted Status": "Unsorted ", "Bulk Fiber Diameter (microns)": "Not Reported/ Can not calculate", "G Peak Position (cm-1)": "Not Reported/ Can not calculate", "Thermal Conductivity (W/(m K))": 89.0243902439024, "T Star (K)": "Not Reported/ Can not calculate", "R value at lowest temp": "Not Reported/ Can not calculate", "R value at 4.2 K": "Not Reported/ Can not calculate", "R value at 10 K": "Not Reported/ Can not calculate", "R value at 77 K": "Not Reported/ Can not calculate", "R value at 300 K": "Not Reported/ Can not calculate", "R(300K)/R(4.2K)": null, "R(300K)/R(10K)": null, "Reference": "2019 Convenient but powerful method to dope single wall carbon nanotube films with iodium salts ", "Unnamed: 41": null, "Unnamed: 42": null, "Unnamed: 43": null, "Unnamed: 44": null, "Unnamed: 45": 5, "Log Conductivity": -1.4666251273845767, "Log Density": null, "Log Specific Conductivity": null, "Log Tensile Strength": null, "Log Specific Strength": null, "Log Youngs Modulus": null, "Log Raman G:D Ratio": 1.4559319556497243, "Log Raman (10^-12)*G:D λ^4": 0.35957848482991706, "Log CNT Diameter": null, "Log Fiber Diameter": null, "Log Thermal Conductivity": 1.949509007736739, "Log (R(300K)/R(4.2))": null, "Log (R(300K)/R(10))": null, "Log Host Conductivity ": -1.613612682893987, "Log Thermal Conductivity ": 1.949509007736739, "Ampacity Measurement Config": null, "Medium 1": null, "Substrate": null, "Absolute I max (mA)": null, "Absolute J max (A/m2)": null, "Specific J max (mA/tex)": null, "Absolute J failure (A/m2": null, "Specific J failure (mA/tex)": null, "Breakdown Temp (oC)": null, "Medium 2": null, "Substrate 2": null, "Absolute I max (mA).1": null, "Absolute J max (A/m2).1": null, "Specific J max (mA/tex).1": null, "Absolute J failure (A/m2.1": null, "Specific J failure (mA/tex).1": null, "Probe separation for Electrical conductivity (microns)": null, "Probe separation for Ampacity (microns)": "Not Reported/ Can not calculate", "Notes on ampacity": null, "Substrate for ampacity (Yes/No)": "Not Reported/ Can not calculate", "Notes on substrate ": null, "Log (Jmax in Air (A/m2))": "Not Reported/ Can not calculate", "Log (Jmax in Vacuum(A/m2))": "Not Reported/ Can not calculate", "Bulk fibre diameter (nm)": null, "Log (Bulk fibre diameter (nm))": null, "Effective diameter for ampacity (nm)": "Not Reported/ Can not calculate", "Log (Effective diameter for ampacity (nm))": null, "Notes on diameter": null, "Category 2": "CNT", "Diameter Regime": "Not reported/Can not calculate", "Log (Probe separation for ampacity (microns))": "Not reported/Can not calculate", "Probe separation regime": "Not reported/Can not calculate"}
needs_review |  |  |  |  | Doped | CNT_or_CNT_hybrid | sheet_mat_film | FWCNT | Buckypaper | doped_or_intercalated;Doped | alignment: Not Reported/ Can not calculate |  |  |  |  | Bulmer/James meta-analysis supporting workbook, Main sheet |  |  |  | check_duplicate_or_multi_sample_group | rec_46f6bcd45217 | 20210409_Metaanalysis_database.xlsx | Main | 997 | 2019 Convenient but powerful method to dope single wall carbon nanotube films with iodium salts | Doped | CNT_or_CNT_hybrid | sheet_mat_film | FWCNT | Buckypaper | doped_or_intercalated;Doped | normalized_candidate | peer_reviewed_meta_analysis_record | secondary_meta_analysis_with_original_doi | Peer-reviewed meta-analysis workbook row with original DOI resolved by Crossref/OpenAlex; not re-extracted from the primary paper in this pipeline. | 10.1007/s13204-019-01133-y | 10.1007/s13204-019-01133-y |  | verified_crossref_openalex | Convenient but powerful method to dope single-walled carbon nanotube films with iodonium salts | B. Kumanek et al. | B. Kumanek; Ł. Przypis; P. S. Wróbel; M. Krzywiecki; K. Z. Walczak; D. Janas | Applied Nanoscience | 2020 | 2020-02-01 | 10, 2, 529-539 | 10.1007/s13204-019-01133-y | 5 |  | 0 | [23 empty] | 0.07871866 | 78718.66 |  | 74.63415 | 74.63415 |  | 28.57142857142857 | 28.57143 | [5 empty] | alignment: Not Reported/ Can not calculate |  |  | Bulmer/James meta-analysis supporting workbook, Main sheet | 10.1002/adma.202008432 | A Meta-Analysis of Conductive and Strong Carbon Nanotube Materials | John S. Bulmer et al. | Advanced Materials | 2021 | 2019 Convenient but powerful method to dope single wall carbon nanotube films with iodium salts | accepted | 1 |  |  | Bulmer/James CNT meta-analysis supporting workbook | peer_reviewed_meta_analysis_workbook | 10.1007/s13204-019-01133-y | Original DOI resolved from James/Bulmer workbook reference: 10.1007/s13204-019-01133-y; compiled data source DOI: 10.1002/adma.202008432 | 4 | Unaligned Few-wall CNTs |  | Convenient but powerful method to dope single-walled carbon nanotube films with iodonium salts |  | Applied Nanoscience | 2020 |  |  |  | secondary_public_candidate | needs_primary_value_crosscheck | James_Bulmer_meta_analysis_workbook | 3 | {"Category": "Unaligned Few-wall CNTs", "Conductivity (MSm-1)": 0.07871866295264619, "Density (g cm-3)": "Not Reported/ Can not calculate", "Specific Conductivity (kS m2/kg)": "Not Reported/ Can not calculate", "Electrical Anisotropy": "Not Reported/ Can not calculate", "Alignment figure of merit": "Not Reported/ Can not calculate", "Alignment method": "Not Reported/ Can not calculate", "Alignment FWHM": "Not Reported/ Can not calculate", "FWHM type": "Not Reported/ Can not calculate", "Raman G:D": 28.57142857142857, "Raman wavelength": 532, "(10^-12)*G:D λ^4": 2.2886452736, "Doped or Acid Exposure (Yes/ No)": "Yes", "Tensile Strength (MPa)": "Not Reported/ Can not calculate", "Specific Strength (N/Tex)": "Not Reported/ Can not calculate", "Young's Modulus (GPa)": "Not Reported/ Can not calculate", "Unnamed: 16": null, "Uber Parameter": "Not Reported/ Can not calculate", "Specific Uber Parameter": "Not Reported/ Can not calculate", "CNT Diameter (nm)": "Not Reported/ Can not calculate", "Plottable CNT Diameter (nm)": "Not Reported/ Can not calculate", "Date Entered and Checked ": 20200511, "Notes": "Doped", "Year": 2019, "Production Process": "Buckypaper", "Post Process": "Doped", "Intentionally added intercalation dope": "Iodonium salts", "Host Conductivity (MSm-1)": 0.0243437409055003, "Sorted Status": "Unsorted ", "Bulk Fiber Diameter (microns)": "Not Reported/ Can not calculate", "G Peak Position (cm-1)": "Not Reported/ Can not calculate", "Thermal Conductivity (W/(m K))": 74.6341463414634, "T Star (K)": "Not Reported/ Can not calculate", "R value at lowest temp": "Not Reported/ Can not calculate", "R value at 4.2 K": "Not Reported/ Can not calculate", "R value at 10 K": "Not Reported/ Can not calculate", "R value at 77 K": "Not Reported/ Can not calculate", "R value at 300 K": "Not Reported/ Can not calculate", "R(300K)/R(4.2K)": null, "R(300K)/R(10K)": null, "Reference": "2019 Convenient but powerful method to dope single wall carbon nanotube films with iodium salts ", "Unnamed: 41": null, "Unnamed: 42": null, "Unnamed: 43": null, "Unnamed: 44": null, "Unnamed: 45": 5, "Log Conductivity": -1.1039222910657795, "Log Density": null, "Log Specific Conductivity": null, "Log Tensile Strength": null, "Log Specific Strength": null, "Log Youngs Modulus": null, "Log Raman G:D Ratio": 1.4559319556497243, "Log Raman (10^-12)*G:D λ^4": 0.35957848482991706, "Log CNT Diameter": null, "Log Fiber Diameter": null, "Log Thermal Conductivity": 1.8729375697618444, "Log (R(300K)/R(4.2))": null, "Log (R(300K)/R(10))": null, "Log Host Conductivity ": -1.613612682893987, "Log Thermal Conductivity ": 1.8729375697618444, "Ampacity Measurement Config": null, "Medium 1": null, "Substrate": null, "Absolute I max (mA)": null, "Absolute J max (A/m2)": null, "Specific J max (mA/tex)": null, "Absolute J failure (A/m2": null, "Specific J failure (mA/tex)": null, "Breakdown Temp (oC)": null, "Medium 2": null, "Substrate 2": null, "Absolute I max (mA).1": null, "Absolute J max (A/m2).1": null, "Specific J max (mA/tex).1": null, "Absolute J failure (A/m2.1": null, "Specific J failure (mA/tex).1": null, "Probe separation for Electrical conductivity (microns)": null, "Probe separation for Ampacity (microns)": "Not Reported/ Can not calculate", "Notes on ampacity": null, "Substrate for ampacity (Yes/No)": "Not Reported/ Can not calculate", "Notes on substrate ": null, "Log (Jmax in Air (A/m2))": "Not Reported/ Can not calculate", "Log (Jmax in Vacuum(A/m2))": "Not Reported/ Can not calculate", "Bulk fibre diameter (nm)": null, "Log (Bulk fibre diameter (nm))": null, "Effective diameter for ampacity (nm)": "Not Reported/ Can not calculate", "Log (Effective diameter for ampacity (nm))": null, "Notes on diameter": null, "Category 2": "CNT", "Diameter Regime": "Not reported/Can not calculate", "Log (Probe separation for ampacity (microns))": "Not reported/Can not calculate", "Probe separation regime": "Not reported/Can not calculate"}
needs_review |  |  |  |  | Doped | CNT_or_CNT_hybrid | sheet_mat_film | FWCNT | Buckypaper | doped_or_intercalated;Doped | alignment: Not Reported/ Can not calculate |  |  |  |  | Bulmer/James meta-analysis supporting workbook, Main sheet |  |  |  | check_duplicate_or_multi_sample_group | rec_b321fd9c6d64 | 20210409_Metaanalysis_database.xlsx | Main | 998 | 2019 Convenient but powerful method to dope single wall carbon nanotube films with iodium salts | Doped | CNT_or_CNT_hybrid | sheet_mat_film | FWCNT | Buckypaper | doped_or_intercalated;Doped | normalized_candidate | peer_reviewed_meta_analysis_record | secondary_meta_analysis_with_original_doi | Peer-reviewed meta-analysis workbook row with original DOI resolved by Crossref/OpenAlex; not re-extracted from the primary paper in this pipeline. | 10.1007/s13204-019-01133-y | 10.1007/s13204-019-01133-y |  | verified_crossref_openalex | Convenient but powerful method to dope single-walled carbon nanotube films with iodonium salts | B. Kumanek et al. | B. Kumanek; Ł. Przypis; P. S. Wróbel; M. Krzywiecki; K. Z. Walczak; D. Janas | Applied Nanoscience | 2020 | 2020-02-01 | 10, 2, 529-539 | 10.1007/s13204-019-01133-y | 5 |  | 0 | [23 empty] | 0.1027888 | 102788.8 |  | 117.0732 | 117.0732 |  | 28.57142857142857 | 28.57143 | [5 empty] | alignment: Not Reported/ Can not calculate |  |  | Bulmer/James meta-analysis supporting workbook, Main sheet | 10.1002/adma.202008432 | A Meta-Analysis of Conductive and Strong Carbon Nanotube Materials | John S. Bulmer et al. | Advanced Materials | 2021 | 2019 Convenient but powerful method to dope single wall carbon nanotube films with iodium salts | accepted | 1 |  |  | Bulmer/James CNT meta-analysis supporting workbook | peer_reviewed_meta_analysis_workbook | 10.1007/s13204-019-01133-y | Original DOI resolved from James/Bulmer workbook reference: 10.1007/s13204-019-01133-y; compiled data source DOI: 10.1002/adma.202008432 | 4 | Unaligned Few-wall CNTs |  | Convenient but powerful method to dope single-walled carbon nanotube films with iodonium salts |  | Applied Nanoscience | 2020 |  |  |  | secondary_public_candidate | needs_primary_value_crosscheck | James_Bulmer_meta_analysis_workbook | 3 | {"Category": "Unaligned Few-wall CNTs", "Conductivity (MSm-1)": 0.102788841308776, "Density (g cm-3)": "Not Reported/ Can not calculate", "Specific Conductivity (kS m2/kg)": "Not Reported/ Can not calculate", "Electrical Anisotropy": "Not Reported/ Can not calculate", "Alignment figure of merit": "Not Reported/ Can not calculate", "Alignment method": "Not Reported/ Can not calculate", "Alignment FWHM": "Not Reported/ Can not calculate", "FWHM type": "Not Reported/ Can not calculate", "Raman G:D": 28.57142857142857, "Raman wavelength": 532, "(10^-12)*G:D λ^4": 2.2886452736, "Doped or Acid Exposure (Yes/ No)": "Yes", "Tensile Strength (MPa)": "Not Reported/ Can not calculate", "Specific Strength (N/Tex)": "Not Reported/ Can not calculate", "Young's Modulus (GPa)": "Not Reported/ Can not calculate", "Unnamed: 16": null, "Uber Parameter": "Not Reported/ Can not calculate", "Specific Uber Parameter": "Not Reported/ Can not calculate", "CNT Diameter (nm)": "Not Reported/ Can not calculate", "Plottable CNT Diameter (nm)": "Not Reported/ Can not calculate", "Date Entered and Checked ": 20200511, "Notes": "Doped", "Year": 2019, "Production Process": "Buckypaper", "Post Process": "Doped", "Intentionally added intercalation dope": "Iodonium salts", "Host Conductivity (MSm-1)": 0.0243437409055003, "Sorted Status": "Unsorted ", "Bulk Fiber Diameter (microns)": "Not Reported/ Can not calculate", "G Peak Position (cm-1)": 1589, "Thermal Conductivity (W/(m K))": 117.073170731707, "T Star (K)": "Not Reported/ Can not calculate", "R value at lowest temp": "Not Reported/ Can not calculate", "R value at 4.2 K": "Not Reported/ Can not calculate", "R value at 10 K": "Not Reported/ Can not calculate", "R value at 77 K": "Not Reported/ Can not calculate", "R value at 300 K": "Not Reported/ Can not calculate", "R(300K)/R(4.2K)": null, "R(300K)/R(10K)": null, "Reference": "2019 Convenient but powerful method to dope single wall carbon nanotube films with iodium salts ", "Unnamed: 41": null, "Unnamed: 42": null, "Unnamed: 43": null, "Unnamed: 44": null, "Unnamed: 45": 5, "Log Conductivity": -0.9880540295145003, "Log Density": null, "Log Specific Conductivity": null, "Log Tensile Strength": null, "Log Specific Strength": null, "Log Youngs Modulus": null, "Log Raman G:D Ratio": 1.4559319556497243, "Log Raman (10^-12)*G:D λ^4": 0.35957848482991706, "Log CNT Diameter": null, "Log Fiber Diameter": null, "Log Thermal Conductivity": 2.0684573806558504, "Log (R(300K)/R(4.2))": null, "Log (R(300K)/R(10))": null, "Log Host Conductivity ": -1.613612682893987, "Log Thermal Conductivity ": 2.0684573806558504, "Ampacity Measurement Config": null, "Medium 1": null, "Substrate": null, "Absolute I max (mA)": null, "Absolute J max (A/m2)": null, "Specific J max (mA/tex)": null, "Absolute J failure (A/m2": null, "Specific J failure (mA/tex)": null, "Breakdown Temp (oC)": null, "Medium 2": null, "Substrate 2": null, "Absolute I max (mA).1": null, "Absolute J max (A/m2).1": null, "Specific J max (mA/tex).1": null, "Absolute J failure (A/m2.1": null, "Specific J failure (mA/tex).1": null, "Probe separation for Electrical conductivity (microns)": null, "Probe separation for Ampacity (microns)": "Not Reported/ Can not calculate", "Notes on ampacity": null, "Substrate for ampacity (Yes/No)": "Not Reported/ Can not calculate", "Notes on substrate ": null, "Log (Jmax in Air (A/m2))": "Not Reported/ Can not calculate", "Log (Jmax in Vacuum(A/m2))": "Not Reported/ Can not calculate", "Bulk fibre diameter (nm)": null, "Log (Bulk fibre diameter (nm))": null, "Effective diameter for ampacity (nm)": "Not Reported/ Can not calculate", "Log (Effective diameter for ampacity (nm))": null, "Notes on diameter": null, "Category 2": "CNT", "Diameter Regime": "Not reported/Can not calculate", "Log (Probe separation for ampacity (microns))": "Not reported/Can not calculate", "Probe separation regime": "Not reported/Can not calculate"}
needs_review |  |  |  |  | Doped | CNT_or_CNT_hybrid | sheet_mat_film | FWCNT | Buckypaper | doped_or_intercalated;Doped | alignment: Not Reported/ Can not calculate |  |  |  |  | Bulmer/James meta-analysis supporting workbook, Main sheet |  |  |  | check_duplicate_or_multi_sample_group | rec_5f6ad0d73362 | 20210409_Metaanalysis_database.xlsx | Main | 999 | 2019 Convenient but powerful method to dope single wall carbon nanotube films with iodium salts | Doped | CNT_or_CNT_hybrid | sheet_mat_film | FWCNT | Buckypaper | doped_or_intercalated;Doped | normalized_candidate | peer_reviewed_meta_analysis_record | secondary_meta_analysis_with_original_doi | Peer-reviewed meta-analysis workbook row with original DOI resolved by Crossref/OpenAlex; not re-extracted from the primary paper in this pipeline. | 10.1007/s13204-019-01133-y | 10.1007/s13204-019-01133-y |  | verified_crossref_openalex | Convenient but powerful method to dope single-walled carbon nanotube films with iodonium salts | B. Kumanek et al. | B. Kumanek; Ł. Przypis; P. S. Wróbel; M. Krzywiecki; K. Z. Walczak; D. Janas | Applied Nanoscience | 2020 | 2020-02-01 | 10, 2, 529-539 | 10.1007/s13204-019-01133-y | 5 |  | 0 | [23 empty] | 0.0321515 | 32151.5 |  |  |  |  | 28.57142857142857 | 28.57143 | [5 empty] | alignment: Not Reported/ Can not calculate |  |  | Bulmer/James meta-analysis supporting workbook, Main sheet | 10.1002/adma.202008432 | A Meta-Analysis of Conductive and Strong Carbon Nanotube Materials | John S. Bulmer et al. | Advanced Materials | 2021 | 2019 Convenient but powerful method to dope single wall carbon nanotube films with iodium salts | accepted | 1 |  |  | Bulmer/James CNT meta-analysis supporting workbook | peer_reviewed_meta_analysis_workbook | 10.1007/s13204-019-01133-y | Original DOI resolved from James/Bulmer workbook reference: 10.1007/s13204-019-01133-y; compiled data source DOI: 10.1002/adma.202008432 | 4 | Unaligned Few-wall CNTs |  | Convenient but powerful method to dope single-walled carbon nanotube films with iodonium salts |  | Applied Nanoscience | 2020 |  |  |  | secondary_public_candidate | needs_primary_value_crosscheck | James_Bulmer_meta_analysis_workbook | 3 | {"Category": "Unaligned Few-wall CNTs", "Conductivity (MSm-1)": 0.0321514987735417, "Density (g cm-3)": "Not Reported/ Can not calculate", "Specific Conductivity (kS m2/kg)": "Not Reported/ Can not calculate", "Electrical Anisotropy": "Not Reported/ Can not calculate", "Alignment figure of merit": "Not Reported/ Can not calculate", "Alignment method": "Not Reported/ Can not calculate", "Alignment FWHM": "Not Reported/ Can not calculate", "FWHM type": "Not Reported/ Can not calculate", "Raman G:D": 28.57142857142857, "Raman wavelength": 532, "(10^-12)*G:D λ^4": 2.2886452736, "Doped or Acid Exposure (Yes/ No)": "Yes", "Tensile Strength (MPa)": "Not Reported/ Can not calculate", "Specific Strength (N/Tex)": "Not Reported/ Can not calculate", "Young's Modulus (GPa)": "Not Reported/ Can not calculate", "Unnamed: 16": null, "Uber Parameter": "Not Reported/ Can not calculate", "Specific Uber Parameter": "Not Reported/ Can not calculate", "CNT Diameter (nm)": "Not Reported/ Can not calculate", "Plottable CNT Diameter (nm)": "Not Reported/ Can not calculate", "Date Entered and Checked ": 20200511, "Notes": "Doped", "Year": 2019, "Production Process": "Buckypaper", "Post Process": "Doped", "Intentionally added intercalation dope": "Iodonium salts", "Host Conductivity (MSm-1)": 0.0243437409055003, "Sorted Status": "Unsorted ", "Bulk Fiber Diameter (microns)": "Not Reported/ Can not calculate", "G Peak Position (cm-1)": "Not Reported/ Can not calculate", "Thermal Conductivity (W/(m K))": "Not Reported/ Can not calculate", "T Star (K)": "Not Reported/ Can not calculate", "R value at lowest temp": "Not Reported/ Can not calculate", "R value at 4.2 K": "Not Reported/ Can not calculate", "R value at 10 K": "Not Reported/ Can not calculate", "R value at 77 K": "Not Reported/ Can not calculate", "R value at 300 K": "Not Reported/ Can not calculate", "R(300K)/R(4.2K)": null, "R(300K)/R(10K)": null, "Reference": "2019 Convenient but powerful method to dope single wall carbon nanotube films with iodium salts ", "Unnamed: 41": null, "Unnamed: 42": null, "Unnamed: 43": null, "Unnamed: 44": null, "Unnamed: 45": 5, "Log Conductivity": -1.4927987772060993, "Log Density": null, "Log Specific Conductivity": null, "Log Tensile Strength": null, "Log Specific Strength": null, "Log Youngs Modulus": null, "Log Raman G:D Ratio": 1.4559319556497243, "Log Raman (10^-12)*G:D λ^4": 0.35957848482991706, "Log CNT Diameter": null, "Log Fiber Diameter": null, "Log Thermal Conductivity": null, "Log (R(300K)/R(4.2))": null, "Log (R(300K)/R(10))": null, "Log Host Conductivity ": -1.613612682893987, "Log Thermal Conductivity ": null, "Ampacity Measurement Config": null, "Medium 1": null, "Substrate": null, "Absolute I max (mA)": null, "Absolute J max (A/m2)": null, "Specific J max (mA/tex)": null, "Absolute J failure (A/m2": null, "Specific J failure (mA/tex)": null, "Breakdown Temp (oC)": null, "Medium 2": null, "Substrate 2": null, "Absolute I max (mA).1": null, "Absolute J max (A/m2).1": null, "Specific J max (mA/tex).1": null, "Absolute J failure (A/m2.1": null, "Specific J failure (mA/tex).1": null, "Probe separation for Electrical conductivity (microns)": null, "Probe separation for Ampacity (microns)": "Not Reported/ Can not calculate", "Notes on ampacity": null, "Substrate for ampacity (Yes/No)": "Not Reported/ Can not calculate", "Notes on substrate ": null, "Log (Jmax in Air (A/m2))": "Not Reported/ Can not calculate", "Log (Jmax in Vacuum(A/m2))": "Not Reported/ Can not calculate", "Bulk fibre diameter (nm)": null, "Log (Bulk fibre diameter (nm))": null, "Effective diameter for ampacity (nm)": "Not Reported/ Can not calculate", "Log (Effective diameter for ampacity (nm))": null, "Notes on diameter": null, "Category 2": "CNT", "Diameter Regime": "Not reported/Can not calculate", "Log (Probe separation for ampacity (microns))": "Not reported/Can not calculate", "Probe separation regime": "Not reported/Can not calculate"}
needs_review |  |  |  |  | Area corrected for full cross section, Density estimated from chart | CNT_or_CNT_hybrid | individual_nanotube_or_bundle | FWCNT | direct_spun_FCCVD | densified | alignment: Not Reported/ Can not calculate |  |  |  |  | Bulmer/James meta-analysis supporting workbook, Main sheet |  |  |  | check_duplicate_or_multi_sample_group | rec_ee30b689e167 | 20210409_Metaanalysis_database.xlsx | Main | 1041 | 2019 Fabrication of high-strength carbon nanotube bundles using iron oxides coassisted chemical vapor deposition | Area corrected for full cross section, Density estimated from chart | CNT_or_CNT_hybrid | individual_nanotube_or_bundle | FWCNT | direct_spun_FCCVD | densified | normalized_candidate | peer_reviewed_meta_analysis_record | secondary_meta_analysis_with_original_doi | Peer-reviewed meta-analysis workbook row with original DOI resolved by Crossref/OpenAlex; not re-extracted from the primary paper in this pipeline. | 10.1063/1.5098370 | 10.1063/1.5098370 |  | verified_crossref_openalex | Fabrication of high-strength carbon nanotube bundles using iron oxides co-assisted chemical vapor deposition | Toshihiko Fujimori et al. | Toshihiko Fujimori; Kanade Matsuo; Hideki Masuda; Yu Kikuchi; Jun Otsuka; Daisuke Tanioka; Takeshi Hikata; Soichiro Okubo; Yoshikazu Ito; Jun-ichi Fujita | Applied Physics Letters | 2019 | 2019-07-08 | 115, 2 | 10.1063/1.5098370 | 2 |  | 0 |  | 2.09 | 2090 | 0.0004784689 | 0.00145 | 1.45e-09 |  |  | 46.09426 | 46094258.4 | 96.337 | 96.337 | 96337000000 | raw_value_as_GPa |  |  | 981.4 | 981400000000 | [18 empty] | alignment: Not Reported/ Can not calculate |  |  | Bulmer/James meta-analysis supporting workbook, Main sheet | 10.1002/adma.202008432 | A Meta-Analysis of Conductive and Strong Carbon Nanotube Materials | John S. Bulmer et al. | Advanced Materials | 2021 | 2019 Fabrication of high-strength carbon nanotube bundles using iron oxides coassisted chemical vapor deposition | accepted | 1 |  |  | Bulmer/James CNT meta-analysis supporting workbook | peer_reviewed_meta_analysis_workbook | 10.1063/1.5098370 | Original DOI resolved from James/Bulmer workbook reference: 10.1063/1.5098370; compiled data source DOI: 10.1002/adma.202008432 | 4 | Individual FWCNT |  | Fabrication of high-strength carbon nanotube bundles using iron oxides co-assisted chemical vapor deposition |  | Applied Physics Letters | 2019 |  |  |  | secondary_public_candidate | needs_primary_value_crosscheck | James_Bulmer_meta_analysis_workbook | 3 | {"Category": "Individual FWCNT", "Conductivity (MSm-1)": "Not Reported/ Can not calculate", "Density (g cm-3)": 2.09, "Specific Conductivity (kS m2/kg)": "Not Reported/ Can not calculate", "Electrical Anisotropy": "Not Reported/ Can not calculate", "Alignment figure of merit": "Not Reported/ Can not calculate", "Alignment method": "Not Reported/ Can not calculate", "Alignment FWHM": "Not Reported/ Can not calculate", "FWHM type": "Not Reported/ Can not calculate", "Raman G:D": "Not Reported/ Can not calculate", "Raman wavelength": 532, "(10^-12)*G:D λ^4": "Not Reported/ Can not calculate", "Doped or Acid Exposure (Yes/ No)": "No", "Tensile Strength (MPa)": 96337, "Specific Strength (N/Tex)": 46.09425837320575, "Young's Modulus (GPa)": 981.4, "Unnamed: 16": null, "Uber Parameter": "Not Reported/ Can not calculate", "Specific Uber Parameter": "Not Reported/ Can not calculate", "CNT Diameter (nm)": 1.45, "Plottable CNT Diameter (nm)": 1.45, "Date Entered and Checked ": 20200512, "Notes": "Area corrected for full cross section, Density estimated from chart", "Year": 2019, "Production Process": "Floating Catalyst", "Post Process": null, "Intentionally added intercalation dope": null, "Host Conductivity (MSm-1)": null, "Sorted Status": "Unsorted ", "Bulk Fiber Diameter (microns)": "Not Reported/ Can not calculate", "G Peak Position (cm-1)": "Not Reported/ Can not calculate", "Thermal Conductivity (W/(m K))": "Not Reported/ Can not calculate", "T Star (K)": "Not Reported/ Can not calculate", "R value at lowest temp": "Not Reported/ Can not calculate", "R value at 4.2 K": "Not Reported/ Can not calculate", "R value at 10 K": "Not Reported/ Can not calculate", "R value at 77 K": "Not Reported/ Can not calculate", "R value at 300 K": "Not Reported/ Can not calculate", "R(300K)/R(4.2K)": null, "R(300K)/R(10K)": null, "Reference": "2019 Fabrication of high-strength carbon nanotube bundles using iron oxides coassisted chemical vapor deposition", "Unnamed: 41": null, "Unnamed: 42": null, "Unnamed: 43": null, "Unnamed: 44": null, "Unnamed: 45": 2, "Log Conductivity": null, "Log Density": 0.32014628611105395, "Log Specific Conductivity": null, "Log Tensile Strength": 4.9837931179621, "Log Specific Strength": 1.6636468318510458, "Log Youngs Modulus": 2.9918460536448968, "Log Raman G:D Ratio": null, "Log Raman (10^-12)*G:D λ^4": null, "Log CNT Diameter": 0.16136800223497488, "Log Fiber Diameter": null, "Log Thermal Conductivity": null, "Log (R(300K)/R(4.2))": null, "Log (R(300K)/R(10))": null, "Log Host Conductivity ": null, "Log Thermal Conductivity ": null, "Ampacity Measurement Config": null, "Medium 1": null, "Substrate": null, "Absolute I max (mA)": null, "Absolute J max (A/m2)": null, "Specific J max (mA/tex)": null, "Absolute J failure (A/m2": null, "Specific J failure (mA/tex)": null, "Breakdown Temp (oC)": null, "Medium 2": null, "Substrate 2": null, "Absolute I max (mA).1": null, "Absolute J max (A/m2).1": null, "Specific J max (mA/tex).1": null, "Absolute J failure (A/m2.1": null, "Specific J failure (mA/tex).1": null, "Probe separation for Electrical conductivity (microns)": null, "Probe separation for Ampacity (microns)": "Not Reported/ Can not calculate", "Notes on ampacity": null, "Substrate for ampacity (Yes/No)": "Not Reported/ Can not calculate", "Notes on substrate ": null, "Log (Jmax in Air (A/m2))": "Not Reported/ Can not calculate", "Log (Jmax in Vacuum(A/m2))": "Not Reported/ Can not calculate", "Bulk fibre diameter (nm)": null, "Log (Bulk fibre diameter (nm))": null, "Effective diameter for ampacity (nm)": 1.45, "Log (Effective diameter for ampacity (nm))": 0.16136800223497488, "Notes on diameter": null, "Category 2": "CNT", "Diameter Regime": "sub-micron", "Log (Probe separation for ampacity (microns))": "Not reported/Can not calculate", "Probe separation regime": "Not reported/Can not calculate"} |  | 0.4784689
needs_review |  |  |  |  | Area corrected for full cross section, Density estimated to be 1.1 g/cm3 | CNT_or_CNT_hybrid | individual_nanotube_or_bundle |  | direct_spun_FCCVD | densified | alignment: Not Reported/ Can not calculate |  |  |  |  | Bulmer/James meta-analysis supporting workbook, Main sheet |  |  |  | check_duplicate_or_multi_sample_group | rec_1a4a48c4d6f1 | 20210409_Metaanalysis_database.xlsx | Main | 1042 | 2019 Fabrication of high-strength carbon nanotube bundles using iron oxides coassisted chemical vapor deposition | Area corrected for full cross section, Density estimated to be 1.1 g/cm3 | CNT_or_CNT_hybrid | individual_nanotube_or_bundle |  | direct_spun_FCCVD | densified | normalized_candidate | peer_reviewed_meta_analysis_record | secondary_meta_analysis_with_original_doi | Peer-reviewed meta-analysis workbook row with original DOI resolved by Crossref/OpenAlex; not re-extracted from the primary paper in this pipeline. | 10.1063/1.5098370 | 10.1063/1.5098370 |  | verified_crossref_openalex | Fabrication of high-strength carbon nanotube bundles using iron oxides co-assisted chemical vapor deposition | Toshihiko Fujimori et al. | Toshihiko Fujimori; Kanade Matsuo; Hideki Masuda; Yu Kikuchi; Jun Otsuka; Daisuke Tanioka; Takeshi Hikata; Soichiro Okubo; Yoshikazu Ito; Jun-ichi Fujita | Applied Physics Letters | 2019 | 2019-07-08 | 115, 2 | 10.1063/1.5098370 | 2 |  | 0 |  | 1.1 | 1100 | 0.0009090909 | 0.00136 | 1.36e-09 |  |  | 48.93182 | 48931818.2 | 53.825 | 53.825 | 53825000000 | raw_value_as_GPa |  |  | 230 | 230000000000 | [18 empty] | alignment: Not Reported/ Can not calculate |  |  | Bulmer/James meta-analysis supporting workbook, Main sheet | 10.1002/adma.202008432 | A Meta-Analysis of Conductive and Strong Carbon Nanotube Materials | John S. Bulmer et al. | Advanced Materials | 2021 | 2019 Fabrication of high-strength carbon nanotube bundles using iron oxides coassisted chemical vapor deposition | accepted | 1 |  |  | Bulmer/James CNT meta-analysis supporting workbook | peer_reviewed_meta_analysis_workbook | 10.1063/1.5098370 | Original DOI resolved from James/Bulmer workbook reference: 10.1063/1.5098370; compiled data source DOI: 10.1002/adma.202008432 | 4 | Individual Bundle |  | Fabrication of high-strength carbon nanotube bundles using iron oxides co-assisted chemical vapor deposition |  | Applied Physics Letters | 2019 |  |  |  | secondary_public_candidate | needs_primary_value_crosscheck | James_Bulmer_meta_analysis_workbook | 3 | {"Category": "Individual Bundle", "Conductivity (MSm-1)": "Not Reported/ Can not calculate", "Density (g cm-3)": 1.1, "Specific Conductivity (kS m2/kg)": "Not Reported/ Can not calculate", "Electrical Anisotropy": "Not Reported/ Can not calculate", "Alignment figure of merit": "Not Reported/ Can not calculate", "Alignment method": "Not Reported/ Can not calculate", "Alignment FWHM": "Not Reported/ Can not calculate", "FWHM type": "Not Reported/ Can not calculate", "Raman G:D": "Not Reported/ Can not calculate", "Raman wavelength": 532, "(10^-12)*G:D λ^4": "Not Reported/ Can not calculate", "Doped or Acid Exposure (Yes/ No)": "No", "Tensile Strength (MPa)": 53825, "Specific Strength (N/Tex)": 48.93181818181818, "Young's Modulus (GPa)": 230, "Unnamed: 16": null, "Uber Parameter": "Not Reported/ Can not calculate", "Specific Uber Parameter": "Not Reported/ Can not calculate", "CNT Diameter (nm)": 1.36, "Plottable CNT Diameter (nm)": 1.36, "Date Entered and Checked ": 20200512, "Notes": "Area corrected for full cross section, Density estimated to be 1.1 g/cm3", "Year": 2019, "Production Process": "Floating Catalyst", "Post Process": null, "Intentionally added intercalation dope": null, "Host Conductivity (MSm-1)": null, "Sorted Status": "Unsorted ", "Bulk Fiber Diameter (microns)": "Not Reported/ Can not calculate", "G Peak Position (cm-1)": 1590, "Thermal Conductivity (W/(m K))": "Not Reported/ Can not calculate", "T Star (K)": "Not Reported/ Can not calculate", "R value at lowest temp": "Not Reported/ Can not calculate", "R value at 4.2 K": "Not Reported/ Can not calculate", "R value at 10 K": "Not Reported/ Can not calculate", "R value at 77 K": "Not Reported/ Can not calculate", "R value at 300 K": "Not Reported/ Can not calculate", "R(300K)/R(4.2K)": null, "R(300K)/R(10K)": null, "Reference": "2019 Fabrication of high-strength carbon nanotube bundles using iron oxides coassisted chemical vapor deposition", "Unnamed: 41": null, "Unnamed: 42": null, "Unnamed: 43": null, "Unnamed: 44": null, "Unnamed: 45": 2, "Log Conductivity": null, "Log Density": 0.04139268515822508, "Log Specific Conductivity": null, "Log Tensile Strength": 4.730984038495524, "Log Specific Strength": 1.6895913533372997, "Log Youngs Modulus": 2.361727836017593, "Log Raman G:D Ratio": null, "Log Raman (10^-12)*G:D λ^4": null, "Log CNT Diameter": 0.13353890837021754, "Log Fiber Diameter": null, "Log Thermal Conductivity": null, "Log (R(300K)/R(4.2))": null, "Log (R(300K)/R(10))": null, "Log Host Conductivity ": null, "Log Thermal Conductivity ": null, "Ampacity Measurement Config": null, "Medium 1": null, "Substrate": null, "Absolute I max (mA)": null, "Absolute J max (A/m2)": null, "Specific J max (mA/tex)": null, "Absolute J failure (A/m2": null, "Specific J failure (mA/tex)": null, "Breakdown Temp (oC)": null, "Medium 2": null, "Substrate 2": null, "Absolute I max (mA).1": null, "Absolute J max (A/m2).1": null, "Specific J max (mA/tex).1": null, "Absolute J failure (A/m2.1": null, "Specific J failure (mA/tex).1": null, "Probe separation for Electrical conductivity (microns)": null, "Probe separation for Ampacity (microns)": "Not Reported/ Can not calculate", "Notes on ampacity": null, "Substrate for ampacity (Yes/No)": "Not Reported/ Can not calculate", "Notes on substrate ": null, "Log (Jmax in Air (A/m2))": "Not Reported/ Can not calculate", "Log (Jmax in Vacuum(A/m2))": "Not Reported/ Can not calculate", "Bulk fibre diameter (nm)": null, "Log (Bulk fibre diameter (nm))": null, "Effective diameter for ampacity (nm)": 1.36, "Log (Effective diameter for ampacity (nm))": 0.13353890837021754, "Notes on diameter": null, "Category 2": "CNT", "Diameter Regime": "sub-micron", "Log (Probe separation for ampacity (microns))": "Not reported/Can not calculate", "Probe separation regime": "Not reported/Can not calculate"} |  | 0.9090909
needs_review |  |  |  |  | twist angle 0 | CNT_or_CNT_hybrid | forest_array | MWCNT | forest_drawn_or_VA_CNT | drawn_or_stretched;As-is | alignment: Not Reported/ Can not calculate |  |  |  |  | Bulmer/James meta-analysis supporting workbook, Main sheet |  |  |  | check_duplicate_or_multi_sample_group | rec_6efb03d47ceb | 20210409_Metaanalysis_database.xlsx | Main | 1043 | 2019 How to overcome the electrical conductivity limitation of carbon nanotube yarns drawn from carbon nanotube arrays | twist angle 0 | CNT_or_CNT_hybrid | forest_array | MWCNT | forest_drawn_or_VA_CNT | drawn_or_stretched;As-is | normalized_candidate | peer_reviewed_meta_analysis_record | secondary_meta_analysis_with_original_doi | Peer-reviewed meta-analysis workbook row with original DOI resolved by Crossref/OpenAlex; not re-extracted from the primary paper in this pipeline. | 10.1016/j.carbon.2018.12.041 | 10.1016/j.carbon.2018.12.041 |  | verified_crossref_openalex | How to overcome the electrical conductivity limitation of carbon nanotube yarns drawn from carbon nanotube arrays | Yoann Dini et al. | Yoann Dini; Jérôme Faure-Vincent; Jean Dijon | Carbon | 2019 | 2019-04-01 | 144, 301-311 | 10.1016/j.carbon.2018.12.041 | 10 |  | 0 | [23 empty] | 0.04292115 | 42921.15 |  |  |  |  | 2.1 | 2.1 | [5 empty] | alignment: Not Reported/ Can not calculate |  |  | Bulmer/James meta-analysis supporting workbook, Main sheet | 10.1002/adma.202008432 | A Meta-Analysis of Conductive and Strong Carbon Nanotube Materials | John S. Bulmer et al. | Advanced Materials | 2021 | 2019 How to overcome the electrical conductivity limitation of carbon nanotube yarns drawn from carbon nanotube arrays | accepted | 1 |  |  | Bulmer/James CNT meta-analysis supporting workbook | peer_reviewed_meta_analysis_workbook | 10.1016/j.carbon.2018.12.041 | Original DOI resolved from James/Bulmer workbook reference: 10.1016/j.carbon.2018.12.041; compiled data source DOI: 10.1002/adma.202008432 | 4 | Aligned Multiwall CNTs |  | How to overcome the electrical conductivity limitation of carbon nanotube yarns drawn from carbon nanotube arrays |  | Carbon | 2019 |  |  |  | secondary_public_candidate | needs_primary_value_crosscheck | James_Bulmer_meta_analysis_workbook | 3 | {"Category": "Aligned Multiwall CNTs", "Conductivity (MSm-1)": 0.042921146953405084, "Density (g cm-3)": "Not Reported/ Can not calculate", "Specific Conductivity (kS m2/kg)": "Not Reported/ Can not calculate", "Electrical Anisotropy": "Not Reported/ Can not calculate", "Alignment figure of merit": "Not Reported/ Can not calculate", "Alignment method": "Not Reported/ Can not calculate", "Alignment FWHM": "Not Reported/ Can not calculate", "FWHM type": "Not Reported/ Can not calculate", "Raman G:D": 2.1, "Raman wavelength": 532, "(10^-12)*G:D λ^4": 0.16821542760959998, "Doped or Acid Exposure (Yes/ No)": "No", "Tensile Strength (MPa)": "Not Reported/ Can not calculate", "Specific Strength (N/Tex)": "Not Reported/ Can not calculate", "Young's Modulus (GPa)": "Not Reported/ Can not calculate", "Unnamed: 16": null, "Uber Parameter": "Not Reported/ Can not calculate", "Specific Uber Parameter": "Not Reported/ Can not calculate", "CNT Diameter (nm)": 7, "Plottable CNT Diameter (nm)": 7, "Date Entered and Checked ": 20200513, "Notes": "twist angle 0", "Year": 2019, "Production Process": "Forest derived", "Post Process": "As-is", "Intentionally added intercalation dope": null, "Host Conductivity (MSm-1)": null, "Sorted Status": "Unsorted", "Bulk Fiber Diameter (microns)": "Not Reported/ Can not calculate", "G Peak Position (cm-1)": 1582.1, "Thermal Conductivity (W/(m K))": "Not Reported/ Can not calculate", "T Star (K)": "Not Reported/ Can not calculate", "R value at lowest temp": 4.70981210855949e-05, "R value at 4.2 K": 4.45511482254697e-05, "R value at 10 K": 3.94572025052192e-05, "R value at 77 K": 3.01043841336116e-05, "R value at 300 K": 2.32985386221294e-05, "R(300K)/R(4.2K)": 0.5229615745079658, "R(300K)/R(10K)": 0.5904761904761896, "Reference": "2019 How to overcome the electrical conductivity limitation of carbon nanotube yarns drawn from carbon nanotube arrays", "Unnamed: 41": null, "Unnamed: 42": null, "Unnamed: 43": null, "Unnamed: 44": null, "Unnamed: 45": 10, "Log Conductivity": -1.367328681186996, "Log Density": null, "Log Specific Conductivity": null, "Log Tensile Strength": null, "Log Specific Strength": null, "Log Youngs Modulus": null, "Log Raman G:D Ratio": 0.3222192947339193, "Log Raman (10^-12)*G:D λ^4": -0.7741341760858881, "Log CNT Diameter": 0.8450980400142568, "Log Fiber Diameter": null, "Log Thermal Conductivity": null, "Log (R(300K)/R(4.2))": -0.2815302204868916, "Log (R(300K)/R(10))": -0.22879760957168485, "Log Host Conductivity ": null, "Log Thermal Conductivity ": null, "Ampacity Measurement Config": null, "Medium 1": null, "Substrate": null, "Absolute I max (mA)": null, "Absolute J max (A/m2)": null, "Specific J max (mA/tex)": null, "Absolute J failure (A/m2": null, "Specific J failure (mA/tex)": null, "Breakdown Temp (oC)": null, "Medium 2": null, "Substrate 2": null, "Absolute I max (mA).1": null, "Absolute J max (A/m2).1": null, "Specific J max (mA/tex).1": null, "Absolute J failure (A/m2.1": null, "Specific J failure (mA/tex).1": null, "Probe separation for Electrical conductivity (microns)": null, "Probe separation for Ampacity (microns)": "Not Reported/ Can not calculate", "Notes on ampacity": null, "Substrate for ampacity (Yes/No)": "Not Reported/ Can not calculate", "Notes on substrate ": null, "Log (Jmax in Air (A/m2))": "Not Reported/ Can not calculate", "Log (Jmax in Vacuum(A/m2))": "Not Reported/ Can not calculate", "Bulk fibre diameter (nm)": null, "Log (Bulk fibre diameter (nm))": null, "Effective diameter for ampacity (nm)": 7, "Log (Effective diameter for ampacity (nm))": 0.8450980400142568, "Notes on diameter": null, "Category 2": "CNT", "Diameter Regime": "sub-micron", "Log (Probe separation for ampacity (microns))": "Not reported/Can not calculate", "Probe separation regime": "Not reported/Can not calculate"}
needs_review |  |  |  |  | twist angle 8 | CNT_or_CNT_hybrid | forest_array | MWCNT | forest_drawn_or_VA_CNT | drawn_or_stretched;Twisted | alignment: Not Reported/ Can not calculate |  |  |  |  | Bulmer/James meta-analysis supporting workbook, Main sheet |  |  |  | check_duplicate_or_multi_sample_group | rec_0f3d9fb3d389 | 20210409_Metaanalysis_database.xlsx | Main | 1044 | 2019 How to overcome the electrical conductivity limitation of carbon nanotube yarns drawn from carbon nanotube arrays | twist angle 8 | CNT_or_CNT_hybrid | forest_array | MWCNT | forest_drawn_or_VA_CNT | drawn_or_stretched;Twisted | normalized_candidate | peer_reviewed_meta_analysis_record | secondary_meta_analysis_with_original_doi | Peer-reviewed meta-analysis workbook row with original DOI resolved by Crossref/OpenAlex; not re-extracted from the primary paper in this pipeline. | 10.1016/j.carbon.2018.12.041 | 10.1016/j.carbon.2018.12.041 |  | verified_crossref_openalex | How to overcome the electrical conductivity limitation of carbon nanotube yarns drawn from carbon nanotube arrays | Yoann Dini et al. | Yoann Dini; Jérôme Faure-Vincent; Jean Dijon | Carbon | 2019 | 2019-04-01 | 144, 301-311 | 10.1016/j.carbon.2018.12.041 | 10 |  | 0 | [23 empty] | 0.06472973 | 64729.73 |  |  |  |  | 2.1 | 2.1 | [5 empty] | alignment: Not Reported/ Can not calculate |  |  | Bulmer/James meta-analysis supporting workbook, Main sheet | 10.1002/adma.202008432 | A Meta-Analysis of Conductive and Strong Carbon Nanotube Materials | John S. Bulmer et al. | Advanced Materials | 2021 | 2019 How to overcome the electrical conductivity limitation of carbon nanotube yarns drawn from carbon nanotube arrays | accepted | 1 |  |  | Bulmer/James CNT meta-analysis supporting workbook | peer_reviewed_meta_analysis_workbook | 10.1016/j.carbon.2018.12.041 | Original DOI resolved from James/Bulmer workbook reference: 10.1016/j.carbon.2018.12.041; compiled data source DOI: 10.1002/adma.202008432 | 4 | Aligned Multiwall CNTs |  | How to overcome the electrical conductivity limitation of carbon nanotube yarns drawn from carbon nanotube arrays |  | Carbon | 2019 |  |  |  | secondary_public_candidate | needs_primary_value_crosscheck | James_Bulmer_meta_analysis_workbook | 3 | {"Category": "Aligned Multiwall CNTs", "Conductivity (MSm-1)": 0.06472972972973003, "Density (g cm-3)": "Not Reported/ Can not calculate", "Specific Conductivity (kS m2/kg)": "Not Reported/ Can not calculate", "Electrical Anisotropy": "Not Reported/ Can not calculate", "Alignment figure of merit": "Not Reported/ Can not calculate", "Alignment method": "Not Reported/ Can not calculate", "Alignment FWHM": "Not Reported/ Can not calculate", "FWHM type": "Not Reported/ Can not calculate", "Raman G:D": 2.1, "Raman wavelength": 532, "(10^-12)*G:D λ^4": 0.16821542760959998, "Doped or Acid Exposure (Yes/ No)": "No", "Tensile Strength (MPa)": "Not Reported/ Can not calculate", "Specific Strength (N/Tex)": "Not Reported/ Can not calculate", "Young's Modulus (GPa)": "Not Reported/ Can not calculate", "Unnamed: 16": null, "Uber Parameter": "Not Reported/ Can not calculate", "Specific Uber Parameter": "Not Reported/ Can not calculate", "CNT Diameter (nm)": 7, "Plottable CNT Diameter (nm)": 7, "Date Entered and Checked ": 20200513, "Notes": "twist angle 8", "Year": 2019, "Production Process": "Forest derived", "Post Process": "Twisted", "Intentionally added intercalation dope": null, "Host Conductivity (MSm-1)": null, "Sorted Status": "Unsorted", "Bulk Fiber Diameter (microns)": "Not Reported/ Can not calculate", "G Peak Position (cm-1)": 1582.1, "Thermal Conductivity (W/(m K))": "Not Reported/ Can not calculate", "T Star (K)": "Not Reported/ Can not calculate", "R value at lowest temp": 3.06054279749478e-05, "R value at 4.2 K": 2.86012526096033e-05, "R value at 10 K": 2.5929018789144e-05, "R value at 77 K": 2.00835073068893e-05, "R value at 300 K": 1.54488517745302e-05, "R(300K)/R(4.2K)": 0.5401459854014581, "R(300K)/R(10K)": 0.5958132045088551, "Reference": "2019 How to overcome the electrical conductivity limitation of carbon nanotube yarns drawn from carbon nanotube arrays", "Unnamed: 41": null, "Unnamed: 42": null, "Unnamed: 43": null, "Unnamed: 44": null, "Unnamed: 45": 10, "Log Conductivity": -1.188896206316411, "Log Density": null, "Log Specific Conductivity": null, "Log Tensile Strength": null, "Log Specific Strength": null, "Log Youngs Modulus": null, "Log Raman G:D Ratio": 0.3222192947339193, "Log Raman (10^-12)*G:D λ^4": -0.7741341760858881, "Log CNT Diameter": 0.8450980400142568, "Log Fiber Diameter": null, "Log Thermal Conductivity": null, "Log (R(300K)/R(4.2))": -0.267488847425432, "Log (R(300K)/R(10))": -0.22488987610958633, "Log Host Conductivity ": null, "Log Thermal Conductivity ": null, "Ampacity Measurement Config": null, "Medium 1": null, "Substrate": null, "Absolute I max (mA)": null, "Absolute J max (A/m2)": null, "Specific J max (mA/tex)": null, "Absolute J failure (A/m2": null, "Specific J failure (mA/tex)": null, "Breakdown Temp (oC)": null, "Medium 2": null, "Substrate 2": null, "Absolute I max (mA).1": null, "Absolute J max (A/m2).1": null, "Specific J max (mA/tex).1": null, "Absolute J failure (A/m2.1": null, "Specific J failure (mA/tex).1": null, "Probe separation for Electrical conductivity (microns)": null, "Probe separation for Ampacity (microns)": "Not Reported/ Can not calculate", "Notes on ampacity": null, "Substrate for ampacity (Yes/No)": "Not Reported/ Can not calculate", "Notes on substrate ": null, "Log (Jmax in Air (A/m2))": "Not Reported/ Can not calculate", "Log (Jmax in Vacuum(A/m2))": "Not Reported/ Can not calculate", "Bulk fibre diameter (nm)": null, "Log (Bulk fibre diameter (nm))": null, "Effective diameter for ampacity (nm)": 7, "Log (Effective diameter for ampacity (nm))": 0.8450980400142568, "Notes on diameter": null, "Category 2": "CNT", "Diameter Regime": "sub-micron", "Log (Probe separation for ampacity (microns))": "Not reported/Can not calculate", "Probe separation regime": "Not reported/Can not calculate"}
needs_review |  |  |  |  | twist angle 20 | CNT_or_CNT_hybrid | forest_array | MWCNT | forest_drawn_or_VA_CNT | drawn_or_stretched;Twisted | alignment: Not Reported/ Can not calculate |  |  |  |  | Bulmer/James meta-analysis supporting workbook, Main sheet |  |  |  | check_duplicate_or_multi_sample_group | rec_144155666632 | 20210409_Metaanalysis_database.xlsx | Main | 1045 | 2019 How to overcome the electrical conductivity limitation of carbon nanotube yarns drawn from carbon nanotube arrays | twist angle 20 | CNT_or_CNT_hybrid | forest_array | MWCNT | forest_drawn_or_VA_CNT | drawn_or_stretched;Twisted | normalized_candidate | peer_reviewed_meta_analysis_record | secondary_meta_analysis_with_original_doi | Peer-reviewed meta-analysis workbook row with original DOI resolved by Crossref/OpenAlex; not re-extracted from the primary paper in this pipeline. | 10.1016/j.carbon.2018.12.041 | 10.1016/j.carbon.2018.12.041 |  | verified_crossref_openalex | How to overcome the electrical conductivity limitation of carbon nanotube yarns drawn from carbon nanotube arrays | Yoann Dini et al. | Yoann Dini; Jérôme Faure-Vincent; Jean Dijon | Carbon | 2019 | 2019-04-01 | 144, 301-311 | 10.1016/j.carbon.2018.12.041 | 10 |  | 0 | [23 empty] | 0.08837638 | 88376.38 |  |  |  |  | 2.1 | 2.1 | [5 empty] | alignment: Not Reported/ Can not calculate |  |  | Bulmer/James meta-analysis supporting workbook, Main sheet | 10.1002/adma.202008432 | A Meta-Analysis of Conductive and Strong Carbon Nanotube Materials | John S. Bulmer et al. | Advanced Materials | 2021 | 2019 How to overcome the electrical conductivity limitation of carbon nanotube yarns drawn from carbon nanotube arrays | accepted | 1 |  |  | Bulmer/James CNT meta-analysis supporting workbook | peer_reviewed_meta_analysis_workbook | 10.1016/j.carbon.2018.12.041 | Original DOI resolved from James/Bulmer workbook reference: 10.1016/j.carbon.2018.12.041; compiled data source DOI: 10.1002/adma.202008432 | 4 | Aligned Multiwall CNTs |  | How to overcome the electrical conductivity limitation of carbon nanotube yarns drawn from carbon nanotube arrays |  | Carbon | 2019 |  |  |  | secondary_public_candidate | needs_primary_value_crosscheck | James_Bulmer_meta_analysis_workbook | 3 | {"Category": "Aligned Multiwall CNTs", "Conductivity (MSm-1)": 0.08837638376383768, "Density (g cm-3)": "Not Reported/ Can not calculate", "Specific Conductivity (kS m2/kg)": "Not Reported/ Can not calculate", "Electrical Anisotropy": "Not Reported/ Can not calculate", "Alignment figure of merit": "Not Reported/ Can not calculate", "Alignment method": "Not Reported/ Can not calculate", "Alignment FWHM": "Not Reported/ Can not calculate", "FWHM type": "Not Reported/ Can not calculate", "Raman G:D": 2.1, "Raman wavelength": 532, "(10^-12)*G:D λ^4": 0.16821542760959998, "Doped or Acid Exposure (Yes/ No)": "No", "Tensile Strength (MPa)": "Not Reported/ Can not calculate", "Specific Strength (N/Tex)": "Not Reported/ Can not calculate", "Young's Modulus (GPa)": "Not Reported/ Can not calculate", "Unnamed: 16": null, "Uber Parameter": "Not Reported/ Can not calculate", "Specific Uber Parameter": "Not Reported/ Can not calculate", "CNT Diameter (nm)": 7, "Plottable CNT Diameter (nm)": 7, "Date Entered and Checked ": 20200513, "Notes": "twist angle 20", "Year": 2019, "Production Process": "Forest derived", "Post Process": "Twisted", "Intentionally added intercalation dope": null, "Host Conductivity (MSm-1)": null, "Sorted Status": "Unsorted", "Bulk Fiber Diameter (microns)": "Not Reported/ Can not calculate", "G Peak Position (cm-1)": 1582.1, "Thermal Conductivity (W/(m K))": "Not Reported/ Can not calculate", "T Star (K)": "Not Reported/ Can not calculate", "R value at lowest temp": 2.26304801670146e-05, "R value at 4.2 K": 2.13778705636743e-05, "R value at 10 K": 1.97494780793319e-05, "R value at 77 K": 1.50313152400835e-05, "R value at 300 K": 1.13152400835073e-05, "R(300K)/R(4.2K)": 0.5292968750000002, "R(300K)/R(10K)": 0.5729386892177598, "Reference": "2019 How to overcome the electrical conductivity limitation of carbon nanotube yarns drawn from carbon nanotube arrays", "Unnamed: 41": null, "Unnamed: 42": null, "Unnamed: 43": null, "Unnamed: 44": null, "Unnamed: 45": 10, "Log Conductivity": -1.0536637731238234, "Log Density": null, "Log Specific Conductivity": null, "Log Tensile Strength": null, "Log Specific Strength": null, "Log Youngs Modulus": null, "Log Raman G:D Ratio": 0.3222192947339193, "Log Raman (10^-12)*G:D λ^4": -0.7741341760858881, "Log CNT Diameter": 0.8450980400142568, "Log Fiber Diameter": null, "Log Thermal Conductivity": null, "Log (R(300K)/R(4.2))": -0.27630067010142484, "Log (R(300K)/R(10))": -0.2418918498634052, "Log Host Conductivity ": null, "Log Thermal Conductivity ": null, "Ampacity Measurement Config": null, "Medium 1": null, "Substrate": null, "Absolute I max (mA)": null, "Absolute J max (A/m2)": null, "Specific J max (mA/tex)": null, "Absolute J failure (A/m2": null, "Specific J failure (mA/tex)": null, "Breakdown Temp (oC)": null, "Medium 2": null, "Substrate 2": null, "Absolute I max (mA).1": null, "Absolute J max (A/m2).1": null, "Specific J max (mA/tex).1": null, "Absolute J failure (A/m2.1": null, "Specific J failure (mA/tex).1": null, "Probe separation for Electrical conductivity (microns)": null, "Probe separation for Ampacity (microns)": "Not Reported/ Can not calculate", "Notes on ampacity": null, "Substrate for ampacity (Yes/No)": "Not Reported/ Can not calculate", "Notes on substrate ": null, "Log (Jmax in Air (A/m2))": "Not Reported/ Can not calculate", "Log (Jmax in Vacuum(A/m2))": "Not Reported/ Can not calculate", "Bulk fibre diameter (nm)": null, "Log (Bulk fibre diameter (nm))": null, "Effective diameter for ampacity (nm)": 7, "Log (Effective diameter for ampacity (nm))": 0.8450980400142568, "Notes on diameter": null, "Category 2": "CNT", "Diameter Regime": "sub-micron", "Log (Probe separation for ampacity (microns))": "Not reported/Can not calculate", "Probe separation regime": "Not reported/Can not calculate"}
needs_review |  |  |  |  | twist angle 45 | CNT_or_CNT_hybrid | forest_array | MWCNT | forest_drawn_or_VA_CNT | drawn_or_stretched;Twisted | alignment: Not Reported/ Can not calculate |  |  |  |  | Bulmer/James meta-analysis supporting workbook, Main sheet |  |  |  | check_duplicate_or_multi_sample_group | rec_2684a1f103a2 | 20210409_Metaanalysis_database.xlsx | Main | 1046 | 2019 How to overcome the electrical conductivity limitation of carbon nanotube yarns drawn from carbon nanotube arrays | twist angle 45 | CNT_or_CNT_hybrid | forest_array | MWCNT | forest_drawn_or_VA_CNT | drawn_or_stretched;Twisted | normalized_candidate | peer_reviewed_meta_analysis_record | secondary_meta_analysis_with_original_doi | Peer-reviewed meta-analysis workbook row with original DOI resolved by Crossref/OpenAlex; not re-extracted from the primary paper in this pipeline. | 10.1016/j.carbon.2018.12.041 | 10.1016/j.carbon.2018.12.041 |  | verified_crossref_openalex | How to overcome the electrical conductivity limitation of carbon nanotube yarns drawn from carbon nanotube arrays | Yoann Dini et al. | Yoann Dini; Jérôme Faure-Vincent; Jean Dijon | Carbon | 2019 | 2019-04-01 | 144, 301-311 | 10.1016/j.carbon.2018.12.041 | 10 |  | 0 | [23 empty] | 0.09282946 | 92829.46 |  |  |  |  | 2.1 | 2.1 | [5 empty] | alignment: Not Reported/ Can not calculate |  |  | Bulmer/James meta-analysis supporting workbook, Main sheet | 10.1002/adma.202008432 | A Meta-Analysis of Conductive and Strong Carbon Nanotube Materials | John S. Bulmer et al. | Advanced Materials | 2021 | 2019 How to overcome the electrical conductivity limitation of carbon nanotube yarns drawn from carbon nanotube arrays | accepted | 1 |  |  | Bulmer/James CNT meta-analysis supporting workbook | peer_reviewed_meta_analysis_workbook | 10.1016/j.carbon.2018.12.041 | Original DOI resolved from James/Bulmer workbook reference: 10.1016/j.carbon.2018.12.041; compiled data source DOI: 10.1002/adma.202008432 | 4 | Aligned Multiwall CNTs |  | How to overcome the electrical conductivity limitation of carbon nanotube yarns drawn from carbon nanotube arrays |  | Carbon | 2019 |  |  |  | secondary_public_candidate | needs_primary_value_crosscheck | James_Bulmer_meta_analysis_workbook | 3 | {"Category": "Aligned Multiwall CNTs", "Conductivity (MSm-1)": 0.0928294573643412, "Density (g cm-3)": "Not Reported/ Can not calculate", "Specific Conductivity (kS m2/kg)": "Not Reported/ Can not calculate", "Electrical Anisotropy": "Not Reported/ Can not calculate", "Alignment figure of merit": "Not Reported/ Can not calculate", "Alignment method": "Not Reported/ Can not calculate", "Alignment FWHM": "Not Reported/ Can not calculate", "FWHM type": "Not Reported/ Can not calculate", "Raman G:D": 2.1, "Raman wavelength": 532, "(10^-12)*G:D λ^4": 0.16821542760959998, "Doped or Acid Exposure (Yes/ No)": "No", "Tensile Strength (MPa)": "Not Reported/ Can not calculate", "Specific Strength (N/Tex)": "Not Reported/ Can not calculate", "Young's Modulus (GPa)": "Not Reported/ Can not calculate", "Unnamed: 16": null, "Uber Parameter": "Not Reported/ Can not calculate", "Specific Uber Parameter": "Not Reported/ Can not calculate", "CNT Diameter (nm)": 7, "Plottable CNT Diameter (nm)": 7, "Date Entered and Checked ": 20200513, "Notes": "twist angle 45", "Year": 2019, "Production Process": "Forest derived", "Post Process": "Twisted", "Intentionally added intercalation dope": null, "Host Conductivity (MSm-1)": null, "Sorted Status": "Unsorted", "Bulk Fiber Diameter (microns)": "Not Reported/ Can not calculate", "G Peak Position (cm-1)": 1582.1, "Thermal Conductivity (W/(m K))": "Not Reported/ Can not calculate", "T Star (K)": "Not Reported/ Can not calculate", "R value at lowest temp": 2.00417536534446e-05, "R value at 4.2 K": 1.92901878914404e-05, "R value at 10 K": 1.80793319415448e-05, "R value at 77 K": 1.40292275574112e-05, "R value at 300 K": 1.07724425887265e-05, "R(300K)/R(4.2K)": 0.5584415584415606, "R(300K)/R(10K)": 0.5958429561200944, "Reference": "2019 How to overcome the electrical conductivity limitation of carbon nanotube yarns drawn from carbon nanotube arrays", "Unnamed: 41": null, "Unnamed: 42": null, "Unnamed: 43": null, "Unnamed: 44": null, "Unnamed: 45": 10, "Log Conductivity": -1.0323141882126476, "Log Density": null, "Log Specific Conductivity": null, "Log Tensile Strength": null, "Log Specific Strength": null, "Log Youngs Modulus": null, "Log Raman G:D Ratio": 0.3222192947339193, "Log Raman (10^-12)*G:D λ^4": -0.7741341760858881, "Log CNT Diameter": 0.8450980400142568, "Log Fiber Diameter": null, "Log Thermal Conductivity": null, "Log (R(300K)/R(4.2))": -0.25302226959289364, "Log (R(300K)/R(10))": -0.2248681903901338, "Log Host Conductivity ": null, "Log Thermal Conductivity ": null, "Ampacity Measurement Config": null, "Medium 1": null, "Substrate": null, "Absolute I max (mA)": null, "Absolute J max (A/m2)": null, "Specific J max (mA/tex)": null, "Absolute J failure (A/m2": null, "Specific J failure (mA/tex)": null, "Breakdown Temp (oC)": null, "Medium 2": null, "Substrate 2": null, "Absolute I max (mA).1": null, "Absolute J max (A/m2).1": null, "Specific J max (mA/tex).1": null, "Absolute J failure (A/m2.1": null, "Specific J failure (mA/tex).1": null, "Probe separation for Electrical conductivity (microns)": null, "Probe separation for Ampacity (microns)": "Not Reported/ Can not calculate", "Notes on ampacity": null, "Substrate for ampacity (Yes/No)": "Not Reported/ Can not calculate", "Notes on substrate ": null, "Log (Jmax in Air (A/m2))": "Not Reported/ Can not calculate", "Log (Jmax in Vacuum(A/m2))": "Not Reported/ Can not calculate", "Bulk fibre diameter (nm)": null, "Log (Bulk fibre diameter (nm))": null, "Effective diameter for ampacity (nm)": 7, "Log (Effective diameter for ampacity (nm))": 0.8450980400142568, "Notes on diameter": null, "Category 2": "CNT", "Diameter Regime": "sub-micron", "Log (Probe separation for ampacity (microns))": "Not reported/Can not calculate", "Probe separation regime": "Not reported/Can not calculate"}
needs_review |  |  |  |  | 155 micron length | CNT_or_CNT_hybrid | forest_array | MWCNT | forest_drawn_or_VA_CNT | drawn_or_stretched;Twisted | alignment: Not Reported/ Can not calculate |  |  |  |  | Bulmer/James meta-analysis supporting workbook, Main sheet |  |  |  | check_duplicate_or_multi_sample_group | rec_42ca320cf4b0 | 20210409_Metaanalysis_database.xlsx | Main | 1047 | 2019 How to overcome the electrical conductivity limitation of carbon nanotube yarns drawn from carbon nanotube arrays | 155 micron length | CNT_or_CNT_hybrid | forest_array | MWCNT | forest_drawn_or_VA_CNT | drawn_or_stretched;Twisted | normalized_candidate | peer_reviewed_meta_analysis_record | secondary_meta_analysis_with_original_doi | Peer-reviewed meta-analysis workbook row with original DOI resolved by Crossref/OpenAlex; not re-extracted from the primary paper in this pipeline. | 10.1016/j.carbon.2018.12.041 | 10.1016/j.carbon.2018.12.041 |  | verified_crossref_openalex | How to overcome the electrical conductivity limitation of carbon nanotube yarns drawn from carbon nanotube arrays | Yoann Dini et al. | Yoann Dini; Jérôme Faure-Vincent; Jean Dijon | Carbon | 2019 | 2019-04-01 | 144, 301-311 | 10.1016/j.carbon.2018.12.041 | 10 |  | 0 | [23 empty] | 0.02053054 | 20530.54 |  |  |  |  | 2.1 | 2.1 | [5 empty] | alignment: Not Reported/ Can not calculate |  |  | Bulmer/James meta-analysis supporting workbook, Main sheet | 10.1002/adma.202008432 | A Meta-Analysis of Conductive and Strong Carbon Nanotube Materials | John S. Bulmer et al. | Advanced Materials | 2021 | 2019 How to overcome the electrical conductivity limitation of carbon nanotube yarns drawn from carbon nanotube arrays | accepted | 1 |  |  | Bulmer/James CNT meta-analysis supporting workbook | peer_reviewed_meta_analysis_workbook | 10.1016/j.carbon.2018.12.041 | Original DOI resolved from James/Bulmer workbook reference: 10.1016/j.carbon.2018.12.041; compiled data source DOI: 10.1002/adma.202008432 | 4 | Aligned Multiwall CNTs |  | How to overcome the electrical conductivity limitation of carbon nanotube yarns drawn from carbon nanotube arrays |  | Carbon | 2019 |  |  |  | secondary_public_candidate | needs_primary_value_crosscheck | James_Bulmer_meta_analysis_workbook | 3 | {"Category": "Aligned Multiwall CNTs", "Conductivity (MSm-1)": 0.0205305407434501, "Density (g cm-3)": "Not Reported/ Can not calculate", "Specific Conductivity (kS m2/kg)": "Not Reported/ Can not calculate", "Electrical Anisotropy": "Not Reported/ Can not calculate", "Alignment figure of merit": "Not Reported/ Can not calculate", "Alignment method": "Not Reported/ Can not calculate", "Alignment FWHM": "Not Reported/ Can not calculate", "FWHM type": "Not Reported/ Can not calculate", "Raman G:D": 2.1, "Raman wavelength": 532, "(10^-12)*G:D λ^4": 0.16821542760959998, "Doped or Acid Exposure (Yes/ No)": "No", "Tensile Strength (MPa)": "Not Reported/ Can not calculate", "Specific Strength (N/Tex)": "Not Reported/ Can not calculate", "Young's Modulus (GPa)": "Not Reported/ Can not calculate", "Unnamed: 16": null, "Uber Parameter": "Not Reported/ Can not calculate", "Specific Uber Parameter": "Not Reported/ Can not calculate", "CNT Diameter (nm)": 7, "Plottable CNT Diameter (nm)": 7, "Date Entered and Checked ": 20200513, "Notes": "155 micron length", "Year": 2019, "Production Process": "Forest derived", "Post Process": "Twisted", "Intentionally added intercalation dope": null, "Host Conductivity (MSm-1)": null, "Sorted Status": "Unsorted", "Bulk Fiber Diameter (microns)": "Not Reported/ Can not calculate", "G Peak Position (cm-1)": 1581.7, "Thermal Conductivity (W/(m K))": "Not Reported/ Can not calculate", "T Star (K)": "Not Reported/ Can not calculate", "R value at lowest temp": 0.00011625035161744, "R value at 4.2 K": 0.000105717299578059, "R value at 10 K": 9.23441162681669e-05, "R value at 77 K": 6.64535864978902e-05, "R value at 300 K": 4.87079231129863e-05, "R(300K)/R(4.2K)": 0.46073748863611097, "R(300K)/R(10K)": 0.5274610346753301, "Reference": "2019 How to overcome the electrical conductivity limitation of carbon nanotube yarns drawn from carbon nanotube arrays", "Unnamed: 41": null, "Unnamed: 42": null, "Unnamed: 43": null, "Unnamed: 44": null, "Unnamed: 45": 10, "Log Conductivity": -1.6875996118177283, "Log Density": null, "Log Specific Conductivity": null, "Log Tensile Strength": null, "Log Specific Strength": null, "Log Youngs Modulus": null, "Log Raman G:D Ratio": 0.3222192947339193, "Log Raman (10^-12)*G:D λ^4": -0.7741341760858881, "Log CNT Diameter": 0.8450980400142568, "Log Fiber Diameter": null, "Log Thermal Conductivity": null, "Log (R(300K)/R(4.2))": -0.336546449250663, "Log (R(300K)/R(10))": -0.2778096176426538, "Log Host Conductivity ": null, "Log Thermal Conductivity ": null, "Ampacity Measurement Config": null, "Medium 1": null, "Substrate": null, "Absolute I max (mA)": null, "Absolute J max (A/m2)": null, "Specific J max (mA/tex)": null, "Absolute J failure (A/m2": null, "Specific J failure (mA/tex)": null, "Breakdown Temp (oC)": null, "Medium 2": null, "Substrate 2": null, "Absolute I max (mA).1": null, "Absolute J max (A/m2).1": null, "Specific J max (mA/tex).1": null, "Absolute J failure (A/m2.1": null, "Specific J failure (mA/tex).1": null, "Probe separation for Electrical conductivity (microns)": null, "Probe separation for Ampacity (microns)": "Not Reported/ Can not calculate", "Notes on ampacity": null, "Substrate for ampacity (Yes/No)": "Not Reported/ Can not calculate", "Notes on substrate ": null, "Log (Jmax in Air (A/m2))": "Not Reported/ Can not calculate", "Log (Jmax in Vacuum(A/m2))": "Not Reported/ Can not calculate", "Bulk fibre diameter (nm)": null, "Log (Bulk fibre diameter (nm))": null, "Effective diameter for ampacity (nm)": 7, "Log (Effective diameter for ampacity (nm))": 0.8450980400142568, "Notes on diameter": null, "Category 2": "CNT", "Diameter Regime": "sub-micron", "Log (Probe separation for ampacity (microns))": "Not reported/Can not calculate", "Probe separation regime": "Not reported/Can not calculate"}
needs_review |  |  |  |  | 225 micron length | CNT_or_CNT_hybrid | forest_array | MWCNT | forest_drawn_or_VA_CNT | drawn_or_stretched;Twisted | alignment: Not Reported/ Can not calculate |  |  |  |  | Bulmer/James meta-analysis supporting workbook, Main sheet |  |  |  | check_duplicate_or_multi_sample_group | rec_8e1cc6952a88 | 20210409_Metaanalysis_database.xlsx | Main | 1048 | 2019 How to overcome the electrical conductivity limitation of carbon nanotube yarns drawn from carbon nanotube arrays | 225 micron length | CNT_or_CNT_hybrid | forest_array | MWCNT | forest_drawn_or_VA_CNT | drawn_or_stretched;Twisted | normalized_candidate | peer_reviewed_meta_analysis_record | secondary_meta_analysis_with_original_doi | Peer-reviewed meta-analysis workbook row with original DOI resolved by Crossref/OpenAlex; not re-extracted from the primary paper in this pipeline. | 10.1016/j.carbon.2018.12.041 | 10.1016/j.carbon.2018.12.041 |  | verified_crossref_openalex | How to overcome the electrical conductivity limitation of carbon nanotube yarns drawn from carbon nanotube arrays | Yoann Dini et al. | Yoann Dini; Jérôme Faure-Vincent; Jean Dijon | Carbon | 2019 | 2019-04-01 | 144, 301-311 | 10.1016/j.carbon.2018.12.041 | 10 |  | 0 | [23 empty] | 0.04593023 | 45930.23 |  |  |  |  | 1.9 | 1.9 | [5 empty] | alignment: Not Reported/ Can not calculate |  |  | Bulmer/James meta-analysis supporting workbook, Main sheet | 10.1002/adma.202008432 | A Meta-Analysis of Conductive and Strong Carbon Nanotube Materials | John S. Bulmer et al. | Advanced Materials | 2021 | 2019 How to overcome the electrical conductivity limitation of carbon nanotube yarns drawn from carbon nanotube arrays | accepted | 1 |  |  | Bulmer/James CNT meta-analysis supporting workbook | peer_reviewed_meta_analysis_workbook | 10.1016/j.carbon.2018.12.041 | Original DOI resolved from James/Bulmer workbook reference: 10.1016/j.carbon.2018.12.041; compiled data source DOI: 10.1002/adma.202008432 | 4 | Aligned Multiwall CNTs |  | How to overcome the electrical conductivity limitation of carbon nanotube yarns drawn from carbon nanotube arrays |  | Carbon | 2019 |  |  |  | secondary_public_candidate | needs_primary_value_crosscheck | James_Bulmer_meta_analysis_workbook | 3 | {"Category": "Aligned Multiwall CNTs", "Conductivity (MSm-1)": 0.045930232558139696, "Density (g cm-3)": "Not Reported/ Can not calculate", "Specific Conductivity (kS m2/kg)": "Not Reported/ Can not calculate", "Electrical Anisotropy": "Not Reported/ Can not calculate", "Alignment figure of merit": "Not Reported/ Can not calculate", "Alignment method": "Not Reported/ Can not calculate", "Alignment FWHM": "Not Reported/ Can not calculate", "FWHM type": "Not Reported/ Can not calculate", "Raman G:D": 1.9, "Raman wavelength": 532, "(10^-12)*G:D λ^4": 0.1521949106944, "Doped or Acid Exposure (Yes/ No)": "No", "Tensile Strength (MPa)": "Not Reported/ Can not calculate", "Specific Strength (N/Tex)": "Not Reported/ Can not calculate", "Young's Modulus (GPa)": "Not Reported/ Can not calculate", "Unnamed: 16": null, "Uber Parameter": "Not Reported/ Can not calculate", "Specific Uber Parameter": "Not Reported/ Can not calculate", "CNT Diameter (nm)": 7, "Plottable CNT Diameter (nm)": 7, "Date Entered and Checked ": 20200513, "Notes": "225 micron length", "Year": 2019, "Production Process": "Forest derived", "Post Process": "Twisted", "Intentionally added intercalation dope": null, "Host Conductivity (MSm-1)": null, "Sorted Status": "Unsorted", "Bulk Fiber Diameter (microns)": "Not Reported/ Can not calculate", "G Peak Position (cm-1)": 1582.5, "Thermal Conductivity (W/(m K))": "Not Reported/ Can not calculate", "T Star (K)": "Not Reported/ Can not calculate", "R value at lowest temp": 4.79971870604782e-05, "R value at 4.2 K": 4.46540084388185e-05, "R value at 10 K": 3.93820909517111e-05, "R value at 77 K": 2.89852320675105e-05, "R value at 300 K": 2.17721518987341e-05, "R(300K)/R(4.2K)": 0.4875744117924964, "R(300K)/R(10K)": 0.5528439799052399, "Reference": "2019 How to overcome the electrical conductivity limitation of carbon nanotube yarns drawn from carbon nanotube arrays", "Unnamed: 41": null, "Unnamed: 42": null, "Unnamed: 43": null, "Unnamed: 44": null, "Unnamed: 45": 10, "Log Conductivity": -1.337901355617106, "Log Density": null, "Log Specific Conductivity": null, "Log Tensile Strength": null, "Log Specific Strength": null, "Log Youngs Modulus": null, "Log Raman G:D Ratio": 0.2787536009528289, "Log Raman (10^-12)*G:D λ^4": -0.8175998698669783, "Log CNT Diameter": 0.8450980400142568, "Log Fiber Diameter": null, "Log Thermal Conductivity": null, "Log (R(300K)/R(4.2))": -0.3119590944993474, "Log (R(300K)/R(10))": -0.2573974152170556, "Log Host Conductivity ": null, "Log Thermal Conductivity ": null, "Ampacity Measurement Config": null, "Medium 1": null, "Substrate": null, "Absolute I max (mA)": null, "Absolute J max (A/m2)": null, "Specific J max (mA/tex)": null, "Absolute J failure (A/m2": null, "Specific J failure (mA/tex)": null, "Breakdown Temp (oC)": null, "Medium 2": null, "Substrate 2": null, "Absolute I max (mA).1": null, "Absolute J max (A/m2).1": null, "Specific J max (mA/tex).1": null, "Absolute J failure (A/m2.1": null, "Specific J failure (mA/tex).1": null, "Probe separation for Electrical conductivity (microns)": null, "Probe separation for Ampacity (microns)": "Not Reported/ Can not calculate", "Notes on ampacity": null, "Substrate for ampacity (Yes/No)": "Not Reported/ Can not calculate", "Notes on substrate ": null, "Log (Jmax in Air (A/m2))": "Not Reported/ Can not calculate", "Log (Jmax in Vacuum(A/m2))": "Not Reported/ Can not calculate", "Bulk fibre diameter (nm)": null, "Log (Bulk fibre diameter (nm))": null, "Effective diameter for ampacity (nm)": 7, "Log (Effective diameter for ampacity (nm))": 0.8450980400142568, "Notes on diameter": null, "Category 2": "CNT", "Diameter Regime": "sub-micron", "Log (Probe separation for ampacity (microns))": "Not reported/Can not calculate", "Probe separation regime": "Not reported/Can not calculate"}
needs_review |  |  |  |  | 275 micron length | CNT_or_CNT_hybrid | forest_array | MWCNT | forest_drawn_or_VA_CNT | drawn_or_stretched;Twisted | alignment: Not Reported/ Can not calculate |  |  |  |  | Bulmer/James meta-analysis supporting workbook, Main sheet |  |  |  | check_duplicate_or_multi_sample_group | rec_029afbb51d64 | 20210409_Metaanalysis_database.xlsx | Main | 1049 | 2019 How to overcome the electrical conductivity limitation of carbon nanotube yarns drawn from carbon nanotube arrays | 275 micron length | CNT_or_CNT_hybrid | forest_array | MWCNT | forest_drawn_or_VA_CNT | drawn_or_stretched;Twisted | normalized_candidate | peer_reviewed_meta_analysis_record | secondary_meta_analysis_with_original_doi | Peer-reviewed meta-analysis workbook row with original DOI resolved by Crossref/OpenAlex; not re-extracted from the primary paper in this pipeline. | 10.1016/j.carbon.2018.12.041 | 10.1016/j.carbon.2018.12.041 |  | verified_crossref_openalex | How to overcome the electrical conductivity limitation of carbon nanotube yarns drawn from carbon nanotube arrays | Yoann Dini et al. | Yoann Dini; Jérôme Faure-Vincent; Jean Dijon | Carbon | 2019 | 2019-04-01 | 144, 301-311 | 10.1016/j.carbon.2018.12.041 | 10 |  | 0 | [23 empty] | 0.03812741 | 38127.41 |  |  |  |  | 2.2 | 2.2 | [5 empty] | alignment: Not Reported/ Can not calculate |  |  | Bulmer/James meta-analysis supporting workbook, Main sheet | 10.1002/adma.202008432 | A Meta-Analysis of Conductive and Strong Carbon Nanotube Materials | John S. Bulmer et al. | Advanced Materials | 2021 | 2019 How to overcome the electrical conductivity limitation of carbon nanotube yarns drawn from carbon nanotube arrays | accepted | 1 |  |  | Bulmer/James CNT meta-analysis supporting workbook | peer_reviewed_meta_analysis_workbook | 10.1016/j.carbon.2018.12.041 | Original DOI resolved from James/Bulmer workbook reference: 10.1016/j.carbon.2018.12.041; compiled data source DOI: 10.1002/adma.202008432 | 4 | Aligned Multiwall CNTs |  | How to overcome the electrical conductivity limitation of carbon nanotube yarns drawn from carbon nanotube arrays |  | Carbon | 2019 |  |  |  | secondary_public_candidate | needs_primary_value_crosscheck | James_Bulmer_meta_analysis_workbook | 3 | {"Category": "Aligned Multiwall CNTs", "Conductivity (MSm-1)": 0.03812741312741316, "Density (g cm-3)": "Not Reported/ Can not calculate", "Specific Conductivity (kS m2/kg)": "Not Reported/ Can not calculate", "Electrical Anisotropy": "Not Reported/ Can not calculate", "Alignment figure of merit": "Not Reported/ Can not calculate", "Alignment method": "Not Reported/ Can not calculate", "Alignment FWHM": "Not Reported/ Can not calculate", "FWHM type": "Not Reported/ Can not calculate", "Raman G:D": 2.2, "Raman wavelength": 532, "(10^-12)*G:D λ^4": 0.17622568606720002, "Doped or Acid Exposure (Yes/ No)": "No", "Tensile Strength (MPa)": "Not Reported/ Can not calculate", "Specific Strength (N/Tex)": "Not Reported/ Can not calculate", "Young's Modulus (GPa)": "Not Reported/ Can not calculate", "Unnamed: 16": null, "Uber Parameter": "Not Reported/ Can not calculate", "Specific Uber Parameter": "Not Reported/ Can not calculate", "CNT Diameter (nm)": 7, "Plottable CNT Diameter (nm)": 7, "Date Entered and Checked ": 20200513, "Notes": "275 micron length", "Year": 2019, "Production Process": "Forest derived", "Post Process": "Twisted", "Intentionally added intercalation dope": null, "Host Conductivity (MSm-1)": null, "Sorted Status": "Unsorted", "Bulk Fiber Diameter (microns)": "Not Reported/ Can not calculate", "G Peak Position (cm-1)": 1582.8, "Thermal Conductivity (W/(m K))": "Not Reported/ Can not calculate", "T Star (K)": "Not Reported/ Can not calculate", "R value at lowest temp": 6.48073136427566e-05, "R value at 4.2 K": 6.05527426160337e-05, "R value at 10 K": 5.11289263947491e-05, "R value at 77 K": 3.6175105485232e-05, "R value at 300 K": 2.62278481012658e-05, "R(300K)/R(4.2K)": 0.4331405476970246, "R(300K)/R(10K)": 0.5129747473821272, "Reference": "2019 How to overcome the electrical conductivity limitation of carbon nanotube yarns drawn from carbon nanotube arrays", "Unnamed: 41": null, "Unnamed: 42": null, "Unnamed: 43": null, "Unnamed: 44": null, "Unnamed: 45": 10, "Log Conductivity": -1.4187626597827536, "Log Density": null, "Log Specific Conductivity": null, "Log Tensile Strength": null, "Log Specific Strength": null, "Log Youngs Modulus": null, "Log Raman G:D Ratio": 0.3424226808222063, "Log Raman (10^-12)*G:D λ^4": -0.753930789997601, "Log CNT Diameter": 0.8450980400142568, "Log Fiber Diameter": null, "Log Thermal Conductivity": null, "Log (R(300K)/R(4.2))": -0.36337115864651875, "Log (R(300K)/R(10))": -0.2899040137235322, "Log Host Conductivity ": null, "Log Thermal Conductivity ": null, "Ampacity Measurement Config": null, "Medium 1": null, "Substrate": null, "Absolute I max (mA)": null, "Absolute J max (A/m2)": null, "Specific J max (mA/tex)": null, "Absolute J failure (A/m2": null, "Specific J failure (mA/tex)": null, "Breakdown Temp (oC)": null, "Medium 2": null, "Substrate 2": null, "Absolute I max (mA).1": null, "Absolute J max (A/m2).1": null, "Specific J max (mA/tex).1": null, "Absolute J failure (A/m2.1": null, "Specific J failure (mA/tex).1": null, "Probe separation for Electrical conductivity (microns)": null, "Probe separation for Ampacity (microns)": "Not Reported/ Can not calculate", "Notes on ampacity": null, "Substrate for ampacity (Yes/No)": "Not Reported/ Can not calculate", "Notes on substrate ": null, "Log (Jmax in Air (A/m2))": "Not Reported/ Can not calculate", "Log (Jmax in Vacuum(A/m2))": "Not Reported/ Can not calculate", "Bulk fibre diameter (nm)": null, "Log (Bulk fibre diameter (nm))": null, "Effective diameter for ampacity (nm)": 7, "Log (Effective diameter for ampacity (nm))": 0.8450980400142568, "Notes on diameter": null, "Category 2": "CNT", "Diameter Regime": "sub-micron", "Log (Probe separation for ampacity (microns))": "Not reported/Can not calculate", "Probe separation regime": "Not reported/Can not calculate"}
needs_review |  |  |  |  | Nitric sulfuric acid 15 min | CNT_or_CNT_hybrid | forest_array | MWCNT | forest_drawn_or_VA_CNT | doped_or_intercalated;acid_exposed;drawn_or_stretched;Acid doped | alignment: Not Reported/ Can not calculate |  |  |  |  | Bulmer/James meta-analysis supporting workbook, Main sheet |  |  |  | check_duplicate_or_multi_sample_group | rec_785d2f6bb760 | 20210409_Metaanalysis_database.xlsx | Main | 1050 | 2019 How to overcome the electrical conductivity limitation of carbon nanotube yarns drawn from carbon nanotube arrays | Nitric sulfuric acid 15 min | CNT_or_CNT_hybrid | forest_array | MWCNT | forest_drawn_or_VA_CNT | doped_or_intercalated;acid_exposed;drawn_or_stretched;Acid doped | normalized_candidate | peer_reviewed_meta_analysis_record | secondary_meta_analysis_with_original_doi | Peer-reviewed meta-analysis workbook row with original DOI resolved by Crossref/OpenAlex; not re-extracted from the primary paper in this pipeline. | 10.1016/j.carbon.2018.12.041 | 10.1016/j.carbon.2018.12.041 |  | verified_crossref_openalex | How to overcome the electrical conductivity limitation of carbon nanotube yarns drawn from carbon nanotube arrays | Yoann Dini et al. | Yoann Dini; Jérôme Faure-Vincent; Jean Dijon | Carbon | 2019 | 2019-04-01 | 144, 301-311 | 10.1016/j.carbon.2018.12.041 | 10 |  | 0 | [23 empty] | 0.07112867 | 71128.67 |  |  |  |  | 1.75 | 1.75 | [5 empty] | alignment: Not Reported/ Can not calculate |  |  | Bulmer/James meta-analysis supporting workbook, Main sheet | 10.1002/adma.202008432 | A Meta-Analysis of Conductive and Strong Carbon Nanotube Materials | John S. Bulmer et al. | Advanced Materials | 2021 | 2019 How to overcome the electrical conductivity limitation of carbon nanotube yarns drawn from carbon nanotube arrays | accepted | 1 |  |  | Bulmer/James CNT meta-analysis supporting workbook | peer_reviewed_meta_analysis_workbook | 10.1016/j.carbon.2018.12.041 | Original DOI resolved from James/Bulmer workbook reference: 10.1016/j.carbon.2018.12.041; compiled data source DOI: 10.1002/adma.202008432 | 4 | Aligned Multiwall CNTs |  | How to overcome the electrical conductivity limitation of carbon nanotube yarns drawn from carbon nanotube arrays |  | Carbon | 2019 |  |  |  | secondary_public_candidate | needs_primary_value_crosscheck | James_Bulmer_meta_analysis_workbook | 3 | {"Category": "Aligned Multiwall CNTs", "Conductivity (MSm-1)": 0.07112866686216858, "Density (g cm-3)": "Not Reported/ Can not calculate", "Specific Conductivity (kS m2/kg)": "Not Reported/ Can not calculate", "Electrical Anisotropy": "Not Reported/ Can not calculate", "Alignment figure of merit": "Not Reported/ Can not calculate", "Alignment method": "Not Reported/ Can not calculate", "Alignment FWHM": "Not Reported/ Can not calculate", "FWHM type": "Not Reported/ Can not calculate", "Raman G:D": 1.75, "Raman wavelength": 532, "(10^-12)*G:D λ^4": 0.140179523008, "Doped or Acid Exposure (Yes/ No)": "Yes", "Tensile Strength (MPa)": "Not Reported/ Can not calculate", "Specific Strength (N/Tex)": "Not Reported/ Can not calculate", "Young's Modulus (GPa)": "Not Reported/ Can not calculate", "Unnamed: 16": null, "Uber Parameter": "Not Reported/ Can not calculate", "Specific Uber Parameter": "Not Reported/ Can not calculate", "CNT Diameter (nm)": 7, "Plottable CNT Diameter (nm)": 7, "Date Entered and Checked ": 20200513, "Notes": "Nitric sulfuric acid 15 min", "Year": 2019, "Production Process": "Forest derived", "Post Process": "Acid doped", "Intentionally added intercalation dope": "HNO3", "Host Conductivity (MSm-1)": 0.042921146953405084, "Sorted Status": "Unsorted", "Bulk Fiber Diameter (microns)": "Not Reported/ Can not calculate", "G Peak Position (cm-1)": 1583.7, "Thermal Conductivity (W/(m K))": "Not Reported/ Can not calculate", "T Star (K)": "Not Reported/ Can not calculate", "R value at lowest temp": 2.9522497808324e-05, "R value at 4.2 K": 2.67555267610994e-05, "R value at 10 K": 2.34422564181559e-05, "R value at 77 K": 1.75614971808364e-05, "R value at 300 K": 1.40590291385297e-05, "R(300K)/R(4.2K)": 0.5254626180251667, "R(300K)/R(10K)": 0.5997302003590856, "Reference": "2019 How to overcome the electrical conductivity limitation of carbon nanotube yarns drawn from carbon nanotube arrays", "Unnamed: 41": null, "Unnamed: 42": null, "Unnamed: 43": null, "Unnamed: 44": null, "Unnamed: 45": 10, "Log Conductivity": -1.147955331043883, "Log Density": null, "Log Specific Conductivity": null, "Log Tensile Strength": null, "Log Specific Strength": null, "Log Youngs Modulus": null, "Log Raman G:D Ratio": 0.24303804868629444, "Log Raman (10^-12)*G:D λ^4": -0.8533154221335129, "Log CNT Diameter": 0.8450980400142568, "Log Fiber Diameter": null, "Log Thermal Conductivity": null, "Log (R(300K)/R(4.2))": -0.2794581747125403, "Log (R(300K)/R(10))": -0.22204408102871684, "Log Host Conductivity ": -1.367328681186996, "Log Thermal Conductivity ": null, "Ampacity Measurement Config": null, "Medium 1": null, "Substrate": null, "Absolute I max (mA)": null, "Absolute J max (A/m2)": null, "Specific J max (mA/tex)": null, "Absolute J failure (A/m2": null, "Specific J failure (mA/tex)": null, "Breakdown Temp (oC)": null, "Medium 2": null, "Substrate 2": null, "Absolute I max (mA).1": null, "Absolute J max (A/m2).1": null, "Specific J max (mA/tex).1": null, "Absolute J failure (A/m2.1": null, "Specific J failure (mA/tex).1": null, "Probe separation for Electrical conductivity (microns)": null, "Probe separation for Ampacity (microns)": "Not Reported/ Can not calculate", "Notes on ampacity": null, "Substrate for ampacity (Yes/No)": "Not Reported/ Can not calculate", "Notes on substrate ": null, "Log (Jmax in Air (A/m2))": "Not Reported/ Can not calculate", "Log (Jmax in Vacuum(A/m2))": "Not Reported/ Can not calculate", "Bulk fibre diameter (nm)": null, "Log (Bulk fibre diameter (nm))": null, "Effective diameter for ampacity (nm)": 7, "Log (Effective diameter for ampacity (nm))": 0.8450980400142568, "Notes on diameter": null, "Category 2": "CNT", "Diameter Regime": "sub-micron", "Log (Probe separation for ampacity (microns))": "Not reported/Can not calculate", "Probe separation regime": "Not reported/Can not calculate"}
needs_review |  |  |  |  | Nitric sulfuric acid 4 hours | CNT_or_CNT_hybrid | forest_array | MWCNT | forest_drawn_or_VA_CNT | doped_or_intercalated;acid_exposed;drawn_or_stretched;Acid doped | alignment: Not Reported/ Can not calculate |  |  |  |  | Bulmer/James meta-analysis supporting workbook, Main sheet |  |  |  | check_duplicate_or_multi_sample_group | rec_b1eda1737719 | 20210409_Metaanalysis_database.xlsx | Main | 1051 | 2019 How to overcome the electrical conductivity limitation of carbon nanotube yarns drawn from carbon nanotube arrays | Nitric sulfuric acid 4 hours | CNT_or_CNT_hybrid | forest_array | MWCNT | forest_drawn_or_VA_CNT | doped_or_intercalated;acid_exposed;drawn_or_stretched;Acid doped | normalized_candidate | peer_reviewed_meta_analysis_record | secondary_meta_analysis_with_original_doi | Peer-reviewed meta-analysis workbook row with original DOI resolved by Crossref/OpenAlex; not re-extracted from the primary paper in this pipeline. | 10.1016/j.carbon.2018.12.041 | 10.1016/j.carbon.2018.12.041 |  | verified_crossref_openalex | How to overcome the electrical conductivity limitation of carbon nanotube yarns drawn from carbon nanotube arrays | Yoann Dini et al. | Yoann Dini; Jérôme Faure-Vincent; Jean Dijon | Carbon | 2019 | 2019-04-01 | 144, 301-311 | 10.1016/j.carbon.2018.12.041 | 10 |  | 0 | [23 empty] | 0.06955626 | 69556.26 |  |  |  |  | 1.78 | 1.78 | [5 empty] | alignment: Not Reported/ Can not calculate |  |  | Bulmer/James meta-analysis supporting workbook, Main sheet | 10.1002/adma.202008432 | A Meta-Analysis of Conductive and Strong Carbon Nanotube Materials | John S. Bulmer et al. | Advanced Materials | 2021 | 2019 How to overcome the electrical conductivity limitation of carbon nanotube yarns drawn from carbon nanotube arrays | accepted | 1 |  |  | Bulmer/James CNT meta-analysis supporting workbook | peer_reviewed_meta_analysis_workbook | 10.1016/j.carbon.2018.12.041 | Original DOI resolved from James/Bulmer workbook reference: 10.1016/j.carbon.2018.12.041; compiled data source DOI: 10.1002/adma.202008432 | 4 | Aligned Multiwall CNTs |  | How to overcome the electrical conductivity limitation of carbon nanotube yarns drawn from carbon nanotube arrays |  | Carbon | 2019 |  |  |  | secondary_public_candidate | needs_primary_value_crosscheck | James_Bulmer_meta_analysis_workbook | 3 | {"Category": "Aligned Multiwall CNTs", "Conductivity (MSm-1)": 0.06955626355064791, "Density (g cm-3)": "Not Reported/ Can not calculate", "Specific Conductivity (kS m2/kg)": "Not Reported/ Can not calculate", "Electrical Anisotropy": "Not Reported/ Can not calculate", "Alignment figure of merit": "Not Reported/ Can not calculate", "Alignment method": "Not Reported/ Can not calculate", "Alignment FWHM": "Not Reported/ Can not calculate", "FWHM type": "Not Reported/ Can not calculate", "Raman G:D": 1.78, "Raman wavelength": 532, "(10^-12)*G:D λ^4": 0.14258260054528002, "Doped or Acid Exposure (Yes/ No)": "Yes", "Tensile Strength (MPa)": "Not Reported/ Can not calculate", "Specific Strength (N/Tex)": "Not Reported/ Can not calculate", "Young's Modulus (GPa)": "Not Reported/ Can not calculate", "Unnamed: 16": null, "Uber Parameter": "Not Reported/ Can not calculate", "Specific Uber Parameter": "Not Reported/ Can not calculate", "CNT Diameter (nm)": 7, "Plottable CNT Diameter (nm)": 7, "Date Entered and Checked ": 20200513, "Notes": "Nitric sulfuric acid 4 hours", "Year": 2019, "Production Process": "Forest derived", "Post Process": "Acid doped", "Intentionally added intercalation dope": "HNO3", "Host Conductivity (MSm-1)": 0.042921146953405084, "Sorted Status": "Unsorted", "Bulk Fiber Diameter (microns)": "Not Reported/ Can not calculate", "G Peak Position (cm-1)": 1582.6, "Thermal Conductivity (W/(m K))": "Not Reported/ Can not calculate", "T Star (K)": "Not Reported/ Can not calculate", "R value at lowest temp": 3.63251880763767e-05, "R value at 4.2 K": 3.30594436880866e-05, "R value at 10 K": 2.70250066259969e-05, "R value at 77 K": 1.84685225499101e-05, "R value at 300 K": 1.43768504654055e-05, "R(300K)/R(4.2K)": 0.4348787777873705, "R(300K)/R(10K)": 0.5319832355406561, "Reference": "2019 How to overcome the electrical conductivity limitation of carbon nanotube yarns drawn from carbon nanotube arrays", "Unnamed: 41": null, "Unnamed: 42": null, "Unnamed: 43": null, "Unnamed: 44": null, "Unnamed: 45": 10, "Log Conductivity": -1.157663755635968, "Log Density": null, "Log Specific Conductivity": null, "Log Tensile Strength": null, "Log Specific Strength": null, "Log Youngs Modulus": null, "Log Raman G:D Ratio": 0.250420002308894, "Log Raman (10^-12)*G:D λ^4": -0.8459334685109132, "Log CNT Diameter": 0.8450980400142568, "Log Fiber Diameter": null, "Log Thermal Conductivity": null, "Log (R(300K)/R(4.2))": -0.3616317855163695, "Log (R(300K)/R(10))": -0.27410205346980704, "Log Host Conductivity ": -1.367328681186996, "Log Thermal Conductivity ": null, "Ampacity Measurement Config": null, "Medium 1": null, "Substrate": null, "Absolute I max (mA)": null, "Absolute J max (A/m2)": null, "Specific J max (mA/tex)": null, "Absolute J failure (A/m2": null, "Specific J failure (mA/tex)": null, "Breakdown Temp (oC)": null, "Medium 2": null, "Substrate 2": null, "Absolute I max (mA).1": null, "Absolute J max (A/m2).1": null, "Specific J max (mA/tex).1": null, "Absolute J failure (A/m2.1": null, "Specific J failure (mA/tex).1": null, "Probe separation for Electrical conductivity (microns)": null, "Probe separation for Ampacity (microns)": "Not Reported/ Can not calculate", "Notes on ampacity": null, "Substrate for ampacity (Yes/No)": "Not Reported/ Can not calculate", "Notes on substrate ": null, "Log (Jmax in Air (A/m2))": "Not Reported/ Can not calculate", "Log (Jmax in Vacuum(A/m2))": "Not Reported/ Can not calculate", "Bulk fibre diameter (nm)": null, "Log (Bulk fibre diameter (nm))": null, "Effective diameter for ampacity (nm)": 7, "Log (Effective diameter for ampacity (nm))": 0.8450980400142568, "Notes on diameter": null, "Category 2": "CNT", "Diameter Regime": "sub-micron", "Log (Probe separation for ampacity (microns))": "Not reported/Can not calculate", "Probe separation regime": "Not reported/Can not calculate"}
needs_review |  |  |  |  | Ozone | CNT_or_CNT_hybrid | forest_array | MWCNT | forest_drawn_or_VA_CNT | doped_or_intercalated;drawn_or_stretched;Ozone doped | alignment: Not Reported/ Can not calculate |  |  |  |  | Bulmer/James meta-analysis supporting workbook, Main sheet |  |  |  | check_duplicate_or_multi_sample_group | rec_d29dd43987bc | 20210409_Metaanalysis_database.xlsx | Main | 1052 | 2019 How to overcome the electrical conductivity limitation of carbon nanotube yarns drawn from carbon nanotube arrays | Ozone | CNT_or_CNT_hybrid | forest_array | MWCNT | forest_drawn_or_VA_CNT | doped_or_intercalated;drawn_or_stretched;Ozone doped | normalized_candidate | peer_reviewed_meta_analysis_record | secondary_meta_analysis_with_original_doi | Peer-reviewed meta-analysis workbook row with original DOI resolved by Crossref/OpenAlex; not re-extracted from the primary paper in this pipeline. | 10.1016/j.carbon.2018.12.041 | 10.1016/j.carbon.2018.12.041 |  | verified_crossref_openalex | How to overcome the electrical conductivity limitation of carbon nanotube yarns drawn from carbon nanotube arrays | Yoann Dini et al. | Yoann Dini; Jérôme Faure-Vincent; Jean Dijon | Carbon | 2019 | 2019-04-01 | 144, 301-311 | 10.1016/j.carbon.2018.12.041 | 10 |  | 0 | [23 empty] | 0.06281883 | 62818.83 |  |  |  |  | 1.0 | 1 | [5 empty] | alignment: Not Reported/ Can not calculate |  |  | Bulmer/James meta-analysis supporting workbook, Main sheet | 10.1002/adma.202008432 | A Meta-Analysis of Conductive and Strong Carbon Nanotube Materials | John S. Bulmer et al. | Advanced Materials | 2021 | 2019 How to overcome the electrical conductivity limitation of carbon nanotube yarns drawn from carbon nanotube arrays | accepted | 1 |  |  | Bulmer/James CNT meta-analysis supporting workbook | peer_reviewed_meta_analysis_workbook | 10.1016/j.carbon.2018.12.041 | Original DOI resolved from James/Bulmer workbook reference: 10.1016/j.carbon.2018.12.041; compiled data source DOI: 10.1002/adma.202008432 | 4 | Aligned Multiwall CNTs |  | How to overcome the electrical conductivity limitation of carbon nanotube yarns drawn from carbon nanotube arrays |  | Carbon | 2019 |  |  |  | secondary_public_candidate | needs_primary_value_crosscheck | James_Bulmer_meta_analysis_workbook | 3 | {"Category": "Aligned Multiwall CNTs", "Conductivity (MSm-1)": 0.0628188307215923, "Density (g cm-3)": "Not Reported/ Can not calculate", "Specific Conductivity (kS m2/kg)": "Not Reported/ Can not calculate", "Electrical Anisotropy": "Not Reported/ Can not calculate", "Alignment figure of merit": "Not Reported/ Can not calculate", "Alignment method": "Not Reported/ Can not calculate", "Alignment FWHM": "Not Reported/ Can not calculate", "FWHM type": "Not Reported/ Can not calculate", "Raman G:D": 1, "Raman wavelength": 532, "(10^-12)*G:D λ^4": 0.080102584576, "Doped or Acid Exposure (Yes/ No)": "Yes", "Tensile Strength (MPa)": "Not Reported/ Can not calculate", "Specific Strength (N/Tex)": "Not Reported/ Can not calculate", "Young's Modulus (GPa)": "Not Reported/ Can not calculate", "Unnamed: 16": null, "Uber Parameter": "Not Reported/ Can not calculate", "Specific Uber Parameter": "Not Reported/ Can not calculate", "CNT Diameter (nm)": 7, "Plottable CNT Diameter (nm)": 7, "Date Entered and Checked ": 20200513, "Notes": "Ozone", "Year": 2019, "Production Process": "Forest derived", "Post Process": "Ozone doped", "Intentionally added intercalation dope": "O3", "Host Conductivity (MSm-1)": 0.042921146953405084, "Sorted Status": "Unsorted", "Bulk Fiber Diameter (microns)": "Not Reported/ Can not calculate", "G Peak Position (cm-1)": 1583.5, "Thermal Conductivity (W/(m K))": "Not Reported/ Can not calculate", "T Star (K)": "Not Reported/ Can not calculate", "R value at lowest temp": 3.1109882816128e-05, "R value at 4.2 K": 2.96580079421352e-05, "R value at 10 K": 2.67982502837285e-05, "R value at 77 K": 2.04186270934186e-05, "R value at 300 K": 1.59187935928307e-05, "R(300K)/R(4.2K)": 0.5367452063499799, "R(300K)/R(10K)": 0.5940236181201859, "Reference": "2019 How to overcome the electrical conductivity limitation of carbon nanotube yarns drawn from carbon nanotube arrays", "Unnamed: 41": null, "Unnamed: 42": null, "Unnamed: 43": null, "Unnamed: 44": null, "Unnamed: 45": 10, "Log Conductivity": -1.2019101516033261, "Log Density": null, "Log Specific Conductivity": null, "Log Tensile Strength": null, "Log Specific Strength": null, "Log Youngs Modulus": null, "Log Raman G:D Ratio": 0, "Log Raman (10^-12)*G:D λ^4": -1.0963534708198073, "Log CNT Diameter": 0.8450980400142568, "Log Fiber Diameter": null, "Log Thermal Conductivity": null, "Log (R(300K)/R(4.2))": -0.2702318255410819, "Log (R(300K)/R(10))": -0.22619628731618746, "Log Host Conductivity ": -1.367328681186996, "Log Thermal Conductivity ": null, "Ampacity Measurement Config": null, "Medium 1": null, "Substrate": null, "Absolute I max (mA)": null, "Absolute J max (A/m2)": null, "Specific J max (mA/tex)": null, "Absolute J failure (A/m2": null, "Specific J failure (mA/tex)": null, "Breakdown Temp (oC)": null, "Medium 2": null, "Substrate 2": null, "Absolute I max (mA).1": null, "Absolute J max (A/m2).1": null, "Specific J max (mA/tex).1": null, "Absolute J failure (A/m2.1": null, "Specific J failure (mA/tex).1": null, "Probe separation for Electrical conductivity (microns)": null, "Probe separation for Ampacity (microns)": "Not Reported/ Can not calculate", "Notes on ampacity": null, "Substrate for ampacity (Yes/No)": "Not Reported/ Can not calculate", "Notes on substrate ": null, "Log (Jmax in Air (A/m2))": "Not Reported/ Can not calculate", "Log (Jmax in Vacuum(A/m2))": "Not Reported/ Can not calculate", "Bulk fibre diameter (nm)": null, "Log (Bulk fibre diameter (nm))": null, "Effective diameter for ampacity (nm)": 7, "Log (Effective diameter for ampacity (nm))": 0.8450980400142568, "Notes on diameter": null, "Category 2": "CNT", "Diameter Regime": "sub-micron", "Log (Probe separation for ampacity (microns))": "Not reported/Can not calculate", "Probe separation regime": "Not reported/Can not calculate"}
needs_review |  |  |  |  | Highly aligned | CNT_or_CNT_hybrid | sheet_mat_film | FWCNT | direct_spun_FCCVD | densified;As-is | alignment: Not Reported/ Can not calculate |  |  |  |  | Bulmer/James meta-analysis supporting workbook, Main sheet |  |  |  | check_duplicate_or_multi_sample_group | rec_519b407bf744 | 20210409_Metaanalysis_database.xlsx | Main | 1100 | 2019 One-directional thermal transport in densely aligned single-wall carbon nanotube films Cite | Highly aligned | CNT_or_CNT_hybrid | sheet_mat_film | FWCNT | direct_spun_FCCVD | densified;As-is | normalized_candidate | peer_reviewed_meta_analysis_record | secondary_meta_analysis_with_original_doi | Peer-reviewed meta-analysis workbook row with original DOI resolved by Crossref/OpenAlex; not re-extracted from the primary paper in this pipeline. | 10.1063/1.5127209 | 10.1063/1.5127209 |  | verified_crossref_openalex | One-directional thermal transport in densely aligned single-wall carbon nanotube films | Shingi Yamaguchi et al. | Shingi Yamaguchi; Issei Tsunekawa; Natsumi Komatsu; Weilu Gao; Takuma Shiga; Takashi Kodama; Junichiro Kono; Junichiro Shiomi | Applied Physics Letters | 2019 | 2019-11-25 | 115, 22 | 10.1063/1.5127209 | 3 |  | 0 | [26 empty] | 43 | 43 | [8 empty] | alignment: Not Reported/ Can not calculate |  |  | Bulmer/James meta-analysis supporting workbook, Main sheet | 10.1002/adma.202008432 | A Meta-Analysis of Conductive and Strong Carbon Nanotube Materials | John S. Bulmer et al. | Advanced Materials | 2021 | 2019 One-directional thermal transport in densely aligned single-wall carbon nanotube films Cite | accepted | 1 |  |  | Bulmer/James CNT meta-analysis supporting workbook | peer_reviewed_meta_analysis_workbook | 10.1063/1.5127209 | Original DOI resolved from James/Bulmer workbook reference: 10.1063/1.5127209; compiled data source DOI: 10.1002/adma.202008432 | 4 | Aligned Few-wall CNTs |  | One-directional thermal transport in densely aligned single-wall carbon nanotube films |  | Applied Physics Letters | 2019 |  |  |  | secondary_public_candidate | needs_primary_value_crosscheck | James_Bulmer_meta_analysis_workbook | 3 | {"Category": "Aligned Few-wall CNTs", "Conductivity (MSm-1)": "Not Reported/ Can not calculate", "Density (g cm-3)": "Not Reported/ Can not calculate", "Specific Conductivity (kS m2/kg)": "Not Reported/ Can not calculate", "Electrical Anisotropy": "Not Reported/ Can not calculate", "Alignment figure of merit": "Not Reported/ Can not calculate", "Alignment method": "Not Reported/ Can not calculate", "Alignment FWHM": "Not Reported/ Can not calculate", "FWHM type": "Not Reported/ Can not calculate", "Raman G:D": "Not Reported/ Can not calculate", "Raman wavelength": "Not Reported/ Can not calculate", "(10^-12)*G:D λ^4": null, "Doped or Acid Exposure (Yes/ No)": "No", "Tensile Strength (MPa)": "Not Reported/ Can not calculate", "Specific Strength (N/Tex)": "Not Reported/ Can not calculate", "Young's Modulus (GPa)": "Not Reported/ Can not calculate", "Unnamed: 16": null, "Uber Parameter": "Not Reported/ Can not calculate", "Specific Uber Parameter": "Not Reported/ Can not calculate", "CNT Diameter (nm)": 1.4, "Plottable CNT Diameter (nm)": 1.4, "Date Entered and Checked ": 20200514, "Notes": "Highly aligned", "Year": 2019, "Production Process": "Aligned Buckypaper", "Post Process": "As-is", "Intentionally added intercalation dope": null, "Host Conductivity (MSm-1)": null, "Sorted Status": "Unsorted", "Bulk Fiber Diameter (microns)": "Not Reported/ Can not calculate", "G Peak Position (cm-1)": "Not Reported/ Can not calculate", "Thermal Conductivity (W/(m K))": 43, "T Star (K)": "Not Reported/ Can not calculate", "R value at lowest temp": "Not Reported/ Can not calculate", "R value at 4.2 K": "Not Reported/ Can not calculate", "R value at 10 K": "Not Reported/ Can not calculate", "R value at 77 K": "Not Reported/ Can not calculate", "R value at 300 K": "Not Reported/ Can not calculate", "R(300K)/R(4.2K)": null, "R(300K)/R(10K)": null, "Reference": "2019 One-directional thermal transport in densely aligned single-wall carbon nanotube films\nCite", "Unnamed: 41": null, "Unnamed: 42": null, "Unnamed: 43": null, "Unnamed: 44": null, "Unnamed: 45": 3, "Log Conductivity": null, "Log Density": null, "Log Specific Conductivity": null, "Log Tensile Strength": null, "Log Specific Strength": null, "Log Youngs Modulus": null, "Log Raman G:D Ratio": null, "Log Raman (10^-12)*G:D λ^4": null, "Log CNT Diameter": 0.146128035678238, "Log Fiber Diameter": null, "Log Thermal Conductivity": 1.6334684555795864, "Log (R(300K)/R(4.2))": null, "Log (R(300K)/R(10))": null, "Log Host Conductivity ": null, "Log Thermal Conductivity ": 1.6334684555795864, "Ampacity Measurement Config": null, "Medium 1": null, "Substrate": null, "Absolute I max (mA)": null, "Absolute J max (A/m2)": null, "Specific J max (mA/tex)": null, "Absolute J failure (A/m2": null, "Specific J failure (mA/tex)": null, "Breakdown Temp (oC)": null, "Medium 2": null, "Substrate 2": null, "Absolute I max (mA).1": null, "Absolute J max (A/m2).1": null, "Specific J max (mA/tex).1": null, "Absolute J failure (A/m2.1": null, "Specific J failure (mA/tex).1": null, "Probe separation for Electrical conductivity (microns)": null, "Probe separation for Ampacity (microns)": "Not Reported/ Can not calculate", "Notes on ampacity": null, "Substrate for ampacity (Yes/No)": "Not Reported/ Can not calculate", "Notes on substrate ": null, "Log (Jmax in Air (A/m2))": "Not Reported/ Can not calculate", "Log (Jmax in Vacuum(A/m2))": "Not Reported/ Can not calculate", "Bulk fibre diameter (nm)": null, "Log (Bulk fibre diameter (nm))": null, "Effective diameter for ampacity (nm)": 1.4, "Log (Effective diameter for ampacity (nm))": 0.146128035678238, "Notes on diameter": null, "Category 2": "CNT", "Diameter Regime": "sub-micron", "Log (Probe separation for ampacity (microns))": "Not reported/Can not calculate", "Probe separation regime": "Not reported/Can not calculate"}
needs_review |  |  |  |  | Partly aligned | CNT_or_CNT_hybrid | sheet_mat_film | FWCNT | direct_spun_FCCVD | densified;As-is | alignment: Not Reported/ Can not calculate |  |  |  |  | Bulmer/James meta-analysis supporting workbook, Main sheet |  |  |  | check_duplicate_or_multi_sample_group | rec_b599b0ca45d7 | 20210409_Metaanalysis_database.xlsx | Main | 1101 | 2019 One-directional thermal transport in densely aligned single-wall carbon nanotube films Cite | Partly aligned | CNT_or_CNT_hybrid | sheet_mat_film | FWCNT | direct_spun_FCCVD | densified;As-is | normalized_candidate | peer_reviewed_meta_analysis_record | secondary_meta_analysis_with_original_doi | Peer-reviewed meta-analysis workbook row with original DOI resolved by Crossref/OpenAlex; not re-extracted from the primary paper in this pipeline. | 10.1063/1.5127209 | 10.1063/1.5127209 |  | verified_crossref_openalex | One-directional thermal transport in densely aligned single-wall carbon nanotube films | Shingi Yamaguchi et al. | Shingi Yamaguchi; Issei Tsunekawa; Natsumi Komatsu; Weilu Gao; Takuma Shiga; Takashi Kodama; Junichiro Kono; Junichiro Shiomi | Applied Physics Letters | 2019 | 2019-11-25 | 115, 22 | 10.1063/1.5127209 | 3 |  | 0 | [26 empty] | 28 | 28 | [8 empty] | alignment: Not Reported/ Can not calculate |  |  | Bulmer/James meta-analysis supporting workbook, Main sheet | 10.1002/adma.202008432 | A Meta-Analysis of Conductive and Strong Carbon Nanotube Materials | John S. Bulmer et al. | Advanced Materials | 2021 | 2019 One-directional thermal transport in densely aligned single-wall carbon nanotube films Cite | accepted | 1 |  |  | Bulmer/James CNT meta-analysis supporting workbook | peer_reviewed_meta_analysis_workbook | 10.1063/1.5127209 | Original DOI resolved from James/Bulmer workbook reference: 10.1063/1.5127209; compiled data source DOI: 10.1002/adma.202008432 | 4 | Aligned Few-wall CNTs |  | One-directional thermal transport in densely aligned single-wall carbon nanotube films |  | Applied Physics Letters | 2019 |  |  |  | secondary_public_candidate | needs_primary_value_crosscheck | James_Bulmer_meta_analysis_workbook | 3 | {"Category": "Aligned Few-wall CNTs", "Conductivity (MSm-1)": "Not Reported/ Can not calculate", "Density (g cm-3)": "Not Reported/ Can not calculate", "Specific Conductivity (kS m2/kg)": "Not Reported/ Can not calculate", "Electrical Anisotropy": "Not Reported/ Can not calculate", "Alignment figure of merit": "Not Reported/ Can not calculate", "Alignment method": "Not Reported/ Can not calculate", "Alignment FWHM": "Not Reported/ Can not calculate", "FWHM type": "Not Reported/ Can not calculate", "Raman G:D": "Not Reported/ Can not calculate", "Raman wavelength": "Not Reported/ Can not calculate", "(10^-12)*G:D λ^4": null, "Doped or Acid Exposure (Yes/ No)": "No", "Tensile Strength (MPa)": "Not Reported/ Can not calculate", "Specific Strength (N/Tex)": "Not Reported/ Can not calculate", "Young's Modulus (GPa)": "Not Reported/ Can not calculate", "Unnamed: 16": null, "Uber Parameter": "Not Reported/ Can not calculate", "Specific Uber Parameter": "Not Reported/ Can not calculate", "CNT Diameter (nm)": 1.4, "Plottable CNT Diameter (nm)": 1.4, "Date Entered and Checked ": 20200514, "Notes": "Partly aligned", "Year": 2019, "Production Process": "Aligned Buckypaper", "Post Process": "As-is", "Intentionally added intercalation dope": null, "Host Conductivity (MSm-1)": null, "Sorted Status": "Unsorted", "Bulk Fiber Diameter (microns)": "Not Reported/ Can not calculate", "G Peak Position (cm-1)": "Not Reported/ Can not calculate", "Thermal Conductivity (W/(m K))": 28, "T Star (K)": "Not Reported/ Can not calculate", "R value at lowest temp": "Not Reported/ Can not calculate", "R value at 4.2 K": "Not Reported/ Can not calculate", "R value at 10 K": "Not Reported/ Can not calculate", "R value at 77 K": "Not Reported/ Can not calculate", "R value at 300 K": "Not Reported/ Can not calculate", "R(300K)/R(4.2K)": null, "R(300K)/R(10K)": null, "Reference": "2019 One-directional thermal transport in densely aligned single-wall carbon nanotube films\nCite", "Unnamed: 41": null, "Unnamed: 42": null, "Unnamed: 43": null, "Unnamed: 44": null, "Unnamed: 45": 3, "Log Conductivity": null, "Log Density": null, "Log Specific Conductivity": null, "Log Tensile Strength": null, "Log Specific Strength": null, "Log Youngs Modulus": null, "Log Raman G:D Ratio": null, "Log Raman (10^-12)*G:D λ^4": null, "Log CNT Diameter": 0.146128035678238, "Log Fiber Diameter": null, "Log Thermal Conductivity": 1.4471580313422192, "Log (R(300K)/R(4.2))": null, "Log (R(300K)/R(10))": null, "Log Host Conductivity ": null, "Log Thermal Conductivity ": 1.4471580313422192, "Ampacity Measurement Config": null, "Medium 1": null, "Substrate": null, "Absolute I max (mA)": null, "Absolute J max (A/m2)": null, "Specific J max (mA/tex)": null, "Absolute J failure (A/m2": null, "Specific J failure (mA/tex)": null, "Breakdown Temp (oC)": null, "Medium 2": null, "Substrate 2": null, "Absolute I max (mA).1": null, "Absolute J max (A/m2).1": null, "Specific J max (mA/tex).1": null, "Absolute J failure (A/m2.1": null, "Specific J failure (mA/tex).1": null, "Probe separation for Electrical conductivity (microns)": null, "Probe separation for Ampacity (microns)": "Not Reported/ Can not calculate", "Notes on ampacity": null, "Substrate for ampacity (Yes/No)": "Not Reported/ Can not calculate", "Notes on substrate ": null, "Log (Jmax in Air (A/m2))": "Not Reported/ Can not calculate", "Log (Jmax in Vacuum(A/m2))": "Not Reported/ Can not calculate", "Bulk fibre diameter (nm)": null, "Log (Bulk fibre diameter (nm))": null, "Effective diameter for ampacity (nm)": 1.4, "Log (Effective diameter for ampacity (nm))": 0.146128035678238, "Notes on diameter": null, "Category 2": "CNT", "Diameter Regime": "sub-micron", "Log (Probe separation for ampacity (microns))": "Not reported/Can not calculate", "Probe separation regime": "Not reported/Can not calculate"}
needs_review |  |  |  |  | Unaligned | CNT_or_CNT_hybrid | sheet_mat_film | FWCNT | direct_spun_FCCVD | densified;As-is | alignment: Not Reported/ Can not calculate |  |  |  |  | Bulmer/James meta-analysis supporting workbook, Main sheet |  |  |  | check_duplicate_or_multi_sample_group | rec_70a49030d649 | 20210409_Metaanalysis_database.xlsx | Main | 1102 | 2019 One-directional thermal transport in densely aligned single-wall carbon nanotube films Cite | Unaligned | CNT_or_CNT_hybrid | sheet_mat_film | FWCNT | direct_spun_FCCVD | densified;As-is | normalized_candidate | peer_reviewed_meta_analysis_record | secondary_meta_analysis_with_original_doi | Peer-reviewed meta-analysis workbook row with original DOI resolved by Crossref/OpenAlex; not re-extracted from the primary paper in this pipeline. | 10.1063/1.5127209 | 10.1063/1.5127209 |  | verified_crossref_openalex | One-directional thermal transport in densely aligned single-wall carbon nanotube films | Shingi Yamaguchi et al. | Shingi Yamaguchi; Issei Tsunekawa; Natsumi Komatsu; Weilu Gao; Takuma Shiga; Takashi Kodama; Junichiro Kono; Junichiro Shiomi | Applied Physics Letters | 2019 | 2019-11-25 | 115, 22 | 10.1063/1.5127209 | 3 |  | 0 | [26 empty] | 14 | 14 | [8 empty] | alignment: Not Reported/ Can not calculate |  |  | Bulmer/James meta-analysis supporting workbook, Main sheet | 10.1002/adma.202008432 | A Meta-Analysis of Conductive and Strong Carbon Nanotube Materials | John S. Bulmer et al. | Advanced Materials | 2021 | 2019 One-directional thermal transport in densely aligned single-wall carbon nanotube films Cite | accepted | 1 |  |  | Bulmer/James CNT meta-analysis supporting workbook | peer_reviewed_meta_analysis_workbook | 10.1063/1.5127209 | Original DOI resolved from James/Bulmer workbook reference: 10.1063/1.5127209; compiled data source DOI: 10.1002/adma.202008432 | 4 | Unaligned Few-wall CNTs |  | One-directional thermal transport in densely aligned single-wall carbon nanotube films |  | Applied Physics Letters | 2019 |  |  |  | secondary_public_candidate | needs_primary_value_crosscheck | James_Bulmer_meta_analysis_workbook | 3 | {"Category": "Unaligned Few-wall CNTs", "Conductivity (MSm-1)": "Not Reported/ Can not calculate", "Density (g cm-3)": "Not Reported/ Can not calculate", "Specific Conductivity (kS m2/kg)": "Not Reported/ Can not calculate", "Electrical Anisotropy": "Not Reported/ Can not calculate", "Alignment figure of merit": "Not Reported/ Can not calculate", "Alignment method": "Not Reported/ Can not calculate", "Alignment FWHM": "Not Reported/ Can not calculate", "FWHM type": "Not Reported/ Can not calculate", "Raman G:D": "Not Reported/ Can not calculate", "Raman wavelength": "Not Reported/ Can not calculate", "(10^-12)*G:D λ^4": null, "Doped or Acid Exposure (Yes/ No)": "No", "Tensile Strength (MPa)": "Not Reported/ Can not calculate", "Specific Strength (N/Tex)": "Not Reported/ Can not calculate", "Young's Modulus (GPa)": "Not Reported/ Can not calculate", "Unnamed: 16": null, "Uber Parameter": "Not Reported/ Can not calculate", "Specific Uber Parameter": "Not Reported/ Can not calculate", "CNT Diameter (nm)": 1.4, "Plottable CNT Diameter (nm)": 1.4, "Date Entered and Checked ": 20200514, "Notes": "Unaligned", "Year": 2019, "Production Process": "Buckypaper", "Post Process": "As-is", "Intentionally added intercalation dope": null, "Host Conductivity (MSm-1)": null, "Sorted Status": "Unsorted", "Bulk Fiber Diameter (microns)": "Not Reported/ Can not calculate", "G Peak Position (cm-1)": "Not Reported/ Can not calculate", "Thermal Conductivity (W/(m K))": 14, "T Star (K)": "Not Reported/ Can not calculate", "R value at lowest temp": "Not Reported/ Can not calculate", "R value at 4.2 K": "Not Reported/ Can not calculate", "R value at 10 K": "Not Reported/ Can not calculate", "R value at 77 K": "Not Reported/ Can not calculate", "R value at 300 K": "Not Reported/ Can not calculate", "R(300K)/R(4.2K)": null, "R(300K)/R(10K)": null, "Reference": "2019 One-directional thermal transport in densely aligned single-wall carbon nanotube films\nCite", "Unnamed: 41": null, "Unnamed: 42": null, "Unnamed: 43": null, "Unnamed: 44": null, "Unnamed: 45": 3, "Log Conductivity": null, "Log Density": null, "Log Specific Conductivity": null, "Log Tensile Strength": null, "Log Specific Strength": null, "Log Youngs Modulus": null, "Log Raman G:D Ratio": null, "Log Raman (10^-12)*G:D λ^4": null, "Log CNT Diameter": 0.146128035678238, "Log Fiber Diameter": null, "Log Thermal Conductivity": 1.146128035678238, "Log (R(300K)/R(4.2))": null, "Log (R(300K)/R(10))": null, "Log Host Conductivity ": null, "Log Thermal Conductivity ": 1.146128035678238, "Ampacity Measurement Config": null, "Medium 1": null, "Substrate": null, "Absolute I max (mA)": null, "Absolute J max (A/m2)": null, "Specific J max (mA/tex)": null, "Absolute J failure (A/m2": null, "Specific J failure (mA/tex)": null, "Breakdown Temp (oC)": null, "Medium 2": null, "Substrate 2": null, "Absolute I max (mA).1": null, "Absolute J max (A/m2).1": null, "Specific J max (mA/tex).1": null, "Absolute J failure (A/m2.1": null, "Specific J failure (mA/tex).1": null, "Probe separation for Electrical conductivity (microns)": null, "Probe separation for Ampacity (microns)": "Not Reported/ Can not calculate", "Notes on ampacity": null, "Substrate for ampacity (Yes/No)": "Not Reported/ Can not calculate", "Notes on substrate ": null, "Log (Jmax in Air (A/m2))": "Not Reported/ Can not calculate", "Log (Jmax in Vacuum(A/m2))": "Not Reported/ Can not calculate", "Bulk fibre diameter (nm)": null, "Log (Bulk fibre diameter (nm))": null, "Effective diameter for ampacity (nm)": 1.4, "Log (Effective diameter for ampacity (nm))": 0.146128035678238, "Notes on diameter": null, "Category 2": "CNT", "Diameter Regime": "sub-micron", "Log (Probe separation for ampacity (microns))": "Not reported/Can not calculate", "Probe separation regime": "Not reported/Can not calculate"}
needs_review |  |  |  |  | Coffee grinder before sonication, annealed to remove matrix | CNT_or_CNT_hybrid | sheet_mat_film | FWCNT | Buckypaper | heat_treated;Air Annealed | alignment: Not Reported/ Can not calculate |  |  |  |  | Bulmer/James meta-analysis supporting workbook, Main sheet |  |  |  | check_duplicate_or_multi_sample_group | rec_8f0ca06604cc | 20210409_Metaanalysis_database.xlsx | Main | 1103 | 2019 Simple method to improve electrical conductivity of films made from single wall carbon nanotubes | Coffee grinder before sonication, annealed to remove matrix | CNT_or_CNT_hybrid | sheet_mat_film | FWCNT | Buckypaper | heat_treated;Air Annealed | normalized_candidate | peer_reviewed_meta_analysis_record | secondary_meta_analysis_with_original_doi | Peer-reviewed meta-analysis workbook row with original DOI resolved by Crossref/OpenAlex; not re-extracted from the primary paper in this pipeline. | 10.3390/nano9081113 | 10.3390/nano9081113 |  | verified_crossref_openalex | Simple Method to Improve Electrical Conductivity of Films Made from Single-Walled Carbon Nanotubes | Bogumiła Kumanek et al. | Bogumiła Kumanek; Tomasz Wasiak; Grzegorz Stando; Paweł Stando; Dariusz Łukowiec; Dawid Janas | Nanomaterials | 2019 | 2019-08-02 | 9, 8, 1113 | 10.3390/nano9081113 | 12 |  | 0 | [23 empty] | 0.03576159 | 35761.59 |  | 81.69698 | 81.69698 |  | 55.55555555555556 | 55.55556 | [5 empty] | alignment: Not Reported/ Can not calculate |  |  | Bulmer/James meta-analysis supporting workbook, Main sheet | 10.1002/adma.202008432 | A Meta-Analysis of Conductive and Strong Carbon Nanotube Materials | John S. Bulmer et al. | Advanced Materials | 2021 | 2019 Simple method to improve electrical conductivity of films made from single wall carbon nanotubes | accepted | 1 |  |  | Bulmer/James CNT meta-analysis supporting workbook | peer_reviewed_meta_analysis_workbook | 10.3390/nano9081113 | Original DOI resolved from James/Bulmer workbook reference: 10.3390/nano9081113; compiled data source DOI: 10.1002/adma.202008432 | 4 | Unaligned Few-wall CNTs |  | Simple Method to Improve Electrical Conductivity of Films Made from Single-Walled Carbon Nanotubes |  | Nanomaterials | 2019 |  |  |  | secondary_public_candidate | needs_primary_value_crosscheck | James_Bulmer_meta_analysis_workbook | 3 | {"Category": "Unaligned Few-wall CNTs", "Conductivity (MSm-1)": 0.0357615894039735, "Density (g cm-3)": "Not Reported/ Can not calculate", "Specific Conductivity (kS m2/kg)": "Not Reported/ Can not calculate", "Electrical Anisotropy": "Not Reported/ Can not calculate", "Alignment figure of merit": "Not Reported/ Can not calculate", "Alignment method": "Not Reported/ Can not calculate", "Alignment FWHM": "Not Reported/ Can not calculate", "FWHM type": "Not Reported/ Can not calculate", "Raman G:D": 55.55555555555556, "Raman wavelength": 514, "(10^-12)*G:D λ^4": 3.8777514675555556, "Doped or Acid Exposure (Yes/ No)": "No", "Tensile Strength (MPa)": "Not Reported/ Can not calculate", "Specific Strength (N/Tex)": "Not Reported/ Can not calculate", "Young's Modulus (GPa)": "Not Reported/ Can not calculate", "Unnamed: 16": null, "Uber Parameter": "Not Reported/ Can not calculate", "Specific Uber Parameter": "Not Reported/ Can not calculate", "CNT Diameter (nm)": "Not Reported/ Can not calculate", "Plottable CNT Diameter (nm)": "Not Reported/ Can not calculate", "Date Entered and Checked ": 20200511, "Notes": "Coffee grinder before sonication, annealed to remove matrix ", "Year": 2019, "Production Process": "Buckypaper", "Post Process": "Air Annealed", "Intentionally added intercalation dope": null, "Host Conductivity (MSm-1)": null, "Sorted Status": "Unsorted ", "Bulk Fiber Diameter (microns)": "Not Reported/ Can not calculate", "G Peak Position (cm-1)": "Not Reported/ Can not calculate", "Thermal Conductivity (W/(m K))": 81.696984963804, "T Star (K)": "Not Reported/ Can not calculate", "R value at lowest temp": "Not Reported/ Can not calculate", "R value at 4.2 K": "Not Reported/ Can not calculate", "R value at 10 K": "Not Reported/ Can not calculate", "R value at 77 K": "Not Reported/ Can not calculate", "R value at 300 K": "Not Reported/ Can not calculate", "R(300K)/R(4.2K)": null, "R(300K)/R(10K)": null, "Reference": "2019 Simple method to improve electrical conductivity of films made from single wall carbon nanotubes ", "Unnamed: 41": null, "Unnamed: 42": null, "Unnamed: 43": null, "Unnamed: 44": null, "Unnamed: 45": 12, "Log Conductivity": -1.446583187470201, "Log Density": null, "Log Specific Conductivity": null, "Log Tensile Strength": null, "Log Specific Strength": null, "Log Youngs Modulus": null, "Log Raman G:D Ratio": 1.744727494896694, "Log Raman (10^-12)*G:D λ^4": 0.5885799708777969, "Log CNT Diameter": null, "Log Fiber Diameter": null, "Log Thermal Conductivity": 1.9122060291426433, "Log (R(300K)/R(4.2))": null, "Log (R(300K)/R(10))": null, "Log Host Conductivity ": null, "Log Thermal Conductivity ": 1.9122060291426433, "Ampacity Measurement Config": null, "Medium 1": null, "Substrate": null, "Absolute I max (mA)": null, "Absolute J max (A/m2)": null, "Specific J max (mA/tex)": null, "Absolute J failure (A/m2": null, "Specific J failure (mA/tex)": null, "Breakdown Temp (oC)": null, "Medium 2": null, "Substrate 2": null, "Absolute I max (mA).1": null, "Absolute J max (A/m2).1": null, "Specific J max (mA/tex).1": null, "Absolute J failure (A/m2.1": null, "Specific J failure (mA/tex).1": null, "Probe separation for Electrical conductivity (microns)": null, "Probe separation for Ampacity (microns)": "Not Reported/ Can not calculate", "Notes on ampacity": null, "Substrate for ampacity (Yes/No)": "Not Reported/ Can not calculate", "Notes on substrate ": null, "Log (Jmax in Air (A/m2))": "Not Reported/ Can not calculate", "Log (Jmax in Vacuum(A/m2))": "Not Reported/ Can not calculate", "Bulk fibre diameter (nm)": null, "Log (Bulk fibre diameter (nm))": null, "Effective diameter for ampacity (nm)": "Not Reported/ Can not calculate", "Log (Effective diameter for ampacity (nm))": null, "Notes on diameter": null, "Category 2": "CNT", "Diameter Regime": "Not reported/Can not calculate", "Log (Probe separation for ampacity (microns))": "Not reported/Can not calculate", "Probe separation regime": "Not reported/Can not calculate"}
needs_review |  |  |  |  | Coffee grinder before sonication, annealed to remove matrix | CNT_or_CNT_hybrid | sheet_mat_film | FWCNT | Buckypaper | heat_treated;Air Annealed | alignment: Not Reported/ Can not calculate |  |  |  |  | Bulmer/James meta-analysis supporting workbook, Main sheet |  |  |  | check_duplicate_or_multi_sample_group | rec_3ee23023790c | 20210409_Metaanalysis_database.xlsx | Main | 1104 | 2019 Simple method to improve electrical conductivity of films made from single wall carbon nanotubes | Coffee grinder before sonication, annealed to remove matrix | CNT_or_CNT_hybrid | sheet_mat_film | FWCNT | Buckypaper | heat_treated;Air Annealed | normalized_candidate | peer_reviewed_meta_analysis_record | secondary_meta_analysis_with_original_doi | Peer-reviewed meta-analysis workbook row with original DOI resolved by Crossref/OpenAlex; not re-extracted from the primary paper in this pipeline. | 10.3390/nano9081113 | 10.3390/nano9081113 |  | verified_crossref_openalex | Simple Method to Improve Electrical Conductivity of Films Made from Single-Walled Carbon Nanotubes | Bogumiła Kumanek et al. | Bogumiła Kumanek; Tomasz Wasiak; Grzegorz Stando; Paweł Stando; Dariusz Łukowiec; Dawid Janas | Nanomaterials | 2019 | 2019-08-02 | 9, 8, 1113 | 10.3390/nano9081113 | 12 |  | 0 | [23 empty] | 0.04529801 | 45298.01 |  | 92.37166 | 92.37166 |  | 55.55555555555556 | 55.55556 | [5 empty] | alignment: Not Reported/ Can not calculate |  |  | Bulmer/James meta-analysis supporting workbook, Main sheet | 10.1002/adma.202008432 | A Meta-Analysis of Conductive and Strong Carbon Nanotube Materials | John S. Bulmer et al. | Advanced Materials | 2021 | 2019 Simple method to improve electrical conductivity of films made from single wall carbon nanotubes | accepted | 1 |  |  | Bulmer/James CNT meta-analysis supporting workbook | peer_reviewed_meta_analysis_workbook | 10.3390/nano9081113 | Original DOI resolved from James/Bulmer workbook reference: 10.3390/nano9081113; compiled data source DOI: 10.1002/adma.202008432 | 4 | Unaligned Few-wall CNTs |  | Simple Method to Improve Electrical Conductivity of Films Made from Single-Walled Carbon Nanotubes |  | Nanomaterials | 2019 |  |  |  | secondary_public_candidate | needs_primary_value_crosscheck | James_Bulmer_meta_analysis_workbook | 3 | {"Category": "Unaligned Few-wall CNTs", "Conductivity (MSm-1)": 0.045298013245033096, "Density (g cm-3)": "Not Reported/ Can not calculate", "Specific Conductivity (kS m2/kg)": "Not Reported/ Can not calculate", "Electrical Anisotropy": "Not Reported/ Can not calculate", "Alignment figure of merit": "Not Reported/ Can not calculate", "Alignment method": "Not Reported/ Can not calculate", "Alignment FWHM": "Not Reported/ Can not calculate", "FWHM type": "Not Reported/ Can not calculate", "Raman G:D": 55.55555555555556, "Raman wavelength": 514, "(10^-12)*G:D λ^4": 3.8777514675555556, "Doped or Acid Exposure (Yes/ No)": "No", "Tensile Strength (MPa)": "Not Reported/ Can not calculate", "Specific Strength (N/Tex)": "Not Reported/ Can not calculate", "Young's Modulus (GPa)": "Not Reported/ Can not calculate", "Unnamed: 16": null, "Uber Parameter": "Not Reported/ Can not calculate", "Specific Uber Parameter": "Not Reported/ Can not calculate", "CNT Diameter (nm)": "Not Reported/ Can not calculate", "Plottable CNT Diameter (nm)": "Not Reported/ Can not calculate", "Date Entered and Checked ": 20200511, "Notes": "Coffee grinder before sonication, annealed to remove matrix ", "Year": 2019, "Production Process": "Buckypaper", "Post Process": "Air Annealed", "Intentionally added intercalation dope": null, "Host Conductivity (MSm-1)": null, "Sorted Status": "Unsorted ", "Bulk Fiber Diameter (microns)": "Not Reported/ Can not calculate", "G Peak Position (cm-1)": "Not Reported/ Can not calculate", "Thermal Conductivity (W/(m K))": 92.3716645374885, "T Star (K)": "Not Reported/ Can not calculate", "R value at lowest temp": "Not Reported/ Can not calculate", "R value at 4.2 K": "Not Reported/ Can not calculate", "R value at 10 K": "Not Reported/ Can not calculate", "R value at 77 K": "Not Reported/ Can not calculate", "R value at 300 K": "Not Reported/ Can not calculate", "R(300K)/R(4.2K)": null, "R(300K)/R(10K)": null, "Reference": "2019 Simple method to improve electrical conductivity of films made from single wall carbon nanotubes ", "Unnamed: 41": null, "Unnamed: 42": null, "Unnamed: 43": null, "Unnamed: 44": null, "Unnamed: 45": 12, "Log Conductivity": -1.3439208455730534, "Log Density": null, "Log Specific Conductivity": null, "Log Tensile Strength": null, "Log Specific Strength": null, "Log Youngs Modulus": null, "Log Raman G:D Ratio": 1.744727494896694, "Log Raman (10^-12)*G:D λ^4": 0.5885799708777969, "Log CNT Diameter": null, "Log Fiber Diameter": null, "Log Thermal Conductivity": 1.9655387696803772, "Log (R(300K)/R(4.2))": null, "Log (R(300K)/R(10))": null, "Log Host Conductivity ": null, "Log Thermal Conductivity ": 1.9655387696803772, "Ampacity Measurement Config": null, "Medium 1": null, "Substrate": null, "Absolute I max (mA)": null, "Absolute J max (A/m2)": null, "Specific J max (mA/tex)": null, "Absolute J failure (A/m2": null, "Specific J failure (mA/tex)": null, "Breakdown Temp (oC)": null, "Medium 2": null, "Substrate 2": null, "Absolute I max (mA).1": null, "Absolute J max (A/m2).1": null, "Specific J max (mA/tex).1": null, "Absolute J failure (A/m2.1": null, "Specific J failure (mA/tex).1": null, "Probe separation for Electrical conductivity (microns)": null, "Probe separation for Ampacity (microns)": "Not Reported/ Can not calculate", "Notes on ampacity": null, "Substrate for ampacity (Yes/No)": "Not Reported/ Can not calculate", "Notes on substrate ": null, "Log (Jmax in Air (A/m2))": "Not Reported/ Can not calculate", "Log (Jmax in Vacuum(A/m2))": "Not Reported/ Can not calculate", "Bulk fibre diameter (nm)": null, "Log (Bulk fibre diameter (nm))": null, "Effective diameter for ampacity (nm)": "Not Reported/ Can not calculate", "Log (Effective diameter for ampacity (nm))": null, "Notes on diameter": null, "Category 2": "CNT", "Diameter Regime": "Not reported/Can not calculate", "Log (Probe separation for ampacity (microns))": "Not reported/Can not calculate", "Probe separation regime": "Not reported/Can not calculate"}
needs_review |  |  |  |  | Coffee grinder before sonication, annealed to remove matrix | CNT_or_CNT_hybrid | sheet_mat_film | FWCNT | Buckypaper | heat_treated;Air Annealed | alignment: Not Reported/ Can not calculate |  |  |  |  | Bulmer/James meta-analysis supporting workbook, Main sheet |  |  |  | check_duplicate_or_multi_sample_group | rec_56a0b3bc9718 | 20210409_Metaanalysis_database.xlsx | Main | 1105 | 2019 Simple method to improve electrical conductivity of films made from single wall carbon nanotubes | Coffee grinder before sonication, annealed to remove matrix | CNT_or_CNT_hybrid | sheet_mat_film | FWCNT | Buckypaper | heat_treated;Air Annealed | normalized_candidate | peer_reviewed_meta_analysis_record | secondary_meta_analysis_with_original_doi | Peer-reviewed meta-analysis workbook row with original DOI resolved by Crossref/OpenAlex; not re-extracted from the primary paper in this pipeline. | 10.3390/nano9081113 | 10.3390/nano9081113 |  | verified_crossref_openalex | Simple Method to Improve Electrical Conductivity of Films Made from Single-Walled Carbon Nanotubes | Bogumiła Kumanek et al. | Bogumiła Kumanek; Tomasz Wasiak; Grzegorz Stando; Paweł Stando; Dariusz Łukowiec; Dawid Janas | Nanomaterials | 2019 | 2019-08-02 | 9, 8, 1113 | 10.3390/nano9081113 | 12 |  | 0 | [23 empty] | 0.03152318 | 31523.18 |  | 61.88303 | 61.88303 |  | 62.5 | 62.5 | [5 empty] | alignment: Not Reported/ Can not calculate |  |  | Bulmer/James meta-analysis supporting workbook, Main sheet | 10.1002/adma.202008432 | A Meta-Analysis of Conductive and Strong Carbon Nanotube Materials | John S. Bulmer et al. | Advanced Materials | 2021 | 2019 Simple method to improve electrical conductivity of films made from single wall carbon nanotubes | accepted | 1 |  |  | Bulmer/James CNT meta-analysis supporting workbook | peer_reviewed_meta_analysis_workbook | 10.3390/nano9081113 | Original DOI resolved from James/Bulmer workbook reference: 10.3390/nano9081113; compiled data source DOI: 10.1002/adma.202008432 | 4 | Unaligned Few-wall CNTs |  | Simple Method to Improve Electrical Conductivity of Films Made from Single-Walled Carbon Nanotubes |  | Nanomaterials | 2019 |  |  |  | secondary_public_candidate | needs_primary_value_crosscheck | James_Bulmer_meta_analysis_workbook | 3 | {"Category": "Unaligned Few-wall CNTs", "Conductivity (MSm-1)": 0.031523178807947, "Density (g cm-3)": "Not Reported/ Can not calculate", "Specific Conductivity (kS m2/kg)": "Not Reported/ Can not calculate", "Electrical Anisotropy": "Not Reported/ Can not calculate", "Alignment figure of merit": "Not Reported/ Can not calculate", "Alignment method": "Not Reported/ Can not calculate", "Alignment FWHM": "Not Reported/ Can not calculate", "FWHM type": "Not Reported/ Can not calculate", "Raman G:D": 62.5, "Raman wavelength": 514, "(10^-12)*G:D λ^4": 4.362470401, "Doped or Acid Exposure (Yes/ No)": "No", "Tensile Strength (MPa)": "Not Reported/ Can not calculate", "Specific Strength (N/Tex)": "Not Reported/ Can not calculate", "Young's Modulus (GPa)": "Not Reported/ Can not calculate", "Unnamed: 16": null, "Uber Parameter": "Not Reported/ Can not calculate", "Specific Uber Parameter": "Not Reported/ Can not calculate", "CNT Diameter (nm)": "Not Reported/ Can not calculate", "Plottable CNT Diameter (nm)": "Not Reported/ Can not calculate", "Date Entered and Checked ": 20200511, "Notes": "Coffee grinder before sonication, annealed to remove matrix ", "Year": 2019, "Production Process": "Buckypaper", "Post Process": "Air Annealed", "Intentionally added intercalation dope": null, "Host Conductivity (MSm-1)": null, "Sorted Status": "Unsorted ", "Bulk Fiber Diameter (microns)": "Not Reported/ Can not calculate", "G Peak Position (cm-1)": "Not Reported/ Can not calculate", "Thermal Conductivity (W/(m K))": 61.8830331492044, "T Star (K)": "Not Reported/ Can not calculate", "R value at lowest temp": "Not Reported/ Can not calculate", "R value at 4.2 K": "Not Reported/ Can not calculate", "R value at 10 K": "Not Reported/ Can not calculate", "R value at 77 K": "Not Reported/ Can not calculate", "R value at 300 K": "Not Reported/ Can not calculate", "R(300K)/R(4.2K)": null, "R(300K)/R(10K)": null, "Reference": "2019 Simple method to improve electrical conductivity of films made from single wall carbon nanotubes ", "Unnamed: 41": null, "Unnamed: 42": null, "Unnamed: 43": null, "Unnamed: 44": null, "Unnamed: 45": 12, "Log Conductivity": -1.5013699945726766, "Log Density": null, "Log Specific Conductivity": null, "Log Tensile Strength": null, "Log Specific Strength": null, "Log Youngs Modulus": null, "Log Raman G:D Ratio": 1.7958800173440752, "Log Raman (10^-12)*G:D λ^4": 0.6397324933251782, "Log CNT Diameter": null, "Log Fiber Diameter": null, "Log Thermal Conductivity": 1.7915715921585356, "Log (R(300K)/R(4.2))": null, "Log (R(300K)/R(10))": null, "Log Host Conductivity ": null, "Log Thermal Conductivity ": 1.7915715921585356, "Ampacity Measurement Config": null, "Medium 1": null, "Substrate": null, "Absolute I max (mA)": null, "Absolute J max (A/m2)": null, "Specific J max (mA/tex)": null, "Absolute J failure (A/m2": null, "Specific J failure (mA/tex)": null, "Breakdown Temp (oC)": null, "Medium 2": null, "Substrate 2": null, "Absolute I max (mA).1": null, "Absolute J max (A/m2).1": null, "Specific J max (mA/tex).1": null, "Absolute J failure (A/m2.1": null, "Specific J failure (mA/tex).1": null, "Probe separation for Electrical conductivity (microns)": null, "Probe separation for Ampacity (microns)": "Not Reported/ Can not calculate", "Notes on ampacity": null, "Substrate for ampacity (Yes/No)": "Not Reported/ Can not calculate", "Notes on substrate ": null, "Log (Jmax in Air (A/m2))": "Not Reported/ Can not calculate", "Log (Jmax in Vacuum(A/m2))": "Not Reported/ Can not calculate", "Bulk fibre diameter (nm)": null, "Log (Bulk fibre diameter (nm))": null, "Effective diameter for ampacity (nm)": "Not Reported/ Can not calculate", "Log (Effective diameter for ampacity (nm))": null, "Notes on diameter": null, "Category 2": "CNT", "Diameter Regime": "Not reported/Can not calculate", "Log (Probe separation for ampacity (microns))": "Not reported/Can not calculate", "Probe separation regime": "Not reported/Can not calculate"}
needs_review |  |  |  |  | Coffee grinder before sonication, annealed to remove matrix | CNT_or_CNT_hybrid | sheet_mat_film | FWCNT | Buckypaper | heat_treated;Air Annealed | alignment: Not Reported/ Can not calculate |  |  |  |  | Bulmer/James meta-analysis supporting workbook, Main sheet |  |  |  | check_duplicate_or_multi_sample_group | rec_6d0b31f8ad97 | 20210409_Metaanalysis_database.xlsx | Main | 1106 | 2019 Simple method to improve electrical conductivity of films made from single wall carbon nanotubes | Coffee grinder before sonication, annealed to remove matrix | CNT_or_CNT_hybrid | sheet_mat_film | FWCNT | Buckypaper | heat_treated;Air Annealed | normalized_candidate | peer_reviewed_meta_analysis_record | secondary_meta_analysis_with_original_doi | Peer-reviewed meta-analysis workbook row with original DOI resolved by Crossref/OpenAlex; not re-extracted from the primary paper in this pipeline. | 10.3390/nano9081113 | 10.3390/nano9081113 |  | verified_crossref_openalex | Simple Method to Improve Electrical Conductivity of Films Made from Single-Walled Carbon Nanotubes | Bogumiła Kumanek et al. | Bogumiła Kumanek; Tomasz Wasiak; Grzegorz Stando; Paweł Stando; Dariusz Łukowiec; Dawid Janas | Nanomaterials | 2019 | 2019-08-02 | 9, 8, 1113 | 10.3390/nano9081113 | 12 |  | 0 | [23 empty] | 0.03178808 | 31788.08 |  | 60.02735 | 60.02735 |  | 58.8235294117647 | 58.82353 | [5 empty] | alignment: Not Reported/ Can not calculate |  |  | Bulmer/James meta-analysis supporting workbook, Main sheet | 10.1002/adma.202008432 | A Meta-Analysis of Conductive and Strong Carbon Nanotube Materials | John S. Bulmer et al. | Advanced Materials | 2021 | 2019 Simple method to improve electrical conductivity of films made from single wall carbon nanotubes | accepted | 1 |  |  | Bulmer/James CNT meta-analysis supporting workbook | peer_reviewed_meta_analysis_workbook | 10.3390/nano9081113 | Original DOI resolved from James/Bulmer workbook reference: 10.3390/nano9081113; compiled data source DOI: 10.1002/adma.202008432 | 4 | Unaligned Few-wall CNTs |  | Simple Method to Improve Electrical Conductivity of Films Made from Single-Walled Carbon Nanotubes |  | Nanomaterials | 2019 |  |  |  | secondary_public_candidate | needs_primary_value_crosscheck | James_Bulmer_meta_analysis_workbook | 3 | {"Category": "Unaligned Few-wall CNTs", "Conductivity (MSm-1)": 0.0317880794701986, "Density (g cm-3)": "Not Reported/ Can not calculate", "Specific Conductivity (kS m2/kg)": "Not Reported/ Can not calculate", "Electrical Anisotropy": "Not Reported/ Can not calculate", "Alignment figure of merit": "Not Reported/ Can not calculate", "Alignment method": "Not Reported/ Can not calculate", "Alignment FWHM": "Not Reported/ Can not calculate", "FWHM type": "Not Reported/ Can not calculate", "Raman G:D": 58.8235294117647, "Raman wavelength": 514, "(10^-12)*G:D λ^4": 4.105854495058823, "Doped or Acid Exposure (Yes/ No)": "No", "Tensile Strength (MPa)": "Not Reported/ Can not calculate", "Specific Strength (N/Tex)": "Not Reported/ Can not calculate", "Young's Modulus (GPa)": "Not Reported/ Can not calculate", "Unnamed: 16": null, "Uber Parameter": "Not Reported/ Can not calculate", "Specific Uber Parameter": "Not Reported/ Can not calculate", "CNT Diameter (nm)": "Not Reported/ Can not calculate", "Plottable CNT Diameter (nm)": "Not Reported/ Can not calculate", "Date Entered and Checked ": 20200511, "Notes": "Coffee grinder before sonication, annealed to remove matrix ", "Year": 2019, "Production Process": "Buckypaper", "Post Process": "Air Annealed", "Intentionally added intercalation dope": null, "Host Conductivity (MSm-1)": null, "Sorted Status": "Unsorted ", "Bulk Fiber Diameter (microns)": "Not Reported/ Can not calculate", "G Peak Position (cm-1)": "Not Reported/ Can not calculate", "Thermal Conductivity (W/(m K))": 60.0273494431149, "T Star (K)": "Not Reported/ Can not calculate", "R value at lowest temp": "Not Reported/ Can not calculate", "R value at 4.2 K": "Not Reported/ Can not calculate", "R value at 10 K": "Not Reported/ Can not calculate", "R value at 77 K": "Not Reported/ Can not calculate", "R value at 300 K": "Not Reported/ Can not calculate", "R(300K)/R(4.2K)": null, "R(300K)/R(10K)": null, "Reference": "2019 Simple method to improve electrical conductivity of films made from single wall carbon nanotubes ", "Unnamed: 41": null, "Unnamed: 42": null, "Unnamed: 43": null, "Unnamed: 44": null, "Unnamed: 45": 12, "Log Conductivity": -1.4977357099175832, "Log Density": null, "Log Specific Conductivity": null, "Log Tensile Strength": null, "Log Specific Strength": null, "Log Youngs Modulus": null, "Log Raman G:D Ratio": 1.7695510786217261, "Log Raman (10^-12)*G:D λ^4": 0.6134035546028289, "Log CNT Diameter": null, "Log Fiber Diameter": null, "Log Thermal Conductivity": 1.778349167149924, "Log (R(300K)/R(4.2))": null, "Log (R(300K)/R(10))": null, "Log Host Conductivity ": null, "Log Thermal Conductivity ": 1.778349167149924, "Ampacity Measurement Config": null, "Medium 1": null, "Substrate": null, "Absolute I max (mA)": null, "Absolute J max (A/m2)": null, "Specific J max (mA/tex)": null, "Absolute J failure (A/m2": null, "Specific J failure (mA/tex)": null, "Breakdown Temp (oC)": null, "Medium 2": null, "Substrate 2": null, "Absolute I max (mA).1": null, "Absolute J max (A/m2).1": null, "Specific J max (mA/tex).1": null, "Absolute J failure (A/m2.1": null, "Specific J failure (mA/tex).1": null, "Probe separation for Electrical conductivity (microns)": null, "Probe separation for Ampacity (microns)": "Not Reported/ Can not calculate", "Notes on ampacity": null, "Substrate for ampacity (Yes/No)": "Not Reported/ Can not calculate", "Notes on substrate ": null, "Log (Jmax in Air (A/m2))": "Not Reported/ Can not calculate", "Log (Jmax in Vacuum(A/m2))": "Not Reported/ Can not calculate", "Bulk fibre diameter (nm)": null, "Log (Bulk fibre diameter (nm))": null, "Effective diameter for ampacity (nm)": "Not Reported/ Can not calculate", "Log (Effective diameter for ampacity (nm))": null, "Notes on diameter": null, "Category 2": "CNT", "Diameter Regime": "Not reported/Can not calculate", "Log (Probe separation for ampacity (microns))": "Not reported/Can not calculate", "Probe separation regime": "Not reported/Can not calculate"}
needs_review |  |  |  |  | Coffee grinder before sonication, annealed to remove matrix | CNT_or_CNT_hybrid | sheet_mat_film | FWCNT | Buckypaper | heat_treated;Air Annealed | alignment: Not Reported/ Can not calculate |  |  |  |  | Bulmer/James meta-analysis supporting workbook, Main sheet |  |  |  | check_duplicate_or_multi_sample_group | rec_53b8d889a978 | 20210409_Metaanalysis_database.xlsx | Main | 1107 | 2019 Simple method to improve electrical conductivity of films made from single wall carbon nanotubes | Coffee grinder before sonication, annealed to remove matrix | CNT_or_CNT_hybrid | sheet_mat_film | FWCNT | Buckypaper | heat_treated;Air Annealed | normalized_candidate | peer_reviewed_meta_analysis_record | secondary_meta_analysis_with_original_doi | Peer-reviewed meta-analysis workbook row with original DOI resolved by Crossref/OpenAlex; not re-extracted from the primary paper in this pipeline. | 10.3390/nano9081113 | 10.3390/nano9081113 |  | verified_crossref_openalex | Simple Method to Improve Electrical Conductivity of Films Made from Single-Walled Carbon Nanotubes | Bogumiła Kumanek et al. | Bogumiła Kumanek; Tomasz Wasiak; Grzegorz Stando; Paweł Stando; Dariusz Łukowiec; Dawid Janas | Nanomaterials | 2019 | 2019-08-02 | 9, 8, 1113 | 10.3390/nano9081113 | 12 |  | 0 | [23 empty] | 0.08450331 | 84503.31 |  | 111.4185 | 111.4185 |  | 66.66666666666667 | 66.66667 | [5 empty] | alignment: Not Reported/ Can not calculate |  |  | Bulmer/James meta-analysis supporting workbook, Main sheet | 10.1002/adma.202008432 | A Meta-Analysis of Conductive and Strong Carbon Nanotube Materials | John S. Bulmer et al. | Advanced Materials | 2021 | 2019 Simple method to improve electrical conductivity of films made from single wall carbon nanotubes | accepted | 1 |  |  | Bulmer/James CNT meta-analysis supporting workbook | peer_reviewed_meta_analysis_workbook | 10.3390/nano9081113 | Original DOI resolved from James/Bulmer workbook reference: 10.3390/nano9081113; compiled data source DOI: 10.1002/adma.202008432 | 4 | Unaligned Few-wall CNTs |  | Simple Method to Improve Electrical Conductivity of Films Made from Single-Walled Carbon Nanotubes |  | Nanomaterials | 2019 |  |  |  | secondary_public_candidate | needs_primary_value_crosscheck | James_Bulmer_meta_analysis_workbook | 3 | {"Category": "Unaligned Few-wall CNTs", "Conductivity (MSm-1)": 0.0845033112582781, "Density (g cm-3)": "Not Reported/ Can not calculate", "Specific Conductivity (kS m2/kg)": "Not Reported/ Can not calculate", "Electrical Anisotropy": "Not Reported/ Can not calculate", "Alignment figure of merit": "Not Reported/ Can not calculate", "Alignment method": "Not Reported/ Can not calculate", "Alignment FWHM": "Not Reported/ Can not calculate", "FWHM type": "Not Reported/ Can not calculate", "Raman G:D": 66.66666666666667, "Raman wavelength": 514, "(10^-12)*G:D λ^4": 4.6533017610666665, "Doped or Acid Exposure (Yes/ No)": "No", "Tensile Strength (MPa)": "Not Reported/ Can not calculate", "Specific Strength (N/Tex)": "Not Reported/ Can not calculate", "Young's Modulus (GPa)": "Not Reported/ Can not calculate", "Unnamed: 16": null, "Uber Parameter": "Not Reported/ Can not calculate", "Specific Uber Parameter": "Not Reported/ Can not calculate", "CNT Diameter (nm)": "Not Reported/ Can not calculate", "Plottable CNT Diameter (nm)": "Not Reported/ Can not calculate", "Date Entered and Checked ": 20200511, "Notes": "Coffee grinder before sonication, annealed to remove matrix ", "Year": 2019, "Production Process": "Buckypaper", "Post Process": "Air Annealed", "Intentionally added intercalation dope": null, "Host Conductivity (MSm-1)": null, "Sorted Status": "Unsorted ", "Bulk Fiber Diameter (microns)": "Not Reported/ Can not calculate", "G Peak Position (cm-1)": "Not Reported/ Can not calculate", "Thermal Conductivity (W/(m K))": 111.418512454192, "T Star (K)": "Not Reported/ Can not calculate", "R value at lowest temp": "Not Reported/ Can not calculate", "R value at 4.2 K": "Not Reported/ Can not calculate", "R value at 10 K": "Not Reported/ Can not calculate", "R value at 77 K": "Not Reported/ Can not calculate", "R value at 300 K": "Not Reported/ Can not calculate", "R(300K)/R(4.2K)": null, "R(300K)/R(10K)": null, "Reference": "2019 Simple method to improve electrical conductivity of films made from single wall carbon nanotubes ", "Unnamed: 41": null, "Unnamed: 42": null, "Unnamed: 43": null, "Unnamed: 44": null, "Unnamed: 45": 12, "Log Conductivity": -1.0731262729080262, "Log Density": null, "Log Specific Conductivity": null, "Log Tensile Strength": null, "Log Specific Strength": null, "Log Youngs Modulus": null, "Log Raman G:D Ratio": 1.8239087409443189, "Log Raman (10^-12)*G:D λ^4": 0.6677612169254217, "Log CNT Diameter": null, "Log Fiber Diameter": null, "Log Thermal Conductivity": 2.046957355907228, "Log (R(300K)/R(4.2))": null, "Log (R(300K)/R(10))": null, "Log Host Conductivity ": null, "Log Thermal Conductivity ": 2.046957355907228, "Ampacity Measurement Config": null, "Medium 1": null, "Substrate": null, "Absolute I max (mA)": null, "Absolute J max (A/m2)": null, "Specific J max (mA/tex)": null, "Absolute J failure (A/m2": null, "Specific J failure (mA/tex)": null, "Breakdown Temp (oC)": null, "Medium 2": null, "Substrate 2": null, "Absolute I max (mA).1": null, "Absolute J max (A/m2).1": null, "Specific J max (mA/tex).1": null, "Absolute J failure (A/m2.1": null, "Specific J failure (mA/tex).1": null, "Probe separation for Electrical conductivity (microns)": null, "Probe separation for Ampacity (microns)": "Not Reported/ Can not calculate", "Notes on ampacity": null, "Substrate for ampacity (Yes/No)": "Not Reported/ Can not calculate", "Notes on substrate ": null, "Log (Jmax in Air (A/m2))": "Not Reported/ Can not calculate", "Log (Jmax in Vacuum(A/m2))": "Not Reported/ Can not calculate", "Bulk fibre diameter (nm)": null, "Log (Bulk fibre diameter (nm))": null, "Effective diameter for ampacity (nm)": "Not Reported/ Can not calculate", "Log (Effective diameter for ampacity (nm))": null, "Notes on diameter": null, "Category 2": "CNT", "Diameter Regime": "Not reported/Can not calculate", "Log (Probe separation for ampacity (microns))": "Not reported/Can not calculate", "Probe separation regime": "Not reported/Can not calculate"}
needs_review |  |  |  |  | Coffee grinder before sonication, annealed to remove matrix | CNT_or_CNT_hybrid | sheet_mat_film | FWCNT | Buckypaper | heat_treated;Air Annealed | alignment: Not Reported/ Can not calculate |  |  |  |  | Bulmer/James meta-analysis supporting workbook, Main sheet |  |  |  | check_duplicate_or_multi_sample_group | rec_0ac492f69808 | 20210409_Metaanalysis_database.xlsx | Main | 1108 | 2019 Simple method to improve electrical conductivity of films made from single wall carbon nanotubes | Coffee grinder before sonication, annealed to remove matrix | CNT_or_CNT_hybrid | sheet_mat_film | FWCNT | Buckypaper | heat_treated;Air Annealed | normalized_candidate | peer_reviewed_meta_analysis_record | secondary_meta_analysis_with_original_doi | Peer-reviewed meta-analysis workbook row with original DOI resolved by Crossref/OpenAlex; not re-extracted from the primary paper in this pipeline. | 10.3390/nano9081113 | 10.3390/nano9081113 |  | verified_crossref_openalex | Simple Method to Improve Electrical Conductivity of Films Made from Single-Walled Carbon Nanotubes | Bogumiła Kumanek et al. | Bogumiła Kumanek; Tomasz Wasiak; Grzegorz Stando; Paweł Stando; Dariusz Łukowiec; Dawid Janas | Nanomaterials | 2019 | 2019-08-02 | 9, 8, 1113 | 10.3390/nano9081113 | 12 |  | 0 | [23 empty] | 0.09986755 | 99867.55 |  | 107.7761 | 107.7761 |  | 50.0 | 50 | [5 empty] | alignment: Not Reported/ Can not calculate |  |  | Bulmer/James meta-analysis supporting workbook, Main sheet | 10.1002/adma.202008432 | A Meta-Analysis of Conductive and Strong Carbon Nanotube Materials | John S. Bulmer et al. | Advanced Materials | 2021 | 2019 Simple method to improve electrical conductivity of films made from single wall carbon nanotubes | accepted | 1 |  |  | Bulmer/James CNT meta-analysis supporting workbook | peer_reviewed_meta_analysis_workbook | 10.3390/nano9081113 | Original DOI resolved from James/Bulmer workbook reference: 10.3390/nano9081113; compiled data source DOI: 10.1002/adma.202008432 | 4 | Unaligned Few-wall CNTs |  | Simple Method to Improve Electrical Conductivity of Films Made from Single-Walled Carbon Nanotubes |  | Nanomaterials | 2019 |  |  |  | secondary_public_candidate | needs_primary_value_crosscheck | James_Bulmer_meta_analysis_workbook | 3 | {"Category": "Unaligned Few-wall CNTs", "Conductivity (MSm-1)": 0.0998675496688741, "Density (g cm-3)": "Not Reported/ Can not calculate", "Specific Conductivity (kS m2/kg)": "Not Reported/ Can not calculate", "Electrical Anisotropy": "Not Reported/ Can not calculate", "Alignment figure of merit": "Not Reported/ Can not calculate", "Alignment method": "Not Reported/ Can not calculate", "Alignment FWHM": "Not Reported/ Can not calculate", "FWHM type": "Not Reported/ Can not calculate", "Raman G:D": 50, "Raman wavelength": 514, "(10^-12)*G:D λ^4": 3.4899763208000003, "Doped or Acid Exposure (Yes/ No)": "No", "Tensile Strength (MPa)": "Not Reported/ Can not calculate", "Specific Strength (N/Tex)": "Not Reported/ Can not calculate", "Young's Modulus (GPa)": "Not Reported/ Can not calculate", "Unnamed: 16": null, "Uber Parameter": "Not Reported/ Can not calculate", "Specific Uber Parameter": "Not Reported/ Can not calculate", "CNT Diameter (nm)": "Not Reported/ Can not calculate", "Plottable CNT Diameter (nm)": "Not Reported/ Can not calculate", "Date Entered and Checked ": 20200511, "Notes": "Coffee grinder before sonication, annealed to remove matrix ", "Year": 2019, "Production Process": "Buckypaper", "Post Process": "Air Annealed", "Intentionally added intercalation dope": null, "Host Conductivity (MSm-1)": null, "Sorted Status": "Unsorted ", "Bulk Fiber Diameter (microns)": "Not Reported/ Can not calculate", "G Peak Position (cm-1)": "Not Reported/ Can not calculate", "Thermal Conductivity (W/(m K))": 107.77611841829, "T Star (K)": "Not Reported/ Can not calculate", "R value at lowest temp": "Not Reported/ Can not calculate", "R value at 4.2 K": "Not Reported/ Can not calculate", "R value at 10 K": "Not Reported/ Can not calculate", "R value at 77 K": "Not Reported/ Can not calculate", "R value at 300 K": "Not Reported/ Can not calculate", "R(300K)/R(4.2K)": null, "R(300K)/R(10K)": null, "Reference": "2019 Simple method to improve electrical conductivity of films made from single wall carbon nanotubes ", "Unnamed: 41": null, "Unnamed: 42": null, "Unnamed: 43": null, "Unnamed: 44": null, "Unnamed: 45": 12, "Log Conductivity": -1.0005756057594146, "Log Density": null, "Log Specific Conductivity": null, "Log Tensile Strength": null, "Log Specific Strength": null, "Log Youngs Modulus": null, "Log Raman G:D Ratio": 1.6989700043360187, "Log Raman (10^-12)*G:D λ^4": 0.5428224803171218, "Log CNT Diameter": null, "Log Fiber Diameter": null, "Log Thermal Conductivity": 2.0325225383259404, "Log (R(300K)/R(4.2))": null, "Log (R(300K)/R(10))": null, "Log Host Conductivity ": null, "Log Thermal Conductivity ": 2.0325225383259404, "Ampacity Measurement Config": null, "Medium 1": null, "Substrate": null, "Absolute I max (mA)": null, "Absolute J max (A/m2)": null, "Specific J max (mA/tex)": null, "Absolute J failure (A/m2": null, "Specific J failure (mA/tex)": null, "Breakdown Temp (oC)": null, "Medium 2": null, "Substrate 2": null, "Absolute I max (mA).1": null, "Absolute J max (A/m2).1": null, "Specific J max (mA/tex).1": null, "Absolute J failure (A/m2.1": null, "Specific J failure (mA/tex).1": null, "Probe separation for Electrical conductivity (microns)": null, "Probe separation for Ampacity (microns)": "Not Reported/ Can not calculate", "Notes on ampacity": null, "Substrate for ampacity (Yes/No)": "Not Reported/ Can not calculate", "Notes on substrate ": null, "Log (Jmax in Air (A/m2))": "Not Reported/ Can not calculate", "Log (Jmax in Vacuum(A/m2))": "Not Reported/ Can not calculate", "Bulk fibre diameter (nm)": null, "Log (Bulk fibre diameter (nm))": null, "Effective diameter for ampacity (nm)": "Not Reported/ Can not calculate", "Log (Effective diameter for ampacity (nm))": null, "Notes on diameter": null, "Category 2": "CNT", "Diameter Regime": "Not reported/Can not calculate", "Log (Probe separation for ampacity (microns))": "Not reported/Can not calculate", "Probe separation regime": "Not reported/Can not calculate"}
needs_review |  |  |  |  | Coffee grinder before sonication, annealed to remove matrix | CNT_or_CNT_hybrid | sheet_mat_film | FWCNT | Buckypaper | heat_treated;Air Annealed | alignment: Not Reported/ Can not calculate |  |  |  |  | Bulmer/James meta-analysis supporting workbook, Main sheet |  |  |  | check_duplicate_or_multi_sample_group | rec_f2ab9de4938d | 20210409_Metaanalysis_database.xlsx | Main | 1109 | 2019 Simple method to improve electrical conductivity of films made from single wall carbon nanotubes | Coffee grinder before sonication, annealed to remove matrix | CNT_or_CNT_hybrid | sheet_mat_film | FWCNT | Buckypaper | heat_treated;Air Annealed | normalized_candidate | peer_reviewed_meta_analysis_record | secondary_meta_analysis_with_original_doi | Peer-reviewed meta-analysis workbook row with original DOI resolved by Crossref/OpenAlex; not re-extracted from the primary paper in this pipeline. | 10.3390/nano9081113 | 10.3390/nano9081113 |  | verified_crossref_openalex | Simple Method to Improve Electrical Conductivity of Films Made from Single-Walled Carbon Nanotubes | Bogumiła Kumanek et al. | Bogumiła Kumanek; Tomasz Wasiak; Grzegorz Stando; Paweł Stando; Dariusz Łukowiec; Dawid Janas | Nanomaterials | 2019 | 2019-08-02 | 9, 8, 1113 | 10.3390/nano9081113 | 12 |  | 0 | [23 empty] | 0.08715232 | 87152.32 |  | 104.5794 | 104.5794 |  | 41.666666666666664 | 41.66667 | [5 empty] | alignment: Not Reported/ Can not calculate |  |  | Bulmer/James meta-analysis supporting workbook, Main sheet | 10.1002/adma.202008432 | A Meta-Analysis of Conductive and Strong Carbon Nanotube Materials | John S. Bulmer et al. | Advanced Materials | 2021 | 2019 Simple method to improve electrical conductivity of films made from single wall carbon nanotubes | accepted | 1 |  |  | Bulmer/James CNT meta-analysis supporting workbook | peer_reviewed_meta_analysis_workbook | 10.3390/nano9081113 | Original DOI resolved from James/Bulmer workbook reference: 10.3390/nano9081113; compiled data source DOI: 10.1002/adma.202008432 | 4 | Unaligned Few-wall CNTs |  | Simple Method to Improve Electrical Conductivity of Films Made from Single-Walled Carbon Nanotubes |  | Nanomaterials | 2019 |  |  |  | secondary_public_candidate | needs_primary_value_crosscheck | James_Bulmer_meta_analysis_workbook | 3 | {"Category": "Unaligned Few-wall CNTs", "Conductivity (MSm-1)": 0.0871523178807949, "Density (g cm-3)": "Not Reported/ Can not calculate", "Specific Conductivity (kS m2/kg)": "Not Reported/ Can not calculate", "Electrical Anisotropy": "Not Reported/ Can not calculate", "Alignment figure of merit": "Not Reported/ Can not calculate", "Alignment method": "Not Reported/ Can not calculate", "Alignment FWHM": "Not Reported/ Can not calculate", "FWHM type": "Not Reported/ Can not calculate", "Raman G:D": 41.666666666666664, "Raman wavelength": 514, "(10^-12)*G:D λ^4": 2.9083136006666663, "Doped or Acid Exposure (Yes/ No)": "No", "Tensile Strength (MPa)": "Not Reported/ Can not calculate", "Specific Strength (N/Tex)": "Not Reported/ Can not calculate", "Young's Modulus (GPa)": "Not Reported/ Can not calculate", "Unnamed: 16": null, "Uber Parameter": "Not Reported/ Can not calculate", "Specific Uber Parameter": "Not Reported/ Can not calculate", "CNT Diameter (nm)": "Not Reported/ Can not calculate", "Plottable CNT Diameter (nm)": "Not Reported/ Can not calculate", "Date Entered and Checked ": 20200511, "Notes": "Coffee grinder before sonication, annealed to remove matrix ", "Year": 2019, "Production Process": "Buckypaper", "Post Process": "Air Annealed", "Intentionally added intercalation dope": null, "Host Conductivity (MSm-1)": null, "Sorted Status": "Unsorted ", "Bulk Fiber Diameter (microns)": "Not Reported/ Can not calculate", "G Peak Position (cm-1)": "Not Reported/ Can not calculate", "Thermal Conductivity (W/(m K))": 104.579352369985, "T Star (K)": "Not Reported/ Can not calculate", "R value at lowest temp": "Not Reported/ Can not calculate", "R value at 4.2 K": "Not Reported/ Can not calculate", "R value at 10 K": "Not Reported/ Can not calculate", "R value at 77 K": "Not Reported/ Can not calculate", "R value at 300 K": "Not Reported/ Can not calculate", "R(300K)/R(4.2K)": null, "R(300K)/R(10K)": null, "Reference": "2019 Simple method to improve electrical conductivity of films made from single wall carbon nanotubes ", "Unnamed: 41": null, "Unnamed: 42": null, "Unnamed: 43": null, "Unnamed: 44": null, "Unnamed: 45": 12, "Log Conductivity": -1.0597210580152316, "Log Density": null, "Log Specific Conductivity": null, "Log Tensile Strength": null, "Log Specific Strength": null, "Log Youngs Modulus": null, "Log Raman G:D Ratio": 1.6197887582883939, "Log Raman (10^-12)*G:D λ^4": 0.4636412342694969, "Log CNT Diameter": null, "Log Fiber Diameter": null, "Log Thermal Conductivity": 2.019445948040465, "Log (R(300K)/R(4.2))": null, "Log (R(300K)/R(10))": null, "Log Host Conductivity ": null, "Log Thermal Conductivity ": 2.019445948040465, "Ampacity Measurement Config": null, "Medium 1": null, "Substrate": null, "Absolute I max (mA)": null, "Absolute J max (A/m2)": null, "Specific J max (mA/tex)": null, "Absolute J failure (A/m2": null, "Specific J failure (mA/tex)": null, "Breakdown Temp (oC)": null, "Medium 2": null, "Substrate 2": null, "Absolute I max (mA).1": null, "Absolute J max (A/m2).1": null, "Specific J max (mA/tex).1": null, "Absolute J failure (A/m2.1": null, "Specific J failure (mA/tex).1": null, "Probe separation for Electrical conductivity (microns)": null, "Probe separation for Ampacity (microns)": "Not Reported/ Can not calculate", "Notes on ampacity": null, "Substrate for ampacity (Yes/No)": "Not Reported/ Can not calculate", "Notes on substrate ": null, "Log (Jmax in Air (A/m2))": "Not Reported/ Can not calculate", "Log (Jmax in Vacuum(A/m2))": "Not Reported/ Can not calculate", "Bulk fibre diameter (nm)": null, "Log (Bulk fibre diameter (nm))": null, "Effective diameter for ampacity (nm)": "Not Reported/ Can not calculate", "Log (Effective diameter for ampacity (nm))": null, "Notes on diameter": null, "Category 2": "CNT", "Diameter Regime": "Not reported/Can not calculate", "Log (Probe separation for ampacity (microns))": "Not reported/Can not calculate", "Probe separation regime": "Not reported/Can not calculate"}
needs_review |  |  |  |  | Coffee grinder before sonication, annealed to remove matrix | CNT_or_CNT_hybrid | sheet_mat_film | FWCNT | Buckypaper | heat_treated;Air Annealed | alignment: Not Reported/ Can not calculate |  |  |  |  | Bulmer/James meta-analysis supporting workbook, Main sheet |  |  |  | check_duplicate_or_multi_sample_group | rec_6e02a0e3a6e3 | 20210409_Metaanalysis_database.xlsx | Main | 1110 | 2019 Simple method to improve electrical conductivity of films made from single wall carbon nanotubes | Coffee grinder before sonication, annealed to remove matrix | CNT_or_CNT_hybrid | sheet_mat_film | FWCNT | Buckypaper | heat_treated;Air Annealed | normalized_candidate | peer_reviewed_meta_analysis_record | secondary_meta_analysis_with_original_doi | Peer-reviewed meta-analysis workbook row with original DOI resolved by Crossref/OpenAlex; not re-extracted from the primary paper in this pipeline. | 10.3390/nano9081113 | 10.3390/nano9081113 |  | verified_crossref_openalex | Simple Method to Improve Electrical Conductivity of Films Made from Single-Walled Carbon Nanotubes | Bogumiła Kumanek et al. | Bogumiła Kumanek; Tomasz Wasiak; Grzegorz Stando; Paweł Stando; Dariusz Łukowiec; Dawid Janas | Nanomaterials | 2019 | 2019-08-02 | 9, 8, 1113 | 10.3390/nano9081113 | 12 |  | 0 | [23 empty] | 0.09642384 | 96423.84 |  | 93.77752 | 93.77752 |  | 50.0 | 50 | [5 empty] | alignment: Not Reported/ Can not calculate |  |  | Bulmer/James meta-analysis supporting workbook, Main sheet | 10.1002/adma.202008432 | A Meta-Analysis of Conductive and Strong Carbon Nanotube Materials | John S. Bulmer et al. | Advanced Materials | 2021 | 2019 Simple method to improve electrical conductivity of films made from single wall carbon nanotubes | accepted | 1 |  |  | Bulmer/James CNT meta-analysis supporting workbook | peer_reviewed_meta_analysis_workbook | 10.3390/nano9081113 | Original DOI resolved from James/Bulmer workbook reference: 10.3390/nano9081113; compiled data source DOI: 10.1002/adma.202008432 | 4 | Unaligned Few-wall CNTs |  | Simple Method to Improve Electrical Conductivity of Films Made from Single-Walled Carbon Nanotubes |  | Nanomaterials | 2019 |  |  |  | secondary_public_candidate | needs_primary_value_crosscheck | James_Bulmer_meta_analysis_workbook | 3 | {"Category": "Unaligned Few-wall CNTs", "Conductivity (MSm-1)": 0.0964238410596026, "Density (g cm-3)": "Not Reported/ Can not calculate", "Specific Conductivity (kS m2/kg)": "Not Reported/ Can not calculate", "Electrical Anisotropy": "Not Reported/ Can not calculate", "Alignment figure of merit": "Not Reported/ Can not calculate", "Alignment method": "Not Reported/ Can not calculate", "Alignment FWHM": "Not Reported/ Can not calculate", "FWHM type": "Not Reported/ Can not calculate", "Raman G:D": 50, "Raman wavelength": 514, "(10^-12)*G:D λ^4": 3.4899763208000003, "Doped or Acid Exposure (Yes/ No)": "No", "Tensile Strength (MPa)": "Not Reported/ Can not calculate", "Specific Strength (N/Tex)": "Not Reported/ Can not calculate", "Young's Modulus (GPa)": "Not Reported/ Can not calculate", "Unnamed: 16": null, "Uber Parameter": "Not Reported/ Can not calculate", "Specific Uber Parameter": "Not Reported/ Can not calculate", "CNT Diameter (nm)": "Not Reported/ Can not calculate", "Plottable CNT Diameter (nm)": "Not Reported/ Can not calculate", "Date Entered and Checked ": 20200511, "Notes": "Coffee grinder before sonication, annealed to remove matrix ", "Year": 2019, "Production Process": "Buckypaper", "Post Process": "Air Annealed", "Intentionally added intercalation dope": null, "Host Conductivity (MSm-1)": null, "Sorted Status": "Unsorted ", "Bulk Fiber Diameter (microns)": "Not Reported/ Can not calculate", "G Peak Position (cm-1)": "Not Reported/ Can not calculate", "Thermal Conductivity (W/(m K))": 93.7775218765556, "T Star (K)": "Not Reported/ Can not calculate", "R value at lowest temp": "Not Reported/ Can not calculate", "R value at 4.2 K": "Not Reported/ Can not calculate", "R value at 10 K": "Not Reported/ Can not calculate", "R value at 77 K": "Not Reported/ Can not calculate", "R value at 300 K": "Not Reported/ Can not calculate", "R(300K)/R(4.2K)": null, "R(300K)/R(10K)": null, "Reference": "2019 Simple method to improve electrical conductivity of films made from single wall carbon nanotubes ", "Unnamed: 41": null, "Unnamed: 42": null, "Unnamed: 43": null, "Unnamed: 44": null, "Unnamed: 45": 12, "Log Conductivity": -1.0158155723161513, "Log Density": null, "Log Specific Conductivity": null, "Log Tensile Strength": null, "Log Specific Strength": null, "Log Youngs Modulus": null, "Log Raman G:D Ratio": 1.6989700043360187, "Log Raman (10^-12)*G:D λ^4": 0.5428224803171218, "Log CNT Diameter": null, "Log Fiber Diameter": null, "Log Thermal Conductivity": 1.9720987520799758, "Log (R(300K)/R(4.2))": null, "Log (R(300K)/R(10))": null, "Log Host Conductivity ": null, "Log Thermal Conductivity ": 1.9720987520799758, "Ampacity Measurement Config": null, "Medium 1": null, "Substrate": null, "Absolute I max (mA)": null, "Absolute J max (A/m2)": null, "Specific J max (mA/tex)": null, "Absolute J failure (A/m2": null, "Specific J failure (mA/tex)": null, "Breakdown Temp (oC)": null, "Medium 2": null, "Substrate 2": null, "Absolute I max (mA).1": null, "Absolute J max (A/m2).1": null, "Specific J max (mA/tex).1": null, "Absolute J failure (A/m2.1": null, "Specific J failure (mA/tex).1": null, "Probe separation for Electrical conductivity (microns)": null, "Probe separation for Ampacity (microns)": "Not Reported/ Can not calculate", "Notes on ampacity": null, "Substrate for ampacity (Yes/No)": "Not Reported/ Can not calculate", "Notes on substrate ": null, "Log (Jmax in Air (A/m2))": "Not Reported/ Can not calculate", "Log (Jmax in Vacuum(A/m2))": "Not Reported/ Can not calculate", "Bulk fibre diameter (nm)": null, "Log (Bulk fibre diameter (nm))": null, "Effective diameter for ampacity (nm)": "Not Reported/ Can not calculate", "Log (Effective diameter for ampacity (nm))": null, "Notes on diameter": null, "Category 2": "CNT", "Diameter Regime": "Not reported/Can not calculate", "Log (Probe separation for ampacity (microns))": "Not reported/Can not calculate", "Probe separation regime": "Not reported/Can not calculate"}
needs_review |  |  |  |  | Coffee grinder before sonication, annealed to remove matrix | CNT_or_CNT_hybrid | sheet_mat_film | FWCNT | Buckypaper | heat_treated;Air Annealed | alignment: Not Reported/ Can not calculate |  |  |  |  | Bulmer/James meta-analysis supporting workbook, Main sheet |  |  |  | check_duplicate_or_multi_sample_group | rec_a04df6e4b850 | 20210409_Metaanalysis_database.xlsx | Main | 1111 | 2019 Simple method to improve electrical conductivity of films made from single wall carbon nanotubes | Coffee grinder before sonication, annealed to remove matrix | CNT_or_CNT_hybrid | sheet_mat_film | FWCNT | Buckypaper | heat_treated;Air Annealed | normalized_candidate | peer_reviewed_meta_analysis_record | secondary_meta_analysis_with_original_doi | Peer-reviewed meta-analysis workbook row with original DOI resolved by Crossref/OpenAlex; not re-extracted from the primary paper in this pipeline. | 10.3390/nano9081113 | 10.3390/nano9081113 |  | verified_crossref_openalex | Simple Method to Improve Electrical Conductivity of Films Made from Single-Walled Carbon Nanotubes | Bogumiła Kumanek et al. | Bogumiła Kumanek; Tomasz Wasiak; Grzegorz Stando; Paweł Stando; Dariusz Łukowiec; Dawid Janas | Nanomaterials | 2019 | 2019-08-02 | 9, 8, 1113 | 10.3390/nano9081113 | 12 |  | 0 | [23 empty] | 0.0810596 | 81059.6 |  | 102.6625 | 102.6625 |  | 62.5 | 62.5 | [5 empty] | alignment: Not Reported/ Can not calculate |  |  | Bulmer/James meta-analysis supporting workbook, Main sheet | 10.1002/adma.202008432 | A Meta-Analysis of Conductive and Strong Carbon Nanotube Materials | John S. Bulmer et al. | Advanced Materials | 2021 | 2019 Simple method to improve electrical conductivity of films made from single wall carbon nanotubes | accepted | 1 |  |  | Bulmer/James CNT meta-analysis supporting workbook | peer_reviewed_meta_analysis_workbook | 10.3390/nano9081113 | Original DOI resolved from James/Bulmer workbook reference: 10.3390/nano9081113; compiled data source DOI: 10.1002/adma.202008432 | 4 | Unaligned Few-wall CNTs |  | Simple Method to Improve Electrical Conductivity of Films Made from Single-Walled Carbon Nanotubes |  | Nanomaterials | 2019 |  |  |  | secondary_public_candidate | needs_primary_value_crosscheck | James_Bulmer_meta_analysis_workbook | 3 | {"Category": "Unaligned Few-wall CNTs", "Conductivity (MSm-1)": 0.08105960264900659, "Density (g cm-3)": "Not Reported/ Can not calculate", "Specific Conductivity (kS m2/kg)": "Not Reported/ Can not calculate", "Electrical Anisotropy": "Not Reported/ Can not calculate", "Alignment figure of merit": "Not Reported/ Can not calculate", "Alignment method": "Not Reported/ Can not calculate", "Alignment FWHM": "Not Reported/ Can not calculate", "FWHM type": "Not Reported/ Can not calculate", "Raman G:D": 62.5, "Raman wavelength": 514, "(10^-12)*G:D λ^4": 4.362470401, "Doped or Acid Exposure (Yes/ No)": "No", "Tensile Strength (MPa)": "Not Reported/ Can not calculate", "Specific Strength (N/Tex)": "Not Reported/ Can not calculate", "Young's Modulus (GPa)": "Not Reported/ Can not calculate", "Unnamed: 16": null, "Uber Parameter": "Not Reported/ Can not calculate", "Specific Uber Parameter": "Not Reported/ Can not calculate", "CNT Diameter (nm)": "Not Reported/ Can not calculate", "Plottable CNT Diameter (nm)": "Not Reported/ Can not calculate", "Date Entered and Checked ": 20200511, "Notes": "Coffee grinder before sonication, annealed to remove matrix ", "Year": 2019, "Production Process": "Buckypaper", "Post Process": "Air Annealed", "Intentionally added intercalation dope": null, "Host Conductivity (MSm-1)": null, "Sorted Status": "Unsorted ", "Bulk Fiber Diameter (microns)": "Not Reported/ Can not calculate", "G Peak Position (cm-1)": "Not Reported/ Can not calculate", "Thermal Conductivity (W/(m K))": 102.66249227798, "T Star (K)": "Not Reported/ Can not calculate", "R value at lowest temp": "Not Reported/ Can not calculate", "R value at 4.2 K": "Not Reported/ Can not calculate", "R value at 10 K": "Not Reported/ Can not calculate", "R value at 77 K": "Not Reported/ Can not calculate", "R value at 300 K": "Not Reported/ Can not calculate", "R(300K)/R(4.2K)": null, "R(300K)/R(10K)": null, "Reference": "2019 Simple method to improve electrical conductivity of films made from single wall carbon nanotubes ", "Unnamed: 41": null, "Unnamed: 42": null, "Unnamed: 43": null, "Unnamed: 44": null, "Unnamed: 45": 12, "Log Conductivity": -1.0911955294836273, "Log Density": null, "Log Specific Conductivity": null, "Log Tensile Strength": null, "Log Specific Strength": null, "Log Youngs Modulus": null, "Log Raman G:D Ratio": 1.7958800173440752, "Log Raman (10^-12)*G:D λ^4": 0.6397324933251782, "Log CNT Diameter": null, "Log Fiber Diameter": null, "Log Thermal Conductivity": 2.0114118031688095, "Log (R(300K)/R(4.2))": null, "Log (R(300K)/R(10))": null, "Log Host Conductivity ": null, "Log Thermal Conductivity ": 2.0114118031688095, "Ampacity Measurement Config": null, "Medium 1": null, "Substrate": null, "Absolute I max (mA)": null, "Absolute J max (A/m2)": null, "Specific J max (mA/tex)": null, "Absolute J failure (A/m2": null, "Specific J failure (mA/tex)": null, "Breakdown Temp (oC)": null, "Medium 2": null, "Substrate 2": null, "Absolute I max (mA).1": null, "Absolute J max (A/m2).1": null, "Specific J max (mA/tex).1": null, "Absolute J failure (A/m2.1": null, "Specific J failure (mA/tex).1": null, "Probe separation for Electrical conductivity (microns)": null, "Probe separation for Ampacity (microns)": "Not Reported/ Can not calculate", "Notes on ampacity": null, "Substrate for ampacity (Yes/No)": "Not Reported/ Can not calculate", "Notes on substrate ": null, "Log (Jmax in Air (A/m2))": "Not Reported/ Can not calculate", "Log (Jmax in Vacuum(A/m2))": "Not Reported/ Can not calculate", "Bulk fibre diameter (nm)": null, "Log (Bulk fibre diameter (nm))": null, "Effective diameter for ampacity (nm)": "Not Reported/ Can not calculate", "Log (Effective diameter for ampacity (nm))": null, "Notes on diameter": null, "Category 2": "CNT", "Diameter Regime": "Not reported/Can not calculate", "Log (Probe separation for ampacity (microns))": "Not reported/Can not calculate", "Probe separation regime": "Not reported/Can not calculate"}
needs_review |  |  |  |  | Coffee grinder before sonication, annealed to remove matrix | CNT_or_CNT_hybrid | sheet_mat_film | FWCNT | Buckypaper | heat_treated;Air Annealed | alignment: Not Reported/ Can not calculate |  |  |  |  | Bulmer/James meta-analysis supporting workbook, Main sheet |  |  |  | check_duplicate_or_multi_sample_group | rec_d2e8fa64299f | 20210409_Metaanalysis_database.xlsx | Main | 1112 | 2019 Simple method to improve electrical conductivity of films made from single wall carbon nanotubes | Coffee grinder before sonication, annealed to remove matrix | CNT_or_CNT_hybrid | sheet_mat_film | FWCNT | Buckypaper | heat_treated;Air Annealed | normalized_candidate | peer_reviewed_meta_analysis_record | secondary_meta_analysis_with_original_doi | Peer-reviewed meta-analysis workbook row with original DOI resolved by Crossref/OpenAlex; not re-extracted from the primary paper in this pipeline. | 10.3390/nano9081113 | 10.3390/nano9081113 |  | verified_crossref_openalex | Simple Method to Improve Electrical Conductivity of Films Made from Single-Walled Carbon Nanotubes | Bogumiła Kumanek et al. | Bogumiła Kumanek; Tomasz Wasiak; Grzegorz Stando; Paweł Stando; Dariusz Łukowiec; Dawid Janas | Nanomaterials | 2019 | 2019-08-02 | 9, 8, 1113 | 10.3390/nano9081113 | 12 |  | 0 | [23 empty] | 0.1070199 | 107019.9 |  | 123.1806 | 123.1806 |  | 50.0 | 50 | [5 empty] | alignment: Not Reported/ Can not calculate |  |  | Bulmer/James meta-analysis supporting workbook, Main sheet | 10.1002/adma.202008432 | A Meta-Analysis of Conductive and Strong Carbon Nanotube Materials | John S. Bulmer et al. | Advanced Materials | 2021 | 2019 Simple method to improve electrical conductivity of films made from single wall carbon nanotubes | accepted | 1 |  |  | Bulmer/James CNT meta-analysis supporting workbook | peer_reviewed_meta_analysis_workbook | 10.3390/nano9081113 | Original DOI resolved from James/Bulmer workbook reference: 10.3390/nano9081113; compiled data source DOI: 10.1002/adma.202008432 | 4 | Unaligned Few-wall CNTs |  | Simple Method to Improve Electrical Conductivity of Films Made from Single-Walled Carbon Nanotubes |  | Nanomaterials | 2019 |  |  |  | secondary_public_candidate | needs_primary_value_crosscheck | James_Bulmer_meta_analysis_workbook | 3 | {"Category": "Unaligned Few-wall CNTs", "Conductivity (MSm-1)": 0.10701986754966798, "Density (g cm-3)": "Not Reported/ Can not calculate", "Specific Conductivity (kS m2/kg)": "Not Reported/ Can not calculate", "Electrical Anisotropy": "Not Reported/ Can not calculate", "Alignment figure of merit": "Not Reported/ Can not calculate", "Alignment method": "Not Reported/ Can not calculate", "Alignment FWHM": "Not Reported/ Can not calculate", "FWHM type": "Not Reported/ Can not calculate", "Raman G:D": 50, "Raman wavelength": 514, "(10^-12)*G:D λ^4": 3.4899763208000003, "Doped or Acid Exposure (Yes/ No)": "No", "Tensile Strength (MPa)": "Not Reported/ Can not calculate", "Specific Strength (N/Tex)": "Not Reported/ Can not calculate", "Young's Modulus (GPa)": "Not Reported/ Can not calculate", "Unnamed: 16": null, "Uber Parameter": "Not Reported/ Can not calculate", "Specific Uber Parameter": "Not Reported/ Can not calculate", "CNT Diameter (nm)": "Not Reported/ Can not calculate", "Plottable CNT Diameter (nm)": "Not Reported/ Can not calculate", "Date Entered and Checked ": 20200511, "Notes": "Coffee grinder before sonication, annealed to remove matrix ", "Year": 2019, "Production Process": "Buckypaper", "Post Process": "Air Annealed", "Intentionally added intercalation dope": null, "Host Conductivity (MSm-1)": null, "Sorted Status": "Unsorted ", "Bulk Fiber Diameter (microns)": "Not Reported/ Can not calculate", "G Peak Position (cm-1)": "Not Reported/ Can not calculate", "Thermal Conductivity (W/(m K))": 123.180572299092, "T Star (K)": "Not Reported/ Can not calculate", "R value at lowest temp": "Not Reported/ Can not calculate", "R value at 4.2 K": "Not Reported/ Can not calculate", "R value at 10 K": "Not Reported/ Can not calculate", "R value at 77 K": "Not Reported/ Can not calculate", "R value at 300 K": "Not Reported/ Can not calculate", "R(300K)/R(4.2K)": null, "R(300K)/R(10K)": null, "Reference": "2019 Simple method to improve electrical conductivity of films made from single wall carbon nanotubes ", "Unnamed: 41": null, "Unnamed: 42": null, "Unnamed: 43": null, "Unnamed: 44": null, "Unnamed: 45": 12, "Log Conductivity": -0.9705355908546057, "Log Density": null, "Log Specific Conductivity": null, "Log Tensile Strength": null, "Log Specific Strength": null, "Log Youngs Modulus": null, "Log Raman G:D Ratio": 1.6989700043360187, "Log Raman (10^-12)*G:D λ^4": 0.5428224803171218, "Log CNT Diameter": null, "Log Fiber Diameter": null, "Log Thermal Conductivity": 2.090542217498677, "Log (R(300K)/R(4.2))": null, "Log (R(300K)/R(10))": null, "Log Host Conductivity ": null, "Log Thermal Conductivity ": 2.090542217498677, "Ampacity Measurement Config": null, "Medium 1": null, "Substrate": null, "Absolute I max (mA)": null, "Absolute J max (A/m2)": null, "Specific J max (mA/tex)": null, "Absolute J failure (A/m2": null, "Specific J failure (mA/tex)": null, "Breakdown Temp (oC)": null, "Medium 2": null, "Substrate 2": null, "Absolute I max (mA).1": null, "Absolute J max (A/m2).1": null, "Specific J max (mA/tex).1": null, "Absolute J failure (A/m2.1": null, "Specific J failure (mA/tex).1": null, "Probe separation for Electrical conductivity (microns)": null, "Probe separation for Ampacity (microns)": "Not Reported/ Can not calculate", "Notes on ampacity": null, "Substrate for ampacity (Yes/No)": "Not Reported/ Can not calculate", "Notes on substrate ": null, "Log (Jmax in Air (A/m2))": "Not Reported/ Can not calculate", "Log (Jmax in Vacuum(A/m2))": "Not Reported/ Can not calculate", "Bulk fibre diameter (nm)": null, "Log (Bulk fibre diameter (nm))": null, "Effective diameter for ampacity (nm)": "Not Reported/ Can not calculate", "Log (Effective diameter for ampacity (nm))": null, "Notes on diameter": null, "Category 2": "CNT", "Diameter Regime": "Not reported/Can not calculate", "Log (Probe separation for ampacity (microns))": "Not reported/Can not calculate", "Probe separation regime": "Not reported/Can not calculate"}
needs_review |  |  |  |  | Coffee grinder before sonication, annealed to remove matrix | CNT_or_CNT_hybrid | sheet_mat_film | FWCNT | Buckypaper | heat_treated;Air Annealed | alignment: Not Reported/ Can not calculate |  |  |  |  | Bulmer/James meta-analysis supporting workbook, Main sheet |  |  |  | check_duplicate_or_multi_sample_group | rec_3f720c924c4e | 20210409_Metaanalysis_database.xlsx | Main | 1113 | 2019 Simple method to improve electrical conductivity of films made from single wall carbon nanotubes | Coffee grinder before sonication, annealed to remove matrix | CNT_or_CNT_hybrid | sheet_mat_film | FWCNT | Buckypaper | heat_treated;Air Annealed | normalized_candidate | peer_reviewed_meta_analysis_record | secondary_meta_analysis_with_original_doi | Peer-reviewed meta-analysis workbook row with original DOI resolved by Crossref/OpenAlex; not re-extracted from the primary paper in this pipeline. | 10.3390/nano9081113 | 10.3390/nano9081113 |  | verified_crossref_openalex | Simple Method to Improve Electrical Conductivity of Films Made from Single-Walled Carbon Nanotubes | Bogumiła Kumanek et al. | Bogumiła Kumanek; Tomasz Wasiak; Grzegorz Stando; Paweł Stando; Dariusz Łukowiec; Dawid Janas | Nanomaterials | 2019 | 2019-08-02 | 9, 8, 1113 | 10.3390/nano9081113 | 12 |  | 0 | [23 empty] | 0.08291391 | 82913.91 |  | 121.1018 | 121.1018 |  | 52.631578947368425 | 52.63158 | [5 empty] | alignment: Not Reported/ Can not calculate |  |  | Bulmer/James meta-analysis supporting workbook, Main sheet | 10.1002/adma.202008432 | A Meta-Analysis of Conductive and Strong Carbon Nanotube Materials | John S. Bulmer et al. | Advanced Materials | 2021 | 2019 Simple method to improve electrical conductivity of films made from single wall carbon nanotubes | accepted | 1 |  |  | Bulmer/James CNT meta-analysis supporting workbook | peer_reviewed_meta_analysis_workbook | 10.3390/nano9081113 | Original DOI resolved from James/Bulmer workbook reference: 10.3390/nano9081113; compiled data source DOI: 10.1002/adma.202008432 | 4 | Unaligned Few-wall CNTs |  | Simple Method to Improve Electrical Conductivity of Films Made from Single-Walled Carbon Nanotubes |  | Nanomaterials | 2019 |  |  |  | secondary_public_candidate | needs_primary_value_crosscheck | James_Bulmer_meta_analysis_workbook | 3 | {"Category": "Unaligned Few-wall CNTs", "Conductivity (MSm-1)": 0.08291390728476819, "Density (g cm-3)": "Not Reported/ Can not calculate", "Specific Conductivity (kS m2/kg)": "Not Reported/ Can not calculate", "Electrical Anisotropy": "Not Reported/ Can not calculate", "Alignment figure of merit": "Not Reported/ Can not calculate", "Alignment method": "Not Reported/ Can not calculate", "Alignment FWHM": "Not Reported/ Can not calculate", "FWHM type": "Not Reported/ Can not calculate", "Raman G:D": 52.631578947368425, "Raman wavelength": 514, "(10^-12)*G:D λ^4": 3.6736592850526315, "Doped or Acid Exposure (Yes/ No)": "No", "Tensile Strength (MPa)": "Not Reported/ Can not calculate", "Specific Strength (N/Tex)": "Not Reported/ Can not calculate", "Young's Modulus (GPa)": "Not Reported/ Can not calculate", "Unnamed: 16": null, "Uber Parameter": "Not Reported/ Can not calculate", "Specific Uber Parameter": "Not Reported/ Can not calculate", "CNT Diameter (nm)": "Not Reported/ Can not calculate", "Plottable CNT Diameter (nm)": "Not Reported/ Can not calculate", "Date Entered and Checked ": 20200511, "Notes": "Coffee grinder before sonication, annealed to remove matrix ", "Year": 2019, "Production Process": "Buckypaper", "Post Process": "Air Annealed", "Intentionally added intercalation dope": null, "Host Conductivity (MSm-1)": null, "Sorted Status": "Unsorted ", "Bulk Fiber Diameter (microns)": "Not Reported/ Can not calculate", "G Peak Position (cm-1)": "Not Reported/ Can not calculate", "Thermal Conductivity (W/(m K))": 121.10177471496, "T Star (K)": "Not Reported/ Can not calculate", "R value at lowest temp": "Not Reported/ Can not calculate", "R value at 4.2 K": "Not Reported/ Can not calculate", "R value at 10 K": "Not Reported/ Can not calculate", "R value at 77 K": "Not Reported/ Can not calculate", "R value at 300 K": "Not Reported/ Can not calculate", "R(300K)/R(4.2K)": null, "R(300K)/R(10K)": null, "Reference": "2019 Simple method to improve electrical conductivity of films made from single wall carbon nanotubes ", "Unnamed: 41": null, "Unnamed: 42": null, "Unnamed: 43": null, "Unnamed: 44": null, "Unnamed: 45": 12, "Log Conductivity": -1.0813726184187586, "Log Density": null, "Log Specific Conductivity": null, "Log Tensile Strength": null, "Log Specific Strength": null, "Log Youngs Modulus": null, "Log Raman G:D Ratio": 1.7212463990471711, "Log Raman (10^-12)*G:D λ^4": 0.5650988750282739, "Log CNT Diameter": null, "Log Fiber Diameter": null, "Log Thermal Conductivity": 2.083150507662181, "Log (R(300K)/R(4.2))": null, "Log (R(300K)/R(10))": null, "Log Host Conductivity ": null, "Log Thermal Conductivity ": 2.083150507662181, "Ampacity Measurement Config": null, "Medium 1": null, "Substrate": null, "Absolute I max (mA)": null, "Absolute J max (A/m2)": null, "Specific J max (mA/tex)": null, "Absolute J failure (A/m2": null, "Specific J failure (mA/tex)": null, "Breakdown Temp (oC)": null, "Medium 2": null, "Substrate 2": null, "Absolute I max (mA).1": null, "Absolute J max (A/m2).1": null, "Specific J max (mA/tex).1": null, "Absolute J failure (A/m2.1": null, "Specific J failure (mA/tex).1": null, "Probe separation for Electrical conductivity (microns)": null, "Probe separation for Ampacity (microns)": "Not Reported/ Can not calculate", "Notes on ampacity": null, "Substrate for ampacity (Yes/No)": "Not Reported/ Can not calculate", "Notes on substrate ": null, "Log (Jmax in Air (A/m2))": "Not Reported/ Can not calculate", "Log (Jmax in Vacuum(A/m2))": "Not Reported/ Can not calculate", "Bulk fibre diameter (nm)": null, "Log (Bulk fibre diameter (nm))": null, "Effective diameter for ampacity (nm)": "Not Reported/ Can not calculate", "Log (Effective diameter for ampacity (nm))": null, "Notes on diameter": null, "Category 2": "CNT", "Diameter Regime": "Not reported/Can not calculate", "Log (Probe separation for ampacity (microns))": "Not reported/Can not calculate", "Probe separation regime": "Not reported/Can not calculate"}
needs_review |  |  |  |  | Coffee grinder before sonication, annealed to remove matrix | CNT_or_CNT_hybrid | sheet_mat_film | FWCNT | Buckypaper | heat_treated;Air Annealed | alignment: Not Reported/ Can not calculate |  |  |  |  | Bulmer/James meta-analysis supporting workbook, Main sheet |  |  |  | check_duplicate_or_multi_sample_group | rec_1e29ac0903ef | 20210409_Metaanalysis_database.xlsx | Main | 1114 | 2019 Simple method to improve electrical conductivity of films made from single wall carbon nanotubes | Coffee grinder before sonication, annealed to remove matrix | CNT_or_CNT_hybrid | sheet_mat_film | FWCNT | Buckypaper | heat_treated;Air Annealed | normalized_candidate | peer_reviewed_meta_analysis_record | secondary_meta_analysis_with_original_doi | Peer-reviewed meta-analysis workbook row with original DOI resolved by Crossref/OpenAlex; not re-extracted from the primary paper in this pipeline. | 10.3390/nano9081113 | 10.3390/nano9081113 |  | verified_crossref_openalex | Simple Method to Improve Electrical Conductivity of Films Made from Single-Walled Carbon Nanotubes | Bogumiła Kumanek et al. | Bogumiła Kumanek; Tomasz Wasiak; Grzegorz Stando; Paweł Stando; Dariusz Łukowiec; Dawid Janas | Nanomaterials | 2019 | 2019-08-02 | 9, 8, 1113 | 10.3390/nano9081113 | 12 |  | 0 | [23 empty] | 0.07708609 | 77086.09 |  | 90.38883 | 90.38883 |  | 38.46153846153846 | 38.46154 | [5 empty] | alignment: Not Reported/ Can not calculate |  |  | Bulmer/James meta-analysis supporting workbook, Main sheet | 10.1002/adma.202008432 | A Meta-Analysis of Conductive and Strong Carbon Nanotube Materials | John S. Bulmer et al. | Advanced Materials | 2021 | 2019 Simple method to improve electrical conductivity of films made from single wall carbon nanotubes | accepted | 1 |  |  | Bulmer/James CNT meta-analysis supporting workbook | peer_reviewed_meta_analysis_workbook | 10.3390/nano9081113 | Original DOI resolved from James/Bulmer workbook reference: 10.3390/nano9081113; compiled data source DOI: 10.1002/adma.202008432 | 4 | Unaligned Few-wall CNTs |  | Simple Method to Improve Electrical Conductivity of Films Made from Single-Walled Carbon Nanotubes |  | Nanomaterials | 2019 |  |  |  | secondary_public_candidate | needs_primary_value_crosscheck | James_Bulmer_meta_analysis_workbook | 3 | {"Category": "Unaligned Few-wall CNTs", "Conductivity (MSm-1)": 0.0770860927152317, "Density (g cm-3)": "Not Reported/ Can not calculate", "Specific Conductivity (kS m2/kg)": "Not Reported/ Can not calculate", "Electrical Anisotropy": "Not Reported/ Can not calculate", "Alignment figure of merit": "Not Reported/ Can not calculate", "Alignment method": "Not Reported/ Can not calculate", "Alignment FWHM": "Not Reported/ Can not calculate", "FWHM type": "Not Reported/ Can not calculate", "Raman G:D": 38.46153846153846, "Raman wavelength": 514, "(10^-12)*G:D λ^4": 2.6845971698461537, "Doped or Acid Exposure (Yes/ No)": "No", "Tensile Strength (MPa)": "Not Reported/ Can not calculate", "Specific Strength (N/Tex)": "Not Reported/ Can not calculate", "Young's Modulus (GPa)": "Not Reported/ Can not calculate", "Unnamed: 16": null, "Uber Parameter": "Not Reported/ Can not calculate", "Specific Uber Parameter": "Not Reported/ Can not calculate", "CNT Diameter (nm)": "Not Reported/ Can not calculate", "Plottable CNT Diameter (nm)": "Not Reported/ Can not calculate", "Date Entered and Checked ": 20200511, "Notes": "Coffee grinder before sonication, annealed to remove matrix ", "Year": 2019, "Production Process": "Buckypaper", "Post Process": "Air Annealed", "Intentionally added intercalation dope": null, "Host Conductivity (MSm-1)": null, "Sorted Status": "Unsorted ", "Bulk Fiber Diameter (microns)": "Not Reported/ Can not calculate", "G Peak Position (cm-1)": "Not Reported/ Can not calculate", "Thermal Conductivity (W/(m K))": 90.388829911654, "T Star (K)": "Not Reported/ Can not calculate", "R value at lowest temp": "Not Reported/ Can not calculate", "R value at 4.2 K": "Not Reported/ Can not calculate", "R value at 10 K": "Not Reported/ Can not calculate", "R value at 77 K": "Not Reported/ Can not calculate", "R value at 300 K": "Not Reported/ Can not calculate", "R(300K)/R(4.2K)": null, "R(300K)/R(10K)": null, "Reference": "2019 Simple method to improve electrical conductivity of films made from single wall carbon nanotubes ", "Unnamed: 41": null, "Unnamed: 42": null, "Unnamed: 43": null, "Unnamed: 44": null, "Unnamed: 45": 12, "Log Conductivity": -1.1130239669793003, "Log Density": null, "Log Specific Conductivity": null, "Log Tensile Strength": null, "Log Specific Strength": null, "Log Youngs Modulus": null, "Log Raman G:D Ratio": 1.585026652029182, "Log Raman (10^-12)*G:D λ^4": 0.42887912801028494, "Log CNT Diameter": null, "Log Fiber Diameter": null, "Log Thermal Conductivity": 1.9561147644635906, "Log (R(300K)/R(4.2))": null, "Log (R(300K)/R(10))": null, "Log Host Conductivity ": null, "Log Thermal Conductivity ": 1.9561147644635906, "Ampacity Measurement Config": null, "Medium 1": null, "Substrate": null, "Absolute I max (mA)": null, "Absolute J max (A/m2)": null, "Specific J max (mA/tex)": null, "Absolute J failure (A/m2": null, "Specific J failure (mA/tex)": null, "Breakdown Temp (oC)": null, "Medium 2": null, "Substrate 2": null, "Absolute I max (mA).1": null, "Absolute J max (A/m2).1": null, "Specific J max (mA/tex).1": null, "Absolute J failure (A/m2.1": null, "Specific J failure (mA/tex).1": null, "Probe separation for Electrical conductivity (microns)": null, "Probe separation for Ampacity (microns)": "Not Reported/ Can not calculate", "Notes on ampacity": null, "Substrate for ampacity (Yes/No)": "Not Reported/ Can not calculate", "Notes on substrate ": null, "Log (Jmax in Air (A/m2))": "Not Reported/ Can not calculate", "Log (Jmax in Vacuum(A/m2))": "Not Reported/ Can not calculate", "Bulk fibre diameter (nm)": null, "Log (Bulk fibre diameter (nm))": null, "Effective diameter for ampacity (nm)": "Not Reported/ Can not calculate", "Log (Effective diameter for ampacity (nm))": null, "Notes on diameter": null, "Category 2": "CNT", "Diameter Regime": "Not reported/Can not calculate", "Log (Probe separation for ampacity (microns))": "Not reported/Can not calculate", "Probe separation regime": "Not reported/Can not calculate"}
needs_review |  |  |  |  | corrected area to full cross section from annulus, Density estimated from chart | CNT_or_CNT_hybrid | individual_nanotube_or_bundle | FWCNT | Chemical Vapor Deposition | densified;As-is | alignment: Not Reported/ Can not calculate |  |  |  |  | Bulmer/James meta-analysis supporting workbook, Main sheet |  |  |  | check_duplicate_or_multi_sample_group | rec_502dc8f99afb | 20210409_Metaanalysis_database.xlsx | Main | 1125 | 2019 Strength of carbon nanotubes depends on their chemical structures | corrected area to full cross section from annulus, Density estimated from chart | CNT_or_CNT_hybrid | individual_nanotube_or_bundle | FWCNT | Chemical Vapor Deposition | densified;As-is | normalized_candidate | peer_reviewed_meta_analysis_record | secondary_meta_analysis_with_original_doi | Peer-reviewed meta-analysis workbook row with original DOI resolved by Crossref/OpenAlex; not re-extracted from the primary paper in this pipeline. | 10.1038/s41467-019-10959-7 | 10.1038/s41467-019-10959-7 |  | verified_crossref_openalex | Strength of carbon nanotubes depends on their chemical structures | Akira Takakura et al. | Akira Takakura; Ko Beppu; Taishi Nishihara; Akihito Fukui; Takahiro Kozeki; Takahiro Namazu; Yuhei Miyauchi; Kenichiro Itami | Nature Communications | 2019 | 2019-07-10 | 10, 1 | 10.1038/s41467-019-10959-7 | 16 |  | 0 |  | 1.93 | 1930 | 0.0005181347 | 0.00158 | 1.58e-09 |  |  | 23.03991 | 23039914.4 | 44.46703 | 44.46703 | 44467034846.8 | raw_value_as_GPa | [22 empty] | alignment: Not Reported/ Can not calculate |  |  | Bulmer/James meta-analysis supporting workbook, Main sheet | 10.1002/adma.202008432 | A Meta-Analysis of Conductive and Strong Carbon Nanotube Materials | John S. Bulmer et al. | Advanced Materials | 2021 | 2019 Strength of carbon nanotubes depends on their chemical structures | accepted | 1 |  |  | Bulmer/James CNT meta-analysis supporting workbook | peer_reviewed_meta_analysis_workbook | 10.1038/s41467-019-10959-7 | Original DOI resolved from James/Bulmer workbook reference: 10.1038/s41467-019-10959-7; compiled data source DOI: 10.1002/adma.202008432 | 4 | Individual FWCNT |  | Strength of carbon nanotubes depends on their chemical structures |  | Nature Communications | 2019 |  |  |  | secondary_public_candidate | needs_primary_value_crosscheck | James_Bulmer_meta_analysis_workbook | 3 | {"Category": "Individual FWCNT", "Conductivity (MSm-1)": "Not Reported/ Can not calculate", "Density (g cm-3)": 1.93, "Specific Conductivity (kS m2/kg)": "Not Reported/ Can not calculate", "Electrical Anisotropy": "Not Reported/ Can not calculate", "Alignment figure of merit": "Not Reported/ Can not calculate", "Alignment method": "Not Reported/ Can not calculate", "Alignment FWHM": "Not Reported/ Can not calculate", "FWHM type": "Not Reported/ Can not calculate", "Raman G:D": "Not Reported/ Can not calculate", "Raman wavelength": "Not Reported/ Can not calculate", "(10^-12)*G:D λ^4": null, "Doped or Acid Exposure (Yes/ No)": "No", "Tensile Strength (MPa)": 44467.03484678164, "Specific Strength (N/Tex)": 23.039914428384268, "Young's Modulus (GPa)": "Not Reported/ Can not calculate", "Unnamed: 16": null, "Uber Parameter": "Not Reported/ Can not calculate", "Specific Uber Parameter": "Not Reported/ Can not calculate", "CNT Diameter (nm)": 1.58, "Plottable CNT Diameter (nm)": 1.58, "Date Entered and Checked ": 20200102, "Notes": "corrected area to full cross section from annulus, Density estimated from chart", "Year": 2019, "Production Process": "Chemical Vapor Deposition", "Post Process": "As-is", "Intentionally added intercalation dope": null, "Host Conductivity (MSm-1)": null, "Sorted Status": null, "Bulk Fiber Diameter (microns)": "Not Reported/ Can not calculate", "G Peak Position (cm-1)": "Not Reported/ Can not calculate", "Thermal Conductivity (W/(m K))": "Not Reported/ Can not calculate", "T Star (K)": "Not Reported/ Can not calculate", "R value at lowest temp": "Not Reported/ Can not calculate", "R value at 4.2 K": "Not Reported/ Can not calculate", "R value at 10 K": "Not Reported/ Can not calculate", "R value at 77 K": "Not Reported/ Can not calculate", "R value at 300 K": "Not Reported/ Can not calculate", "R(300K)/R(4.2K)": null, "R(300K)/R(10K)": null, "Reference": "2019 Strength of carbon nanotubes depends on their chemical structures", "Unnamed: 41": null, "Unnamed: 42": null, "Unnamed: 43": null, "Unnamed: 44": null, "Unnamed: 45": 16, "Log Conductivity": null, "Log Density": 0.28555730900777376, "Log Specific Conductivity": null, "Log Tensile Strength": 4.6480381707663465, "Log Specific Strength": 1.362480861758573, "Log Youngs Modulus": null, "Log Raman G:D Ratio": null, "Log Raman (10^-12)*G:D λ^4": null, "Log CNT Diameter": 0.19865708695442263, "Log Fiber Diameter": null, "Log Thermal Conductivity": null, "Log (R(300K)/R(4.2))": null, "Log (R(300K)/R(10))": null, "Log Host Conductivity ": null, "Log Thermal Conductivity ": null, "Ampacity Measurement Config": null, "Medium 1": null, "Substrate": null, "Absolute I max (mA)": null, "Absolute J max (A/m2)": null, "Specific J max (mA/tex)": null, "Absolute J failure (A/m2": null, "Specific J failure (mA/tex)": null, "Breakdown Temp (oC)": null, "Medium 2": null, "Substrate 2": null, "Absolute I max (mA).1": null, "Absolute J max (A/m2).1": null, "Specific J max (mA/tex).1": null, "Absolute J failure (A/m2.1": null, "Specific J failure (mA/tex).1": null, "Probe separation for Electrical conductivity (microns)": null, "Probe separation for Ampacity (microns)": "Not Reported/ Can not calculate", "Notes on ampacity": null, "Substrate for ampacity (Yes/No)": "Not Reported/ Can not calculate", "Notes on substrate ": null, "Log (Jmax in Air (A/m2))": "Not Reported/ Can not calculate", "Log (Jmax in Vacuum(A/m2))": "Not Reported/ Can not calculate", "Bulk fibre diameter (nm)": null, "Log (Bulk fibre diameter (nm))": null, "Effective diameter for ampacity (nm)": 1.58, "Log (Effective diameter for ampacity (nm))": 0.19865708695442263, "Notes on diameter": null, "Category 2": "CNT", "Diameter Regime": "sub-micron", "Log (Probe separation for ampacity (microns))": "Not reported/Can not calculate", "Probe separation regime": "Not reported/Can not calculate"} |  | 0.5181347
needs_review |  |  |  |  | corrected area to full cross section from annulus, Density estimated from chart | CNT_or_CNT_hybrid | individual_nanotube_or_bundle | FWCNT | Chemical Vapor Deposition | densified;As-is | alignment: Not Reported/ Can not calculate |  |  |  |  | Bulmer/James meta-analysis supporting workbook, Main sheet |  |  |  | check_duplicate_or_multi_sample_group | rec_e54c63172cb2 | 20210409_Metaanalysis_database.xlsx | Main | 1126 | 2019 Strength of carbon nanotubes depends on their chemical structures | corrected area to full cross section from annulus, Density estimated from chart | CNT_or_CNT_hybrid | individual_nanotube_or_bundle | FWCNT | Chemical Vapor Deposition | densified;As-is | normalized_candidate | peer_reviewed_meta_analysis_record | secondary_meta_analysis_with_original_doi | Peer-reviewed meta-analysis workbook row with original DOI resolved by Crossref/OpenAlex; not re-extracted from the primary paper in this pipeline. | 10.1038/s41467-019-10959-7 | 10.1038/s41467-019-10959-7 |  | verified_crossref_openalex | Strength of carbon nanotubes depends on their chemical structures | Akira Takakura et al. | Akira Takakura; Ko Beppu; Taishi Nishihara; Akihito Fukui; Takahiro Kozeki; Takahiro Namazu; Yuhei Miyauchi; Kenichiro Itami | Nature Communications | 2019 | 2019-07-10 | 10, 1 | 10.1038/s41467-019-10959-7 | 16 |  | 0 |  | 1.72 | 1720 | 0.0005813953 | 0.0017 | 1.7e-09 |  |  | 30.78028 | 30780281.9 | 52.94208 | 52.94208 | 52942084942.1 | raw_value_as_GPa | [22 empty] | alignment: Not Reported/ Can not calculate |  |  | Bulmer/James meta-analysis supporting workbook, Main sheet | 10.1002/adma.202008432 | A Meta-Analysis of Conductive and Strong Carbon Nanotube Materials | John S. Bulmer et al. | Advanced Materials | 2021 | 2019 Strength of carbon nanotubes depends on their chemical structures | accepted | 1 |  |  | Bulmer/James CNT meta-analysis supporting workbook | peer_reviewed_meta_analysis_workbook | 10.1038/s41467-019-10959-7 | Original DOI resolved from James/Bulmer workbook reference: 10.1038/s41467-019-10959-7; compiled data source DOI: 10.1002/adma.202008432 | 4 | Individual FWCNT |  | Strength of carbon nanotubes depends on their chemical structures |  | Nature Communications | 2019 |  |  |  | secondary_public_candidate | needs_primary_value_crosscheck | James_Bulmer_meta_analysis_workbook | 3 | {"Category": "Individual FWCNT", "Conductivity (MSm-1)": "Not Reported/ Can not calculate", "Density (g cm-3)": 1.72, "Specific Conductivity (kS m2/kg)": "Not Reported/ Can not calculate", "Electrical Anisotropy": "Not Reported/ Can not calculate", "Alignment figure of merit": "Not Reported/ Can not calculate", "Alignment method": "Not Reported/ Can not calculate", "Alignment FWHM": "Not Reported/ Can not calculate", "FWHM type": "Not Reported/ Can not calculate", "Raman G:D": "Not Reported/ Can not calculate", "Raman wavelength": "Not Reported/ Can not calculate", "(10^-12)*G:D λ^4": null, "Doped or Acid Exposure (Yes/ No)": "No", "Tensile Strength (MPa)": 52942.084942084875, "Specific Strength (N/Tex)": 30.780281943072602, "Young's Modulus (GPa)": "Not Reported/ Can not calculate", "Unnamed: 16": null, "Uber Parameter": "Not Reported/ Can not calculate", "Specific Uber Parameter": "Not Reported/ Can not calculate", "CNT Diameter (nm)": 1.7, "Plottable CNT Diameter (nm)": 1.7, "Date Entered and Checked ": 20200102, "Notes": "corrected area to full cross section from annulus, Density estimated from chart", "Year": 2019, "Production Process": "Chemical Vapor Deposition", "Post Process": "As-is", "Intentionally added intercalation dope": null, "Host Conductivity (MSm-1)": null, "Sorted Status": null, "Bulk Fiber Diameter (microns)": "Not Reported/ Can not calculate", "G Peak Position (cm-1)": "Not Reported/ Can not calculate", "Thermal Conductivity (W/(m K))": "Not Reported/ Can not calculate", "T Star (K)": "Not Reported/ Can not calculate", "R value at lowest temp": "Not Reported/ Can not calculate", "R value at 4.2 K": "Not Reported/ Can not calculate", "R value at 10 K": "Not Reported/ Can not calculate", "R value at 77 K": "Not Reported/ Can not calculate", "R value at 300 K": "Not Reported/ Can not calculate", "R(300K)/R(4.2K)": null, "R(300K)/R(10K)": null, "Reference": "2019 Strength of carbon nanotubes depends on their chemical structures", "Unnamed: 41": null, "Unnamed: 42": null, "Unnamed: 43": null, "Unnamed: 44": null, "Unnamed: 45": 16, "Log Conductivity": null, "Log Density": 0.2355284469075489, "Log Specific Conductivity": null, "Log Tensile Strength": 4.723801040497871, "Log Specific Strength": 1.4882725935903216, "Log Youngs Modulus": null, "Log Raman G:D Ratio": null, "Log Raman (10^-12)*G:D λ^4": null, "Log CNT Diameter": 0.2304489213782739, "Log Fiber Diameter": null, "Log Thermal Conductivity": null, "Log (R(300K)/R(4.2))": null, "Log (R(300K)/R(10))": null, "Log Host Conductivity ": null, "Log Thermal Conductivity ": null, "Ampacity Measurement Config": null, "Medium 1": null, "Substrate": null, "Absolute I max (mA)": null, "Absolute J max (A/m2)": null, "Specific J max (mA/tex)": null, "Absolute J failure (A/m2": null, "Specific J failure (mA/tex)": null, "Breakdown Temp (oC)": null, "Medium 2": null, "Substrate 2": null, "Absolute I max (mA).1": null, "Absolute J max (A/m2).1": null, "Specific J max (mA/tex).1": null, "Absolute J failure (A/m2.1": null, "Specific J failure (mA/tex).1": null, "Probe separation for Electrical conductivity (microns)": null, "Probe separation for Ampacity (microns)": "Not Reported/ Can not calculate", "Notes on ampacity": null, "Substrate for ampacity (Yes/No)": "Not Reported/ Can not calculate", "Notes on substrate ": null, "Log (Jmax in Air (A/m2))": "Not Reported/ Can not calculate", "Log (Jmax in Vacuum(A/m2))": "Not Reported/ Can not calculate", "Bulk fibre diameter (nm)": null, "Log (Bulk fibre diameter (nm))": null, "Effective diameter for ampacity (nm)": 1.7, "Log (Effective diameter for ampacity (nm))": 0.2304489213782739, "Notes on diameter": null, "Category 2": "CNT", "Diameter Regime": "sub-micron", "Log (Probe separation for ampacity (microns))": "Not reported/Can not calculate", "Probe separation regime": "Not reported/Can not calculate"} |  | 0.5813953
needs_review |  |  |  |  | corrected area to full cross section from annulus, Density estimated from chart | CNT_or_CNT_hybrid | individual_nanotube_or_bundle | FWCNT | Chemical Vapor Deposition | densified;As-is | alignment: Not Reported/ Can not calculate |  |  |  |  | Bulmer/James meta-analysis supporting workbook, Main sheet |  |  |  | check_duplicate_or_multi_sample_group | rec_402b718aa196 | 20210409_Metaanalysis_database.xlsx | Main | 1127 | 2019 Strength of carbon nanotubes depends on their chemical structures | corrected area to full cross section from annulus, Density estimated from chart | CNT_or_CNT_hybrid | individual_nanotube_or_bundle | FWCNT | Chemical Vapor Deposition | densified;As-is | normalized_candidate | peer_reviewed_meta_analysis_record | secondary_meta_analysis_with_original_doi | Peer-reviewed meta-analysis workbook row with original DOI resolved by Crossref/OpenAlex; not re-extracted from the primary paper in this pipeline. | 10.1038/s41467-019-10959-7 | 10.1038/s41467-019-10959-7 |  | verified_crossref_openalex | Strength of carbon nanotubes depends on their chemical structures | Akira Takakura et al. | Akira Takakura; Ko Beppu; Taishi Nishihara; Akihito Fukui; Takahiro Kozeki; Takahiro Namazu; Yuhei Miyauchi; Kenichiro Itami | Nature Communications | 2019 | 2019-07-10 | 10, 1 | 10.1038/s41467-019-10959-7 | 16 |  | 0 |  | 1.72 | 1720 | 0.0005813953 | 0.0017 | 1.7e-09 |  |  | 27.47598 | 27475981.0 | 47.25869 | 47.25869 | 47258687258.7 | raw_value_as_GPa | [22 empty] | alignment: Not Reported/ Can not calculate |  |  | Bulmer/James meta-analysis supporting workbook, Main sheet | 10.1002/adma.202008432 | A Meta-Analysis of Conductive and Strong Carbon Nanotube Materials | John S. Bulmer et al. | Advanced Materials | 2021 | 2019 Strength of carbon nanotubes depends on their chemical structures | accepted | 1 |  |  | Bulmer/James CNT meta-analysis supporting workbook | peer_reviewed_meta_analysis_workbook | 10.1038/s41467-019-10959-7 | Original DOI resolved from James/Bulmer workbook reference: 10.1038/s41467-019-10959-7; compiled data source DOI: 10.1002/adma.202008432 | 4 | Individual FWCNT |  | Strength of carbon nanotubes depends on their chemical structures |  | Nature Communications | 2019 |  |  |  | secondary_public_candidate | needs_primary_value_crosscheck | James_Bulmer_meta_analysis_workbook | 3 | {"Category": "Individual FWCNT", "Conductivity (MSm-1)": "Not Reported/ Can not calculate", "Density (g cm-3)": 1.72, "Specific Conductivity (kS m2/kg)": "Not Reported/ Can not calculate", "Electrical Anisotropy": "Not Reported/ Can not calculate", "Alignment figure of merit": "Not Reported/ Can not calculate", "Alignment method": "Not Reported/ Can not calculate", "Alignment FWHM": "Not Reported/ Can not calculate", "FWHM type": "Not Reported/ Can not calculate", "Raman G:D": "Not Reported/ Can not calculate", "Raman wavelength": "Not Reported/ Can not calculate", "(10^-12)*G:D λ^4": null, "Doped or Acid Exposure (Yes/ No)": "No", "Tensile Strength (MPa)": 47258.6872586872, "Specific Strength (N/Tex)": 27.47598096435302, "Young's Modulus (GPa)": "Not Reported/ Can not calculate", "Unnamed: 16": null, "Uber Parameter": "Not Reported/ Can not calculate", "Specific Uber Parameter": "Not Reported/ Can not calculate", "CNT Diameter (nm)": 1.7, "Plottable CNT Diameter (nm)": 1.7, "Date Entered and Checked ": 20200102, "Notes": "corrected area to full cross section from annulus, Density estimated from chart", "Year": 2019, "Production Process": "Chemical Vapor Deposition", "Post Process": "As-is", "Intentionally added intercalation dope": null, "Host Conductivity (MSm-1)": null, "Sorted Status": null, "Bulk Fiber Diameter (microns)": "Not Reported/ Can not calculate", "G Peak Position (cm-1)": "Not Reported/ Can not calculate", "Thermal Conductivity (W/(m K))": "Not Reported/ Can not calculate", "T Star (K)": "Not Reported/ Can not calculate", "R value at lowest temp": "Not Reported/ Can not calculate", "R value at 4.2 K": "Not Reported/ Can not calculate", "R value at 10 K": "Not Reported/ Can not calculate", "R value at 77 K": "Not Reported/ Can not calculate", "R value at 300 K": "Not Reported/ Can not calculate", "R(300K)/R(4.2K)": null, "R(300K)/R(10K)": null, "Reference": "2019 Strength of carbon nanotubes depends on their chemical structures", "Unnamed: 41": null, "Unnamed: 42": null, "Unnamed: 43": null, "Unnamed: 44": null, "Unnamed: 45": 16, "Log Conductivity": null, "Log Density": 0.2355284469075489, "Log Specific Conductivity": null, "Log Tensile Strength": 4.67448165372829, "Log Specific Strength": 1.4389532068207411, "Log Youngs Modulus": null, "Log Raman G:D Ratio": null, "Log Raman (10^-12)*G:D λ^4": null, "Log CNT Diameter": 0.2304489213782739, "Log Fiber Diameter": null, "Log Thermal Conductivity": null, "Log (R(300K)/R(4.2))": null, "Log (R(300K)/R(10))": null, "Log Host Conductivity ": null, "Log Thermal Conductivity ": null, "Ampacity Measurement Config": null, "Medium 1": null, "Substrate": null, "Absolute I max (mA)": null, "Absolute J max (A/m2)": null, "Specific J max (mA/tex)": null, "Absolute J failure (A/m2": null, "Specific J failure (mA/tex)": null, "Breakdown Temp (oC)": null, "Medium 2": null, "Substrate 2": null, "Absolute I max (mA).1": null, "Absolute J max (A/m2).1": null, "Specific J max (mA/tex).1": null, "Absolute J failure (A/m2.1": null, "Specific J failure (mA/tex).1": null, "Probe separation for Electrical conductivity (microns)": null, "Probe separation for Ampacity (microns)": "Not Reported/ Can not calculate", "Notes on ampacity": null, "Substrate for ampacity (Yes/No)": "Not Reported/ Can not calculate", "Notes on substrate ": null, "Log (Jmax in Air (A/m2))": "Not Reported/ Can not calculate", "Log (Jmax in Vacuum(A/m2))": "Not Reported/ Can not calculate", "Bulk fibre diameter (nm)": null, "Log (Bulk fibre diameter (nm))": null, "Effective diameter for ampacity (nm)": 1.7, "Log (Effective diameter for ampacity (nm))": 0.2304489213782739, "Notes on diameter": null, "Category 2": "CNT", "Diameter Regime": "sub-micron", "Log (Probe separation for ampacity (microns))": "Not reported/Can not calculate", "Probe separation regime": "Not reported/Can not calculate"} |  | 0.5813953
needs_review |  |  |  |  | corrected area to full cross section from annulus, Density estimated from chart | CNT_or_CNT_hybrid | individual_nanotube_or_bundle | FWCNT | Chemical Vapor Deposition | densified;As-is | alignment: Not Reported/ Can not calculate |  |  |  |  | Bulmer/James meta-analysis supporting workbook, Main sheet |  |  |  | check_duplicate_or_multi_sample_group | rec_b9f1072f0606 | 20210409_Metaanalysis_database.xlsx | Main | 1128 | 2019 Strength of carbon nanotubes depends on their chemical structures | corrected area to full cross section from annulus, Density estimated from chart | CNT_or_CNT_hybrid | individual_nanotube_or_bundle | FWCNT | Chemical Vapor Deposition | densified;As-is | normalized_candidate | peer_reviewed_meta_analysis_record | secondary_meta_analysis_with_original_doi | Peer-reviewed meta-analysis workbook row with original DOI resolved by Crossref/OpenAlex; not re-extracted from the primary paper in this pipeline. | 10.1038/s41467-019-10959-7 | 10.1038/s41467-019-10959-7 |  | verified_crossref_openalex | Strength of carbon nanotubes depends on their chemical structures | Akira Takakura et al. | Akira Takakura; Ko Beppu; Taishi Nishihara; Akihito Fukui; Takahiro Kozeki; Takahiro Namazu; Yuhei Miyauchi; Kenichiro Itami | Nature Communications | 2019 | 2019-07-10 | 10, 1 | 10.1038/s41467-019-10959-7 | 16 |  | 0 |  | 1.65 | 1650 | 0.0006060606 | 0.00177 | 1.77e-09 |  |  | 26.50205 | 26502046.8 | 43.72838 | 43.72838 | 43728377287.7 | raw_value_as_GPa | [22 empty] | alignment: Not Reported/ Can not calculate |  |  | Bulmer/James meta-analysis supporting workbook, Main sheet | 10.1002/adma.202008432 | A Meta-Analysis of Conductive and Strong Carbon Nanotube Materials | John S. Bulmer et al. | Advanced Materials | 2021 | 2019 Strength of carbon nanotubes depends on their chemical structures | accepted | 1 |  |  | Bulmer/James CNT meta-analysis supporting workbook | peer_reviewed_meta_analysis_workbook | 10.1038/s41467-019-10959-7 | Original DOI resolved from James/Bulmer workbook reference: 10.1038/s41467-019-10959-7; compiled data source DOI: 10.1002/adma.202008432 | 4 | Individual FWCNT |  | Strength of carbon nanotubes depends on their chemical structures |  | Nature Communications | 2019 |  |  |  | secondary_public_candidate | needs_primary_value_crosscheck | James_Bulmer_meta_analysis_workbook | 3 | {"Category": "Individual FWCNT", "Conductivity (MSm-1)": "Not Reported/ Can not calculate", "Density (g cm-3)": 1.65, "Specific Conductivity (kS m2/kg)": "Not Reported/ Can not calculate", "Electrical Anisotropy": "Not Reported/ Can not calculate", "Alignment figure of merit": "Not Reported/ Can not calculate", "Alignment method": "Not Reported/ Can not calculate", "Alignment FWHM": "Not Reported/ Can not calculate", "FWHM type": "Not Reported/ Can not calculate", "Raman G:D": "Not Reported/ Can not calculate", "Raman wavelength": "Not Reported/ Can not calculate", "(10^-12)*G:D λ^4": null, "Doped or Acid Exposure (Yes/ No)": "No", "Tensile Strength (MPa)": 43728.37728769931, "Specific Strength (N/Tex)": 26.502046841029888, "Young's Modulus (GPa)": "Not Reported/ Can not calculate", "Unnamed: 16": null, "Uber Parameter": "Not Reported/ Can not calculate", "Specific Uber Parameter": "Not Reported/ Can not calculate", "CNT Diameter (nm)": 1.77, "Plottable CNT Diameter (nm)": 1.77, "Date Entered and Checked ": 20200102, "Notes": "corrected area to full cross section from annulus, Density estimated from chart", "Year": 2019, "Production Process": "Chemical Vapor Deposition", "Post Process": "As-is", "Intentionally added intercalation dope": null, "Host Conductivity (MSm-1)": null, "Sorted Status": null, "Bulk Fiber Diameter (microns)": "Not Reported/ Can not calculate", "G Peak Position (cm-1)": "Not Reported/ Can not calculate", "Thermal Conductivity (W/(m K))": "Not Reported/ Can not calculate", "T Star (K)": "Not Reported/ Can not calculate", "R value at lowest temp": "Not Reported/ Can not calculate", "R value at 4.2 K": "Not Reported/ Can not calculate", "R value at 10 K": "Not Reported/ Can not calculate", "R value at 77 K": "Not Reported/ Can not calculate", "R value at 300 K": "Not Reported/ Can not calculate", "R(300K)/R(4.2K)": null, "R(300K)/R(10K)": null, "Reference": "2019 Strength of carbon nanotubes depends on their chemical structures", "Unnamed: 41": null, "Unnamed: 42": null, "Unnamed: 43": null, "Unnamed: 44": null, "Unnamed: 45": 16, "Log Conductivity": null, "Log Density": 0.21748394421390627, "Log Specific Conductivity": null, "Log Tensile Strength": 4.640763361450191, "Log Specific Strength": 1.4232794172362855, "Log Youngs Modulus": null, "Log Raman G:D Ratio": null, "Log Raman (10^-12)*G:D λ^4": null, "Log CNT Diameter": 0.24797326636180664, "Log Fiber Diameter": null, "Log Thermal Conductivity": null, "Log (R(300K)/R(4.2))": null, "Log (R(300K)/R(10))": null, "Log Host Conductivity ": null, "Log Thermal Conductivity ": null, "Ampacity Measurement Config": null, "Medium 1": null, "Substrate": null, "Absolute I max (mA)": null, "Absolute J max (A/m2)": null, "Specific J max (mA/tex)": null, "Absolute J failure (A/m2": null, "Specific J failure (mA/tex)": null, "Breakdown Temp (oC)": null, "Medium 2": null, "Substrate 2": null, "Absolute I max (mA).1": null, "Absolute J max (A/m2).1": null, "Specific J max (mA/tex).1": null, "Absolute J failure (A/m2.1": null, "Specific J failure (mA/tex).1": null, "Probe separation for Electrical conductivity (microns)": null, "Probe separation for Ampacity (microns)": "Not Reported/ Can not calculate", "Notes on ampacity": null, "Substrate for ampacity (Yes/No)": "Not Reported/ Can not calculate", "Notes on substrate ": null, "Log (Jmax in Air (A/m2))": "Not Reported/ Can not calculate", "Log (Jmax in Vacuum(A/m2))": "Not Reported/ Can not calculate", "Bulk fibre diameter (nm)": null, "Log (Bulk fibre diameter (nm))": null, "Effective diameter for ampacity (nm)": 1.77, "Log (Effective diameter for ampacity (nm))": 0.24797326636180664, "Notes on diameter": null, "Category 2": "CNT", "Diameter Regime": "sub-micron", "Log (Probe separation for ampacity (microns))": "Not reported/Can not calculate", "Probe separation regime": "Not reported/Can not calculate"} |  | 0.6060606
needs_review |  |  |  |  | corrected area to full cross section from annulus, Density estimated from chart | CNT_or_CNT_hybrid | individual_nanotube_or_bundle | FWCNT | Chemical Vapor Deposition | densified;As-is | alignment: Not Reported/ Can not calculate |  |  |  |  | Bulmer/James meta-analysis supporting workbook, Main sheet |  |  |  | check_duplicate_or_multi_sample_group | rec_5d2eb93c073a | 20210409_Metaanalysis_database.xlsx | Main | 1129 | 2019 Strength of carbon nanotubes depends on their chemical structures | corrected area to full cross section from annulus, Density estimated from chart | CNT_or_CNT_hybrid | individual_nanotube_or_bundle | FWCNT | Chemical Vapor Deposition | densified;As-is | normalized_candidate | peer_reviewed_meta_analysis_record | secondary_meta_analysis_with_original_doi | Peer-reviewed meta-analysis workbook row with original DOI resolved by Crossref/OpenAlex; not re-extracted from the primary paper in this pipeline. | 10.1038/s41467-019-10959-7 | 10.1038/s41467-019-10959-7 |  | verified_crossref_openalex | Strength of carbon nanotubes depends on their chemical structures | Akira Takakura et al. | Akira Takakura; Ko Beppu; Taishi Nishihara; Akihito Fukui; Takahiro Kozeki; Takahiro Namazu; Yuhei Miyauchi; Kenichiro Itami | Nature Communications | 2019 | 2019-07-10 | 10, 1 | 10.1038/s41467-019-10959-7 | 16 |  | 0 |  | 1.62 | 1620 | 0.000617284 | 0.00179 | 1.79e-09 |  |  | 20.02748 | 20027476.3 | 32.44451 | 32.44451 | 32444511550.7 | raw_value_as_GPa | [22 empty] | alignment: Not Reported/ Can not calculate |  |  | Bulmer/James meta-analysis supporting workbook, Main sheet | 10.1002/adma.202008432 | A Meta-Analysis of Conductive and Strong Carbon Nanotube Materials | John S. Bulmer et al. | Advanced Materials | 2021 | 2019 Strength of carbon nanotubes depends on their chemical structures | accepted | 1 |  |  | Bulmer/James CNT meta-analysis supporting workbook | peer_reviewed_meta_analysis_workbook | 10.1038/s41467-019-10959-7 | Original DOI resolved from James/Bulmer workbook reference: 10.1038/s41467-019-10959-7; compiled data source DOI: 10.1002/adma.202008432 | 4 | Individual FWCNT |  | Strength of carbon nanotubes depends on their chemical structures |  | Nature Communications | 2019 |  |  |  | secondary_public_candidate | needs_primary_value_crosscheck | James_Bulmer_meta_analysis_workbook | 3 | {"Category": "Individual FWCNT", "Conductivity (MSm-1)": "Not Reported/ Can not calculate", "Density (g cm-3)": 1.62, "Specific Conductivity (kS m2/kg)": "Not Reported/ Can not calculate", "Electrical Anisotropy": "Not Reported/ Can not calculate", "Alignment figure of merit": "Not Reported/ Can not calculate", "Alignment method": "Not Reported/ Can not calculate", "Alignment FWHM": "Not Reported/ Can not calculate", "FWHM type": "Not Reported/ Can not calculate", "Raman G:D": "Not Reported/ Can not calculate", "Raman wavelength": "Not Reported/ Can not calculate", "(10^-12)*G:D λ^4": null, "Doped or Acid Exposure (Yes/ No)": "No", "Tensile Strength (MPa)": 32444.511550656734, "Specific Strength (N/Tex)": 20.02747626583749, "Young's Modulus (GPa)": "Not Reported/ Can not calculate", "Unnamed: 16": null, "Uber Parameter": "Not Reported/ Can not calculate", "Specific Uber Parameter": "Not Reported/ Can not calculate", "CNT Diameter (nm)": 1.79, "Plottable CNT Diameter (nm)": 1.79, "Date Entered and Checked ": 20200102, "Notes": "corrected area to full cross section from annulus, Density estimated from chart", "Year": 2019, "Production Process": "Chemical Vapor Deposition", "Post Process": "As-is", "Intentionally added intercalation dope": null, "Host Conductivity (MSm-1)": null, "Sorted Status": null, "Bulk Fiber Diameter (microns)": "Not Reported/ Can not calculate", "G Peak Position (cm-1)": "Not Reported/ Can not calculate", "Thermal Conductivity (W/(m K))": "Not Reported/ Can not calculate", "T Star (K)": "Not Reported/ Can not calculate", "R value at lowest temp": "Not Reported/ Can not calculate", "R value at 4.2 K": "Not Reported/ Can not calculate", "R value at 10 K": "Not Reported/ Can not calculate", "R value at 77 K": "Not Reported/ Can not calculate", "R value at 300 K": "Not Reported/ Can not calculate", "R(300K)/R(4.2K)": null, "R(300K)/R(10K)": null, "Reference": "2019 Strength of carbon nanotubes depends on their chemical structures", "Unnamed: 41": null, "Unnamed: 42": null, "Unnamed: 43": null, "Unnamed: 44": null, "Unnamed: 45": 16, "Log Conductivity": null, "Log Density": 0.20951501454263097, "Log Specific Conductivity": null, "Log Tensile Strength": 4.511141240277751, "Log Specific Strength": 1.30162622573512, "Log Youngs Modulus": null, "Log Raman G:D Ratio": null, "Log Raman (10^-12)*G:D λ^4": null, "Log CNT Diameter": 0.2528530309798932, "Log Fiber Diameter": null, "Log Thermal Conductivity": null, "Log (R(300K)/R(4.2))": null, "Log (R(300K)/R(10))": null, "Log Host Conductivity ": null, "Log Thermal Conductivity ": null, "Ampacity Measurement Config": null, "Medium 1": null, "Substrate": null, "Absolute I max (mA)": null, "Absolute J max (A/m2)": null, "Specific J max (mA/tex)": null, "Absolute J failure (A/m2": null, "Specific J failure (mA/tex)": null, "Breakdown Temp (oC)": null, "Medium 2": null, "Substrate 2": null, "Absolute I max (mA).1": null, "Absolute J max (A/m2).1": null, "Specific J max (mA/tex).1": null, "Absolute J failure (A/m2.1": null, "Specific J failure (mA/tex).1": null, "Probe separation for Electrical conductivity (microns)": null, "Probe separation for Ampacity (microns)": "Not Reported/ Can not calculate", "Notes on ampacity": null, "Substrate for ampacity (Yes/No)": "Not Reported/ Can not calculate", "Notes on substrate ": null, "Log (Jmax in Air (A/m2))": "Not Reported/ Can not calculate", "Log (Jmax in Vacuum(A/m2))": "Not Reported/ Can not calculate", "Bulk fibre diameter (nm)": null, "Log (Bulk fibre diameter (nm))": null, "Effective diameter for ampacity (nm)": 1.79, "Log (Effective diameter for ampacity (nm))": 0.2528530309798932, "Notes on diameter": null, "Category 2": "CNT", "Diameter Regime": "sub-micron", "Log (Probe separation for ampacity (microns))": "Not reported/Can not calculate", "Probe separation regime": "Not reported/Can not calculate"} |  | 0.617284
needs_review |  |  |  |  | corrected area to full cross section from annulus, Density estimated from chart | CNT_or_CNT_hybrid | individual_nanotube_or_bundle | FWCNT | Chemical Vapor Deposition | densified;As-is | alignment: Not Reported/ Can not calculate |  |  |  |  | Bulmer/James meta-analysis supporting workbook, Main sheet |  |  |  | check_duplicate_or_multi_sample_group | rec_34727d5509de | 20210409_Metaanalysis_database.xlsx | Main | 1130 | 2019 Strength of carbon nanotubes depends on their chemical structures | corrected area to full cross section from annulus, Density estimated from chart | CNT_or_CNT_hybrid | individual_nanotube_or_bundle | FWCNT | Chemical Vapor Deposition | densified;As-is | normalized_candidate | peer_reviewed_meta_analysis_record | secondary_meta_analysis_with_original_doi | Peer-reviewed meta-analysis workbook row with original DOI resolved by Crossref/OpenAlex; not re-extracted from the primary paper in this pipeline. | 10.1038/s41467-019-10959-7 | 10.1038/s41467-019-10959-7 |  | verified_crossref_openalex | Strength of carbon nanotubes depends on their chemical structures | Akira Takakura et al. | Akira Takakura; Ko Beppu; Taishi Nishihara; Akihito Fukui; Takahiro Kozeki; Takahiro Namazu; Yuhei Miyauchi; Kenichiro Itami | Nature Communications | 2019 | 2019-07-10 | 10, 1 | 10.1038/s41467-019-10959-7 | 16 |  | 0 |  | 1.57 | 1570 | 0.0006369427 | 0.00186 | 1.86e-09 |  |  | 20.03142 | 20031420.1 | 31.44933 | 31.44933 | 31449329513.8 | raw_value_as_GPa | [22 empty] | alignment: Not Reported/ Can not calculate |  |  | Bulmer/James meta-analysis supporting workbook, Main sheet | 10.1002/adma.202008432 | A Meta-Analysis of Conductive and Strong Carbon Nanotube Materials | John S. Bulmer et al. | Advanced Materials | 2021 | 2019 Strength of carbon nanotubes depends on their chemical structures | accepted | 1 |  |  | Bulmer/James CNT meta-analysis supporting workbook | peer_reviewed_meta_analysis_workbook | 10.1038/s41467-019-10959-7 | Original DOI resolved from James/Bulmer workbook reference: 10.1038/s41467-019-10959-7; compiled data source DOI: 10.1002/adma.202008432 | 4 | Individual FWCNT |  | Strength of carbon nanotubes depends on their chemical structures |  | Nature Communications | 2019 |  |  |  | secondary_public_candidate | needs_primary_value_crosscheck | James_Bulmer_meta_analysis_workbook | 3 | {"Category": "Individual FWCNT", "Conductivity (MSm-1)": "Not Reported/ Can not calculate", "Density (g cm-3)": 1.57, "Specific Conductivity (kS m2/kg)": "Not Reported/ Can not calculate", "Electrical Anisotropy": "Not Reported/ Can not calculate", "Alignment figure of merit": "Not Reported/ Can not calculate", "Alignment method": "Not Reported/ Can not calculate", "Alignment FWHM": "Not Reported/ Can not calculate", "FWHM type": "Not Reported/ Can not calculate", "Raman G:D": "Not Reported/ Can not calculate", "Raman wavelength": "Not Reported/ Can not calculate", "(10^-12)*G:D λ^4": null, "Doped or Acid Exposure (Yes/ No)": "No", "Tensile Strength (MPa)": 31449.329513845627, "Specific Strength (N/Tex)": 20.031420072513136, "Young's Modulus (GPa)": "Not Reported/ Can not calculate", "Unnamed: 16": null, "Uber Parameter": "Not Reported/ Can not calculate", "Specific Uber Parameter": "Not Reported/ Can not calculate", "CNT Diameter (nm)": 1.86, "Plottable CNT Diameter (nm)": 1.86, "Date Entered and Checked ": 20200102, "Notes": "corrected area to full cross section from annulus, Density estimated from chart", "Year": 2019, "Production Process": "Chemical Vapor Deposition", "Post Process": "As-is", "Intentionally added intercalation dope": null, "Host Conductivity (MSm-1)": null, "Sorted Status": null, "Bulk Fiber Diameter (microns)": "Not Reported/ Can not calculate", "G Peak Position (cm-1)": "Not Reported/ Can not calculate", "Thermal Conductivity (W/(m K))": "Not Reported/ Can not calculate", "T Star (K)": "Not Reported/ Can not calculate", "R value at lowest temp": "Not Reported/ Can not calculate", "R value at 4.2 K": "Not Reported/ Can not calculate", "R value at 10 K": "Not Reported/ Can not calculate", "R value at 77 K": "Not Reported/ Can not calculate", "R value at 300 K": "Not Reported/ Can not calculate", "R(300K)/R(4.2K)": null, "R(300K)/R(10K)": null, "Reference": "2019 Strength of carbon nanotubes depends on their chemical structures", "Unnamed: 41": null, "Unnamed: 42": null, "Unnamed: 43": null, "Unnamed: 44": null, "Unnamed: 45": 16, "Log Conductivity": null, "Log Density": 0.19589965240923377, "Log Specific Conductivity": null, "Log Tensile Strength": 4.49761139090876, "Log Specific Strength": 1.3017117384995254, "Log Youngs Modulus": null, "Log Raman G:D Ratio": null, "Log Raman (10^-12)*G:D λ^4": null, "Log CNT Diameter": 0.26951294421791633, "Log Fiber Diameter": null, "Log Thermal Conductivity": null, "Log (R(300K)/R(4.2))": null, "Log (R(300K)/R(10))": null, "Log Host Conductivity ": null, "Log Thermal Conductivity ": null, "Ampacity Measurement Config": null, "Medium 1": null, "Substrate": null, "Absolute I max (mA)": null, "Absolute J max (A/m2)": null, "Specific J max (mA/tex)": null, "Absolute J failure (A/m2": null, "Specific J failure (mA/tex)": null, "Breakdown Temp (oC)": null, "Medium 2": null, "Substrate 2": null, "Absolute I max (mA).1": null, "Absolute J max (A/m2).1": null, "Specific J max (mA/tex).1": null, "Absolute J failure (A/m2.1": null, "Specific J failure (mA/tex).1": null, "Probe separation for Electrical conductivity (microns)": null, "Probe separation for Ampacity (microns)": "Not Reported/ Can not calculate", "Notes on ampacity": null, "Substrate for ampacity (Yes/No)": "Not Reported/ Can not calculate", "Notes on substrate ": null, "Log (Jmax in Air (A/m2))": "Not Reported/ Can not calculate", "Log (Jmax in Vacuum(A/m2))": "Not Reported/ Can not calculate", "Bulk fibre diameter (nm)": null, "Log (Bulk fibre diameter (nm))": null, "Effective diameter for ampacity (nm)": 1.86, "Log (Effective diameter for ampacity (nm))": 0.26951294421791633, "Notes on diameter": null, "Category 2": "CNT", "Diameter Regime": "sub-micron", "Log (Probe separation for ampacity (microns))": "Not reported/Can not calculate", "Probe separation regime": "Not reported/Can not calculate"} |  | 0.6369427
needs_review |  |  |  |  | corrected area to full cross section from annulus, Density estimated from chart | CNT_or_CNT_hybrid | individual_nanotube_or_bundle | FWCNT | Chemical Vapor Deposition | densified;As-is | alignment: Not Reported/ Can not calculate |  |  |  |  | Bulmer/James meta-analysis supporting workbook, Main sheet |  |  |  | check_duplicate_or_multi_sample_group | rec_072a9dd64263 | 20210409_Metaanalysis_database.xlsx | Main | 1131 | 2019 Strength of carbon nanotubes depends on their chemical structures | corrected area to full cross section from annulus, Density estimated from chart | CNT_or_CNT_hybrid | individual_nanotube_or_bundle | FWCNT | Chemical Vapor Deposition | densified;As-is | normalized_candidate | peer_reviewed_meta_analysis_record | secondary_meta_analysis_with_original_doi | Peer-reviewed meta-analysis workbook row with original DOI resolved by Crossref/OpenAlex; not re-extracted from the primary paper in this pipeline. | 10.1038/s41467-019-10959-7 | 10.1038/s41467-019-10959-7 |  | verified_crossref_openalex | Strength of carbon nanotubes depends on their chemical structures | Akira Takakura et al. | Akira Takakura; Ko Beppu; Taishi Nishihara; Akihito Fukui; Takahiro Kozeki; Takahiro Namazu; Yuhei Miyauchi; Kenichiro Itami | Nature Communications | 2019 | 2019-07-10 | 10, 1 | 10.1038/s41467-019-10959-7 | 16 |  | 0 |  | 1.51 | 1510 | 0.0006622517 | 0.00195 | 1.95e-09 |  |  | 21.72075 | 21720752.8 | 32.79834 | 32.79834 | 32798336798.3 | raw_value_as_GPa | [22 empty] | alignment: Not Reported/ Can not calculate |  |  | Bulmer/James meta-analysis supporting workbook, Main sheet | 10.1002/adma.202008432 | A Meta-Analysis of Conductive and Strong Carbon Nanotube Materials | John S. Bulmer et al. | Advanced Materials | 2021 | 2019 Strength of carbon nanotubes depends on their chemical structures | accepted | 1 |  |  | Bulmer/James CNT meta-analysis supporting workbook | peer_reviewed_meta_analysis_workbook | 10.1038/s41467-019-10959-7 | Original DOI resolved from James/Bulmer workbook reference: 10.1038/s41467-019-10959-7; compiled data source DOI: 10.1002/adma.202008432 | 4 | Individual FWCNT |  | Strength of carbon nanotubes depends on their chemical structures |  | Nature Communications | 2019 |  |  |  | secondary_public_candidate | needs_primary_value_crosscheck | James_Bulmer_meta_analysis_workbook | 3 | {"Category": "Individual FWCNT", "Conductivity (MSm-1)": "Not Reported/ Can not calculate", "Density (g cm-3)": 1.51, "Specific Conductivity (kS m2/kg)": "Not Reported/ Can not calculate", "Electrical Anisotropy": "Not Reported/ Can not calculate", "Alignment figure of merit": "Not Reported/ Can not calculate", "Alignment method": "Not Reported/ Can not calculate", "Alignment FWHM": "Not Reported/ Can not calculate", "FWHM type": "Not Reported/ Can not calculate", "Raman G:D": "Not Reported/ Can not calculate", "Raman wavelength": "Not Reported/ Can not calculate", "(10^-12)*G:D λ^4": null, "Doped or Acid Exposure (Yes/ No)": "No", "Tensile Strength (MPa)": 32798.33679833678, "Specific Strength (N/Tex)": 21.72075284658065, "Young's Modulus (GPa)": "Not Reported/ Can not calculate", "Unnamed: 16": null, "Uber Parameter": "Not Reported/ Can not calculate", "Specific Uber Parameter": "Not Reported/ Can not calculate", "CNT Diameter (nm)": 1.95, "Plottable CNT Diameter (nm)": 1.95, "Date Entered and Checked ": 20200102, "Notes": "corrected area to full cross section from annulus, Density estimated from chart", "Year": 2019, "Production Process": "Chemical Vapor Deposition", "Post Process": "As-is", "Intentionally added intercalation dope": null, "Host Conductivity (MSm-1)": null, "Sorted Status": null, "Bulk Fiber Diameter (microns)": "Not Reported/ Can not calculate", "G Peak Position (cm-1)": "Not Reported/ Can not calculate", "Thermal Conductivity (W/(m K))": "Not Reported/ Can not calculate", "T Star (K)": "Not Reported/ Can not calculate", "R value at lowest temp": "Not Reported/ Can not calculate", "R value at 4.2 K": "Not Reported/ Can not calculate", "R value at 10 K": "Not Reported/ Can not calculate", "R value at 77 K": "Not Reported/ Can not calculate", "R value at 300 K": "Not Reported/ Can not calculate", "R(300K)/R(4.2K)": null, "R(300K)/R(10K)": null, "Reference": "2019 Strength of carbon nanotubes depends on their chemical structures", "Unnamed: 41": null, "Unnamed: 42": null, "Unnamed: 43": null, "Unnamed: 44": null, "Unnamed: 45": 16, "Log Conductivity": null, "Log Density": 0.17897694729316943, "Log Specific Conductivity": null, "Log Tensile Strength": 4.515851821223304, "Log Specific Strength": 1.3368748739301346, "Log Youngs Modulus": null, "Log Raman G:D Ratio": null, "Log Raman (10^-12)*G:D λ^4": null, "Log CNT Diameter": 0.290034611362518, "Log Fiber Diameter": null, "Log Thermal Conductivity": null, "Log (R(300K)/R(4.2))": null, "Log (R(300K)/R(10))": null, "Log Host Conductivity ": null, "Log Thermal Conductivity ": null, "Ampacity Measurement Config": null, "Medium 1": null, "Substrate": null, "Absolute I max (mA)": null, "Absolute J max (A/m2)": null, "Specific J max (mA/tex)": null, "Absolute J failure (A/m2": null, "Specific J failure (mA/tex)": null, "Breakdown Temp (oC)": null, "Medium 2": null, "Substrate 2": null, "Absolute I max (mA).1": null, "Absolute J max (A/m2).1": null, "Specific J max (mA/tex).1": null, "Absolute J failure (A/m2.1": null, "Specific J failure (mA/tex).1": null, "Probe separation for Electrical conductivity (microns)": null, "Probe separation for Ampacity (microns)": "Not Reported/ Can not calculate", "Notes on ampacity": null, "Substrate for ampacity (Yes/No)": "Not Reported/ Can not calculate", "Notes on substrate ": null, "Log (Jmax in Air (A/m2))": "Not Reported/ Can not calculate", "Log (Jmax in Vacuum(A/m2))": "Not Reported/ Can not calculate", "Bulk fibre diameter (nm)": null, "Log (Bulk fibre diameter (nm))": null, "Effective diameter for ampacity (nm)": 1.95, "Log (Effective diameter for ampacity (nm))": 0.290034611362518, "Notes on diameter": null, "Category 2": "CNT", "Diameter Regime": "sub-micron", "Log (Probe separation for ampacity (microns))": "Not reported/Can not calculate", "Probe separation regime": "Not reported/Can not calculate"} |  | 0.6622517
needs_review |  |  |  |  | corrected area to full cross section from annulus, Density estimated from chart | CNT_or_CNT_hybrid | individual_nanotube_or_bundle | FWCNT | Chemical Vapor Deposition | densified;As-is | alignment: Not Reported/ Can not calculate |  |  |  |  | Bulmer/James meta-analysis supporting workbook, Main sheet |  |  |  | check_duplicate_or_multi_sample_group | rec_d5e2b121fd3a | 20210409_Metaanalysis_database.xlsx | Main | 1132 | 2019 Strength of carbon nanotubes depends on their chemical structures | corrected area to full cross section from annulus, Density estimated from chart | CNT_or_CNT_hybrid | individual_nanotube_or_bundle | FWCNT | Chemical Vapor Deposition | densified;As-is | normalized_candidate | peer_reviewed_meta_analysis_record | secondary_meta_analysis_with_original_doi | Peer-reviewed meta-analysis workbook row with original DOI resolved by Crossref/OpenAlex; not re-extracted from the primary paper in this pipeline. | 10.1038/s41467-019-10959-7 | 10.1038/s41467-019-10959-7 |  | verified_crossref_openalex | Strength of carbon nanotubes depends on their chemical structures | Akira Takakura et al. | Akira Takakura; Ko Beppu; Taishi Nishihara; Akihito Fukui; Takahiro Kozeki; Takahiro Namazu; Yuhei Miyauchi; Kenichiro Itami | Nature Communications | 2019 | 2019-07-10 | 10, 1 | 10.1038/s41467-019-10959-7 | 16 |  | 0 |  | 1.49 | 1490 | 0.0006711409 | 0.002 | 2e-09 |  |  | 20.05234 | 20052343.8 | 29.87799 | 29.87799 | 29877992278.0 | raw_value_as_GPa | [22 empty] | alignment: Not Reported/ Can not calculate |  |  | Bulmer/James meta-analysis supporting workbook, Main sheet | 10.1002/adma.202008432 | A Meta-Analysis of Conductive and Strong Carbon Nanotube Materials | John S. Bulmer et al. | Advanced Materials | 2021 | 2019 Strength of carbon nanotubes depends on their chemical structures | accepted | 1 |  |  | Bulmer/James CNT meta-analysis supporting workbook | peer_reviewed_meta_analysis_workbook | 10.1038/s41467-019-10959-7 | Original DOI resolved from James/Bulmer workbook reference: 10.1038/s41467-019-10959-7; compiled data source DOI: 10.1002/adma.202008432 | 4 | Individual FWCNT |  | Strength of carbon nanotubes depends on their chemical structures |  | Nature Communications | 2019 |  |  |  | secondary_public_candidate | needs_primary_value_crosscheck | James_Bulmer_meta_analysis_workbook | 3 | {"Category": "Individual FWCNT", "Conductivity (MSm-1)": "Not Reported/ Can not calculate", "Density (g cm-3)": 1.49, "Specific Conductivity (kS m2/kg)": "Not Reported/ Can not calculate", "Electrical Anisotropy": "Not Reported/ Can not calculate", "Alignment figure of merit": "Not Reported/ Can not calculate", "Alignment method": "Not Reported/ Can not calculate", "Alignment FWHM": "Not Reported/ Can not calculate", "FWHM type": "Not Reported/ Can not calculate", "Raman G:D": "Not Reported/ Can not calculate", "Raman wavelength": "Not Reported/ Can not calculate", "(10^-12)*G:D λ^4": null, "Doped or Acid Exposure (Yes/ No)": "No", "Tensile Strength (MPa)": 29877.992277992253, "Specific Strength (N/Tex)": 20.052343810733056, "Young's Modulus (GPa)": "Not Reported/ Can not calculate", "Unnamed: 16": null, "Uber Parameter": "Not Reported/ Can not calculate", "Specific Uber Parameter": "Not Reported/ Can not calculate", "CNT Diameter (nm)": 2, "Plottable CNT Diameter (nm)": 2, "Date Entered and Checked ": 20200102, "Notes": "corrected area to full cross section from annulus, Density estimated from chart", "Year": 2019, "Production Process": "Chemical Vapor Deposition", "Post Process": "As-is", "Intentionally added intercalation dope": null, "Host Conductivity (MSm-1)": null, "Sorted Status": null, "Bulk Fiber Diameter (microns)": "Not Reported/ Can not calculate", "G Peak Position (cm-1)": "Not Reported/ Can not calculate", "Thermal Conductivity (W/(m K))": "Not Reported/ Can not calculate", "T Star (K)": "Not Reported/ Can not calculate", "R value at lowest temp": "Not Reported/ Can not calculate", "R value at 4.2 K": "Not Reported/ Can not calculate", "R value at 10 K": "Not Reported/ Can not calculate", "R value at 77 K": "Not Reported/ Can not calculate", "R value at 300 K": "Not Reported/ Can not calculate", "R(300K)/R(4.2K)": null, "R(300K)/R(10K)": null, "Reference": "2019 Strength of carbon nanotubes depends on their chemical structures", "Unnamed: 41": null, "Unnamed: 42": null, "Unnamed: 43": null, "Unnamed: 44": null, "Unnamed: 45": 16, "Log Conductivity": null, "Log Density": 0.17318626841227402, "Log Specific Conductivity": null, "Log Tensile Strength": 4.475351410684037, "Log Specific Strength": 1.3021651422717624, "Log Youngs Modulus": null, "Log Raman G:D Ratio": null, "Log Raman (10^-12)*G:D λ^4": null, "Log CNT Diameter": 0.3010299956639812, "Log Fiber Diameter": null, "Log Thermal Conductivity": null, "Log (R(300K)/R(4.2))": null, "Log (R(300K)/R(10))": null, "Log Host Conductivity ": null, "Log Thermal Conductivity ": null, "Ampacity Measurement Config": null, "Medium 1": null, "Substrate": null, "Absolute I max (mA)": null, "Absolute J max (A/m2)": null, "Specific J max (mA/tex)": null, "Absolute J failure (A/m2": null, "Specific J failure (mA/tex)": null, "Breakdown Temp (oC)": null, "Medium 2": null, "Substrate 2": null, "Absolute I max (mA).1": null, "Absolute J max (A/m2).1": null, "Specific J max (mA/tex).1": null, "Absolute J failure (A/m2.1": null, "Specific J failure (mA/tex).1": null, "Probe separation for Electrical conductivity (microns)": null, "Probe separation for Ampacity (microns)": "Not Reported/ Can not calculate", "Notes on ampacity": null, "Substrate for ampacity (Yes/No)": "Not Reported/ Can not calculate", "Notes on substrate ": null, "Log (Jmax in Air (A/m2))": "Not Reported/ Can not calculate", "Log (Jmax in Vacuum(A/m2))": "Not Reported/ Can not calculate", "Bulk fibre diameter (nm)": null, "Log (Bulk fibre diameter (nm))": null, "Effective diameter for ampacity (nm)": 2, "Log (Effective diameter for ampacity (nm))": 0.3010299956639812, "Notes on diameter": null, "Category 2": "CNT", "Diameter Regime": "sub-micron", "Log (Probe separation for ampacity (microns))": "Not reported/Can not calculate", "Probe separation regime": "Not reported/Can not calculate"} |  | 0.6711409
needs_review |  |  |  |  | corrected area to full cross section from annulus, Density estimated from chart | CNT_or_CNT_hybrid | individual_nanotube_or_bundle | FWCNT | Chemical Vapor Deposition | densified;As-is | alignment: Not Reported/ Can not calculate |  |  |  |  | Bulmer/James meta-analysis supporting workbook, Main sheet |  |  |  | check_duplicate_or_multi_sample_group | rec_c67945f0c9c1 | 20210409_Metaanalysis_database.xlsx | Main | 1133 | 2019 Strength of carbon nanotubes depends on their chemical structures | corrected area to full cross section from annulus, Density estimated from chart | CNT_or_CNT_hybrid | individual_nanotube_or_bundle | FWCNT | Chemical Vapor Deposition | densified;As-is | normalized_candidate | peer_reviewed_meta_analysis_record | secondary_meta_analysis_with_original_doi | Peer-reviewed meta-analysis workbook row with original DOI resolved by Crossref/OpenAlex; not re-extracted from the primary paper in this pipeline. | 10.1038/s41467-019-10959-7 | 10.1038/s41467-019-10959-7 |  | verified_crossref_openalex | Strength of carbon nanotubes depends on their chemical structures | Akira Takakura et al. | Akira Takakura; Ko Beppu; Taishi Nishihara; Akihito Fukui; Takahiro Kozeki; Takahiro Namazu; Yuhei Miyauchi; Kenichiro Itami | Nature Communications | 2019 | 2019-07-10 | 10, 1 | 10.1038/s41467-019-10959-7 | 16 |  | 0 |  | 1.42 | 1420 | 0.0007042254 | 0.0021 | 2.1e-09 |  |  | 19.47541 | 19475411.0 | 27.65508 | 27.65508 | 27655083655.1 | raw_value_as_GPa | [22 empty] | alignment: Not Reported/ Can not calculate |  |  | Bulmer/James meta-analysis supporting workbook, Main sheet | 10.1002/adma.202008432 | A Meta-Analysis of Conductive and Strong Carbon Nanotube Materials | John S. Bulmer et al. | Advanced Materials | 2021 | 2019 Strength of carbon nanotubes depends on their chemical structures | accepted | 1 |  |  | Bulmer/James CNT meta-analysis supporting workbook | peer_reviewed_meta_analysis_workbook | 10.1038/s41467-019-10959-7 | Original DOI resolved from James/Bulmer workbook reference: 10.1038/s41467-019-10959-7; compiled data source DOI: 10.1002/adma.202008432 | 4 | Individual FWCNT |  | Strength of carbon nanotubes depends on their chemical structures |  | Nature Communications | 2019 |  |  |  | secondary_public_candidate | needs_primary_value_crosscheck | James_Bulmer_meta_analysis_workbook | 3 | {"Category": "Individual FWCNT", "Conductivity (MSm-1)": "Not Reported/ Can not calculate", "Density (g cm-3)": 1.42, "Specific Conductivity (kS m2/kg)": "Not Reported/ Can not calculate", "Electrical Anisotropy": "Not Reported/ Can not calculate", "Alignment figure of merit": "Not Reported/ Can not calculate", "Alignment method": "Not Reported/ Can not calculate", "Alignment FWHM": "Not Reported/ Can not calculate", "FWHM type": "Not Reported/ Can not calculate", "Raman G:D": "Not Reported/ Can not calculate", "Raman wavelength": "Not Reported/ Can not calculate", "(10^-12)*G:D λ^4": null, "Doped or Acid Exposure (Yes/ No)": "No", "Tensile Strength (MPa)": 27655.08365508359, "Specific Strength (N/Tex)": 19.475411024706755, "Young's Modulus (GPa)": "Not Reported/ Can not calculate", "Unnamed: 16": null, "Uber Parameter": "Not Reported/ Can not calculate", "Specific Uber Parameter": "Not Reported/ Can not calculate", "CNT Diameter (nm)": 2.1, "Plottable CNT Diameter (nm)": 2.1, "Date Entered and Checked ": 20200102, "Notes": "corrected area to full cross section from annulus, Density estimated from chart", "Year": 2019, "Production Process": "Chemical Vapor Deposition", "Post Process": "As-is", "Intentionally added intercalation dope": null, "Host Conductivity (MSm-1)": null, "Sorted Status": null, "Bulk Fiber Diameter (microns)": "Not Reported/ Can not calculate", "G Peak Position (cm-1)": "Not Reported/ Can not calculate", "Thermal Conductivity (W/(m K))": "Not Reported/ Can not calculate", "T Star (K)": "Not Reported/ Can not calculate", "R value at lowest temp": "Not Reported/ Can not calculate", "R value at 4.2 K": "Not Reported/ Can not calculate", "R value at 10 K": "Not Reported/ Can not calculate", "R value at 77 K": "Not Reported/ Can not calculate", "R value at 300 K": "Not Reported/ Can not calculate", "R(300K)/R(4.2K)": null, "R(300K)/R(10K)": null, "Reference": "2019 Strength of carbon nanotubes depends on their chemical structures", "Unnamed: 41": null, "Unnamed: 42": null, "Unnamed: 43": null, "Unnamed: 44": null, "Unnamed: 45": 16, "Log Conductivity": null, "Log Density": 0.15228834438305647, "Log Specific Conductivity": null, "Log Tensile Strength": 4.441774976523725, "Log Specific Strength": 1.2894866321406684, "Log Youngs Modulus": null, "Log Raman G:D Ratio": null, "Log Raman (10^-12)*G:D λ^4": null, "Log CNT Diameter": 0.3222192947339193, "Log Fiber Diameter": null, "Log Thermal Conductivity": null, "Log (R(300K)/R(4.2))": null, "Log (R(300K)/R(10))": null, "Log Host Conductivity ": null, "Log Thermal Conductivity ": null, "Ampacity Measurement Config": null, "Medium 1": null, "Substrate": null, "Absolute I max (mA)": null, "Absolute J max (A/m2)": null, "Specific J max (mA/tex)": null, "Absolute J failure (A/m2": null, "Specific J failure (mA/tex)": null, "Breakdown Temp (oC)": null, "Medium 2": null, "Substrate 2": null, "Absolute I max (mA).1": null, "Absolute J max (A/m2).1": null, "Specific J max (mA/tex).1": null, "Absolute J failure (A/m2.1": null, "Specific J failure (mA/tex).1": null, "Probe separation for Electrical conductivity (microns)": null, "Probe separation for Ampacity (microns)": "Not Reported/ Can not calculate", "Notes on ampacity": null, "Substrate for ampacity (Yes/No)": "Not Reported/ Can not calculate", "Notes on substrate ": null, "Log (Jmax in Air (A/m2))": "Not Reported/ Can not calculate", "Log (Jmax in Vacuum(A/m2))": "Not Reported/ Can not calculate", "Bulk fibre diameter (nm)": null, "Log (Bulk fibre diameter (nm))": null, "Effective diameter for ampacity (nm)": 2.1, "Log (Effective diameter for ampacity (nm))": 0.3222192947339193, "Notes on diameter": null, "Category 2": "CNT", "Diameter Regime": "sub-micron", "Log (Probe separation for ampacity (microns))": "Not reported/Can not calculate", "Probe separation regime": "Not reported/Can not calculate"} |  | 0.7042254
needs_review |  |  |  |  | corrected area to full cross section from annulus, Density estimated from chart | CNT_or_CNT_hybrid | individual_nanotube_or_bundle | FWCNT | Chemical Vapor Deposition | densified;As-is | alignment: Not Reported/ Can not calculate |  |  |  |  | Bulmer/James meta-analysis supporting workbook, Main sheet |  |  |  | check_duplicate_or_multi_sample_group | rec_7594af9437e1 | 20210409_Metaanalysis_database.xlsx | Main | 1134 | 2019 Strength of carbon nanotubes depends on their chemical structures | corrected area to full cross section from annulus, Density estimated from chart | CNT_or_CNT_hybrid | individual_nanotube_or_bundle | FWCNT | Chemical Vapor Deposition | densified;As-is | normalized_candidate | peer_reviewed_meta_analysis_record | secondary_meta_analysis_with_original_doi | Peer-reviewed meta-analysis workbook row with original DOI resolved by Crossref/OpenAlex; not re-extracted from the primary paper in this pipeline. | 10.1038/s41467-019-10959-7 | 10.1038/s41467-019-10959-7 |  | verified_crossref_openalex | Strength of carbon nanotubes depends on their chemical structures | Akira Takakura et al. | Akira Takakura; Ko Beppu; Taishi Nishihara; Akihito Fukui; Takahiro Kozeki; Takahiro Namazu; Yuhei Miyauchi; Kenichiro Itami | Nature Communications | 2019 | 2019-07-10 | 10, 1 | 10.1038/s41467-019-10959-7 | 16 |  | 0 |  | 1.3 | 1300 | 0.0007692308 | 0.0023 | 2.3e-09 |  |  | 20.40676 | 20406761.3 | 26.52879 | 26.52879 | 26528789659.2 | raw_value_as_GPa | [22 empty] | alignment: Not Reported/ Can not calculate |  |  | Bulmer/James meta-analysis supporting workbook, Main sheet | 10.1002/adma.202008432 | A Meta-Analysis of Conductive and Strong Carbon Nanotube Materials | John S. Bulmer et al. | Advanced Materials | 2021 | 2019 Strength of carbon nanotubes depends on their chemical structures | accepted | 1 |  |  | Bulmer/James CNT meta-analysis supporting workbook | peer_reviewed_meta_analysis_workbook | 10.1038/s41467-019-10959-7 | Original DOI resolved from James/Bulmer workbook reference: 10.1038/s41467-019-10959-7; compiled data source DOI: 10.1002/adma.202008432 | 4 | Individual FWCNT |  | Strength of carbon nanotubes depends on their chemical structures |  | Nature Communications | 2019 |  |  |  | secondary_public_candidate | needs_primary_value_crosscheck | James_Bulmer_meta_analysis_workbook | 3 | {"Category": "Individual FWCNT", "Conductivity (MSm-1)": "Not Reported/ Can not calculate", "Density (g cm-3)": 1.3, "Specific Conductivity (kS m2/kg)": "Not Reported/ Can not calculate", "Electrical Anisotropy": "Not Reported/ Can not calculate", "Alignment figure of merit": "Not Reported/ Can not calculate", "Alignment method": "Not Reported/ Can not calculate", "Alignment FWHM": "Not Reported/ Can not calculate", "FWHM type": "Not Reported/ Can not calculate", "Raman G:D": "Not Reported/ Can not calculate", "Raman wavelength": "Not Reported/ Can not calculate", "(10^-12)*G:D λ^4": null, "Doped or Acid Exposure (Yes/ No)": "No", "Tensile Strength (MPa)": 26528.789659224407, "Specific Strength (N/Tex)": 20.406761276326467, "Young's Modulus (GPa)": "Not Reported/ Can not calculate", "Unnamed: 16": null, "Uber Parameter": "Not Reported/ Can not calculate", "Specific Uber Parameter": "Not Reported/ Can not calculate", "CNT Diameter (nm)": 2.3, "Plottable CNT Diameter (nm)": 2.3, "Date Entered and Checked ": 20200102, "Notes": "corrected area to full cross section from annulus, Density estimated from chart", "Year": 2019, "Production Process": "Chemical Vapor Deposition", "Post Process": "As-is", "Intentionally added intercalation dope": null, "Host Conductivity (MSm-1)": null, "Sorted Status": null, "Bulk Fiber Diameter (microns)": "Not Reported/ Can not calculate", "G Peak Position (cm-1)": "Not Reported/ Can not calculate", "Thermal Conductivity (W/(m K))": "Not Reported/ Can not calculate", "T Star (K)": "Not Reported/ Can not calculate", "R value at lowest temp": "Not Reported/ Can not calculate", "R value at 4.2 K": "Not Reported/ Can not calculate", "R value at 10 K": "Not Reported/ Can not calculate", "R value at 77 K": "Not Reported/ Can not calculate", "R value at 300 K": "Not Reported/ Can not calculate", "R(300K)/R(4.2K)": null, "R(300K)/R(10K)": null, "Reference": "2019 Strength of carbon nanotubes depends on their chemical structures", "Unnamed: 41": null, "Unnamed: 42": null, "Unnamed: 43": null, "Unnamed: 44": null, "Unnamed: 45": 16, "Log Conductivity": null, "Log Density": 0.11394335230683679, "Log Specific Conductivity": null, "Log Tensile Strength": 4.423717436325684, "Log Specific Strength": 1.3097740840188474, "Log Youngs Modulus": null, "Log Raman G:D Ratio": null, "Log Raman (10^-12)*G:D λ^4": null, "Log CNT Diameter": 0.36172783601759284, "Log Fiber Diameter": null, "Log Thermal Conductivity": null, "Log (R(300K)/R(4.2))": null, "Log (R(300K)/R(10))": null, "Log Host Conductivity ": null, "Log Thermal Conductivity ": null, "Ampacity Measurement Config": null, "Medium 1": null, "Substrate": null, "Absolute I max (mA)": null, "Absolute J max (A/m2)": null, "Specific J max (mA/tex)": null, "Absolute J failure (A/m2": null, "Specific J failure (mA/tex)": null, "Breakdown Temp (oC)": null, "Medium 2": null, "Substrate 2": null, "Absolute I max (mA).1": null, "Absolute J max (A/m2).1": null, "Specific J max (mA/tex).1": null, "Absolute J failure (A/m2.1": null, "Specific J failure (mA/tex).1": null, "Probe separation for Electrical conductivity (microns)": null, "Probe separation for Ampacity (microns)": "Not Reported/ Can not calculate", "Notes on ampacity": null, "Substrate for ampacity (Yes/No)": "Not Reported/ Can not calculate", "Notes on substrate ": null, "Log (Jmax in Air (A/m2))": "Not Reported/ Can not calculate", "Log (Jmax in Vacuum(A/m2))": "Not Reported/ Can not calculate", "Bulk fibre diameter (nm)": null, "Log (Bulk fibre diameter (nm))": null, "Effective diameter for ampacity (nm)": 2.3, "Log (Effective diameter for ampacity (nm))": 0.36172783601759284, "Notes on diameter": null, "Category 2": "CNT", "Diameter Regime": "sub-micron", "Log (Probe separation for ampacity (microns))": "Not reported/Can not calculate", "Probe separation regime": "Not reported/Can not calculate"} |  | 0.7692308
needs_review |  |  |  |  | corrected area to full cross section from annulus, Density estimated from chart | CNT_or_CNT_hybrid | individual_nanotube_or_bundle | FWCNT | Chemical Vapor Deposition | densified;As-is | alignment: Not Reported/ Can not calculate |  |  |  |  | Bulmer/James meta-analysis supporting workbook, Main sheet |  |  |  | check_duplicate_or_multi_sample_group | rec_be8d1332b799 | 20210409_Metaanalysis_database.xlsx | Main | 1135 | 2019 Strength of carbon nanotubes depends on their chemical structures | corrected area to full cross section from annulus, Density estimated from chart | CNT_or_CNT_hybrid | individual_nanotube_or_bundle | FWCNT | Chemical Vapor Deposition | densified;As-is | normalized_candidate | peer_reviewed_meta_analysis_record | secondary_meta_analysis_with_original_doi | Peer-reviewed meta-analysis workbook row with original DOI resolved by Crossref/OpenAlex; not re-extracted from the primary paper in this pipeline. | 10.1038/s41467-019-10959-7 | 10.1038/s41467-019-10959-7 |  | verified_crossref_openalex | Strength of carbon nanotubes depends on their chemical structures | Akira Takakura et al. | Akira Takakura; Ko Beppu; Taishi Nishihara; Akihito Fukui; Takahiro Kozeki; Takahiro Namazu; Yuhei Miyauchi; Kenichiro Itami | Nature Communications | 2019 | 2019-07-10 | 10, 1 | 10.1038/s41467-019-10959-7 | 16 |  | 0 |  | 1.27 | 1270 | 0.0007874016 | 0.002333333 | 2.333333e-09 |  |  | 11.37611 | 11376106.9 | 14.44766 | 14.44766 | 14447655819.1 | raw_value_as_GPa | [22 empty] | alignment: Not Reported/ Can not calculate |  |  | Bulmer/James meta-analysis supporting workbook, Main sheet | 10.1002/adma.202008432 | A Meta-Analysis of Conductive and Strong Carbon Nanotube Materials | John S. Bulmer et al. | Advanced Materials | 2021 | 2019 Strength of carbon nanotubes depends on their chemical structures | accepted | 1 |  |  | Bulmer/James CNT meta-analysis supporting workbook | peer_reviewed_meta_analysis_workbook | 10.1038/s41467-019-10959-7 | Original DOI resolved from James/Bulmer workbook reference: 10.1038/s41467-019-10959-7; compiled data source DOI: 10.1002/adma.202008432 | 4 | Individual FWCNT |  | Strength of carbon nanotubes depends on their chemical structures |  | Nature Communications | 2019 |  |  |  | secondary_public_candidate | needs_primary_value_crosscheck | James_Bulmer_meta_analysis_workbook | 3 | {"Category": "Individual FWCNT", "Conductivity (MSm-1)": "Not Reported/ Can not calculate", "Density (g cm-3)": 1.27, "Specific Conductivity (kS m2/kg)": "Not Reported/ Can not calculate", "Electrical Anisotropy": "Not Reported/ Can not calculate", "Alignment figure of merit": "Not Reported/ Can not calculate", "Alignment method": "Not Reported/ Can not calculate", "Alignment FWHM": "Not Reported/ Can not calculate", "FWHM type": "Not Reported/ Can not calculate", "Raman G:D": "Not Reported/ Can not calculate", "Raman wavelength": "Not Reported/ Can not calculate", "(10^-12)*G:D λ^4": null, "Doped or Acid Exposure (Yes/ No)": "No", "Tensile Strength (MPa)": 14447.655819084359, "Specific Strength (N/Tex)": 11.376106944160913, "Young's Modulus (GPa)": "Not Reported/ Can not calculate", "Unnamed: 16": null, "Uber Parameter": "Not Reported/ Can not calculate", "Specific Uber Parameter": "Not Reported/ Can not calculate", "CNT Diameter (nm)": 2.33333333333333, "Plottable CNT Diameter (nm)": 2.33333333333333, "Date Entered and Checked ": 20200102, "Notes": "corrected area to full cross section from annulus, Density estimated from chart", "Year": 2019, "Production Process": "Chemical Vapor Deposition", "Post Process": "As-is", "Intentionally added intercalation dope": null, "Host Conductivity (MSm-1)": null, "Sorted Status": null, "Bulk Fiber Diameter (microns)": "Not Reported/ Can not calculate", "G Peak Position (cm-1)": "Not Reported/ Can not calculate", "Thermal Conductivity (W/(m K))": "Not Reported/ Can not calculate", "T Star (K)": "Not Reported/ Can not calculate", "R value at lowest temp": "Not Reported/ Can not calculate", "R value at 4.2 K": "Not Reported/ Can not calculate", "R value at 10 K": "Not Reported/ Can not calculate", "R value at 77 K": "Not Reported/ Can not calculate", "R value at 300 K": "Not Reported/ Can not calculate", "R(300K)/R(4.2K)": null, "R(300K)/R(10K)": null, "Reference": "2019 Strength of carbon nanotubes depends on their chemical structures", "Unnamed: 41": null, "Unnamed: 42": null, "Unnamed: 43": null, "Unnamed: 44": null, "Unnamed: 45": 16, "Log Conductivity": null, "Log Density": 0.10380372095595687, "Log Specific Conductivity": null, "Log Tensile Strength": 4.159797387063223, "Log Specific Strength": 1.0559936661072669, "Log Youngs Modulus": null, "Log Raman G:D Ratio": null, "Log Raman (10^-12)*G:D λ^4": null, "Log CNT Diameter": 0.36797678529459377, "Log Fiber Diameter": null, "Log Thermal Conductivity": null, "Log (R(300K)/R(4.2))": null, "Log (R(300K)/R(10))": null, "Log Host Conductivity ": null, "Log Thermal Conductivity ": null, "Ampacity Measurement Config": null, "Medium 1": null, "Substrate": null, "Absolute I max (mA)": null, "Absolute J max (A/m2)": null, "Specific J max (mA/tex)": null, "Absolute J failure (A/m2": null, "Specific J failure (mA/tex)": null, "Breakdown Temp (oC)": null, "Medium 2": null, "Substrate 2": null, "Absolute I max (mA).1": null, "Absolute J max (A/m2).1": null, "Specific J max (mA/tex).1": null, "Absolute J failure (A/m2.1": null, "Specific J failure (mA/tex).1": null, "Probe separation for Electrical conductivity (microns)": null, "Probe separation for Ampacity (microns)": "Not Reported/ Can not calculate", "Notes on ampacity": null, "Substrate for ampacity (Yes/No)": "Not Reported/ Can not calculate", "Notes on substrate ": null, "Log (Jmax in Air (A/m2))": "Not Reported/ Can not calculate", "Log (Jmax in Vacuum(A/m2))": "Not Reported/ Can not calculate", "Bulk fibre diameter (nm)": null, "Log (Bulk fibre diameter (nm))": null, "Effective diameter for ampacity (nm)": 2.33333333333333, "Log (Effective diameter for ampacity (nm))": 0.36797678529459377, "Notes on diameter": null, "Category 2": "CNT", "Diameter Regime": "sub-micron", "Log (Probe separation for ampacity (microns))": "Not reported/Can not calculate", "Probe separation regime": "Not reported/Can not calculate"} |  | 0.7874016
needs_review |  |  |  |  | corrected area to full cross section from annulus, Density estimated from chart | CNT_or_CNT_hybrid | individual_nanotube_or_bundle | FWCNT | Chemical Vapor Deposition | densified;As-is | alignment: Not Reported/ Can not calculate |  |  |  |  | Bulmer/James meta-analysis supporting workbook, Main sheet |  |  |  | check_duplicate_or_multi_sample_group | rec_132511e3cd52 | 20210409_Metaanalysis_database.xlsx | Main | 1136 | 2019 Strength of carbon nanotubes depends on their chemical structures | corrected area to full cross section from annulus, Density estimated from chart | CNT_or_CNT_hybrid | individual_nanotube_or_bundle | FWCNT | Chemical Vapor Deposition | densified;As-is | normalized_candidate | peer_reviewed_meta_analysis_record | secondary_meta_analysis_with_original_doi | Peer-reviewed meta-analysis workbook row with original DOI resolved by Crossref/OpenAlex; not re-extracted from the primary paper in this pipeline. | 10.1038/s41467-019-10959-7 | 10.1038/s41467-019-10959-7 |  | verified_crossref_openalex | Strength of carbon nanotubes depends on their chemical structures | Akira Takakura et al. | Akira Takakura; Ko Beppu; Taishi Nishihara; Akihito Fukui; Takahiro Kozeki; Takahiro Namazu; Yuhei Miyauchi; Kenichiro Itami | Nature Communications | 2019 | 2019-07-10 | 10, 1 | 10.1038/s41467-019-10959-7 | 16 |  | 0 |  | 1.24 | 1240 | 0.0008064516 | 0.0024 | 2.4e-09 |  |  | 19.51468 | 19514676.0 | 24.1982 | 24.1982 | 24198198198.2 | raw_value_as_GPa | [22 empty] | alignment: Not Reported/ Can not calculate |  |  | Bulmer/James meta-analysis supporting workbook, Main sheet | 10.1002/adma.202008432 | A Meta-Analysis of Conductive and Strong Carbon Nanotube Materials | John S. Bulmer et al. | Advanced Materials | 2021 | 2019 Strength of carbon nanotubes depends on their chemical structures | accepted | 1 |  |  | Bulmer/James CNT meta-analysis supporting workbook | peer_reviewed_meta_analysis_workbook | 10.1038/s41467-019-10959-7 | Original DOI resolved from James/Bulmer workbook reference: 10.1038/s41467-019-10959-7; compiled data source DOI: 10.1002/adma.202008432 | 4 | Individual FWCNT |  | Strength of carbon nanotubes depends on their chemical structures |  | Nature Communications | 2019 |  |  |  | secondary_public_candidate | needs_primary_value_crosscheck | James_Bulmer_meta_analysis_workbook | 3 | {"Category": "Individual FWCNT", "Conductivity (MSm-1)": "Not Reported/ Can not calculate", "Density (g cm-3)": 1.24, "Specific Conductivity (kS m2/kg)": "Not Reported/ Can not calculate", "Electrical Anisotropy": "Not Reported/ Can not calculate", "Alignment figure of merit": "Not Reported/ Can not calculate", "Alignment method": "Not Reported/ Can not calculate", "Alignment FWHM": "Not Reported/ Can not calculate", "FWHM type": "Not Reported/ Can not calculate", "Raman G:D": "Not Reported/ Can not calculate", "Raman wavelength": "Not Reported/ Can not calculate", "(10^-12)*G:D λ^4": null, "Doped or Acid Exposure (Yes/ No)": "No", "Tensile Strength (MPa)": 24198.198198198148, "Specific Strength (N/Tex)": 19.51467596628883, "Young's Modulus (GPa)": "Not Reported/ Can not calculate", "Unnamed: 16": null, "Uber Parameter": "Not Reported/ Can not calculate", "Specific Uber Parameter": "Not Reported/ Can not calculate", "CNT Diameter (nm)": 2.4, "Plottable CNT Diameter (nm)": 2.4, "Date Entered and Checked ": 20200102, "Notes": "corrected area to full cross section from annulus, Density estimated from chart", "Year": 2019, "Production Process": "Chemical Vapor Deposition", "Post Process": "As-is", "Intentionally added intercalation dope": null, "Host Conductivity (MSm-1)": null, "Sorted Status": null, "Bulk Fiber Diameter (microns)": "Not Reported/ Can not calculate", "G Peak Position (cm-1)": "Not Reported/ Can not calculate", "Thermal Conductivity (W/(m K))": "Not Reported/ Can not calculate", "T Star (K)": "Not Reported/ Can not calculate", "R value at lowest temp": "Not Reported/ Can not calculate", "R value at 4.2 K": "Not Reported/ Can not calculate", "R value at 10 K": "Not Reported/ Can not calculate", "R value at 77 K": "Not Reported/ Can not calculate", "R value at 300 K": "Not Reported/ Can not calculate", "R(300K)/R(4.2K)": null, "R(300K)/R(10K)": null, "Reference": "2019 Strength of carbon nanotubes depends on their chemical structures", "Unnamed: 41": null, "Unnamed: 42": null, "Unnamed: 43": null, "Unnamed: 44": null, "Unnamed: 45": 16, "Log Conductivity": null, "Log Density": 0.09342168516223506, "Log Specific Conductivity": null, "Log Tensile Strength": 4.383783029546038, "Log Specific Strength": 1.2903613443838031, "Log Youngs Modulus": null, "Log Raman G:D Ratio": null, "Log Raman (10^-12)*G:D λ^4": null, "Log CNT Diameter": 0.38021124171160603, "Log Fiber Diameter": null, "Log Thermal Conductivity": null, "Log (R(300K)/R(4.2))": null, "Log (R(300K)/R(10))": null, "Log Host Conductivity ": null, "Log Thermal Conductivity ": null, "Ampacity Measurement Config": null, "Medium 1": null, "Substrate": null, "Absolute I max (mA)": null, "Absolute J max (A/m2)": null, "Specific J max (mA/tex)": null, "Absolute J failure (A/m2": null, "Specific J failure (mA/tex)": null, "Breakdown Temp (oC)": null, "Medium 2": null, "Substrate 2": null, "Absolute I max (mA).1": null, "Absolute J max (A/m2).1": null, "Specific J max (mA/tex).1": null, "Absolute J failure (A/m2.1": null, "Specific J failure (mA/tex).1": null, "Probe separation for Electrical conductivity (microns)": null, "Probe separation for Ampacity (microns)": "Not Reported/ Can not calculate", "Notes on ampacity": null, "Substrate for ampacity (Yes/No)": "Not Reported/ Can not calculate", "Notes on substrate ": null, "Log (Jmax in Air (A/m2))": "Not Reported/ Can not calculate", "Log (Jmax in Vacuum(A/m2))": "Not Reported/ Can not calculate", "Bulk fibre diameter (nm)": null, "Log (Bulk fibre diameter (nm))": null, "Effective diameter for ampacity (nm)": 2.4, "Log (Effective diameter for ampacity (nm))": 0.38021124171160603, "Notes on diameter": null, "Category 2": "CNT", "Diameter Regime": "sub-micron", "Log (Probe separation for ampacity (microns))": "Not reported/Can not calculate", "Probe separation regime": "Not reported/Can not calculate"} |  | 0.8064516
needs_review |  |  |  |  | corrected area to full cross section from annulus, Density estimated from chart | CNT_or_CNT_hybrid | individual_nanotube_or_bundle | FWCNT | Chemical Vapor Deposition | densified;As-is | alignment: Not Reported/ Can not calculate |  |  |  |  | Bulmer/James meta-analysis supporting workbook, Main sheet |  |  |  | check_duplicate_or_multi_sample_group | rec_97702c02850a | 20210409_Metaanalysis_database.xlsx | Main | 1137 | 2019 Strength of carbon nanotubes depends on their chemical structures | corrected area to full cross section from annulus, Density estimated from chart | CNT_or_CNT_hybrid | individual_nanotube_or_bundle | FWCNT | Chemical Vapor Deposition | densified;As-is | normalized_candidate | peer_reviewed_meta_analysis_record | secondary_meta_analysis_with_original_doi | Peer-reviewed meta-analysis workbook row with original DOI resolved by Crossref/OpenAlex; not re-extracted from the primary paper in this pipeline. | 10.1038/s41467-019-10959-7 | 10.1038/s41467-019-10959-7 |  | verified_crossref_openalex | Strength of carbon nanotubes depends on their chemical structures | Akira Takakura et al. | Akira Takakura; Ko Beppu; Taishi Nishihara; Akihito Fukui; Takahiro Kozeki; Takahiro Namazu; Yuhei Miyauchi; Kenichiro Itami | Nature Communications | 2019 | 2019-07-10 | 10, 1 | 10.1038/s41467-019-10959-7 | 16 |  | 0 |  | 1.2 | 1200 | 0.0008333333 | 0.0025 | 2.5e-09 |  |  | 18.16834 | 18168339.8 | 21.80201 | 21.80201 | 21802007722.0 | raw_value_as_GPa | [22 empty] | alignment: Not Reported/ Can not calculate |  |  | Bulmer/James meta-analysis supporting workbook, Main sheet | 10.1002/adma.202008432 | A Meta-Analysis of Conductive and Strong Carbon Nanotube Materials | John S. Bulmer et al. | Advanced Materials | 2021 | 2019 Strength of carbon nanotubes depends on their chemical structures | accepted | 1 |  |  | Bulmer/James CNT meta-analysis supporting workbook | peer_reviewed_meta_analysis_workbook | 10.1038/s41467-019-10959-7 | Original DOI resolved from James/Bulmer workbook reference: 10.1038/s41467-019-10959-7; compiled data source DOI: 10.1002/adma.202008432 | 4 | Individual FWCNT |  | Strength of carbon nanotubes depends on their chemical structures |  | Nature Communications | 2019 |  |  |  | secondary_public_candidate | needs_primary_value_crosscheck | James_Bulmer_meta_analysis_workbook | 3 | {"Category": "Individual FWCNT", "Conductivity (MSm-1)": "Not Reported/ Can not calculate", "Density (g cm-3)": 1.2, "Specific Conductivity (kS m2/kg)": "Not Reported/ Can not calculate", "Electrical Anisotropy": "Not Reported/ Can not calculate", "Alignment figure of merit": "Not Reported/ Can not calculate", "Alignment method": "Not Reported/ Can not calculate", "Alignment FWHM": "Not Reported/ Can not calculate", "FWHM type": "Not Reported/ Can not calculate", "Raman G:D": "Not Reported/ Can not calculate", "Raman wavelength": "Not Reported/ Can not calculate", "(10^-12)*G:D λ^4": null, "Doped or Acid Exposure (Yes/ No)": "No", "Tensile Strength (MPa)": 21802.007722007686, "Specific Strength (N/Tex)": 18.16833976833974, "Young's Modulus (GPa)": "Not Reported/ Can not calculate", "Unnamed: 16": null, "Uber Parameter": "Not Reported/ Can not calculate", "Specific Uber Parameter": "Not Reported/ Can not calculate", "CNT Diameter (nm)": 2.5, "Plottable CNT Diameter (nm)": 2.5, "Date Entered and Checked ": 20200102, "Notes": "corrected area to full cross section from annulus, Density estimated from chart", "Year": 2019, "Production Process": "Chemical Vapor Deposition", "Post Process": "As-is", "Intentionally added intercalation dope": null, "Host Conductivity (MSm-1)": null, "Sorted Status": null, "Bulk Fiber Diameter (microns)": "Not Reported/ Can not calculate", "G Peak Position (cm-1)": "Not Reported/ Can not calculate", "Thermal Conductivity (W/(m K))": "Not Reported/ Can not calculate", "T Star (K)": "Not Reported/ Can not calculate", "R value at lowest temp": "Not Reported/ Can not calculate", "R value at 4.2 K": "Not Reported/ Can not calculate", "R value at 10 K": "Not Reported/ Can not calculate", "R value at 77 K": "Not Reported/ Can not calculate", "R value at 300 K": "Not Reported/ Can not calculate", "R(300K)/R(4.2K)": null, "R(300K)/R(10K)": null, "Reference": "2019 Strength of carbon nanotubes depends on their chemical structures", "Unnamed: 41": null, "Unnamed: 42": null, "Unnamed: 43": null, "Unnamed: 44": null, "Unnamed: 45": 16, "Log Conductivity": null, "Log Density": 0.07918124604762482, "Log Specific Conductivity": null, "Log Tensile Strength": 4.3384964891293665, "Log Specific Strength": 1.2593152430817416, "Log Youngs Modulus": null, "Log Raman G:D Ratio": null, "Log Raman (10^-12)*G:D λ^4": null, "Log CNT Diameter": 0.3979400086720376, "Log Fiber Diameter": null, "Log Thermal Conductivity": null, "Log (R(300K)/R(4.2))": null, "Log (R(300K)/R(10))": null, "Log Host Conductivity ": null, "Log Thermal Conductivity ": null, "Ampacity Measurement Config": null, "Medium 1": null, "Substrate": null, "Absolute I max (mA)": null, "Absolute J max (A/m2)": null, "Specific J max (mA/tex)": null, "Absolute J failure (A/m2": null, "Specific J failure (mA/tex)": null, "Breakdown Temp (oC)": null, "Medium 2": null, "Substrate 2": null, "Absolute I max (mA).1": null, "Absolute J max (A/m2).1": null, "Specific J max (mA/tex).1": null, "Absolute J failure (A/m2.1": null, "Specific J failure (mA/tex).1": null, "Probe separation for Electrical conductivity (microns)": null, "Probe separation for Ampacity (microns)": "Not Reported/ Can not calculate", "Notes on ampacity": null, "Substrate for ampacity (Yes/No)": "Not Reported/ Can not calculate", "Notes on substrate ": null, "Log (Jmax in Air (A/m2))": "Not Reported/ Can not calculate", "Log (Jmax in Vacuum(A/m2))": "Not Reported/ Can not calculate", "Bulk fibre diameter (nm)": null, "Log (Bulk fibre diameter (nm))": null, "Effective diameter for ampacity (nm)": 2.5, "Log (Effective diameter for ampacity (nm))": 0.3979400086720376, "Notes on diameter": null, "Category 2": "CNT", "Diameter Regime": "sub-micron", "Log (Probe separation for ampacity (microns))": "Not reported/Can not calculate", "Probe separation regime": "Not reported/Can not calculate"} |  | 0.8333333
needs_review |  |  |  |  | corrected area to full cross section from annulus, Density estimated from chart | CNT_or_CNT_hybrid | individual_nanotube_or_bundle | FWCNT | Chemical Vapor Deposition | densified;As-is | alignment: Not Reported/ Can not calculate |  |  |  |  | Bulmer/James meta-analysis supporting workbook, Main sheet |  |  |  | check_duplicate_or_multi_sample_group | rec_38ee90134b9d | 20210409_Metaanalysis_database.xlsx | Main | 1138 | 2019 Strength of carbon nanotubes depends on their chemical structures | corrected area to full cross section from annulus, Density estimated from chart | CNT_or_CNT_hybrid | individual_nanotube_or_bundle | FWCNT | Chemical Vapor Deposition | densified;As-is | normalized_candidate | peer_reviewed_meta_analysis_record | secondary_meta_analysis_with_original_doi | Peer-reviewed meta-analysis workbook row with original DOI resolved by Crossref/OpenAlex; not re-extracted from the primary paper in this pipeline. | 10.1038/s41467-019-10959-7 | 10.1038/s41467-019-10959-7 |  | verified_crossref_openalex | Strength of carbon nanotubes depends on their chemical structures | Akira Takakura et al. | Akira Takakura; Ko Beppu; Taishi Nishihara; Akihito Fukui; Takahiro Kozeki; Takahiro Namazu; Yuhei Miyauchi; Kenichiro Itami | Nature Communications | 2019 | 2019-07-10 | 10, 1 | 10.1038/s41467-019-10959-7 | 16 |  | 0 |  | 1.13 | 1130 | 0.0008849558 | 0.00268 | 2.68e-09 |  |  | 16.12534 | 16125339.1 | 18.22163 | 18.22163 | 18221633147.0 | raw_value_as_GPa | [22 empty] | alignment: Not Reported/ Can not calculate |  |  | Bulmer/James meta-analysis supporting workbook, Main sheet | 10.1002/adma.202008432 | A Meta-Analysis of Conductive and Strong Carbon Nanotube Materials | John S. Bulmer et al. | Advanced Materials | 2021 | 2019 Strength of carbon nanotubes depends on their chemical structures | accepted | 1 |  |  | Bulmer/James CNT meta-analysis supporting workbook | peer_reviewed_meta_analysis_workbook | 10.1038/s41467-019-10959-7 | Original DOI resolved from James/Bulmer workbook reference: 10.1038/s41467-019-10959-7; compiled data source DOI: 10.1002/adma.202008432 | 4 | Individual FWCNT |  | Strength of carbon nanotubes depends on their chemical structures |  | Nature Communications | 2019 |  |  |  | secondary_public_candidate | needs_primary_value_crosscheck | James_Bulmer_meta_analysis_workbook | 3 | {"Category": "Individual FWCNT", "Conductivity (MSm-1)": "Not Reported/ Can not calculate", "Density (g cm-3)": 1.13, "Specific Conductivity (kS m2/kg)": "Not Reported/ Can not calculate", "Electrical Anisotropy": "Not Reported/ Can not calculate", "Alignment figure of merit": "Not Reported/ Can not calculate", "Alignment method": "Not Reported/ Can not calculate", "Alignment FWHM": "Not Reported/ Can not calculate", "FWHM type": "Not Reported/ Can not calculate", "Raman G:D": "Not Reported/ Can not calculate", "Raman wavelength": "Not Reported/ Can not calculate", "(10^-12)*G:D λ^4": null, "Doped or Acid Exposure (Yes/ No)": "No", "Tensile Strength (MPa)": 18221.633147006276, "Specific Strength (N/Tex)": 16.12533906814715, "Young's Modulus (GPa)": "Not Reported/ Can not calculate", "Unnamed: 16": null, "Uber Parameter": "Not Reported/ Can not calculate", "Specific Uber Parameter": "Not Reported/ Can not calculate", "CNT Diameter (nm)": 2.68, "Plottable CNT Diameter (nm)": 2.68, "Date Entered and Checked ": 20200102, "Notes": "corrected area to full cross section from annulus, Density estimated from chart", "Year": 2019, "Production Process": "Chemical Vapor Deposition", "Post Process": "As-is", "Intentionally added intercalation dope": null, "Host Conductivity (MSm-1)": null, "Sorted Status": null, "Bulk Fiber Diameter (microns)": "Not Reported/ Can not calculate", "G Peak Position (cm-1)": "Not Reported/ Can not calculate", "Thermal Conductivity (W/(m K))": "Not Reported/ Can not calculate", "T Star (K)": "Not Reported/ Can not calculate", "R value at lowest temp": "Not Reported/ Can not calculate", "R value at 4.2 K": "Not Reported/ Can not calculate", "R value at 10 K": "Not Reported/ Can not calculate", "R value at 77 K": "Not Reported/ Can not calculate", "R value at 300 K": "Not Reported/ Can not calculate", "R(300K)/R(4.2K)": null, "R(300K)/R(10K)": null, "Reference": "2019 Strength of carbon nanotubes depends on their chemical structures", "Unnamed: 41": null, "Unnamed: 42": null, "Unnamed: 43": null, "Unnamed: 44": null, "Unnamed: 45": 16, "Log Conductivity": null, "Log Density": 0.05307844348341968, "Log Specific Conductivity": null, "Log Tensile Strength": 4.260587298814112, "Log Specific Strength": 1.207508855330692, "Log Youngs Modulus": null, "Log Raman G:D Ratio": null, "Log Raman (10^-12)*G:D λ^4": null, "Log CNT Diameter": 0.42813479402878885, "Log Fiber Diameter": null, "Log Thermal Conductivity": null, "Log (R(300K)/R(4.2))": null, "Log (R(300K)/R(10))": null, "Log Host Conductivity ": null, "Log Thermal Conductivity ": null, "Ampacity Measurement Config": null, "Medium 1": null, "Substrate": null, "Absolute I max (mA)": null, "Absolute J max (A/m2)": null, "Specific J max (mA/tex)": null, "Absolute J failure (A/m2": null, "Specific J failure (mA/tex)": null, "Breakdown Temp (oC)": null, "Medium 2": null, "Substrate 2": null, "Absolute I max (mA).1": null, "Absolute J max (A/m2).1": null, "Specific J max (mA/tex).1": null, "Absolute J failure (A/m2.1": null, "Specific J failure (mA/tex).1": null, "Probe separation for Electrical conductivity (microns)": null, "Probe separation for Ampacity (microns)": "Not Reported/ Can not calculate", "Notes on ampacity": null, "Substrate for ampacity (Yes/No)": "Not Reported/ Can not calculate", "Notes on substrate ": null, "Log (Jmax in Air (A/m2))": "Not Reported/ Can not calculate", "Log (Jmax in Vacuum(A/m2))": "Not Reported/ Can not calculate", "Bulk fibre diameter (nm)": null, "Log (Bulk fibre diameter (nm))": null, "Effective diameter for ampacity (nm)": 2.68, "Log (Effective diameter for ampacity (nm))": 0.42813479402878885, "Notes on diameter": null, "Category 2": "CNT", "Diameter Regime": "sub-micron", "Log (Probe separation for ampacity (microns))": "Not reported/Can not calculate", "Probe separation regime": "Not reported/Can not calculate"} |  | 0.8849558
needs_review |  |  |  |  | corrected area to full cross section from annulus, Density estimated from chart | CNT_or_CNT_hybrid | individual_nanotube_or_bundle | FWCNT | Chemical Vapor Deposition | densified;As-is | alignment: Not Reported/ Can not calculate |  |  |  |  | Bulmer/James meta-analysis supporting workbook, Main sheet |  |  |  | check_duplicate_or_multi_sample_group | rec_1327a8389573 | 20210409_Metaanalysis_database.xlsx | Main | 1139 | 2019 Strength of carbon nanotubes depends on their chemical structures | corrected area to full cross section from annulus, Density estimated from chart | CNT_or_CNT_hybrid | individual_nanotube_or_bundle | FWCNT | Chemical Vapor Deposition | densified;As-is | normalized_candidate | peer_reviewed_meta_analysis_record | secondary_meta_analysis_with_original_doi | Peer-reviewed meta-analysis workbook row with original DOI resolved by Crossref/OpenAlex; not re-extracted from the primary paper in this pipeline. | 10.1038/s41467-019-10959-7 | 10.1038/s41467-019-10959-7 |  | verified_crossref_openalex | Strength of carbon nanotubes depends on their chemical structures | Akira Takakura et al. | Akira Takakura; Ko Beppu; Taishi Nishihara; Akihito Fukui; Takahiro Kozeki; Takahiro Namazu; Yuhei Miyauchi; Kenichiro Itami | Nature Communications | 2019 | 2019-07-10 | 10, 1 | 10.1038/s41467-019-10959-7 | 16 |  | 0 |  | 1.07 | 1070 | 0.0009345794 | 0.0028 | 2.8e-09 |  |  | 18.12249 | 18122490.2 | 19.39106 | 19.39106 | 19391064533.9 | raw_value_as_GPa | [22 empty] | alignment: Not Reported/ Can not calculate |  |  | Bulmer/James meta-analysis supporting workbook, Main sheet | 10.1002/adma.202008432 | A Meta-Analysis of Conductive and Strong Carbon Nanotube Materials | John S. Bulmer et al. | Advanced Materials | 2021 | 2019 Strength of carbon nanotubes depends on their chemical structures | accepted | 1 |  |  | Bulmer/James CNT meta-analysis supporting workbook | peer_reviewed_meta_analysis_workbook | 10.1038/s41467-019-10959-7 | Original DOI resolved from James/Bulmer workbook reference: 10.1038/s41467-019-10959-7; compiled data source DOI: 10.1002/adma.202008432 | 4 | Individual FWCNT |  | Strength of carbon nanotubes depends on their chemical structures |  | Nature Communications | 2019 |  |  |  | secondary_public_candidate | needs_primary_value_crosscheck | James_Bulmer_meta_analysis_workbook | 3 | {"Category": "Individual FWCNT", "Conductivity (MSm-1)": "Not Reported/ Can not calculate", "Density (g cm-3)": 1.07, "Specific Conductivity (kS m2/kg)": "Not Reported/ Can not calculate", "Electrical Anisotropy": "Not Reported/ Can not calculate", "Alignment figure of merit": "Not Reported/ Can not calculate", "Alignment method": "Not Reported/ Can not calculate", "Alignment FWHM": "Not Reported/ Can not calculate", "FWHM type": "Not Reported/ Can not calculate", "Raman G:D": "Not Reported/ Can not calculate", "Raman wavelength": "Not Reported/ Can not calculate", "(10^-12)*G:D λ^4": null, "Doped or Acid Exposure (Yes/ No)": "No", "Tensile Strength (MPa)": 19391.06453392167, "Specific Strength (N/Tex)": 18.122490218618385, "Young's Modulus (GPa)": "Not Reported/ Can not calculate", "Unnamed: 16": null, "Uber Parameter": "Not Reported/ Can not calculate", "Specific Uber Parameter": "Not Reported/ Can not calculate", "CNT Diameter (nm)": 2.8, "Plottable CNT Diameter (nm)": 2.8, "Date Entered and Checked ": 20200102, "Notes": "corrected area to full cross section from annulus, Density estimated from chart", "Year": 2019, "Production Process": "Chemical Vapor Deposition", "Post Process": "As-is", "Intentionally added intercalation dope": null, "Host Conductivity (MSm-1)": null, "Sorted Status": null, "Bulk Fiber Diameter (microns)": "Not Reported/ Can not calculate", "G Peak Position (cm-1)": "Not Reported/ Can not calculate", "Thermal Conductivity (W/(m K))": "Not Reported/ Can not calculate", "T Star (K)": "Not Reported/ Can not calculate", "R value at lowest temp": "Not Reported/ Can not calculate", "R value at 4.2 K": "Not Reported/ Can not calculate", "R value at 10 K": "Not Reported/ Can not calculate", "R value at 77 K": "Not Reported/ Can not calculate", "R value at 300 K": "Not Reported/ Can not calculate", "R(300K)/R(4.2K)": null, "R(300K)/R(10K)": null, "Reference": "2019 Strength of carbon nanotubes depends on their chemical structures", "Unnamed: 41": null, "Unnamed: 42": null, "Unnamed: 43": null, "Unnamed: 44": null, "Unnamed: 45": 16, "Log Conductivity": null, "Log Density": 0.029383777685209667, "Log Specific Conductivity": null, "Log Tensile Strength": 4.28760165170467, "Log Specific Strength": 1.2582178740194605, "Log Youngs Modulus": null, "Log Raman G:D Ratio": null, "Log Raman (10^-12)*G:D λ^4": null, "Log CNT Diameter": 0.4471580313422192, "Log Fiber Diameter": null, "Log Thermal Conductivity": null, "Log (R(300K)/R(4.2))": null, "Log (R(300K)/R(10))": null, "Log Host Conductivity ": null, "Log Thermal Conductivity ": null, "Ampacity Measurement Config": null, "Medium 1": null, "Substrate": null, "Absolute I max (mA)": null, "Absolute J max (A/m2)": null, "Specific J max (mA/tex)": null, "Absolute J failure (A/m2": null, "Specific J failure (mA/tex)": null, "Breakdown Temp (oC)": null, "Medium 2": null, "Substrate 2": null, "Absolute I max (mA).1": null, "Absolute J max (A/m2).1": null, "Specific J max (mA/tex).1": null, "Absolute J failure (A/m2.1": null, "Specific J failure (mA/tex).1": null, "Probe separation for Electrical conductivity (microns)": null, "Probe separation for Ampacity (microns)": "Not Reported/ Can not calculate", "Notes on ampacity": null, "Substrate for ampacity (Yes/No)": "Not Reported/ Can not calculate", "Notes on substrate ": null, "Log (Jmax in Air (A/m2))": "Not Reported/ Can not calculate", "Log (Jmax in Vacuum(A/m2))": "Not Reported/ Can not calculate", "Bulk fibre diameter (nm)": null, "Log (Bulk fibre diameter (nm))": null, "Effective diameter for ampacity (nm)": 2.8, "Log (Effective diameter for ampacity (nm))": 0.4471580313422192, "Notes on diameter": null, "Category 2": "CNT", "Diameter Regime": "sub-micron", "Log (Probe separation for ampacity (microns))": "Not reported/Can not calculate", "Probe separation regime": "Not reported/Can not calculate"} |  | 0.9345794
needs_review |  |  |  |  | corrected area to full cross section from annulus, Density estimated from chart | CNT_or_CNT_hybrid | individual_nanotube_or_bundle | FWCNT | Chemical Vapor Deposition | densified;As-is | alignment: Not Reported/ Can not calculate |  |  |  |  | Bulmer/James meta-analysis supporting workbook, Main sheet |  |  |  | check_duplicate_or_multi_sample_group | rec_9de02a21f329 | 20210409_Metaanalysis_database.xlsx | Main | 1140 | 2019 Strength of carbon nanotubes depends on their chemical structures | corrected area to full cross section from annulus, Density estimated from chart | CNT_or_CNT_hybrid | individual_nanotube_or_bundle | FWCNT | Chemical Vapor Deposition | densified;As-is | normalized_candidate | peer_reviewed_meta_analysis_record | secondary_meta_analysis_with_original_doi | Peer-reviewed meta-analysis workbook row with original DOI resolved by Crossref/OpenAlex; not re-extracted from the primary paper in this pipeline. | 10.1038/s41467-019-10959-7 | 10.1038/s41467-019-10959-7 |  | verified_crossref_openalex | Strength of carbon nanotubes depends on their chemical structures | Akira Takakura et al. | Akira Takakura; Ko Beppu; Taishi Nishihara; Akihito Fukui; Takahiro Kozeki; Takahiro Namazu; Yuhei Miyauchi; Kenichiro Itami | Nature Communications | 2019 | 2019-07-10 | 10, 1 | 10.1038/s41467-019-10959-7 | 16 |  | 0 |  | 0.9958 | 995.8 | 0.001004218 | 0.003 | 3e-09 |  |  | 16.69819 | 16698189.0 | 16.62806 | 16.62806 | 16628056628.1 | raw_value_as_GPa | [22 empty] | alignment: Not Reported/ Can not calculate |  |  | Bulmer/James meta-analysis supporting workbook, Main sheet | 10.1002/adma.202008432 | A Meta-Analysis of Conductive and Strong Carbon Nanotube Materials | John S. Bulmer et al. | Advanced Materials | 2021 | 2019 Strength of carbon nanotubes depends on their chemical structures | accepted | 1 |  |  | Bulmer/James CNT meta-analysis supporting workbook | peer_reviewed_meta_analysis_workbook | 10.1038/s41467-019-10959-7 | Original DOI resolved from James/Bulmer workbook reference: 10.1038/s41467-019-10959-7; compiled data source DOI: 10.1002/adma.202008432 | 4 | Individual FWCNT |  | Strength of carbon nanotubes depends on their chemical structures |  | Nature Communications | 2019 |  |  |  | secondary_public_candidate | needs_primary_value_crosscheck | James_Bulmer_meta_analysis_workbook | 3 | {"Category": "Individual FWCNT", "Conductivity (MSm-1)": "Not Reported/ Can not calculate", "Density (g cm-3)": 0.9958, "Specific Conductivity (kS m2/kg)": "Not Reported/ Can not calculate", "Electrical Anisotropy": "Not Reported/ Can not calculate", "Alignment figure of merit": "Not Reported/ Can not calculate", "Alignment method": "Not Reported/ Can not calculate", "Alignment FWHM": "Not Reported/ Can not calculate", "FWHM type": "Not Reported/ Can not calculate", "Raman G:D": "Not Reported/ Can not calculate", "Raman wavelength": "Not Reported/ Can not calculate", "(10^-12)*G:D λ^4": null, "Doped or Acid Exposure (Yes/ No)": "No", "Tensile Strength (MPa)": 16628.05662805659, "Specific Strength (N/Tex)": 16.698189021948775, "Young's Modulus (GPa)": "Not Reported/ Can not calculate", "Unnamed: 16": null, "Uber Parameter": "Not Reported/ Can not calculate", "Specific Uber Parameter": "Not Reported/ Can not calculate", "CNT Diameter (nm)": 3, "Plottable CNT Diameter (nm)": 3, "Date Entered and Checked ": 20200102, "Notes": "corrected area to full cross section from annulus, Density estimated from chart", "Year": 2019, "Production Process": "Chemical Vapor Deposition", "Post Process": "As-is", "Intentionally added intercalation dope": null, "Host Conductivity (MSm-1)": null, "Sorted Status": null, "Bulk Fiber Diameter (microns)": "Not Reported/ Can not calculate", "G Peak Position (cm-1)": "Not Reported/ Can not calculate", "Thermal Conductivity (W/(m K))": "Not Reported/ Can not calculate", "T Star (K)": "Not Reported/ Can not calculate", "R value at lowest temp": "Not Reported/ Can not calculate", "R value at 4.2 K": "Not Reported/ Can not calculate", "R value at 10 K": "Not Reported/ Can not calculate", "R value at 77 K": "Not Reported/ Can not calculate", "R value at 300 K": "Not Reported/ Can not calculate", "R(300K)/R(4.2K)": null, "R(300K)/R(10K)": null, "Reference": "2019 Strength of carbon nanotubes depends on their chemical structures", "Unnamed: 41": null, "Unnamed: 42": null, "Unnamed: 43": null, "Unnamed: 44": null, "Unnamed: 45": 16, "Log Conductivity": null, "Log Density": -0.0018278780605592872, "Log Specific Conductivity": null, "Log Tensile Strength": 4.22084149485815, "Log Specific Strength": 1.2226693729187093, "Log Youngs Modulus": null, "Log Raman G:D Ratio": null, "Log Raman (10^-12)*G:D λ^4": null, "Log CNT Diameter": 0.47712125471966244, "Log Fiber Diameter": null, "Log Thermal Conductivity": null, "Log (R(300K)/R(4.2))": null, "Log (R(300K)/R(10))": null, "Log Host Conductivity ": null, "Log Thermal Conductivity ": null, "Ampacity Measurement Config": null, "Medium 1": null, "Substrate": null, "Absolute I max (mA)": null, "Absolute J max (A/m2)": null, "Specific J max (mA/tex)": null, "Absolute J failure (A/m2": null, "Specific J failure (mA/tex)": null, "Breakdown Temp (oC)": null, "Medium 2": null, "Substrate 2": null, "Absolute I max (mA).1": null, "Absolute J max (A/m2).1": null, "Specific J max (mA/tex).1": null, "Absolute J failure (A/m2.1": null, "Specific J failure (mA/tex).1": null, "Probe separation for Electrical conductivity (microns)": null, "Probe separation for Ampacity (microns)": "Not Reported/ Can not calculate", "Notes on ampacity": null, "Substrate for ampacity (Yes/No)": "Not Reported/ Can not calculate", "Notes on substrate ": null, "Log (Jmax in Air (A/m2))": "Not Reported/ Can not calculate", "Log (Jmax in Vacuum(A/m2))": "Not Reported/ Can not calculate", "Bulk fibre diameter (nm)": null, "Log (Bulk fibre diameter (nm))": null, "Effective diameter for ampacity (nm)": 3, "Log (Effective diameter for ampacity (nm))": 0.47712125471966244, "Notes on diameter": null, "Category 2": "CNT", "Diameter Regime": "sub-micron", "Log (Probe separation for ampacity (microns))": "Not reported/Can not calculate", "Probe separation regime": "Not reported/Can not calculate"} |  | 1.004218
needs_review |  |  |  |  | Metallic | CNT_or_CNT_hybrid | sheet_mat_film | FWCNT | Buckypaper | Sorted | alignment: Not Reported/ Can not calculate |  |  |  |  | Bulmer/James meta-analysis supporting workbook, Main sheet |  |  |  | check_duplicate_or_multi_sample_group | rec_ce48d8ffd457 | 20210409_Metaanalysis_database.xlsx | Main | 1141 | 2019 Thermoelectric properties of sorted semiconducting single-walled carbon nanotube sheets | Metallic | CNT_or_CNT_hybrid | sheet_mat_film | FWCNT | Buckypaper | Sorted | normalized_candidate | peer_reviewed_meta_analysis_record | secondary_meta_analysis_with_original_doi | Peer-reviewed meta-analysis workbook row with original DOI resolved by Crossref/OpenAlex; not re-extracted from the primary paper in this pipeline. | 10.1080/14686996.2019.1567107 | 10.1080/14686996.2019.1567107 |  | verified_crossref_openalex | Thermoelectric properties of sorted semiconducting single-walled carbon nanotube sheets | Wenxin Huang et al. | Wenxin Huang; Eriko Tokunaga; Yuki Nakashima; Tsuyohiko Fujigaya | Science and Technology of Advanced Materials | 2019 | 2019-12-31 | 20, 1, 97-104 | 10.1080/14686996.2019.1567107 | 3 |  | 0 |  | 0.46 | 460 | 0.002173913 | [19 empty] | 0.029 | 29000 | 63.04348 | 9.170003 | 9.170003 | 0.01993479 | 4.8076923076923075 | 4.807692 | [5 empty] | alignment: Not Reported/ Can not calculate |  |  | Bulmer/James meta-analysis supporting workbook, Main sheet | 10.1002/adma.202008432 | A Meta-Analysis of Conductive and Strong Carbon Nanotube Materials | John S. Bulmer et al. | Advanced Materials | 2021 | 2019 Thermoelectric properties of sorted semiconducting single-walled carbon nanotube sheets | accepted | 1 |  |  | Bulmer/James CNT meta-analysis supporting workbook | peer_reviewed_meta_analysis_workbook | 10.1080/14686996.2019.1567107 | Original DOI resolved from James/Bulmer workbook reference: 10.1080/14686996.2019.1567107; compiled data source DOI: 10.1002/adma.202008432 | 4 | Unaligned Few-wall CNTs |  | Thermoelectric properties of sorted semiconducting single-walled carbon nanotube sheets |  | Science and Technology of Advanced Materials | 2019 |  |  |  | secondary_public_candidate | needs_primary_value_crosscheck | James_Bulmer_meta_analysis_workbook | 3 | {"Category": "Unaligned Few-wall CNTs", "Conductivity (MSm-1)": 0.029, "Density (g cm-3)": 0.46, "Specific Conductivity (kS m2/kg)": 0.06304347826086956, "Electrical Anisotropy": "Not Reported/ Can not calculate", "Alignment figure of merit": "Not Reported/ Can not calculate", "Alignment method": "Not Reported/ Can not calculate", "Alignment FWHM": "Not Reported/ Can not calculate", "FWHM type": "Not Reported/ Can not calculate", "Raman G:D": 4.8076923076923075, "Raman wavelength": 785, "(10^-12)*G:D λ^4": 1.8256406280048076, "Doped or Acid Exposure (Yes/ No)": "No", "Tensile Strength (MPa)": "Not Reported/ Can not calculate", "Specific Strength (N/Tex)": "Not Reported/ Can not calculate", "Young's Modulus (GPa)": "Not Reported/ Can not calculate", "Unnamed: 16": null, "Uber Parameter": "Not Reported/ Can not calculate", "Specific Uber Parameter": "Not Reported/ Can not calculate", "CNT Diameter (nm)": "Not Reported/ Can not calculate", "Plottable CNT Diameter (nm)": "Not Reported/ Can not calculate", "Date Entered and Checked ": 20200512, "Notes": "Metallic ", "Year": 2018, "Production Process": "Buckypaper", "Post Process": "Sorted", "Intentionally added intercalation dope": null, "Host Conductivity (MSm-1)": null, "Sorted Status": "Metallic", "Bulk Fiber Diameter (microns)": "Not Reported/ Can not calculate", "G Peak Position (cm-1)": "Not Reported/ Can not calculate", "Thermal Conductivity (W/(m K))": 9.17000339328129, "T Star (K)": "Not Reported/ Can not calculate", "R value at lowest temp": "Not Reported/ Can not calculate", "R value at 4.2 K": "Not Reported/ Can not calculate", "R value at 10 K": "Not Reported/ Can not calculate", "R value at 77 K": "Not Reported/ Can not calculate", "R value at 300 K": "Not Reported/ Can not calculate", "R(300K)/R(4.2K)": null, "R(300K)/R(10K)": null, "Reference": "2019 Thermoelectric properties of sorted semiconducting single-walled carbon nanotube sheets", "Unnamed: 41": null, "Unnamed: 42": null, "Unnamed: 43": null, "Unnamed: 44": null, "Unnamed: 45": 3, "Log Conductivity": -1.537602002101044, "Log Density": -0.3372421683184259, "Log Specific Conductivity": -1.200359833782618, "Log Tensile Strength": null, "Log Specific Strength": null, "Log Youngs Modulus": null, "Log Raman G:D Ratio": 0.6819366650372384, "Log Raman (10^-12)*G:D λ^4": 0.2614152920182486, "Log CNT Diameter": null, "Log Fiber Diameter": null, "Log Thermal Conductivity": 0.9623694963770076, "Log (R(300K)/R(4.2))": null, "Log (R(300K)/R(10))": null, "Log Host Conductivity ": null, "Log Thermal Conductivity ": 0.9623694963770076, "Ampacity Measurement Config": null, "Medium 1": null, "Substrate": null, "Absolute I max (mA)": null, "Absolute J max (A/m2)": null, "Specific J max (mA/tex)": null, "Absolute J failure (A/m2": null, "Specific J failure (mA/tex)": null, "Breakdown Temp (oC)": null, "Medium 2": null, "Substrate 2": null, "Absolute I max (mA).1": null, "Absolute J max (A/m2).1": null, "Specific J max (mA/tex).1": null, "Absolute J failure (A/m2.1": null, "Specific J failure (mA/tex).1": null, "Probe separation for Electrical conductivity (microns)": null, "Probe separation for Ampacity (microns)": "Not Reported/ Can not calculate", "Notes on ampacity": null, "Substrate for ampacity (Yes/No)": "Not Reported/ Can not calculate", "Notes on substrate ": null, "Log (Jmax in Air (A/m2))": "Not Reported/ Can not calculate", "Log (Jmax in Vacuum(A/m2))": "Not Reported/ Can not calculate", "Bulk fibre diameter (nm)": null, "Log (Bulk fibre diameter (nm))": null, "Effective diameter for ampacity (nm)": "Not Reported/ Can not calculate", "Log (Effective diameter for ampacity (nm))": null, "Notes on diameter": null, "Category 2": "CNT", "Diameter Regime": "Not reported/Can not calculate", "Log (Probe separation for ampacity (microns))": "Not reported/Can not calculate", "Probe separation regime": "Not reported/Can not calculate"} |  | 2.173913
needs_review |  |  |  |  | Unsorted | CNT_or_CNT_hybrid | sheet_mat_film | FWCNT | Buckypaper | Sorted | alignment: Not Reported/ Can not calculate |  |  |  |  | Bulmer/James meta-analysis supporting workbook, Main sheet |  |  |  | check_duplicate_or_multi_sample_group | rec_29bd1f2fb7aa | 20210409_Metaanalysis_database.xlsx | Main | 1142 | 2019 Thermoelectric properties of sorted semiconducting single-walled carbon nanotube sheets | Unsorted | CNT_or_CNT_hybrid | sheet_mat_film | FWCNT | Buckypaper | Sorted | normalized_candidate | peer_reviewed_meta_analysis_record | secondary_meta_analysis_with_original_doi | Peer-reviewed meta-analysis workbook row with original DOI resolved by Crossref/OpenAlex; not re-extracted from the primary paper in this pipeline. | 10.1080/14686996.2019.1567107 | 10.1080/14686996.2019.1567107 |  | verified_crossref_openalex | Thermoelectric properties of sorted semiconducting single-walled carbon nanotube sheets | Wenxin Huang et al. | Wenxin Huang; Eriko Tokunaga; Yuki Nakashima; Tsuyohiko Fujigaya | Science and Technology of Advanced Materials | 2019 | 2019-12-31 | 20, 1, 97-104 | 10.1080/14686996.2019.1567107 | 3 |  | 0 |  | 0.64 | 640 | 0.0015625 | [19 empty] | 0.0498 | 49800 | 77.8125 | 10.15222 | 10.15222 | 0.01586285 | 11.723329425556859 | 11.72333 | [5 empty] | alignment: Not Reported/ Can not calculate |  |  | Bulmer/James meta-analysis supporting workbook, Main sheet | 10.1002/adma.202008432 | A Meta-Analysis of Conductive and Strong Carbon Nanotube Materials | John S. Bulmer et al. | Advanced Materials | 2021 | 2019 Thermoelectric properties of sorted semiconducting single-walled carbon nanotube sheets | accepted | 1 |  |  | Bulmer/James CNT meta-analysis supporting workbook | peer_reviewed_meta_analysis_workbook | 10.1080/14686996.2019.1567107 | Original DOI resolved from James/Bulmer workbook reference: 10.1080/14686996.2019.1567107; compiled data source DOI: 10.1002/adma.202008432 | 4 | Unaligned Few-wall CNTs |  | Thermoelectric properties of sorted semiconducting single-walled carbon nanotube sheets |  | Science and Technology of Advanced Materials | 2019 |  |  |  | secondary_public_candidate | needs_primary_value_crosscheck | James_Bulmer_meta_analysis_workbook | 3 | {"Category": "Unaligned Few-wall CNTs", "Conductivity (MSm-1)": 0.0498, "Density (g cm-3)": 0.64, "Specific Conductivity (kS m2/kg)": 0.0778125, "Electrical Anisotropy": "Not Reported/ Can not calculate", "Alignment figure of merit": "Not Reported/ Can not calculate", "Alignment method": "Not Reported/ Can not calculate", "Alignment FWHM": "Not Reported/ Can not calculate", "FWHM type": "Not Reported/ Can not calculate", "Raman G:D": 11.723329425556859, "Raman wavelength": 785, "(10^-12)*G:D λ^4": 4.4517379909144195, "Doped or Acid Exposure (Yes/ No)": "No", "Tensile Strength (MPa)": "Not Reported/ Can not calculate", "Specific Strength (N/Tex)": "Not Reported/ Can not calculate", "Young's Modulus (GPa)": "Not Reported/ Can not calculate", "Unnamed: 16": null, "Uber Parameter": "Not Reported/ Can not calculate", "Specific Uber Parameter": "Not Reported/ Can not calculate", "CNT Diameter (nm)": "Not Reported/ Can not calculate", "Plottable CNT Diameter (nm)": "Not Reported/ Can not calculate", "Date Entered and Checked ": 20200512, "Notes": "Unsorted ", "Year": 2018, "Production Process": "Buckypaper", "Post Process": "Sorted", "Intentionally added intercalation dope": null, "Host Conductivity (MSm-1)": null, "Sorted Status": "Unsorted ", "Bulk Fiber Diameter (microns)": "Not Reported/ Can not calculate", "G Peak Position (cm-1)": "Not Reported/ Can not calculate", "Thermal Conductivity (W/(m K))": 10.1522225992534, "T Star (K)": "Not Reported/ Can not calculate", "R value at lowest temp": "Not Reported/ Can not calculate", "R value at 4.2 K": "Not Reported/ Can not calculate", "R value at 10 K": "Not Reported/ Can not calculate", "R value at 77 K": "Not Reported/ Can not calculate", "R value at 300 K": "Not Reported/ Can not calculate", "R(300K)/R(4.2K)": null, "R(300K)/R(10K)": null, "Reference": "2019 Thermoelectric properties of sorted semiconducting single-walled carbon nanotube sheets", "Unnamed: 41": null, "Unnamed: 42": null, "Unnamed: 43": null, "Unnamed: 44": null, "Unnamed: 45": 3, "Log Conductivity": -1.3027706572402824, "Log Density": -0.1938200260161128, "Log Specific Conductivity": -1.1089506312241697, "Log Tensile Strength": null, "Log Specific Strength": null, "Log Youngs Modulus": null, "Log Raman G:D Ratio": 1.069050968832477, "Log Raman (10^-12)*G:D λ^4": 0.6485295958134871, "Log CNT Diameter": null, "Log Fiber Diameter": null, "Log Thermal Conductivity": 1.0065611316011853, "Log (R(300K)/R(4.2))": null, "Log (R(300K)/R(10))": null, "Log Host Conductivity ": null, "Log Thermal Conductivity ": 1.0065611316011853, "Ampacity Measurement Config": null, "Medium 1": null, "Substrate": null, "Absolute I max (mA)": null, "Absolute J max (A/m2)": null, "Specific J max (mA/tex)": null, "Absolute J failure (A/m2": null, "Specific J failure (mA/tex)": null, "Breakdown Temp (oC)": null, "Medium 2": null, "Substrate 2": null, "Absolute I max (mA).1": null, "Absolute J max (A/m2).1": null, "Specific J max (mA/tex).1": null, "Absolute J failure (A/m2.1": null, "Specific J failure (mA/tex).1": null, "Probe separation for Electrical conductivity (microns)": null, "Probe separation for Ampacity (microns)": "Not Reported/ Can not calculate", "Notes on ampacity": null, "Substrate for ampacity (Yes/No)": "Not Reported/ Can not calculate", "Notes on substrate ": null, "Log (Jmax in Air (A/m2))": "Not Reported/ Can not calculate", "Log (Jmax in Vacuum(A/m2))": "Not Reported/ Can not calculate", "Bulk fibre diameter (nm)": null, "Log (Bulk fibre diameter (nm))": null, "Effective diameter for ampacity (nm)": "Not Reported/ Can not calculate", "Log (Effective diameter for ampacity (nm))": null, "Notes on diameter": null, "Category 2": "CNT", "Diameter Regime": "Not reported/Can not calculate", "Log (Probe separation for ampacity (microns))": "Not reported/Can not calculate", "Probe separation regime": "Not reported/Can not calculate"} |  | 1.5625
needs_review |  |  |  |  | Semiconducting | CNT_or_CNT_hybrid | sheet_mat_film | FWCNT | Buckypaper | Sorted | alignment: Not Reported/ Can not calculate |  |  |  |  | Bulmer/James meta-analysis supporting workbook, Main sheet |  |  |  | check_duplicate_or_multi_sample_group | rec_eb1feab81655 | 20210409_Metaanalysis_database.xlsx | Main | 1143 | 2019 Thermoelectric properties of sorted semiconducting single-walled carbon nanotube sheets | Semiconducting | CNT_or_CNT_hybrid | sheet_mat_film | FWCNT | Buckypaper | Sorted | normalized_candidate | peer_reviewed_meta_analysis_record | secondary_meta_analysis_with_original_doi | Peer-reviewed meta-analysis workbook row with original DOI resolved by Crossref/OpenAlex; not re-extracted from the primary paper in this pipeline. | 10.1080/14686996.2019.1567107 | 10.1080/14686996.2019.1567107 |  | verified_crossref_openalex | Thermoelectric properties of sorted semiconducting single-walled carbon nanotube sheets | Wenxin Huang et al. | Wenxin Huang; Eriko Tokunaga; Yuki Nakashima; Tsuyohiko Fujigaya | Science and Technology of Advanced Materials | 2019 | 2019-12-31 | 20, 1, 97-104 | 10.1080/14686996.2019.1567107 | 3 |  | 0 |  | 0.55 | 550 | 0.001818182 | [19 empty] | 0.0102 | 10200 | 18.54545 | 9.530166 | 9.530166 | 0.01732758 | 11.723329425556859 | 11.72333 | [5 empty] | alignment: Not Reported/ Can not calculate |  |  | Bulmer/James meta-analysis supporting workbook, Main sheet | 10.1002/adma.202008432 | A Meta-Analysis of Conductive and Strong Carbon Nanotube Materials | John S. Bulmer et al. | Advanced Materials | 2021 | 2019 Thermoelectric properties of sorted semiconducting single-walled carbon nanotube sheets | accepted | 1 |  |  | Bulmer/James CNT meta-analysis supporting workbook | peer_reviewed_meta_analysis_workbook | 10.1080/14686996.2019.1567107 | Original DOI resolved from James/Bulmer workbook reference: 10.1080/14686996.2019.1567107; compiled data source DOI: 10.1002/adma.202008432 | 4 | Unaligned Few-wall CNTs |  | Thermoelectric properties of sorted semiconducting single-walled carbon nanotube sheets |  | Science and Technology of Advanced Materials | 2019 |  |  |  | secondary_public_candidate | needs_primary_value_crosscheck | James_Bulmer_meta_analysis_workbook | 3 | {"Category": "Unaligned Few-wall CNTs", "Conductivity (MSm-1)": 0.0102, "Density (g cm-3)": 0.55, "Specific Conductivity (kS m2/kg)": 0.01854545454545455, "Electrical Anisotropy": "Not Reported/ Can not calculate", "Alignment figure of merit": "Not Reported/ Can not calculate", "Alignment method": "Not Reported/ Can not calculate", "Alignment FWHM": "Not Reported/ Can not calculate", "FWHM type": "Not Reported/ Can not calculate", "Raman G:D": 11.723329425556859, "Raman wavelength": 785, "(10^-12)*G:D λ^4": 4.4517379909144195, "Doped or Acid Exposure (Yes/ No)": "No", "Tensile Strength (MPa)": "Not Reported/ Can not calculate", "Specific Strength (N/Tex)": "Not Reported/ Can not calculate", "Young's Modulus (GPa)": "Not Reported/ Can not calculate", "Unnamed: 16": null, "Uber Parameter": "Not Reported/ Can not calculate", "Specific Uber Parameter": "Not Reported/ Can not calculate", "CNT Diameter (nm)": "Not Reported/ Can not calculate", "Plottable CNT Diameter (nm)": "Not Reported/ Can not calculate", "Date Entered and Checked ": 20200512, "Notes": "Semiconducting", "Year": 2018, "Production Process": "Buckypaper", "Post Process": "Sorted", "Intentionally added intercalation dope": null, "Host Conductivity (MSm-1)": null, "Sorted Status": "Semiconducting ", "Bulk Fiber Diameter (microns)": "Not Reported/ Can not calculate", "G Peak Position (cm-1)": 1592.4, "Thermal Conductivity (W/(m K))": 9.53016627078383, "T Star (K)": "Not Reported/ Can not calculate", "R value at lowest temp": "Not Reported/ Can not calculate", "R value at 4.2 K": "Not Reported/ Can not calculate", "R value at 10 K": "Not Reported/ Can not calculate", "R value at 77 K": "Not Reported/ Can not calculate", "R value at 300 K": "Not Reported/ Can not calculate", "R(300K)/R(4.2K)": null, "R(300K)/R(10K)": null, "Reference": "2019 Thermoelectric properties of sorted semiconducting single-walled carbon nanotube sheets", "Unnamed: 41": null, "Unnamed: 42": null, "Unnamed: 43": null, "Unnamed: 44": null, "Unnamed: 45": 3, "Log Conductivity": -1.9913998282380825, "Log Density": -0.2596373105057561, "Log Specific Conductivity": -1.7317625177323261, "Log Tensile Strength": null, "Log Specific Strength": null, "Log Youngs Modulus": null, "Log Raman G:D Ratio": 1.069050968832477, "Log Raman (10^-12)*G:D λ^4": 0.6485295958134871, "Log CNT Diameter": null, "Log Fiber Diameter": null, "Log Thermal Conductivity": 0.9791004777478747, "Log (R(300K)/R(4.2))": null, "Log (R(300K)/R(10))": null, "Log Host Conductivity ": null, "Log Thermal Conductivity ": 0.9791004777478747, "Ampacity Measurement Config": null, "Medium 1": null, "Substrate": null, "Absolute I max (mA)": null, "Absolute J max (A/m2)": null, "Specific J max (mA/tex)": null, "Absolute J failure (A/m2": null, "Specific J failure (mA/tex)": null, "Breakdown Temp (oC)": null, "Medium 2": null, "Substrate 2": null, "Absolute I max (mA).1": null, "Absolute J max (A/m2).1": null, "Specific J max (mA/tex).1": null, "Absolute J failure (A/m2.1": null, "Specific J failure (mA/tex).1": null, "Probe separation for Electrical conductivity (microns)": null, "Probe separation for Ampacity (microns)": "Not Reported/ Can not calculate", "Notes on ampacity": null, "Substrate for ampacity (Yes/No)": "Not Reported/ Can not calculate", "Notes on substrate ": null, "Log (Jmax in Air (A/m2))": "Not Reported/ Can not calculate", "Log (Jmax in Vacuum(A/m2))": "Not Reported/ Can not calculate", "Bulk fibre diameter (nm)": null, "Log (Bulk fibre diameter (nm))": null, "Effective diameter for ampacity (nm)": "Not Reported/ Can not calculate", "Log (Effective diameter for ampacity (nm))": null, "Notes on diameter": null, "Category 2": "CNT", "Diameter Regime": "Not reported/Can not calculate", "Log (Probe separation for ampacity (microns))": "Not reported/Can not calculate", "Probe separation regime": "Not reported/Can not calculate"} |  | 1.818182
needs_review |  |  |  |  | NanoComp Large Doublewalls | CNT_or_CNT_hybrid | sheet_mat_film | FWCNT | direct_spun_FCCVD | As-is | alignment: Not Reported/ Can not calculate |  |  |  |  | Bulmer/James meta-analysis supporting workbook, Main sheet |  |  |  | check_duplicate_or_multi_sample_group | rec_e31fafa137f7 | 20210409_Metaanalysis_database.xlsx | Main | 1144 | 2019 Toward Ultralight High Strength Structural Materials via Collapsed Carbon | NanoComp Large Doublewalls | CNT_or_CNT_hybrid | sheet_mat_film | FWCNT | direct_spun_FCCVD | As-is | normalized_candidate | peer_reviewed_meta_analysis_record | secondary_meta_analysis_with_original_doi | Peer-reviewed meta-analysis workbook row with original DOI resolved by Crossref/OpenAlex; not re-extracted from the primary paper in this pipeline. | 10.1016/j.carbon.2019.09.090 | 10.1016/j.carbon.2019.09.090 |  | verified_crossref_openalex | Toward ultralight high-strength structural materials via collapsed carbon nanotube bonding | Benjamin D. Jensen et al. | Benjamin D. Jensen; Jae-Woo Kim; Godfrey Sauti; Kristopher E. Wise; Liang Dong; Haydn N.G. Wadley; Jin Gyu Park; Richard Liang; Emilie J. Siochi | Carbon | 2020 | 2020-01-01 | 156, 538-548 | 10.1016/j.carbon.2019.09.090 | 7 |  | 0 |  | 0.7648227 | 764.8227 | 0.001307493 |  |  |  |  | 0.3196078 | 319607.8 | 0.2444433 | 0.2444433 | 244443331.9 | raw_value_as_GPa |  |  | 4.494319 | 4494318929.6 | [18 empty] | alignment: Not Reported/ Can not calculate |  |  | Bulmer/James meta-analysis supporting workbook, Main sheet | 10.1002/adma.202008432 | A Meta-Analysis of Conductive and Strong Carbon Nanotube Materials | John S. Bulmer et al. | Advanced Materials | 2021 | 2019 Toward Ultralight High Strength Structural Materials via Collapsed Carbon | accepted | 0.9757 |  |  | Bulmer/James CNT meta-analysis supporting workbook | peer_reviewed_meta_analysis_workbook | 10.1016/j.carbon.2019.09.090 | Original DOI resolved from James/Bulmer workbook reference: 10.1016/j.carbon.2019.09.090; compiled data source DOI: 10.1002/adma.202008432 | 4 | Aligned Few-wall CNTs |  | Toward ultralight high-strength structural materials via collapsed carbon nanotube bonding |  | Carbon | 2019 |  |  |  | secondary_public_candidate | needs_primary_value_crosscheck | James_Bulmer_meta_analysis_workbook | 3 | {"Category": "Aligned Few-wall CNTs", "Conductivity (MSm-1)": "Not Reported/ Can not calculate", "Density (g cm-3)": 0.764822695035461, "Specific Conductivity (kS m2/kg)": "Not Reported/ Can not calculate", "Electrical Anisotropy": "Not Reported/ Can not calculate", "Alignment figure of merit": "Not Reported/ Can not calculate", "Alignment method": "Not Reported/ Can not calculate", "Alignment FWHM": "Not Reported/ Can not calculate", "FWHM type": "Not Reported/ Can not calculate", "Raman G:D": "Not Reported/ Can not calculate", "Raman wavelength": "Not Reported/ Can not calculate", "(10^-12)*G:D λ^4": null, "Doped or Acid Exposure (Yes/ No)": "No", "Tensile Strength (MPa)": 244.44333194270547, "Specific Strength (N/Tex)": 0.31960784313725404, "Young's Modulus (GPa)": 4.494318929589813, "Unnamed: 16": null, "Uber Parameter": "Not Reported/ Can not calculate", "Specific Uber Parameter": "Not Reported/ Can not calculate", "CNT Diameter (nm)": "7--8", "Plottable CNT Diameter (nm)": 7.5, "Date Entered and Checked ": 20200510, "Notes": "NanoComp Large Doublewalls", "Year": 2019, "Production Process": "Floating Catalyst", "Post Process": "As-is", "Intentionally added intercalation dope": null, "Host Conductivity (MSm-1)": null, "Sorted Status": "Unsorted", "Bulk Fiber Diameter (microns)": "Not Reported/ Can not calculate", "G Peak Position (cm-1)": 1575.1, "Thermal Conductivity (W/(m K))": "Not Reported/ Can not calculate", "T Star (K)": "Not Reported/ Can not calculate", "R value at lowest temp": "Not Reported/ Can not calculate", "R value at 4.2 K": "Not Reported/ Can not calculate", "R value at 10 K": "Not Reported/ Can not calculate", "R value at 77 K": "Not Reported/ Can not calculate", "R value at 300 K": "Not Reported/ Can not calculate", "R(300K)/R(4.2K)": null, "R(300K)/R(10K)": null, "Reference": "2019 Toward Ultralight High Strength Structural Materials via Collapsed Carbon ", "Unnamed: 41": null, "Unnamed: 42": null, "Unnamed: 43": null, "Unnamed: 44": null, "Unnamed: 45": 7, "Log Conductivity": null, "Log Density": -0.11643923346413532, "Log Specific Conductivity": null, "Log Tensile Strength": 2.3881781948418848, "Log Specific Strength": -0.4953825716939797, "Log Youngs Modulus": 0.6526638879421104, "Log Raman G:D Ratio": null, "Log Raman (10^-12)*G:D λ^4": null, "Log CNT Diameter": 0.8750612633917001, "Log Fiber Diameter": null, "Log Thermal Conductivity": null, "Log (R(300K)/R(4.2))": null, "Log (R(300K)/R(10))": null, "Log Host Conductivity ": null, "Log Thermal Conductivity ": null, "Ampacity Measurement Config": null, "Medium 1": null, "Substrate": null, "Absolute I max (mA)": null, "Absolute J max (A/m2)": null, "Specific J max (mA/tex)": null, "Absolute J failure (A/m2": null, "Specific J failure (mA/tex)": null, "Breakdown Temp (oC)": null, "Medium 2": null, "Substrate 2": null, "Absolute I max (mA).1": null, "Absolute J max (A/m2).1": null, "Specific J max (mA/tex).1": null, "Absolute J failure (A/m2.1": null, "Specific J failure (mA/tex).1": null, "Probe separation for Electrical conductivity (microns)": null, "Probe separation for Ampacity (microns)": "Not Reported/ Can not calculate", "Notes on ampacity": null, "Substrate for ampacity (Yes/No)": "Not Reported/ Can not calculate", "Notes on substrate ": null, "Log (Jmax in Air (A/m2))": "Not Reported/ Can not calculate", "Log (Jmax in Vacuum(A/m2))": "Not Reported/ Can not calculate", "Bulk fibre diameter (nm)": null, "Log (Bulk fibre diameter (nm))": null, "Effective diameter for ampacity (nm)": 7.5, "Log (Effective diameter for ampacity (nm))": 0.8750612633917001, "Notes on diameter": null, "Category 2": "CNT", "Diameter Regime": "sub-micron", "Log (Probe separation for ampacity (microns))": "Not reported/Can not calculate", "Probe separation regime": "Not reported/Can not calculate"} |  | 1.307493
needs_review |  |  |  |  | NanoComp Large Doublewalls | CNT_or_CNT_hybrid | sheet_mat_film | FWCNT | direct_spun_FCCVD | heat_treated;Annealing under pressure | alignment: Not Reported/ Can not calculate |  |  |  |  | Bulmer/James meta-analysis supporting workbook, Main sheet |  |  |  | check_duplicate_or_multi_sample_group | rec_aae143e32454 | 20210409_Metaanalysis_database.xlsx | Main | 1145 | 2019 Toward Ultralight High Strength Structural Materials via Collapsed Carbon | NanoComp Large Doublewalls | CNT_or_CNT_hybrid | sheet_mat_film | FWCNT | direct_spun_FCCVD | heat_treated;Annealing under pressure | normalized_candidate | peer_reviewed_meta_analysis_record | secondary_meta_analysis_with_original_doi | Peer-reviewed meta-analysis workbook row with original DOI resolved by Crossref/OpenAlex; not re-extracted from the primary paper in this pipeline. | 10.1016/j.carbon.2019.09.090 | 10.1016/j.carbon.2019.09.090 |  | verified_crossref_openalex | Toward ultralight high-strength structural materials via collapsed carbon nanotube bonding | Benjamin D. Jensen et al. | Benjamin D. Jensen; Jae-Woo Kim; Godfrey Sauti; Kristopher E. Wise; Liang Dong; Haydn N.G. Wadley; Jin Gyu Park; Richard Liang; Emilie J. Siochi | Carbon | 2020 | 2020-01-01 | 156, 538-548 | 10.1016/j.carbon.2019.09.090 | 7 |  | 0 |  | 0.5821277 | 582.1277 | 0.001717836 |  |  |  |  | 0.3784314 | 378431.4 | 0.2202954 | 0.2202954 | 220295369.2 | raw_value_as_GPa |  |  | 13.64622 | 13646223587.0 | [18 empty] | alignment: Not Reported/ Can not calculate |  |  | Bulmer/James meta-analysis supporting workbook, Main sheet | 10.1002/adma.202008432 | A Meta-Analysis of Conductive and Strong Carbon Nanotube Materials | John S. Bulmer et al. | Advanced Materials | 2021 | 2019 Toward Ultralight High Strength Structural Materials via Collapsed Carbon | accepted | 0.9757 |  |  | Bulmer/James CNT meta-analysis supporting workbook | peer_reviewed_meta_analysis_workbook | 10.1016/j.carbon.2019.09.090 | Original DOI resolved from James/Bulmer workbook reference: 10.1016/j.carbon.2019.09.090; compiled data source DOI: 10.1002/adma.202008432 | 4 | Aligned Few-wall CNTs |  | Toward ultralight high-strength structural materials via collapsed carbon nanotube bonding |  | Carbon | 2019 |  |  |  | secondary_public_candidate | needs_primary_value_crosscheck | James_Bulmer_meta_analysis_workbook | 3 | {"Category": "Aligned Few-wall CNTs", "Conductivity (MSm-1)": "Not Reported/ Can not calculate", "Density (g cm-3)": 0.582127659574468, "Specific Conductivity (kS m2/kg)": "Not Reported/ Can not calculate", "Electrical Anisotropy": "Not Reported/ Can not calculate", "Alignment figure of merit": "Not Reported/ Can not calculate", "Alignment method": "Not Reported/ Can not calculate", "Alignment FWHM": "Not Reported/ Can not calculate", "FWHM type": "Not Reported/ Can not calculate", "Raman G:D": "Not Reported/ Can not calculate", "Raman wavelength": "Not Reported/ Can not calculate", "(10^-12)*G:D λ^4": null, "Doped or Acid Exposure (Yes/ No)": "No", "Tensile Strength (MPa)": 220.295369211514, "Specific Strength (N/Tex)": 0.37843137254901904, "Young's Modulus (GPa)": 13.646223587043929, "Unnamed: 16": null, "Uber Parameter": "Not Reported/ Can not calculate", "Specific Uber Parameter": "Not Reported/ Can not calculate", "CNT Diameter (nm)": "7--8", "Plottable CNT Diameter (nm)": 7.5, "Date Entered and Checked ": 20200510, "Notes": "NanoComp Large Doublewalls", "Year": 2019, "Production Process": "Floating Catalyst", "Post Process": "Annealing under pressure", "Intentionally added intercalation dope": null, "Host Conductivity (MSm-1)": null, "Sorted Status": "Unsorted", "Bulk Fiber Diameter (microns)": "Not Reported/ Can not calculate", "G Peak Position (cm-1)": "Not Reported/ Can not calculate", "Thermal Conductivity (W/(m K))": "Not Reported/ Can not calculate", "T Star (K)": "Not Reported/ Can not calculate", "R value at lowest temp": "Not Reported/ Can not calculate", "R value at 4.2 K": "Not Reported/ Can not calculate", "R value at 10 K": "Not Reported/ Can not calculate", "R value at 77 K": "Not Reported/ Can not calculate", "R value at 300 K": "Not Reported/ Can not calculate", "R(300K)/R(4.2K)": null, "R(300K)/R(10K)": null, "Reference": "2019 Toward Ultralight High Strength Structural Materials via Collapsed Carbon ", "Unnamed: 41": null, "Unnamed: 42": null, "Unnamed: 43": null, "Unnamed: 44": null, "Unnamed: 45": 7, "Log Conductivity": null, "Log Density": -0.23498176488763892, "Log Specific Conductivity": null, "Log Tensile Strength": 2.343005368022198, "Log Specific Strength": -0.4220128670901633, "Log Youngs Modulus": 1.1350124827158286, "Log Raman G:D Ratio": null, "Log Raman (10^-12)*G:D λ^4": null, "Log CNT Diameter": 0.8750612633917001, "Log Fiber Diameter": null, "Log Thermal Conductivity": null, "Log (R(300K)/R(4.2))": null, "Log (R(300K)/R(10))": null, "Log Host Conductivity ": null, "Log Thermal Conductivity ": null, "Ampacity Measurement Config": null, "Medium 1": null, "Substrate": null, "Absolute I max (mA)": null, "Absolute J max (A/m2)": null, "Specific J max (mA/tex)": null, "Absolute J failure (A/m2": null, "Specific J failure (mA/tex)": null, "Breakdown Temp (oC)": null, "Medium 2": null, "Substrate 2": null, "Absolute I max (mA).1": null, "Absolute J max (A/m2).1": null, "Specific J max (mA/tex).1": null, "Absolute J failure (A/m2.1": null, "Specific J failure (mA/tex).1": null, "Probe separation for Electrical conductivity (microns)": null, "Probe separation for Ampacity (microns)": "Not Reported/ Can not calculate", "Notes on ampacity": null, "Substrate for ampacity (Yes/No)": "Not Reported/ Can not calculate", "Notes on substrate ": null, "Log (Jmax in Air (A/m2))": "Not Reported/ Can not calculate", "Log (Jmax in Vacuum(A/m2))": "Not Reported/ Can not calculate", "Bulk fibre diameter (nm)": null, "Log (Bulk fibre diameter (nm))": null, "Effective diameter for ampacity (nm)": 7.5, "Log (Effective diameter for ampacity (nm))": 0.8750612633917001, "Notes on diameter": null, "Category 2": "CNT", "Diameter Regime": "sub-micron", "Log (Probe separation for ampacity (microns))": "Not reported/Can not calculate", "Probe separation regime": "Not reported/Can not calculate"} |  | 1.717836
needs_review |  |  |  |  | NanoComp Large Doublewalls | CNT_or_CNT_hybrid | sheet_mat_film | FWCNT | direct_spun_FCCVD | heat_treated;Annealing under pressure | alignment: Not Reported/ Can not calculate |  |  |  |  | Bulmer/James meta-analysis supporting workbook, Main sheet |  |  |  | check_duplicate_or_multi_sample_group | rec_6be944f8d7f2 | 20210409_Metaanalysis_database.xlsx | Main | 1146 | 2019 Toward Ultralight High Strength Structural Materials via Collapsed Carbon | NanoComp Large Doublewalls | CNT_or_CNT_hybrid | sheet_mat_film | FWCNT | direct_spun_FCCVD | heat_treated;Annealing under pressure | normalized_candidate | peer_reviewed_meta_analysis_record | secondary_meta_analysis_with_original_doi | Peer-reviewed meta-analysis workbook row with original DOI resolved by Crossref/OpenAlex; not re-extracted from the primary paper in this pipeline. | 10.1016/j.carbon.2019.09.090 | 10.1016/j.carbon.2019.09.090 |  | verified_crossref_openalex | Toward ultralight high-strength structural materials via collapsed carbon nanotube bonding | Benjamin D. Jensen et al. | Benjamin D. Jensen; Jae-Woo Kim; Godfrey Sauti; Kristopher E. Wise; Liang Dong; Haydn N.G. Wadley; Jin Gyu Park; Richard Liang; Emilie J. Siochi | Carbon | 2020 | 2020-01-01 | 156, 538-548 | 10.1016/j.carbon.2019.09.090 | 7 |  | 0 |  | 0.9276596 | 927.6596 | 0.001077982 |  |  |  |  | 0.4313725 | 431372.5 | 0.4001669 | 0.4001669 | 400166875.3 | raw_value_as_GPa |  |  | 31.11465 | 31114645024.5 | [18 empty] | alignment: Not Reported/ Can not calculate |  |  | Bulmer/James meta-analysis supporting workbook, Main sheet | 10.1002/adma.202008432 | A Meta-Analysis of Conductive and Strong Carbon Nanotube Materials | John S. Bulmer et al. | Advanced Materials | 2021 | 2019 Toward Ultralight High Strength Structural Materials via Collapsed Carbon | accepted | 0.9757 |  |  | Bulmer/James CNT meta-analysis supporting workbook | peer_reviewed_meta_analysis_workbook | 10.1016/j.carbon.2019.09.090 | Original DOI resolved from James/Bulmer workbook reference: 10.1016/j.carbon.2019.09.090; compiled data source DOI: 10.1002/adma.202008432 | 4 | Aligned Few-wall CNTs |  | Toward ultralight high-strength structural materials via collapsed carbon nanotube bonding |  | Carbon | 2019 |  |  |  | secondary_public_candidate | needs_primary_value_crosscheck | James_Bulmer_meta_analysis_workbook | 3 | {"Category": "Aligned Few-wall CNTs", "Conductivity (MSm-1)": "Not Reported/ Can not calculate", "Density (g cm-3)": 0.927659574468085, "Specific Conductivity (kS m2/kg)": "Not Reported/ Can not calculate", "Electrical Anisotropy": "Not Reported/ Can not calculate", "Alignment figure of merit": "Not Reported/ Can not calculate", "Alignment method": "Not Reported/ Can not calculate", "Alignment FWHM": "Not Reported/ Can not calculate", "FWHM type": "Not Reported/ Can not calculate", "Raman G:D": "Not Reported/ Can not calculate", "Raman wavelength": "Not Reported/ Can not calculate", "(10^-12)*G:D λ^4": null, "Doped or Acid Exposure (Yes/ No)": "No", "Tensile Strength (MPa)": 400.16687526074173, "Specific Strength (N/Tex)": 0.4313725490196071, "Young's Modulus (GPa)": 31.11464502449361, "Unnamed: 16": null, "Uber Parameter": "Not Reported/ Can not calculate", "Specific Uber Parameter": "Not Reported/ Can not calculate", "CNT Diameter (nm)": "7--8", "Plottable CNT Diameter (nm)": 7.5, "Date Entered and Checked ": 20200510, "Notes": "NanoComp Large Doublewalls", "Year": 2019, "Production Process": "Floating Catalyst", "Post Process": "Annealing under pressure", "Intentionally added intercalation dope": null, "Host Conductivity (MSm-1)": null, "Sorted Status": "Unsorted", "Bulk Fiber Diameter (microns)": "Not Reported/ Can not calculate", "G Peak Position (cm-1)": "Not Reported/ Can not calculate", "Thermal Conductivity (W/(m K))": "Not Reported/ Can not calculate", "T Star (K)": "Not Reported/ Can not calculate", "R value at lowest temp": "Not Reported/ Can not calculate", "R value at 4.2 K": "Not Reported/ Can not calculate", "R value at 10 K": "Not Reported/ Can not calculate", "R value at 77 K": "Not Reported/ Can not calculate", "R value at 300 K": "Not Reported/ Can not calculate", "R(300K)/R(4.2K)": null, "R(300K)/R(10K)": null, "Reference": "2019 Toward Ultralight High Strength Structural Materials via Collapsed Carbon ", "Unnamed: 41": null, "Unnamed: 42": null, "Unnamed: 43": null, "Unnamed: 44": null, "Unnamed: 45": 7, "Log Conductivity": null, "Log Density": -0.03261136866713149, "Log Specific Conductivity": null, "Log Tensile Strength": 2.6022411360571374, "Log Specific Strength": -0.36514749527573087, "Log Youngs Modulus": 1.4929648506432265, "Log Raman G:D Ratio": null, "Log Raman (10^-12)*G:D λ^4": null, "Log CNT Diameter": 0.8750612633917001, "Log Fiber Diameter": null, "Log Thermal Conductivity": null, "Log (R(300K)/R(4.2))": null, "Log (R(300K)/R(10))": null, "Log Host Conductivity ": null, "Log Thermal Conductivity ": null, "Ampacity Measurement Config": null, "Medium 1": null, "Substrate": null, "Absolute I max (mA)": null, "Absolute J max (A/m2)": null, "Specific J max (mA/tex)": null, "Absolute J failure (A/m2": null, "Specific J failure (mA/tex)": null, "Breakdown Temp (oC)": null, "Medium 2": null, "Substrate 2": null, "Absolute I max (mA).1": null, "Absolute J max (A/m2).1": null, "Specific J max (mA/tex).1": null, "Absolute J failure (A/m2.1": null, "Specific J failure (mA/tex).1": null, "Probe separation for Electrical conductivity (microns)": null, "Probe separation for Ampacity (microns)": "Not Reported/ Can not calculate", "Notes on ampacity": null, "Substrate for ampacity (Yes/No)": "Not Reported/ Can not calculate", "Notes on substrate ": null, "Log (Jmax in Air (A/m2))": "Not Reported/ Can not calculate", "Log (Jmax in Vacuum(A/m2))": "Not Reported/ Can not calculate", "Bulk fibre diameter (nm)": null, "Log (Bulk fibre diameter (nm))": null, "Effective diameter for ampacity (nm)": 7.5, "Log (Effective diameter for ampacity (nm))": 0.8750612633917001, "Notes on diameter": null, "Category 2": "CNT", "Diameter Regime": "sub-micron", "Log (Probe separation for ampacity (microns))": "Not reported/Can not calculate", "Probe separation regime": "Not reported/Can not calculate"} |  | 1.077982
needs_review |  |  |  |  | NanoComp Large Doublewalls | CNT_or_CNT_hybrid | sheet_mat_film | FWCNT | direct_spun_FCCVD | heat_treated;Annealing under pressure | alignment: Not Reported/ Can not calculate |  |  |  |  | Bulmer/James meta-analysis supporting workbook, Main sheet |  |  |  | check_duplicate_or_multi_sample_group | rec_03c120ae36e2 | 20210409_Metaanalysis_database.xlsx | Main | 1147 | 2019 Toward Ultralight High Strength Structural Materials via Collapsed Carbon | NanoComp Large Doublewalls | CNT_or_CNT_hybrid | sheet_mat_film | FWCNT | direct_spun_FCCVD | heat_treated;Annealing under pressure | normalized_candidate | peer_reviewed_meta_analysis_record | secondary_meta_analysis_with_original_doi | Peer-reviewed meta-analysis workbook row with original DOI resolved by Crossref/OpenAlex; not re-extracted from the primary paper in this pipeline. | 10.1016/j.carbon.2019.09.090 | 10.1016/j.carbon.2019.09.090 |  | verified_crossref_openalex | Toward ultralight high-strength structural materials via collapsed carbon nanotube bonding | Benjamin D. Jensen et al. | Benjamin D. Jensen; Jae-Woo Kim; Godfrey Sauti; Kristopher E. Wise; Liang Dong; Haydn N.G. Wadley; Jin Gyu Park; Richard Liang; Emilie J. Siochi | Carbon | 2020 | 2020-01-01 | 156, 538-548 | 10.1016/j.carbon.2019.09.090 | 7 |  | 0 |  | 1.061702 | 1061.702 | 0.0009418838 |  |  |  |  | 0.4862745 | 486274.5 | 0.5162787 | 0.5162787 | 516278681.7 | raw_value_as_GPa |  |  | 30.12795 | 30127952036.3 | [18 empty] | alignment: Not Reported/ Can not calculate |  |  | Bulmer/James meta-analysis supporting workbook, Main sheet | 10.1002/adma.202008432 | A Meta-Analysis of Conductive and Strong Carbon Nanotube Materials | John S. Bulmer et al. | Advanced Materials | 2021 | 2019 Toward Ultralight High Strength Structural Materials via Collapsed Carbon | accepted | 0.9757 |  |  | Bulmer/James CNT meta-analysis supporting workbook | peer_reviewed_meta_analysis_workbook | 10.1016/j.carbon.2019.09.090 | Original DOI resolved from James/Bulmer workbook reference: 10.1016/j.carbon.2019.09.090; compiled data source DOI: 10.1002/adma.202008432 | 4 | Aligned Few-wall CNTs |  | Toward ultralight high-strength structural materials via collapsed carbon nanotube bonding |  | Carbon | 2019 |  |  |  | secondary_public_candidate | needs_primary_value_crosscheck | James_Bulmer_meta_analysis_workbook | 3 | {"Category": "Aligned Few-wall CNTs", "Conductivity (MSm-1)": "Not Reported/ Can not calculate", "Density (g cm-3)": 1.06170212765957, "Specific Conductivity (kS m2/kg)": "Not Reported/ Can not calculate", "Electrical Anisotropy": "Not Reported/ Can not calculate", "Alignment figure of merit": "Not Reported/ Can not calculate", "Alignment method": "Not Reported/ Can not calculate", "Alignment FWHM": "Not Reported/ Can not calculate", "FWHM type": "Not Reported/ Can not calculate", "Raman G:D": "Not Reported/ Can not calculate", "Raman wavelength": "Not Reported/ Can not calculate", "(10^-12)*G:D λ^4": null, "Doped or Acid Exposure (Yes/ No)": "No", "Tensile Strength (MPa)": 516.2786816854373, "Specific Strength (N/Tex)": 0.48627450980392106, "Young's Modulus (GPa)": 30.127952036265157, "Unnamed: 16": null, "Uber Parameter": "Not Reported/ Can not calculate", "Specific Uber Parameter": "Not Reported/ Can not calculate", "CNT Diameter (nm)": "7--8", "Plottable CNT Diameter (nm)": 7.5, "Date Entered and Checked ": 20200510, "Notes": "NanoComp Large Doublewalls", "Year": 2019, "Production Process": "Floating Catalyst", "Post Process": "Annealing under pressure", "Intentionally added intercalation dope": null, "Host Conductivity (MSm-1)": null, "Sorted Status": "Unsorted", "Bulk Fiber Diameter (microns)": "Not Reported/ Can not calculate", "G Peak Position (cm-1)": 1579.3, "Thermal Conductivity (W/(m K))": "Not Reported/ Can not calculate", "T Star (K)": "Not Reported/ Can not calculate", "R value at lowest temp": "Not Reported/ Can not calculate", "R value at 4.2 K": "Not Reported/ Can not calculate", "R value at 10 K": "Not Reported/ Can not calculate", "R value at 77 K": "Not Reported/ Can not calculate", "R value at 300 K": "Not Reported/ Can not calculate", "R(300K)/R(4.2K)": null, "R(300K)/R(10K)": null, "Reference": "2019 Toward Ultralight High Strength Structural Materials via Collapsed Carbon ", "Unnamed: 41": null, "Unnamed: 42": null, "Unnamed: 43": null, "Unnamed: 44": null, "Unnamed: 45": 7, "Log Conductivity": null, "Log Density": 0.0260026876876706, "Log Specific Conductivity": null, "Log Tensile Strength": 2.71288419241595, "Log Specific Strength": -0.31311849527172053, "Log Youngs Modulus": 1.4789696112758173, "Log Raman G:D Ratio": null, "Log Raman (10^-12)*G:D λ^4": null, "Log CNT Diameter": 0.8750612633917001, "Log Fiber Diameter": null, "Log Thermal Conductivity": null, "Log (R(300K)/R(4.2))": null, "Log (R(300K)/R(10))": null, "Log Host Conductivity ": null, "Log Thermal Conductivity ": null, "Ampacity Measurement Config": null, "Medium 1": null, "Substrate": null, "Absolute I max (mA)": null, "Absolute J max (A/m2)": null, "Specific J max (mA/tex)": null, "Absolute J failure (A/m2": null, "Specific J failure (mA/tex)": null, "Breakdown Temp (oC)": null, "Medium 2": null, "Substrate 2": null, "Absolute I max (mA).1": null, "Absolute J max (A/m2).1": null, "Specific J max (mA/tex).1": null, "Absolute J failure (A/m2.1": null, "Specific J failure (mA/tex).1": null, "Probe separation for Electrical conductivity (microns)": null, "Probe separation for Ampacity (microns)": "Not Reported/ Can not calculate", "Notes on ampacity": null, "Substrate for ampacity (Yes/No)": "Not Reported/ Can not calculate", "Notes on substrate ": null, "Log (Jmax in Air (A/m2))": "Not Reported/ Can not calculate", "Log (Jmax in Vacuum(A/m2))": "Not Reported/ Can not calculate", "Bulk fibre diameter (nm)": null, "Log (Bulk fibre diameter (nm))": null, "Effective diameter for ampacity (nm)": 7.5, "Log (Effective diameter for ampacity (nm))": 0.8750612633917001, "Notes on diameter": null, "Category 2": "CNT", "Diameter Regime": "sub-micron", "Log (Probe separation for ampacity (microns))": "Not reported/Can not calculate", "Probe separation regime": "Not reported/Can not calculate"} |  | 0.9418838
needs_review |  |  |  |  | NanoComp Large Doublewalls | CNT_or_CNT_hybrid | sheet_mat_film | FWCNT | direct_spun_FCCVD | heat_treated;Annealing under pressure | alignment: Not Reported/ Can not calculate |  |  |  |  | Bulmer/James meta-analysis supporting workbook, Main sheet |  |  |  | check_duplicate_or_multi_sample_group | rec_88e5344b636a | 20210409_Metaanalysis_database.xlsx | Main | 1148 | 2019 Toward Ultralight High Strength Structural Materials via Collapsed Carbon | NanoComp Large Doublewalls | CNT_or_CNT_hybrid | sheet_mat_film | FWCNT | direct_spun_FCCVD | heat_treated;Annealing under pressure | normalized_candidate | peer_reviewed_meta_analysis_record | secondary_meta_analysis_with_original_doi | Peer-reviewed meta-analysis workbook row with original DOI resolved by Crossref/OpenAlex; not re-extracted from the primary paper in this pipeline. | 10.1016/j.carbon.2019.09.090 | 10.1016/j.carbon.2019.09.090 |  | verified_crossref_openalex | Toward ultralight high-strength structural materials via collapsed carbon nanotube bonding | Benjamin D. Jensen et al. | Benjamin D. Jensen; Jae-Woo Kim; Godfrey Sauti; Kristopher E. Wise; Liang Dong; Haydn N.G. Wadley; Jin Gyu Park; Richard Liang; Emilie J. Siochi | Carbon | 2020 | 2020-01-01 | 156, 538-548 | 10.1016/j.carbon.2019.09.090 | 7 |  | 0 |  | 1.10539 | 1105.39 | 0.000904658 |  |  |  |  | 0.4823529 | 482352.9 | 0.5331882 | 0.5331882 | 533188151.9 | raw_value_as_GPa |  |  | 50.93911 | 50939109453.8 | [18 empty] | alignment: Not Reported/ Can not calculate |  |  | Bulmer/James meta-analysis supporting workbook, Main sheet | 10.1002/adma.202008432 | A Meta-Analysis of Conductive and Strong Carbon Nanotube Materials | John S. Bulmer et al. | Advanced Materials | 2021 | 2019 Toward Ultralight High Strength Structural Materials via Collapsed Carbon | accepted | 0.9757 |  |  | Bulmer/James CNT meta-analysis supporting workbook | peer_reviewed_meta_analysis_workbook | 10.1016/j.carbon.2019.09.090 | Original DOI resolved from James/Bulmer workbook reference: 10.1016/j.carbon.2019.09.090; compiled data source DOI: 10.1002/adma.202008432 | 4 | Aligned Few-wall CNTs |  | Toward ultralight high-strength structural materials via collapsed carbon nanotube bonding |  | Carbon | 2019 |  |  |  | secondary_public_candidate | needs_primary_value_crosscheck | James_Bulmer_meta_analysis_workbook | 3 | {"Category": "Aligned Few-wall CNTs", "Conductivity (MSm-1)": "Not Reported/ Can not calculate", "Density (g cm-3)": 1.10539007092198, "Specific Conductivity (kS m2/kg)": "Not Reported/ Can not calculate", "Electrical Anisotropy": "Not Reported/ Can not calculate", "Alignment figure of merit": "Not Reported/ Can not calculate", "Alignment method": "Not Reported/ Can not calculate", "Alignment FWHM": "Not Reported/ Can not calculate", "FWHM type": "Not Reported/ Can not calculate", "Raman G:D": "Not Reported/ Can not calculate", "Raman wavelength": "Not Reported/ Can not calculate", "(10^-12)*G:D λ^4": null, "Doped or Acid Exposure (Yes/ No)": "No", "Tensile Strength (MPa)": 533.1881518564837, "Specific Strength (N/Tex)": 0.4823529411764701, "Young's Modulus (GPa)": 50.9391094538273, "Unnamed: 16": null, "Uber Parameter": "Not Reported/ Can not calculate", "Specific Uber Parameter": "Not Reported/ Can not calculate", "CNT Diameter (nm)": "7--8", "Plottable CNT Diameter (nm)": 7.5, "Date Entered and Checked ": 20200510, "Notes": "NanoComp Large Doublewalls", "Year": 2019, "Production Process": "Floating Catalyst", "Post Process": "Annealing under pressure", "Intentionally added intercalation dope": null, "Host Conductivity (MSm-1)": null, "Sorted Status": "Unsorted", "Bulk Fiber Diameter (microns)": "Not Reported/ Can not calculate", "G Peak Position (cm-1)": 1581.7, "Thermal Conductivity (W/(m K))": "Not Reported/ Can not calculate", "T Star (K)": "Not Reported/ Can not calculate", "R value at lowest temp": "Not Reported/ Can not calculate", "R value at 4.2 K": "Not Reported/ Can not calculate", "R value at 10 K": "Not Reported/ Can not calculate", "R value at 77 K": "Not Reported/ Can not calculate", "R value at 300 K": "Not Reported/ Can not calculate", "R(300K)/R(4.2K)": null, "R(300K)/R(10K)": null, "Reference": "2019 Toward Ultralight High Strength Structural Materials via Collapsed Carbon ", "Unnamed: 41": null, "Unnamed: 42": null, "Unnamed: 43": null, "Unnamed: 44": null, "Unnamed: 45": 7, "Log Conductivity": null, "Log Density": 0.04351555924778168, "Log Specific Conductivity": null, "Log Tensile Strength": 2.7268804902532238, "Log Specific Strength": -0.3166350689945577, "Log Youngs Modulus": 1.707051348113473, "Log Raman G:D Ratio": null, "Log Raman (10^-12)*G:D λ^4": null, "Log CNT Diameter": 0.8750612633917001, "Log Fiber Diameter": null, "Log Thermal Conductivity": null, "Log (R(300K)/R(4.2))": null, "Log (R(300K)/R(10))": null, "Log Host Conductivity ": null, "Log Thermal Conductivity ": null, "Ampacity Measurement Config": null, "Medium 1": null, "Substrate": null, "Absolute I max (mA)": null, "Absolute J max (A/m2)": null, "Specific J max (mA/tex)": null, "Absolute J failure (A/m2": null, "Specific J failure (mA/tex)": null, "Breakdown Temp (oC)": null, "Medium 2": null, "Substrate 2": null, "Absolute I max (mA).1": null, "Absolute J max (A/m2).1": null, "Specific J max (mA/tex).1": null, "Absolute J failure (A/m2.1": null, "Specific J failure (mA/tex).1": null, "Probe separation for Electrical conductivity (microns)": null, "Probe separation for Ampacity (microns)": "Not Reported/ Can not calculate", "Notes on ampacity": null, "Substrate for ampacity (Yes/No)": "Not Reported/ Can not calculate", "Notes on substrate ": null, "Log (Jmax in Air (A/m2))": "Not Reported/ Can not calculate", "Log (Jmax in Vacuum(A/m2))": "Not Reported/ Can not calculate", "Bulk fibre diameter (nm)": null, "Log (Bulk fibre diameter (nm))": null, "Effective diameter for ampacity (nm)": 7.5, "Log (Effective diameter for ampacity (nm))": 0.8750612633917001, "Notes on diameter": null, "Category 2": "CNT", "Diameter Regime": "sub-micron", "Log (Probe separation for ampacity (microns))": "Not reported/Can not calculate", "Probe separation regime": "Not reported/Can not calculate"} |  | 0.904658
needs_review |  |  |  |  | NanoComp Large Doublewalls | CNT_or_CNT_hybrid | sheet_mat_film | FWCNT | direct_spun_FCCVD | heat_treated;Annealing under pressure | alignment: Not Reported/ Can not calculate |  |  |  |  | Bulmer/James meta-analysis supporting workbook, Main sheet |  |  |  | check_duplicate_or_multi_sample_group | rec_b45ce1fe2d64 | 20210409_Metaanalysis_database.xlsx | Main | 1149 | 2019 Toward Ultralight High Strength Structural Materials via Collapsed Carbon | NanoComp Large Doublewalls | CNT_or_CNT_hybrid | sheet_mat_film | FWCNT | direct_spun_FCCVD | heat_treated;Annealing under pressure | normalized_candidate | peer_reviewed_meta_analysis_record | secondary_meta_analysis_with_original_doi | Peer-reviewed meta-analysis workbook row with original DOI resolved by Crossref/OpenAlex; not re-extracted from the primary paper in this pipeline. | 10.1016/j.carbon.2019.09.090 | 10.1016/j.carbon.2019.09.090 |  | verified_crossref_openalex | Toward ultralight high-strength structural materials via collapsed carbon nanotube bonding | Benjamin D. Jensen et al. | Benjamin D. Jensen; Jae-Woo Kim; Godfrey Sauti; Kristopher E. Wise; Liang Dong; Haydn N.G. Wadley; Jin Gyu Park; Richard Liang; Emilie J. Siochi | Carbon | 2020 | 2020-01-01 | 156, 538-548 | 10.1016/j.carbon.2019.09.090 | 7 |  | 0 |  | 1.169929 | 1169.929 | 0.0008547527 |  |  |  |  | 0.4411765 | 441176.5 | 0.5161452 | 0.5161452 | 516145181.5 | raw_value_as_GPa |  |  | 40.40477 | 40404767127.3 | [18 empty] | alignment: Not Reported/ Can not calculate |  |  | Bulmer/James meta-analysis supporting workbook, Main sheet | 10.1002/adma.202008432 | A Meta-Analysis of Conductive and Strong Carbon Nanotube Materials | John S. Bulmer et al. | Advanced Materials | 2021 | 2019 Toward Ultralight High Strength Structural Materials via Collapsed Carbon | accepted | 0.9757 |  |  | Bulmer/James CNT meta-analysis supporting workbook | peer_reviewed_meta_analysis_workbook | 10.1016/j.carbon.2019.09.090 | Original DOI resolved from James/Bulmer workbook reference: 10.1016/j.carbon.2019.09.090; compiled data source DOI: 10.1002/adma.202008432 | 4 | Aligned Few-wall CNTs |  | Toward ultralight high-strength structural materials via collapsed carbon nanotube bonding |  | Carbon | 2019 |  |  |  | secondary_public_candidate | needs_primary_value_crosscheck | James_Bulmer_meta_analysis_workbook | 3 | {"Category": "Aligned Few-wall CNTs", "Conductivity (MSm-1)": "Not Reported/ Can not calculate", "Density (g cm-3)": 1.16992907801418, "Specific Conductivity (kS m2/kg)": "Not Reported/ Can not calculate", "Electrical Anisotropy": "Not Reported/ Can not calculate", "Alignment figure of merit": "Not Reported/ Can not calculate", "Alignment method": "Not Reported/ Can not calculate", "Alignment FWHM": "Not Reported/ Can not calculate", "FWHM type": "Not Reported/ Can not calculate", "Raman G:D": "Not Reported/ Can not calculate", "Raman wavelength": "Not Reported/ Can not calculate", "(10^-12)*G:D λ^4": null, "Doped or Acid Exposure (Yes/ No)": "No", "Tensile Strength (MPa)": 516.1451814768438, "Specific Strength (N/Tex)": 0.4411764705882351, "Young's Modulus (GPa)": 40.404767127293844, "Unnamed: 16": null, "Uber Parameter": "Not Reported/ Can not calculate", "Specific Uber Parameter": "Not Reported/ Can not calculate", "CNT Diameter (nm)": "7--8", "Plottable CNT Diameter (nm)": 7.5, "Date Entered and Checked ": 20200510, "Notes": "NanoComp Large Doublewalls", "Year": 2019, "Production Process": "Floating Catalyst", "Post Process": "Annealing under pressure", "Intentionally added intercalation dope": null, "Host Conductivity (MSm-1)": null, "Sorted Status": "Unsorted", "Bulk Fiber Diameter (microns)": "Not Reported/ Can not calculate", "G Peak Position (cm-1)": "Not Reported/ Can not calculate", "Thermal Conductivity (W/(m K))": "Not Reported/ Can not calculate", "T Star (K)": "Not Reported/ Can not calculate", "R value at lowest temp": "Not Reported/ Can not calculate", "R value at 4.2 K": "Not Reported/ Can not calculate", "R value at 10 K": "Not Reported/ Can not calculate", "R value at 77 K": "Not Reported/ Can not calculate", "R value at 300 K": "Not Reported/ Can not calculate", "R(300K)/R(4.2K)": null, "R(300K)/R(10K)": null, "Reference": "2019 Toward Ultralight High Strength Structural Materials via Collapsed Carbon ", "Unnamed: 41": null, "Unnamed: 42": null, "Unnamed: 43": null, "Unnamed: 44": null, "Unnamed: 45": 7, "Log Conductivity": null, "Log Density": 0.0681595352840598, "Log Specific Conductivity": null, "Log Tensile Strength": 2.712771877297486, "Log Specific Strength": -0.35538765798657407, "Log Youngs Modulus": 1.6064326080546603, "Log Raman G:D Ratio": null, "Log Raman (10^-12)*G:D λ^4": null, "Log CNT Diameter": 0.8750612633917001, "Log Fiber Diameter": null, "Log Thermal Conductivity": null, "Log (R(300K)/R(4.2))": null, "Log (R(300K)/R(10))": null, "Log Host Conductivity ": null, "Log Thermal Conductivity ": null, "Ampacity Measurement Config": null, "Medium 1": null, "Substrate": null, "Absolute I max (mA)": null, "Absolute J max (A/m2)": null, "Specific J max (mA/tex)": null, "Absolute J failure (A/m2": null, "Specific J failure (mA/tex)": null, "Breakdown Temp (oC)": null, "Medium 2": null, "Substrate 2": null, "Absolute I max (mA).1": null, "Absolute J max (A/m2).1": null, "Specific J max (mA/tex).1": null, "Absolute J failure (A/m2.1": null, "Specific J failure (mA/tex).1": null, "Probe separation for Electrical conductivity (microns)": null, "Probe separation for Ampacity (microns)": "Not Reported/ Can not calculate", "Notes on ampacity": null, "Substrate for ampacity (Yes/No)": "Not Reported/ Can not calculate", "Notes on substrate ": null, "Log (Jmax in Air (A/m2))": "Not Reported/ Can not calculate", "Log (Jmax in Vacuum(A/m2))": "Not Reported/ Can not calculate", "Bulk fibre diameter (nm)": null, "Log (Bulk fibre diameter (nm))": null, "Effective diameter for ampacity (nm)": 7.5, "Log (Effective diameter for ampacity (nm))": 0.8750612633917001, "Notes on diameter": null, "Category 2": "CNT", "Diameter Regime": "sub-micron", "Log (Probe separation for ampacity (microns))": "Not reported/Can not calculate", "Probe separation regime": "Not reported/Can not calculate"} |  | 0.8547527
needs_review |  |  |  |  | NanoComp Large Doublewalls | CNT_or_CNT_hybrid | sheet_mat_film | FWCNT | direct_spun_FCCVD | heat_treated;Annealing under pressure | alignment: Not Reported/ Can not calculate |  |  |  |  | Bulmer/James meta-analysis supporting workbook, Main sheet |  |  |  | check_duplicate_or_multi_sample_group | rec_abdffbf1d750 | 20210409_Metaanalysis_database.xlsx | Main | 1150 | 2019 Toward Ultralight High Strength Structural Materials via Collapsed Carbon | NanoComp Large Doublewalls | CNT_or_CNT_hybrid | sheet_mat_film | FWCNT | direct_spun_FCCVD | heat_treated;Annealing under pressure | normalized_candidate | peer_reviewed_meta_analysis_record | secondary_meta_analysis_with_original_doi | Peer-reviewed meta-analysis workbook row with original DOI resolved by Crossref/OpenAlex; not re-extracted from the primary paper in this pipeline. | 10.1016/j.carbon.2019.09.090 | 10.1016/j.carbon.2019.09.090 |  | verified_crossref_openalex | Toward ultralight high-strength structural materials via collapsed carbon nanotube bonding | Benjamin D. Jensen et al. | Benjamin D. Jensen; Jae-Woo Kim; Godfrey Sauti; Kristopher E. Wise; Liang Dong; Haydn N.G. Wadley; Jin Gyu Park; Richard Liang; Emilie J. Siochi | Carbon | 2020 | 2020-01-01 | 156, 538-548 | 10.1016/j.carbon.2019.09.090 | 7 |  | 0 |  | 1.279149 | 1279.149 | 0.0007817698 |  |  |  |  | 0.2470588 | 247058.8 | 0.316025 | 0.316025 | 316025031.3 | raw_value_as_GPa |  |  | 65.59077 | 65590772830.3 | [18 empty] | alignment: Not Reported/ Can not calculate |  |  | Bulmer/James meta-analysis supporting workbook, Main sheet | 10.1002/adma.202008432 | A Meta-Analysis of Conductive and Strong Carbon Nanotube Materials | John S. Bulmer et al. | Advanced Materials | 2021 | 2019 Toward Ultralight High Strength Structural Materials via Collapsed Carbon | accepted | 0.9757 |  |  | Bulmer/James CNT meta-analysis supporting workbook | peer_reviewed_meta_analysis_workbook | 10.1016/j.carbon.2019.09.090 | Original DOI resolved from James/Bulmer workbook reference: 10.1016/j.carbon.2019.09.090; compiled data source DOI: 10.1002/adma.202008432 | 4 | Aligned Few-wall CNTs |  | Toward ultralight high-strength structural materials via collapsed carbon nanotube bonding |  | Carbon | 2019 |  |  |  | secondary_public_candidate | needs_primary_value_crosscheck | James_Bulmer_meta_analysis_workbook | 3 | {"Category": "Aligned Few-wall CNTs", "Conductivity (MSm-1)": "Not Reported/ Can not calculate", "Density (g cm-3)": 1.27914893617021, "Specific Conductivity (kS m2/kg)": "Not Reported/ Can not calculate", "Electrical Anisotropy": "Not Reported/ Can not calculate", "Alignment figure of merit": "Not Reported/ Can not calculate", "Alignment method": "Not Reported/ Can not calculate", "Alignment FWHM": "Not Reported/ Can not calculate", "FWHM type": "Not Reported/ Can not calculate", "Raman G:D": "Not Reported/ Can not calculate", "Raman wavelength": "Not Reported/ Can not calculate", "(10^-12)*G:D λ^4": null, "Doped or Acid Exposure (Yes/ No)": "No", "Tensile Strength (MPa)": 316.02503128910973, "Specific Strength (N/Tex)": 0.24705882352941105, "Young's Modulus (GPa)": 65.5907728302989, "Unnamed: 16": null, "Uber Parameter": "Not Reported/ Can not calculate", "Specific Uber Parameter": "Not Reported/ Can not calculate", "CNT Diameter (nm)": "7--8", "Plottable CNT Diameter (nm)": 7.5, "Date Entered and Checked ": 20200510, "Notes": "NanoComp Large Doublewalls", "Year": 2019, "Production Process": "Floating Catalyst", "Post Process": "Annealing under pressure", "Intentionally added intercalation dope": null, "Host Conductivity (MSm-1)": null, "Sorted Status": "Unsorted", "Bulk Fiber Diameter (microns)": "Not Reported/ Can not calculate", "G Peak Position (cm-1)": "Not Reported/ Can not calculate", "Thermal Conductivity (W/(m K))": "Not Reported/ Can not calculate", "T Star (K)": "Not Reported/ Can not calculate", "R value at lowest temp": "Not Reported/ Can not calculate", "R value at 4.2 K": "Not Reported/ Can not calculate", "R value at 10 K": "Not Reported/ Can not calculate", "R value at 77 K": "Not Reported/ Can not calculate", "R value at 300 K": "Not Reported/ Can not calculate", "R(300K)/R(4.2K)": null, "R(300K)/R(10K)": null, "Reference": "2019 Toward Ultralight High Strength Structural Materials via Collapsed Carbon ", "Unnamed: 41": null, "Unnamed: 42": null, "Unnamed: 43": null, "Unnamed: 44": null, "Unnamed: 45": 7, "Log Conductivity": null, "Log Density": 0.10692111397915213, "Log Specific Conductivity": null, "Log Tensile Strength": 2.4997214829987775, "Log Specific Strength": -0.6071996309803747, "Log Youngs Modulus": 1.816842748053383, "Log Raman G:D Ratio": null, "Log Raman (10^-12)*G:D λ^4": null, "Log CNT Diameter": 0.8750612633917001, "Log Fiber Diameter": null, "Log Thermal Conductivity": null, "Log (R(300K)/R(4.2))": null, "Log (R(300K)/R(10))": null, "Log Host Conductivity ": null, "Log Thermal Conductivity ": null, "Ampacity Measurement Config": null, "Medium 1": null, "Substrate": null, "Absolute I max (mA)": null, "Absolute J max (A/m2)": null, "Specific J max (mA/tex)": null, "Absolute J failure (A/m2": null, "Specific J failure (mA/tex)": null, "Breakdown Temp (oC)": null, "Medium 2": null, "Substrate 2": null, "Absolute I max (mA).1": null, "Absolute J max (A/m2).1": null, "Specific J max (mA/tex).1": null, "Absolute J failure (A/m2.1": null, "Specific J failure (mA/tex).1": null, "Probe separation for Electrical conductivity (microns)": null, "Probe separation for Ampacity (microns)": "Not Reported/ Can not calculate", "Notes on ampacity": null, "Substrate for ampacity (Yes/No)": "Not Reported/ Can not calculate", "Notes on substrate ": null, "Log (Jmax in Air (A/m2))": "Not Reported/ Can not calculate", "Log (Jmax in Vacuum(A/m2))": "Not Reported/ Can not calculate", "Bulk fibre diameter (nm)": null, "Log (Bulk fibre diameter (nm))": null, "Effective diameter for ampacity (nm)": 7.5, "Log (Effective diameter for ampacity (nm))": 0.8750612633917001, "Notes on diameter": null, "Category 2": "CNT", "Diameter Regime": "sub-micron", "Log (Probe separation for ampacity (microns))": "Not reported/Can not calculate", "Probe separation regime": "Not reported/Can not calculate"} |  | 0.7817698
needs_review |  |  |  |  | Aligned Few-wall CNTs 2019 | CNT_or_CNT_hybrid | buckypaper | FWCNT | Liquid Extrusion | As-is | alignment: Not Reported/ Can not calculate |  |  |  |  | Bulmer/James meta-analysis supporting workbook, Main sheet |  |  |  | check_duplicate_or_multi_sample_group | rec_ea10c2ef3642 | 20210409_Metaanalysis_database.xlsx | Main | 1160 | 2019_Preparation and transport properties of oriented buckypapers with single walled carbon nanotubes | Aligned Few-wall CNTs 2019 | CNT_or_CNT_hybrid | buckypaper | FWCNT | Liquid Extrusion | As-is | normalized_candidate | peer_reviewed_meta_analysis_record | secondary_meta_analysis_with_original_doi | Peer-reviewed meta-analysis workbook row with original DOI resolved by Crossref/OpenAlex; not re-extracted from the primary paper in this pipeline. | 10.3897/j.moem.5.1.39452 | 10.3897/j.moem.5.1.39452 |  | verified_crossref_openalex | Preparation and transport properties of oriented buckypapers with single walled carbon nanotubes | Natalia P. Stepina et al. | Natalia P. Stepina; M. S. Galkov; Mikhail R. Predtechenskiy; Alexander E. Bezrodny; Viktor V. Kirienko; Anatolii V. Dvurechenskii | Modern Electronic Materials | 2019 | 2019-03-01 | 5, 1, 21-26 | 10.3897/j.moem.5.1.39452 | 4 |  | 0 | [23 empty] | 0.9376224 | 937622.4 | [11 empty] | alignment: Not Reported/ Can not calculate |  |  | Bulmer/James meta-analysis supporting workbook, Main sheet | 10.1002/adma.202008432 | A Meta-Analysis of Conductive and Strong Carbon Nanotube Materials | John S. Bulmer et al. | Advanced Materials | 2021 | 2019_Preparation and transport properties of oriented buckypapers with single walled carbon nanotubes | accepted | 1 |  |  | Bulmer/James CNT meta-analysis supporting workbook | peer_reviewed_meta_analysis_workbook | 10.3897/j.moem.5.1.39452 | Original DOI resolved from James/Bulmer workbook reference: 10.3897/j.moem.5.1.39452; compiled data source DOI: 10.1002/adma.202008432 | 4 | Aligned Few-wall CNTs |  | Preparation and transport properties of oriented buckypapers with single walled carbon nanotubes |  | Modern Electronic Materials | 2019 |  |  |  | secondary_public_candidate | needs_primary_value_crosscheck | James_Bulmer_meta_analysis_workbook | 3 | {"Category": "Aligned Few-wall CNTs", "Conductivity (MSm-1)": 0.937622395340562, "Density (g cm-3)": "Not Reported/ Can not calculate", "Specific Conductivity (kS m2/kg)": "Not Reported/ Can not calculate", "Electrical Anisotropy": 7.813519961171351, "Alignment figure of merit": "Not Reported/ Can not calculate", "Alignment method": "Not Reported/ Can not calculate", "Alignment FWHM": "Not Reported/ Can not calculate", "FWHM type": "Not Reported/ Can not calculate", "Raman G:D": "Not Reported/ Can not calculate", "Raman wavelength": "Not Reported/ Can not calculate", "(10^-12)*G:D λ^4": null, "Doped or Acid Exposure (Yes/ No)": "Yes", "Tensile Strength (MPa)": "Not Reported/ Can not calculate", "Specific Strength (N/Tex)": "Not Reported/ Can not calculate", "Young's Modulus (GPa)": "Not Reported/ Can not calculate", "Unnamed: 16": null, "Uber Parameter": "Not Reported/ Can not calculate", "Specific Uber Parameter": "Not Reported/ Can not calculate", "CNT Diameter (nm)": 1.6, "Plottable CNT Diameter (nm)": 1.6, "Date Entered and Checked ": 20200715, "Notes": null, "Year": 2019, "Production Process": "Liquid Extrusion ", "Post Process": "As-is", "Intentionally added intercalation dope": null, "Host Conductivity (MSm-1)": null, "Sorted Status": "Unsorted", "Bulk Fiber Diameter (microns)": "Not Reported/ Can not calculate", "G Peak Position (cm-1)": "Not Reported/ Can not calculate", "Thermal Conductivity (W/(m K))": "Not Reported/ Can not calculate", "T Star (K)": "Not Reported/ Can not calculate", "R value at lowest temp": "Not Reported/ Can not calculate", "R value at 4.2 K": "Not Reported/ Can not calculate", "R value at 10 K": 0.9276111651555382, "R value at 77 K": "Not Reported/ Can not calculate", "R value at 300 K": 1.066527426146622, "R(300K)/R(4.2K)": null, "R(300K)/R(10K)": 1.1497569953977331, "Reference": "2019_Preparation and transport properties of oriented\nbuckypapers with single walled carbon nanotubes", "Unnamed: 41": null, "Unnamed: 42": null, "Unnamed: 43": null, "Unnamed: 44": null, "Unnamed: 45": 4, "Log Conductivity": -0.027972027972028194, "Log Density": null, "Log Specific Conductivity": null, "Log Tensile Strength": null, "Log Specific Strength": null, "Log Youngs Modulus": null, "Log Raman G:D Ratio": null, "Log Raman (10^-12)*G:D λ^4": null, "Log CNT Diameter": 0.2041199826559248, "Log Fiber Diameter": null, "Log Thermal Conductivity": null, "Log (R(300K)/R(4.2))": null, "Log (R(300K)/R(10))": 0.0606060606060596, "Log Host Conductivity ": null, "Log Thermal Conductivity ": null, "Ampacity Measurement Config": null, "Medium 1": null, "Substrate": null, "Absolute I max (mA)": null, "Absolute J max (A/m2)": null, "Specific J max (mA/tex)": null, "Absolute J failure (A/m2": null, "Specific J failure (mA/tex)": null, "Breakdown Temp (oC)": null, "Medium 2": null, "Substrate 2": null, "Absolute I max (mA).1": null, "Absolute J max (A/m2).1": null, "Specific J max (mA/tex).1": null, "Absolute J failure (A/m2.1": null, "Specific J failure (mA/tex).1": null, "Probe separation for Electrical conductivity (microns)": null, "Probe separation for Ampacity (microns)": "Not Reported/ Can not calculate", "Notes on ampacity": null, "Substrate for ampacity (Yes/No)": null, "Notes on substrate ": null, "Log (Jmax in Air (A/m2))": null, "Log (Jmax in Vacuum(A/m2))": null, "Bulk fibre diameter (nm)": null, "Log (Bulk fibre diameter (nm))": null, "Effective diameter for ampacity (nm)": 1.6, "Log (Effective diameter for ampacity (nm))": 0.2041199826559248, "Notes on diameter": null, "Category 2": "CNT", "Diameter Regime": "sub-micron", "Log (Probe separation for ampacity (microns))": "Not reported/Can not calculate", "Probe separation regime": "Not reported/Can not calculate"}
needs_review |  |  |  |  | Unaligned Few-wall CNTs 2019 | CNT_or_CNT_hybrid | buckypaper | FWCNT | Liquid Extrusion | As-is | alignment: Not Reported/ Can not calculate |  |  |  |  | Bulmer/James meta-analysis supporting workbook, Main sheet |  |  |  | check_duplicate_or_multi_sample_group | rec_98e2d55684d1 | 20210409_Metaanalysis_database.xlsx | Main | 1161 | 2019_Preparation and transport properties of oriented buckypapers with single walled carbon nanotubes | Unaligned Few-wall CNTs 2019 | CNT_or_CNT_hybrid | buckypaper | FWCNT | Liquid Extrusion | As-is | normalized_candidate | peer_reviewed_meta_analysis_record | secondary_meta_analysis_with_original_doi | Peer-reviewed meta-analysis workbook row with original DOI resolved by Crossref/OpenAlex; not re-extracted from the primary paper in this pipeline. | 10.3897/j.moem.5.1.39452 | 10.3897/j.moem.5.1.39452 |  | verified_crossref_openalex | Preparation and transport properties of oriented buckypapers with single walled carbon nanotubes | Natalia P. Stepina et al. | Natalia P. Stepina; M. S. Galkov; Mikhail R. Predtechenskiy; Alexander E. Bezrodny; Viktor V. Kirienko; Anatolii V. Dvurechenskii | Modern Electronic Materials | 2019 | 2019-03-01 | 5, 1, 21-26 | 10.3897/j.moem.5.1.39452 | 4 |  | 0 | [23 empty] | 0.164734 | 164734 | [11 empty] | alignment: Not Reported/ Can not calculate |  |  | Bulmer/James meta-analysis supporting workbook, Main sheet | 10.1002/adma.202008432 | A Meta-Analysis of Conductive and Strong Carbon Nanotube Materials | John S. Bulmer et al. | Advanced Materials | 2021 | 2019_Preparation and transport properties of oriented buckypapers with single walled carbon nanotubes | accepted | 1 |  |  | Bulmer/James CNT meta-analysis supporting workbook | peer_reviewed_meta_analysis_workbook | 10.3897/j.moem.5.1.39452 | Original DOI resolved from James/Bulmer workbook reference: 10.3897/j.moem.5.1.39452; compiled data source DOI: 10.1002/adma.202008432 | 4 | Unaligned Few-wall CNTs |  | Preparation and transport properties of oriented buckypapers with single walled carbon nanotubes |  | Modern Electronic Materials | 2019 |  |  |  | secondary_public_candidate | needs_primary_value_crosscheck | James_Bulmer_meta_analysis_workbook | 3 | {"Category": "Unaligned Few-wall CNTs", "Conductivity (MSm-1)": 0.164733989710987, "Density (g cm-3)": "Not Reported/ Can not calculate", "Specific Conductivity (kS m2/kg)": "Not Reported/ Can not calculate", "Electrical Anisotropy": "Not Reported/ Can not calculate", "Alignment figure of merit": "Not Reported/ Can not calculate", "Alignment method": "Not Reported/ Can not calculate", "Alignment FWHM": "Not Reported/ Can not calculate", "FWHM type": "Not Reported/ Can not calculate", "Raman G:D": "Not Reported/ Can not calculate", "Raman wavelength": "Not Reported/ Can not calculate", "(10^-12)*G:D λ^4": null, "Doped or Acid Exposure (Yes/ No)": "No", "Tensile Strength (MPa)": "Not Reported/ Can not calculate", "Specific Strength (N/Tex)": "Not Reported/ Can not calculate", "Young's Modulus (GPa)": "Not Reported/ Can not calculate", "Unnamed: 16": null, "Uber Parameter": "Not Reported/ Can not calculate", "Specific Uber Parameter": "Not Reported/ Can not calculate", "CNT Diameter (nm)": 1.6, "Plottable CNT Diameter (nm)": 1.6, "Date Entered and Checked ": 20200715, "Notes": null, "Year": 2019, "Production Process": "Liquid Extrusion ", "Post Process": "As-is", "Intentionally added intercalation dope": null, "Host Conductivity (MSm-1)": null, "Sorted Status": "Unsorted", "Bulk Fiber Diameter (microns)": "Not Reported/ Can not calculate", "G Peak Position (cm-1)": "Not Reported/ Can not calculate", "Thermal Conductivity (W/(m K))": "Not Reported/ Can not calculate", "T Star (K)": "Not Reported/ Can not calculate", "R value at lowest temp": "Not Reported/ Can not calculate", "R value at 4.2 K": "Not Reported/ Can not calculate", "R value at 10 K": 8.791357562441794, "R value at 77 K": "Not Reported/ Can not calculate", "R value at 300 K": 6.070392647895085, "R(300K)/R(4.2K)": null, "R(300K)/R(10K)": 0.6904954786310656, "Reference": "2019_Preparation and transport properties of oriented\nbuckypapers with single walled carbon nanotubes", "Unnamed: 41": null, "Unnamed: 42": null, "Unnamed: 43": null, "Unnamed: 44": null, "Unnamed: 45": 4, "Log Conductivity": -0.783216783216784, "Log Density": null, "Log Specific Conductivity": null, "Log Tensile Strength": null, "Log Specific Strength": null, "Log Youngs Modulus": null, "Log Raman G:D Ratio": null, "Log Raman (10^-12)*G:D λ^4": null, "Log CNT Diameter": 0.2041199826559248, "Log Fiber Diameter": null, "Log Thermal Conductivity": null, "Log (R(300K)/R(4.2))": null, "Log (R(300K)/R(10))": -0.16083916083916264, "Log Host Conductivity ": null, "Log Thermal Conductivity ": null, "Ampacity Measurement Config": null, "Medium 1": null, "Substrate": null, "Absolute I max (mA)": null, "Absolute J max (A/m2)": null, "Specific J max (mA/tex)": null, "Absolute J failure (A/m2": null, "Specific J failure (mA/tex)": null, "Breakdown Temp (oC)": null, "Medium 2": null, "Substrate 2": null, "Absolute I max (mA).1": null, "Absolute J max (A/m2).1": null, "Specific J max (mA/tex).1": null, "Absolute J failure (A/m2.1": null, "Specific J failure (mA/tex).1": null, "Probe separation for Electrical conductivity (microns)": null, "Probe separation for Ampacity (microns)": "Not Reported/ Can not calculate", "Notes on ampacity": null, "Substrate for ampacity (Yes/No)": null, "Notes on substrate ": null, "Log (Jmax in Air (A/m2))": null, "Log (Jmax in Vacuum(A/m2))": null, "Bulk fibre diameter (nm)": null, "Log (Bulk fibre diameter (nm))": null, "Effective diameter for ampacity (nm)": 1.6, "Log (Effective diameter for ampacity (nm))": 0.2041199826559248, "Notes on diameter": null, "Category 2": "CNT", "Diameter Regime": "sub-micron", "Log (Probe separation for ampacity (microns))": "Not reported/Can not calculate", "Probe separation regime": "Not reported/Can not calculate"}
needs_review |  |  |  |  | Aligned Few-wall CNTs 2019 | CNT_or_CNT_hybrid | buckypaper | FWCNT | Liquid Extrusion | doped_or_intercalated;Iodine Doped | alignment: Not Reported/ Can not calculate |  |  |  |  | Bulmer/James meta-analysis supporting workbook, Main sheet |  |  |  | check_duplicate_or_multi_sample_group | rec_50e5b85a50c5 | 20210409_Metaanalysis_database.xlsx | Main | 1162 | 2019_Preparation and transport properties of oriented buckypapers with single walled carbon nanotubes | Aligned Few-wall CNTs 2019 | CNT_or_CNT_hybrid | buckypaper | FWCNT | Liquid Extrusion | doped_or_intercalated;Iodine Doped | normalized_candidate | peer_reviewed_meta_analysis_record | secondary_meta_analysis_with_original_doi | Peer-reviewed meta-analysis workbook row with original DOI resolved by Crossref/OpenAlex; not re-extracted from the primary paper in this pipeline. | 10.3897/j.moem.5.1.39452 | 10.3897/j.moem.5.1.39452 |  | verified_crossref_openalex | Preparation and transport properties of oriented buckypapers with single walled carbon nanotubes | Natalia P. Stepina et al. | Natalia P. Stepina; M. S. Galkov; Mikhail R. Predtechenskiy; Alexander E. Bezrodny; Viktor V. Kirienko; Anatolii V. Dvurechenskii | Modern Electronic Materials | 2019 | 2019-03-01 | 5, 1, 21-26 | 10.3897/j.moem.5.1.39452 | 4 |  | 0 | [23 empty] | 8.145717 | 8145716.9 | [11 empty] | alignment: Not Reported/ Can not calculate |  |  | Bulmer/James meta-analysis supporting workbook, Main sheet | 10.1002/adma.202008432 | A Meta-Analysis of Conductive and Strong Carbon Nanotube Materials | John S. Bulmer et al. | Advanced Materials | 2021 | 2019_Preparation and transport properties of oriented buckypapers with single walled carbon nanotubes | accepted | 1 |  |  | Bulmer/James CNT meta-analysis supporting workbook | peer_reviewed_meta_analysis_workbook | 10.3897/j.moem.5.1.39452 | Original DOI resolved from James/Bulmer workbook reference: 10.3897/j.moem.5.1.39452; compiled data source DOI: 10.1002/adma.202008432 | 4 | Aligned Few-wall CNTs |  | Preparation and transport properties of oriented buckypapers with single walled carbon nanotubes |  | Modern Electronic Materials | 2019 |  |  |  | secondary_public_candidate | needs_primary_value_crosscheck | James_Bulmer_meta_analysis_workbook | 3 | {"Category": "Aligned Few-wall CNTs", "Conductivity (MSm-1)": 8.14571685224765, "Density (g cm-3)": "Not Reported/ Can not calculate", "Specific Conductivity (kS m2/kg)": "Not Reported/ Can not calculate", "Electrical Anisotropy": "Not Reported/ Can not calculate", "Alignment figure of merit": "Not Reported/ Can not calculate", "Alignment method": "Not Reported/ Can not calculate", "Alignment FWHM": "Not Reported/ Can not calculate", "FWHM type": "Not Reported/ Can not calculate", "Raman G:D": "Not Reported/ Can not calculate", "Raman wavelength": "Not Reported/ Can not calculate", "(10^-12)*G:D λ^4": null, "Doped or Acid Exposure (Yes/ No)": "Yes", "Tensile Strength (MPa)": "Not Reported/ Can not calculate", "Specific Strength (N/Tex)": "Not Reported/ Can not calculate", "Young's Modulus (GPa)": "Not Reported/ Can not calculate", "Unnamed: 16": null, "Uber Parameter": "Not Reported/ Can not calculate", "Specific Uber Parameter": "Not Reported/ Can not calculate", "CNT Diameter (nm)": 1.6, "Plottable CNT Diameter (nm)": 1.6, "Date Entered and Checked ": 20200715, "Notes": null, "Year": 2019, "Production Process": "Liquid Extrusion ", "Post Process": "Iodine Doped", "Intentionally added intercalation dope": "I2", "Host Conductivity (MSm-1)": 0.937622395340562, "Sorted Status": "Unsorted", "Bulk Fiber Diameter (microns)": "Not Reported/ Can not calculate", "G Peak Position (cm-1)": "Not Reported/ Can not calculate", "Thermal Conductivity (W/(m K))": "Not Reported/ Can not calculate", "T Star (K)": "Not Reported/ Can not calculate", "R value at lowest temp": "Not Reported/ Can not calculate", "R value at 4.2 K": "Not Reported/ Can not calculate", "R value at 10 K": 0.11798428908521186, "R value at 77 K": "Not Reported/ Can not calculate", "R value at 300 K": 0.12276390379614897, "R(300K)/R(4.2K)": null, "R(300K)/R(10K)": 1.040510603131957, "Reference": "2019_Preparation and transport properties of oriented\nbuckypapers with single walled carbon nanotubes", "Unnamed: 41": null, "Unnamed: 42": null, "Unnamed: 43": null, "Unnamed: 44": null, "Unnamed: 45": 4, "Log Conductivity": 0.9109293097956929, "Log Density": null, "Log Specific Conductivity": null, "Log Tensile Strength": null, "Log Specific Strength": null, "Log Youngs Modulus": null, "Log Raman G:D Ratio": null, "Log Raman (10^-12)*G:D λ^4": null, "Log CNT Diameter": 0.2041199826559248, "Log Fiber Diameter": null, "Log Thermal Conductivity": null, "Log (R(300K)/R(4.2))": null, "Log (R(300K)/R(10))": 0.017246510168248505, "Log Host Conductivity ": -0.027972027972028194, "Log Thermal Conductivity ": null, "Ampacity Measurement Config": null, "Medium 1": null, "Substrate": null, "Absolute I max (mA)": null, "Absolute J max (A/m2)": null, "Specific J max (mA/tex)": null, "Absolute J failure (A/m2": null, "Specific J failure (mA/tex)": null, "Breakdown Temp (oC)": null, "Medium 2": null, "Substrate 2": null, "Absolute I max (mA).1": null, "Absolute J max (A/m2).1": null, "Specific J max (mA/tex).1": null, "Absolute J failure (A/m2.1": null, "Specific J failure (mA/tex).1": null, "Probe separation for Electrical conductivity (microns)": null, "Probe separation for Ampacity (microns)": "Not Reported/ Can not calculate", "Notes on ampacity": null, "Substrate for ampacity (Yes/No)": null, "Notes on substrate ": null, "Log (Jmax in Air (A/m2))": null, "Log (Jmax in Vacuum(A/m2))": null, "Bulk fibre diameter (nm)": null, "Log (Bulk fibre diameter (nm))": null, "Effective diameter for ampacity (nm)": 1.6, "Log (Effective diameter for ampacity (nm))": 0.2041199826559248, "Notes on diameter": null, "Category 2": "CNT", "Diameter Regime": "sub-micron", "Log (Probe separation for ampacity (microns))": "Not reported/Can not calculate", "Probe separation regime": "Not reported/Can not calculate"}
needs_review |  |  |  |  | Aligned Few-wall CNTs 2019 | CNT_or_CNT_hybrid | buckypaper | FWCNT | Liquid Extrusion | doped_or_intercalated;Iodine Doped | alignment: Not Reported/ Can not calculate |  |  |  |  | Bulmer/James meta-analysis supporting workbook, Main sheet |  |  |  | check_duplicate_or_multi_sample_group | rec_edace4953fda | 20210409_Metaanalysis_database.xlsx | Main | 1163 | 2019_Preparation and transport properties of oriented buckypapers with single walled carbon nanotubes | Aligned Few-wall CNTs 2019 | CNT_or_CNT_hybrid | buckypaper | FWCNT | Liquid Extrusion | doped_or_intercalated;Iodine Doped | normalized_candidate | peer_reviewed_meta_analysis_record | secondary_meta_analysis_with_original_doi | Peer-reviewed meta-analysis workbook row with original DOI resolved by Crossref/OpenAlex; not re-extracted from the primary paper in this pipeline. | 10.3897/j.moem.5.1.39452 | 10.3897/j.moem.5.1.39452 |  | verified_crossref_openalex | Preparation and transport properties of oriented buckypapers with single walled carbon nanotubes | Natalia P. Stepina et al. | Natalia P. Stepina; M. S. Galkov; Mikhail R. Predtechenskiy; Alexander E. Bezrodny; Viktor V. Kirienko; Anatolii V. Dvurechenskii | Modern Electronic Materials | 2019 | 2019-03-01 | 5, 1, 21-26 | 10.3897/j.moem.5.1.39452 | 4 |  | 0 | [23 empty] | 1.361876 | 1361876.5 | [11 empty] | alignment: Not Reported/ Can not calculate |  |  | Bulmer/James meta-analysis supporting workbook, Main sheet | 10.1002/adma.202008432 | A Meta-Analysis of Conductive and Strong Carbon Nanotube Materials | John S. Bulmer et al. | Advanced Materials | 2021 | 2019_Preparation and transport properties of oriented buckypapers with single walled carbon nanotubes | accepted | 1 |  |  | Bulmer/James CNT meta-analysis supporting workbook | peer_reviewed_meta_analysis_workbook | 10.3897/j.moem.5.1.39452 | Original DOI resolved from James/Bulmer workbook reference: 10.3897/j.moem.5.1.39452; compiled data source DOI: 10.1002/adma.202008432 | 4 | Aligned Few-wall CNTs |  | Preparation and transport properties of oriented buckypapers with single walled carbon nanotubes |  | Modern Electronic Materials | 2019 |  |  |  | secondary_public_candidate | needs_primary_value_crosscheck | James_Bulmer_meta_analysis_workbook | 3 | {"Category": "Aligned Few-wall CNTs", "Conductivity (MSm-1)": 1.36187647598979, "Density (g cm-3)": "Not Reported/ Can not calculate", "Specific Conductivity (kS m2/kg)": "Not Reported/ Can not calculate", "Electrical Anisotropy": "Not Reported/ Can not calculate", "Alignment figure of merit": "Not Reported/ Can not calculate", "Alignment method": "Not Reported/ Can not calculate", "Alignment FWHM": "Not Reported/ Can not calculate", "FWHM type": "Not Reported/ Can not calculate", "Raman G:D": "Not Reported/ Can not calculate", "Raman wavelength": "Not Reported/ Can not calculate", "(10^-12)*G:D λ^4": null, "Doped or Acid Exposure (Yes/ No)": "Yes", "Tensile Strength (MPa)": "Not Reported/ Can not calculate", "Specific Strength (N/Tex)": "Not Reported/ Can not calculate", "Young's Modulus (GPa)": "Not Reported/ Can not calculate", "Unnamed: 16": null, "Uber Parameter": "Not Reported/ Can not calculate", "Specific Uber Parameter": "Not Reported/ Can not calculate", "CNT Diameter (nm)": 1.6, "Plottable CNT Diameter (nm)": 1.6, "Date Entered and Checked ": 20200715, "Notes": null, "Year": 2019, "Production Process": "Liquid Extrusion ", "Post Process": "Iodine Doped", "Intentionally added intercalation dope": "I2", "Host Conductivity (MSm-1)": 0.937622395340562, "Sorted Status": "Unsorted", "Bulk Fiber Diameter (microns)": "Not Reported/ Can not calculate", "G Peak Position (cm-1)": "Not Reported/ Can not calculate", "Thermal Conductivity (W/(m K))": "Not Reported/ Can not calculate", "T Star (K)": "Not Reported/ Can not calculate", "R value at lowest temp": "Not Reported/ Can not calculate", "R value at 4.2 K": "Not Reported/ Can not calculate", "R value at 10 K": 0.6907910247239886, "R value at 77 K": "Not Reported/ Can not calculate", "R value at 300 K": 0.734280984825159, "R(300K)/R(4.2K)": null, "R(300K)/R(10K)": 1.0629567532649216, "Reference": "2019_Preparation and transport properties of oriented\nbuckypapers with single walled carbon nanotubes", "Unnamed: 41": null, "Unnamed: 42": null, "Unnamed: 43": null, "Unnamed: 44": null, "Unnamed: 45": 4, "Log Conductivity": 0.13413771827513946, "Log Density": null, "Log Specific Conductivity": null, "Log Tensile Strength": null, "Log Specific Strength": null, "Log Youngs Modulus": null, "Log Raman G:D Ratio": null, "Log Raman (10^-12)*G:D λ^4": null, "Log CNT Diameter": 0.2041199826559248, "Log Fiber Diameter": null, "Log Thermal Conductivity": null, "Log (R(300K)/R(4.2))": null, "Log (R(300K)/R(10))": 0.026515595472993973, "Log Host Conductivity ": -0.027972027972028194, "Log Thermal Conductivity ": null, "Ampacity Measurement Config": null, "Medium 1": null, "Substrate": null, "Absolute I max (mA)": null, "Absolute J max (A/m2)": null, "Specific J max (mA/tex)": null, "Absolute J failure (A/m2": null, "Specific J failure (mA/tex)": null, "Breakdown Temp (oC)": null, "Medium 2": null, "Substrate 2": null, "Absolute I max (mA).1": null, "Absolute J max (A/m2).1": null, "Specific J max (mA/tex).1": null, "Absolute J failure (A/m2.1": null, "Specific J failure (mA/tex).1": null, "Probe separation for Electrical conductivity (microns)": null, "Probe separation for Ampacity (microns)": "Not Reported/ Can not calculate", "Notes on ampacity": null, "Substrate for ampacity (Yes/No)": null, "Notes on substrate ": null, "Log (Jmax in Air (A/m2))": null, "Log (Jmax in Vacuum(A/m2))": null, "Bulk fibre diameter (nm)": null, "Log (Bulk fibre diameter (nm))": null, "Effective diameter for ampacity (nm)": 1.6, "Log (Effective diameter for ampacity (nm))": 0.2041199826559248, "Notes on diameter": null, "Category 2": "CNT", "Diameter Regime": "sub-micron", "Log (Probe separation for ampacity (microns))": "Not reported/Can not calculate", "Probe separation regime": "Not reported/Can not calculate"}
needs_review |  |  |  |  | As-is | CNT_or_CNT_hybrid | sheet_mat_film | MWCNT | forest_drawn_or_VA_CNT | heat_treated;As-is | alignment: Not Reported/ Can not calculate |  |  |  |  | Bulmer/James meta-analysis supporting workbook, Main sheet |  |  |  | check_duplicate_or_multi_sample_group | rec_ff37e24074d4 | 20210409_Metaanalysis_database.xlsx | Main | 1223 | 2020 Systematic Investigations of Annealing and Functionalization of Carbon Nanotube Yarns | As-is | CNT_or_CNT_hybrid | sheet_mat_film | MWCNT | forest_drawn_or_VA_CNT | heat_treated;As-is | normalized_candidate | peer_reviewed_meta_analysis_record | secondary_meta_analysis_with_original_doi | Peer-reviewed meta-analysis workbook row with original DOI resolved by Crossref/OpenAlex; not re-extracted from the primary paper in this pipeline. | 10.3390/molecules25051144 | 10.3390/molecules25051144 |  | verified_crossref_openalex | Systematic Investigations of Annealing and Functionalization of Carbon Nanotube Yarns | Maik Scholz et al. | Maik Scholz; Yasuhiko Hayashi; Victoria Eckert; Vyacheslav Khavrus; Albrecht Leonhardt; Bernd Büchner; Michael Mertig; Silke Hampel | Molecules | 2020 | 2020-03-04 | 25, 5, 1144 | 10.3390/molecules25051144 | 3 |  | 0 |  |  |  |  | 22 | 2.2e-05 | [17 empty] | 0.03 | 30000 |  |  |  |  | 1.2048192771084338 | 1.204819 | [5 empty] | alignment: Not Reported/ Can not calculate |  |  | Bulmer/James meta-analysis supporting workbook, Main sheet | 10.1002/adma.202008432 | A Meta-Analysis of Conductive and Strong Carbon Nanotube Materials | John S. Bulmer et al. | Advanced Materials | 2021 | 2020 Systematic Investigations of Annealing and Functionalization of Carbon Nanotube Yarns | accepted | 1 |  |  | Bulmer/James CNT meta-analysis supporting workbook | peer_reviewed_meta_analysis_workbook | 10.3390/molecules25051144 | Original DOI resolved from James/Bulmer workbook reference: 10.3390/molecules25051144; compiled data source DOI: 10.1002/adma.202008432 | 4 | Aligned Multiwall CNTs |  | Systematic Investigations of Annealing and Functionalization of Carbon Nanotube Yarns |  | Molecules | 2020 |  |  |  | secondary_public_candidate | needs_primary_value_crosscheck | James_Bulmer_meta_analysis_workbook | 3 | {"Category": "Aligned Multiwall CNTs", "Conductivity (MSm-1)": 0.03, "Density (g cm-3)": "Not Reported/ Can not calculate", "Specific Conductivity (kS m2/kg)": "Not Reported/ Can not calculate", "Electrical Anisotropy": "Not Reported/ Can not calculate", "Alignment figure of merit": "Not Reported/ Can not calculate", "Alignment method": "Not Reported/ Can not calculate", "Alignment FWHM": "Not Reported/ Can not calculate", "FWHM type": "Not Reported/ Can not calculate", "Raman G:D": 1.2048192771084338, "Raman wavelength": 514.5, "(10^-12)*G:D λ^4": 0.08442351380128013, "Doped or Acid Exposure (Yes/ No)": "No", "Tensile Strength (MPa)": "Not Reported/ Can not calculate", "Specific Strength (N/Tex)": "Not Reported/ Can not calculate", "Young's Modulus (GPa)": "Not Reported/ Can not calculate", "Unnamed: 16": null, "Uber Parameter": "Not Reported/ Can not calculate", "Specific Uber Parameter": "Not Reported/ Can not calculate", "CNT Diameter (nm)": "Not Reported/ Can not calculate", "Plottable CNT Diameter (nm)": "Not Reported/ Can not calculate", "Date Entered and Checked ": 20200513, "Notes": "As-is", "Year": 2020, "Production Process": "Forest derived", "Post Process": "As-is", "Intentionally added intercalation dope": null, "Host Conductivity (MSm-1)": null, "Sorted Status": "Unsorted", "Bulk Fiber Diameter (microns)": 22, "G Peak Position (cm-1)": "Not Reported/ Can not calculate", "Thermal Conductivity (W/(m K))": "Not Reported/ Can not calculate", "T Star (K)": "Not Reported/ Can not calculate", "R value at lowest temp": 0.006476016929226458, "R value at 4.2 K": 0.006476016929226458, "R value at 10 K": 0.005423566941693103, "R value at 77 K": 0.003820359530612828, "R value at 300 K": 0.003015877361073113, "R(300K)/R(4.2K)": 0.46569942513003143, "R(300K)/R(10K)": 0.556068984396389, "Reference": "2020 Systematic Investigations of Annealing and Functionalization of Carbon Nanotube Yarns", "Unnamed: 41": null, "Unnamed: 42": null, "Unnamed: 43": null, "Unnamed: 44": null, "Unnamed: 45": 3, "Log Conductivity": -1.5228787452803376, "Log Density": null, "Log Specific Conductivity": null, "Log Tensile Strength": null, "Log Specific Strength": null, "Log Youngs Modulus": null, "Log Raman G:D Ratio": 0.08092190762392613, "Log Raman (10^-12)*G:D λ^4": -1.0735365759822668, "Log CNT Diameter": null, "Log Fiber Diameter": 1.3424226808222062, "Log Thermal Conductivity": null, "Log (R(300K)/R(4.2))": -0.33189429816992977, "Log (R(300K)/R(10))": -0.254871327690851, "Log Host Conductivity ": null, "Log Thermal Conductivity ": null, "Ampacity Measurement Config": null, "Medium 1": null, "Substrate": null, "Absolute I max (mA)": null, "Absolute J max (A/m2)": null, "Specific J max (mA/tex)": null, "Absolute J failure (A/m2": null, "Specific J failure (mA/tex)": null, "Breakdown Temp (oC)": null, "Medium 2": null, "Substrate 2": null, "Absolute I max (mA).1": null, "Absolute J max (A/m2).1": null, "Specific J max (mA/tex).1": null, "Absolute J failure (A/m2.1": null, "Specific J failure (mA/tex).1": null, "Probe separation for Electrical conductivity (microns)": null, "Probe separation for Ampacity (microns)": "Not Reported/ Can not calculate", "Notes on ampacity": null, "Substrate for ampacity (Yes/No)": "Not Reported/ Can not calculate", "Notes on substrate ": null, "Log (Jmax in Air (A/m2))": "Not Reported/ Can not calculate", "Log (Jmax in Vacuum(A/m2))": "Not Reported/ Can not calculate", "Bulk fibre diameter (nm)": 22000, "Log (Bulk fibre diameter (nm))": 4.342422680822207, "Effective diameter for ampacity (nm)": 22000, "Log (Effective diameter for ampacity (nm))": 4.342422680822207, "Notes on diameter": null, "Category 2": "CNT", "Diameter Regime": "large", "Log (Probe separation for ampacity (microns))": "Not reported/Can not calculate", "Probe separation regime": "Not reported/Can not calculate"}
needs_review |  |  |  |  | 2500 C for 2 hours | CNT_or_CNT_hybrid | sheet_mat_film | MWCNT | forest_drawn_or_VA_CNT | heat_treated;Annealed | alignment: Not Reported/ Can not calculate |  |  |  |  | Bulmer/James meta-analysis supporting workbook, Main sheet |  |  |  | check_duplicate_or_multi_sample_group | rec_787f3807a12e | 20210409_Metaanalysis_database.xlsx | Main | 1224 | 2020 Systematic Investigations of Annealing and Functionalization of Carbon Nanotube Yarns | 2500 C for 2 hours | CNT_or_CNT_hybrid | sheet_mat_film | MWCNT | forest_drawn_or_VA_CNT | heat_treated;Annealed | normalized_candidate | peer_reviewed_meta_analysis_record | secondary_meta_analysis_with_original_doi | Peer-reviewed meta-analysis workbook row with original DOI resolved by Crossref/OpenAlex; not re-extracted from the primary paper in this pipeline. | 10.3390/molecules25051144 | 10.3390/molecules25051144 |  | verified_crossref_openalex | Systematic Investigations of Annealing and Functionalization of Carbon Nanotube Yarns | Maik Scholz et al. | Maik Scholz; Yasuhiko Hayashi; Victoria Eckert; Vyacheslav Khavrus; Albrecht Leonhardt; Bernd Büchner; Michael Mertig; Silke Hampel | Molecules | 2020 | 2020-03-04 | 25, 5, 1144 | 10.3390/molecules25051144 | 3 |  | 0 |  |  |  |  | 21 | 2.1e-05 | [17 empty] | 0.16 | 160000 |  |  |  |  | 4.3478260869565215 | 4.347826 | [5 empty] | alignment: Not Reported/ Can not calculate |  |  | Bulmer/James meta-analysis supporting workbook, Main sheet | 10.1002/adma.202008432 | A Meta-Analysis of Conductive and Strong Carbon Nanotube Materials | John S. Bulmer et al. | Advanced Materials | 2021 | 2020 Systematic Investigations of Annealing and Functionalization of Carbon Nanotube Yarns | accepted | 1 |  |  | Bulmer/James CNT meta-analysis supporting workbook | peer_reviewed_meta_analysis_workbook | 10.3390/molecules25051144 | Original DOI resolved from James/Bulmer workbook reference: 10.3390/molecules25051144; compiled data source DOI: 10.1002/adma.202008432 | 4 | Aligned Multiwall CNTs |  | Systematic Investigations of Annealing and Functionalization of Carbon Nanotube Yarns |  | Molecules | 2020 |  |  |  | secondary_public_candidate | needs_primary_value_crosscheck | James_Bulmer_meta_analysis_workbook | 3 | {"Category": "Aligned Multiwall CNTs", "Conductivity (MSm-1)": 0.16, "Density (g cm-3)": "Not Reported/ Can not calculate", "Specific Conductivity (kS m2/kg)": "Not Reported/ Can not calculate", "Electrical Anisotropy": "Not Reported/ Can not calculate", "Alignment figure of merit": "Not Reported/ Can not calculate", "Alignment method": "Not Reported/ Can not calculate", "Alignment FWHM": "Not Reported/ Can not calculate", "FWHM type": "Not Reported/ Can not calculate", "Raman G:D": 4.3478260869565215, "Raman wavelength": 514.5, "(10^-12)*G:D λ^4": 0.3046587671959239, "Doped or Acid Exposure (Yes/ No)": "No", "Tensile Strength (MPa)": "Not Reported/ Can not calculate", "Specific Strength (N/Tex)": "Not Reported/ Can not calculate", "Young's Modulus (GPa)": "Not Reported/ Can not calculate", "Unnamed: 16": null, "Uber Parameter": "Not Reported/ Can not calculate", "Specific Uber Parameter": "Not Reported/ Can not calculate", "CNT Diameter (nm)": "Not Reported/ Can not calculate", "Plottable CNT Diameter (nm)": "Not Reported/ Can not calculate", "Date Entered and Checked ": 20200513, "Notes": "2500 C for 2 hours", "Year": 2020, "Production Process": "Forest derived", "Post Process": "Annealed", "Intentionally added intercalation dope": null, "Host Conductivity (MSm-1)": null, "Sorted Status": "Unsorted", "Bulk Fiber Diameter (microns)": 21, "G Peak Position (cm-1)": "Not Reported/ Can not calculate", "Thermal Conductivity (W/(m K))": "Not Reported/ Can not calculate", "T Star (K)": "Not Reported/ Can not calculate", "R value at lowest temp": 0.0011078686124340342, "R value at 4.2 K": 0.0011078686124340342, "R value at 10 K": 0.001017593834399235, "R value at 77 K": 0.000765933246939606, "R value at 300 K": 0.0006649099894020023, "R(300K)/R(4.2K)": 0.6001704371253618, "R(300K)/R(10K)": 0.6534139328728839, "Reference": "2020 Systematic Investigations of Annealing and Functionalization of Carbon Nanotube Yarns", "Unnamed: 41": null, "Unnamed: 42": null, "Unnamed: 43": null, "Unnamed: 44": null, "Unnamed: 45": 3, "Log Conductivity": -0.7958800173440752, "Log Density": null, "Log Specific Conductivity": null, "Log Tensile Strength": null, "Log Specific Strength": null, "Log Youngs Modulus": null, "Log Raman G:D Ratio": 0.638272163982407, "Log Raman (10^-12)*G:D λ^4": -0.516186319623786, "Log CNT Diameter": null, "Log Fiber Diameter": 1.3222192947339193, "Log Thermal Conductivity": null, "Log (R(300K)/R(4.2))": -0.22172540062980584, "Log (R(300K)/R(10))": -0.18481160921580478, "Log Host Conductivity ": null, "Log Thermal Conductivity ": null, "Ampacity Measurement Config": null, "Medium 1": null, "Substrate": null, "Absolute I max (mA)": null, "Absolute J max (A/m2)": null, "Specific J max (mA/tex)": null, "Absolute J failure (A/m2": null, "Specific J failure (mA/tex)": null, "Breakdown Temp (oC)": null, "Medium 2": null, "Substrate 2": null, "Absolute I max (mA).1": null, "Absolute J max (A/m2).1": null, "Specific J max (mA/tex).1": null, "Absolute J failure (A/m2.1": null, "Specific J failure (mA/tex).1": null, "Probe separation for Electrical conductivity (microns)": null, "Probe separation for Ampacity (microns)": "Not Reported/ Can not calculate", "Notes on ampacity": null, "Substrate for ampacity (Yes/No)": "Not Reported/ Can not calculate", "Notes on substrate ": null, "Log (Jmax in Air (A/m2))": "Not Reported/ Can not calculate", "Log (Jmax in Vacuum(A/m2))": "Not Reported/ Can not calculate", "Bulk fibre diameter (nm)": 21000, "Log (Bulk fibre diameter (nm))": 4.3222192947339195, "Effective diameter for ampacity (nm)": 21000, "Log (Effective diameter for ampacity (nm))": 4.3222192947339195, "Notes on diameter": null, "Category 2": "CNT", "Diameter Regime": "large", "Log (Probe separation for ampacity (microns))": "Not reported/Can not calculate", "Probe separation regime": "Not reported/Can not calculate"}
needs_review |  |  |  |  | 1500 C for 2 hours | CNT_or_CNT_hybrid | sheet_mat_film | MWCNT | forest_drawn_or_VA_CNT | heat_treated;Annealed | alignment: Not Reported/ Can not calculate |  |  |  |  | Bulmer/James meta-analysis supporting workbook, Main sheet |  |  |  | check_duplicate_or_multi_sample_group | rec_e7b867a848fd | 20210409_Metaanalysis_database.xlsx | Main | 1225 | 2020 Systematic Investigations of Annealing and Functionalization of Carbon Nanotube Yarns | 1500 C for 2 hours | CNT_or_CNT_hybrid | sheet_mat_film | MWCNT | forest_drawn_or_VA_CNT | heat_treated;Annealed | normalized_candidate | peer_reviewed_meta_analysis_record | secondary_meta_analysis_with_original_doi | Peer-reviewed meta-analysis workbook row with original DOI resolved by Crossref/OpenAlex; not re-extracted from the primary paper in this pipeline. | 10.3390/molecules25051144 | 10.3390/molecules25051144 |  | verified_crossref_openalex | Systematic Investigations of Annealing and Functionalization of Carbon Nanotube Yarns | Maik Scholz et al. | Maik Scholz; Yasuhiko Hayashi; Victoria Eckert; Vyacheslav Khavrus; Albrecht Leonhardt; Bernd Büchner; Michael Mertig; Silke Hampel | Molecules | 2020 | 2020-03-04 | 25, 5, 1144 | 10.3390/molecules25051144 | 3 |  | 0 |  |  |  |  | 21 | 2.1e-05 | [17 empty] | 0.05035563 | 50355.63 |  |  |  |  | 2.2222222222222223 | 2.222222 | [5 empty] | alignment: Not Reported/ Can not calculate |  |  | Bulmer/James meta-analysis supporting workbook, Main sheet | 10.1002/adma.202008432 | A Meta-Analysis of Conductive and Strong Carbon Nanotube Materials | John S. Bulmer et al. | Advanced Materials | 2021 | 2020 Systematic Investigations of Annealing and Functionalization of Carbon Nanotube Yarns | accepted | 1 |  |  | Bulmer/James CNT meta-analysis supporting workbook | peer_reviewed_meta_analysis_workbook | 10.3390/molecules25051144 | Original DOI resolved from James/Bulmer workbook reference: 10.3390/molecules25051144; compiled data source DOI: 10.1002/adma.202008432 | 4 | Aligned Multiwall CNTs |  | Systematic Investigations of Annealing and Functionalization of Carbon Nanotube Yarns |  | Molecules | 2020 |  |  |  | secondary_public_candidate | needs_primary_value_crosscheck | James_Bulmer_meta_analysis_workbook | 3 | {"Category": "Aligned Multiwall CNTs", "Conductivity (MSm-1)": 0.0503556322047743, "Density (g cm-3)": "Not Reported/ Can not calculate", "Specific Conductivity (kS m2/kg)": "Not Reported/ Can not calculate", "Electrical Anisotropy": "Not Reported/ Can not calculate", "Alignment figure of merit": "Not Reported/ Can not calculate", "Alignment method": "Not Reported/ Can not calculate", "Alignment FWHM": "Not Reported/ Can not calculate", "FWHM type": "Not Reported/ Can not calculate", "Raman G:D": 2.2222222222222223, "Raman wavelength": 514.5, "(10^-12)*G:D λ^4": 0.15571448101125002, "Doped or Acid Exposure (Yes/ No)": "No", "Tensile Strength (MPa)": "Not Reported/ Can not calculate", "Specific Strength (N/Tex)": "Not Reported/ Can not calculate", "Young's Modulus (GPa)": "Not Reported/ Can not calculate", "Unnamed: 16": null, "Uber Parameter": "Not Reported/ Can not calculate", "Specific Uber Parameter": "Not Reported/ Can not calculate", "CNT Diameter (nm)": "Not Reported/ Can not calculate", "Plottable CNT Diameter (nm)": "Not Reported/ Can not calculate", "Date Entered and Checked ": 20200513, "Notes": "1500 C for 2 hours", "Year": 2020, "Production Process": "Forest derived", "Post Process": "Annealed", "Intentionally added intercalation dope": null, "Host Conductivity (MSm-1)": null, "Sorted Status": "Unsorted", "Bulk Fiber Diameter (microns)": 21, "G Peak Position (cm-1)": "Not Reported/ Can not calculate", "Thermal Conductivity (W/(m K))": "Not Reported/ Can not calculate", "T Star (K)": "Not Reported/ Can not calculate", "R value at lowest temp": 0.0038269417812977677, "R value at 4.2 K": 0.0038269417812977677, "R value at 10 K": 0.003433242336985654, "R value at 77 K": 0.0025081046132551517, "R value at 300 K": 0.0019858751766504254, "R(300K)/R(4.2K)": 0.5189196204539563, "R(300K)/R(10K)": 0.578425576096676, "Reference": "2020 Systematic Investigations of Annealing and Functionalization of Carbon Nanotube Yarns", "Unnamed: 41": null, "Unnamed: 42": null, "Unnamed: 43": null, "Unnamed: 44": null, "Unnamed: 45": 3, "Log Conductivity": -1.2979519471827254, "Log Density": null, "Log Specific Conductivity": null, "Log Tensile Strength": null, "Log Specific Strength": null, "Log Youngs Modulus": null, "Log Raman G:D Ratio": 0.3467874862246563, "Log Raman (10^-12)*G:D λ^4": -0.8076709973815367, "Log CNT Diameter": null, "Log Fiber Diameter": 1.3222192947339193, "Log Thermal Conductivity": null, "Log (R(300K)/R(4.2))": -0.2848999082339757, "Log (R(300K)/R(10))": -0.23775251220024524, "Log Host Conductivity ": null, "Log Thermal Conductivity ": null, "Ampacity Measurement Config": null, "Medium 1": null, "Substrate": null, "Absolute I max (mA)": null, "Absolute J max (A/m2)": null, "Specific J max (mA/tex)": null, "Absolute J failure (A/m2": null, "Specific J failure (mA/tex)": null, "Breakdown Temp (oC)": null, "Medium 2": null, "Substrate 2": null, "Absolute I max (mA).1": null, "Absolute J max (A/m2).1": null, "Specific J max (mA/tex).1": null, "Absolute J failure (A/m2.1": null, "Specific J failure (mA/tex).1": null, "Probe separation for Electrical conductivity (microns)": null, "Probe separation for Ampacity (microns)": "Not Reported/ Can not calculate", "Notes on ampacity": null, "Substrate for ampacity (Yes/No)": "Not Reported/ Can not calculate", "Notes on substrate ": null, "Log (Jmax in Air (A/m2))": "Not Reported/ Can not calculate", "Log (Jmax in Vacuum(A/m2))": "Not Reported/ Can not calculate", "Bulk fibre diameter (nm)": 21000, "Log (Bulk fibre diameter (nm))": 4.3222192947339195, "Effective diameter for ampacity (nm)": 21000, "Log (Effective diameter for ampacity (nm))": 4.3222192947339195, "Notes on diameter": null, "Category 2": "CNT", "Diameter Regime": "large", "Log (Probe separation for ampacity (microns))": "Not reported/Can not calculate", "Probe separation regime": "Not reported/Can not calculate"}
needs_review |  |  |  |  | NanoComp | CNT_or_CNT_hybrid | sheet_mat_film | MWCNT | direct_spun_FCCVD | acid_exposed;As-is | alignment: Not Reported/ Can not calculate |  |  |  |  | Bulmer/James meta-analysis supporting workbook, Main sheet |  |  |  | check_duplicate_or_multi_sample_group | rec_c8de3935cfdd | 20210409_Metaanalysis_database.xlsx | Main | 1234 | 2020_Quantifying the electrical behavior of carbon nanotube sheet enhanced with acid functionalization and polymer intercalation | NanoComp | CNT_or_CNT_hybrid | sheet_mat_film | MWCNT | direct_spun_FCCVD | acid_exposed;As-is | normalized_candidate | peer_reviewed_meta_analysis_record | secondary_meta_analysis_with_original_doi | Peer-reviewed meta-analysis workbook row with original DOI resolved by Crossref/OpenAlex; not re-extracted from the primary paper in this pipeline. | 10.1016/j.rinma.2020.100059 | 10.1016/j.rinma.2020.100059 |  | verified_crossref_openalex | Quantifying the electrical behavior of carbon nanotube sheet enhanced with acid functionalization and polymer intercalation | Jacob W. Singleton et al. | Jacob W. Singleton; Gregory R. Cobb; Heath E. Misak; Ryan A. Kemnitz | Results in Materials | 2020 | 2020-03-01 | 5, 100059 | 10.1016/j.rinma.2020.100059 | 9 |  | 0 |  | 0.38 | 380 | 0.002631579 | [19 empty] | 0.023637 | 23637 | 62.20263 | [10 empty] | alignment: Not Reported/ Can not calculate |  |  | Bulmer/James meta-analysis supporting workbook, Main sheet | 10.1002/adma.202008432 | A Meta-Analysis of Conductive and Strong Carbon Nanotube Materials | John S. Bulmer et al. | Advanced Materials | 2021 | 2020_Quantifying the electrical behavior of carbon nanotube sheet enhanced with acid functionalization and polymer intercalation | accepted | 1 |  |  | Bulmer/James CNT meta-analysis supporting workbook | peer_reviewed_meta_analysis_workbook | 10.1016/j.rinma.2020.100059 | Original DOI resolved from James/Bulmer workbook reference: 10.1016/j.rinma.2020.100059; compiled data source DOI: 10.1002/adma.202008432 | 4 | Aligned Multiwall CNTs |  | Quantifying the electrical behavior of carbon nanotube sheet enhanced with acid functionalization and polymer intercalation |  | Results in Materials | 2020 |  |  |  | secondary_public_candidate | needs_primary_value_crosscheck | James_Bulmer_meta_analysis_workbook | 3 | {"Category": "Aligned Multiwall CNTs", "Conductivity (MSm-1)": 0.023637, "Density (g cm-3)": 0.38, "Specific Conductivity (kS m2/kg)": 0.06220263157894737, "Electrical Anisotropy": "Not Reported/ Can not calculate", "Alignment figure of merit": "Not Reported/ Can not calculate", "Alignment method": "Not Reported/ Can not calculate", "Alignment FWHM": "Not Reported/ Can not calculate", "FWHM type": "Not Reported/ Can not calculate", "Raman G:D": "Not Reported/ Can not calculate", "Raman wavelength": "Not Reported/ Can not calculate", "(10^-12)*G:D λ^4": null, "Doped or Acid Exposure (Yes/ No)": "No", "Tensile Strength (MPa)": "Not Reported/ Can not calculate", "Specific Strength (N/Tex)": "Not Reported/ Can not calculate", "Young's Modulus (GPa)": "Not Reported/ Can not calculate", "Unnamed: 16": null, "Uber Parameter": "Not Reported/ Can not calculate", "Specific Uber Parameter": "Not Reported/ Can not calculate", "CNT Diameter (nm)": "Not Reported/ Can not calculate", "Plottable CNT Diameter (nm)": "Not Reported/ Can not calculate", "Date Entered and Checked ": 20210320, "Notes": "NanoComp", "Year": 2020, "Production Process": "Floating Catalyst", "Post Process": "As-is", "Intentionally added intercalation dope": null, "Host Conductivity (MSm-1)": null, "Sorted Status": "Unsorted", "Bulk Fiber Diameter (microns)": "Not Reported/ Can not calculate", "G Peak Position (cm-1)": "Not Reported/ Can not calculate", "Thermal Conductivity (W/(m K))": "Not Reported/ Can not calculate", "T Star (K)": "Not Reported/ Can not calculate", "R value at lowest temp": "Not Reported/ Can not calculate", "R value at 4.2 K": "Not Reported/ Can not calculate", "R value at 10 K": "Not Reported/ Can not calculate", "R value at 77 K": "Not Reported/ Can not calculate", "R value at 300 K": "Not Reported/ Can not calculate", "R(300K)/R(4.2K)": null, "R(300K)/R(10K)": null, "Reference": "2020_Quantifying the electrical behavior of carbon nanotube sheet enhanced with acid functionalization and polymer intercalation", "Unnamed: 41": null, "Unnamed: 42": null, "Unnamed: 43": null, "Unnamed: 44": null, "Unnamed: 45": 9, "Log Conductivity": -1.6264076448010603, "Log Density": -0.42021640338318983, "Log Specific Conductivity": -1.2061912414178704, "Log Tensile Strength": null, "Log Specific Strength": null, "Log Youngs Modulus": null, "Log Raman G:D Ratio": null, "Log Raman (10^-12)*G:D λ^4": null, "Log CNT Diameter": null, "Log Fiber Diameter": null, "Log Thermal Conductivity": null, "Log (R(300K)/R(4.2))": null, "Log (R(300K)/R(10))": null, "Log Host Conductivity ": null, "Log Thermal Conductivity ": null, "Ampacity Measurement Config": null, "Medium 1": null, "Substrate": null, "Absolute I max (mA)": null, "Absolute J max (A/m2)": null, "Specific J max (mA/tex)": null, "Absolute J failure (A/m2": null, "Specific J failure (mA/tex)": null, "Breakdown Temp (oC)": null, "Medium 2": null, "Substrate 2": null, "Absolute I max (mA).1": null, "Absolute J max (A/m2).1": null, "Specific J max (mA/tex).1": null, "Absolute J failure (A/m2.1": null, "Specific J failure (mA/tex).1": null, "Probe separation for Electrical conductivity (microns)": null, "Probe separation for Ampacity (microns)": "Not Reported/ Can not calculate", "Notes on ampacity": null, "Substrate for ampacity (Yes/No)": null, "Notes on substrate ": null, "Log (Jmax in Air (A/m2))": null, "Log (Jmax in Vacuum(A/m2))": null, "Bulk fibre diameter (nm)": null, "Log (Bulk fibre diameter (nm))": null, "Effective diameter for ampacity (nm)": "Not Reported/ Can not calculate", "Log (Effective diameter for ampacity (nm))": null, "Notes on diameter": null, "Category 2": "CNT", "Diameter Regime": "Not reported/Can not calculate", "Log (Probe separation for ampacity (microns))": "Not reported/Can not calculate", "Probe separation regime": "Not reported/Can not calculate"} |  | 2.631579
needs_review |  |  |  |  | NanoComp | CNT_or_CNT_hybrid | sheet_mat_film | MWCNT | direct_spun_FCCVD | acid_exposed;As-is | alignment: Not Reported/ Can not calculate |  |  |  |  | Bulmer/James meta-analysis supporting workbook, Main sheet |  |  |  | check_duplicate_or_multi_sample_group | rec_b8cac307924c | 20210409_Metaanalysis_database.xlsx | Main | 1235 | 2020_Quantifying the electrical behavior of carbon nanotube sheet enhanced with acid functionalization and polymer intercalation | NanoComp | CNT_or_CNT_hybrid | sheet_mat_film | MWCNT | direct_spun_FCCVD | acid_exposed;As-is | normalized_candidate | peer_reviewed_meta_analysis_record | secondary_meta_analysis_with_original_doi | Peer-reviewed meta-analysis workbook row with original DOI resolved by Crossref/OpenAlex; not re-extracted from the primary paper in this pipeline. | 10.1016/j.rinma.2020.100059 | 10.1016/j.rinma.2020.100059 |  | verified_crossref_openalex | Quantifying the electrical behavior of carbon nanotube sheet enhanced with acid functionalization and polymer intercalation | Jacob W. Singleton et al. | Jacob W. Singleton; Gregory R. Cobb; Heath E. Misak; Ryan A. Kemnitz | Results in Materials | 2020 | 2020-03-01 | 5, 100059 | 10.1016/j.rinma.2020.100059 | 9 |  | 0 |  | 0.46 | 460 | 0.002173913 | [19 empty] | 0.016265 | 16265 | 35.3587 | [10 empty] | alignment: Not Reported/ Can not calculate |  |  | Bulmer/James meta-analysis supporting workbook, Main sheet | 10.1002/adma.202008432 | A Meta-Analysis of Conductive and Strong Carbon Nanotube Materials | John S. Bulmer et al. | Advanced Materials | 2021 | 2020_Quantifying the electrical behavior of carbon nanotube sheet enhanced with acid functionalization and polymer intercalation | accepted | 1 |  |  | Bulmer/James CNT meta-analysis supporting workbook | peer_reviewed_meta_analysis_workbook | 10.1016/j.rinma.2020.100059 | Original DOI resolved from James/Bulmer workbook reference: 10.1016/j.rinma.2020.100059; compiled data source DOI: 10.1002/adma.202008432 | 4 | Aligned Multiwall CNTs |  | Quantifying the electrical behavior of carbon nanotube sheet enhanced with acid functionalization and polymer intercalation |  | Results in Materials | 2020 |  |  |  | secondary_public_candidate | needs_primary_value_crosscheck | James_Bulmer_meta_analysis_workbook | 3 | {"Category": "Aligned Multiwall CNTs", "Conductivity (MSm-1)": 0.016264999999999998, "Density (g cm-3)": 0.46, "Specific Conductivity (kS m2/kg)": 0.03535869565217391, "Electrical Anisotropy": "Not Reported/ Can not calculate", "Alignment figure of merit": "Not Reported/ Can not calculate", "Alignment method": "Not Reported/ Can not calculate", "Alignment FWHM": "Not Reported/ Can not calculate", "FWHM type": "Not Reported/ Can not calculate", "Raman G:D": "Not Reported/ Can not calculate", "Raman wavelength": "Not Reported/ Can not calculate", "(10^-12)*G:D λ^4": null, "Doped or Acid Exposure (Yes/ No)": "No", "Tensile Strength (MPa)": "Not Reported/ Can not calculate", "Specific Strength (N/Tex)": "Not Reported/ Can not calculate", "Young's Modulus (GPa)": "Not Reported/ Can not calculate", "Unnamed: 16": null, "Uber Parameter": "Not Reported/ Can not calculate", "Specific Uber Parameter": "Not Reported/ Can not calculate", "CNT Diameter (nm)": "Not Reported/ Can not calculate", "Plottable CNT Diameter (nm)": "Not Reported/ Can not calculate", "Date Entered and Checked ": 20210320, "Notes": "NanoComp", "Year": 2020, "Production Process": "Floating Catalyst", "Post Process": "As-is", "Intentionally added intercalation dope": null, "Host Conductivity (MSm-1)": null, "Sorted Status": "Unsorted", "Bulk Fiber Diameter (microns)": "Not Reported/ Can not calculate", "G Peak Position (cm-1)": "Not Reported/ Can not calculate", "Thermal Conductivity (W/(m K))": "Not Reported/ Can not calculate", "T Star (K)": "Not Reported/ Can not calculate", "R value at lowest temp": "Not Reported/ Can not calculate", "R value at 4.2 K": "Not Reported/ Can not calculate", "R value at 10 K": "Not Reported/ Can not calculate", "R value at 77 K": "Not Reported/ Can not calculate", "R value at 300 K": "Not Reported/ Can not calculate", "R(300K)/R(4.2K)": null, "R(300K)/R(10K)": null, "Reference": "2020_Quantifying the electrical behavior of carbon nanotube sheet enhanced with acid functionalization and polymer intercalation", "Unnamed: 41": null, "Unnamed: 42": null, "Unnamed: 43": null, "Unnamed: 44": null, "Unnamed: 45": 9, "Log Conductivity": -1.7887459323821278, "Log Density": -0.3372421683184259, "Log Specific Conductivity": -1.4515037640637019, "Log Tensile Strength": null, "Log Specific Strength": null, "Log Youngs Modulus": null, "Log Raman G:D Ratio": null, "Log Raman (10^-12)*G:D λ^4": null, "Log CNT Diameter": null, "Log Fiber Diameter": null, "Log Thermal Conductivity": null, "Log (R(300K)/R(4.2))": null, "Log (R(300K)/R(10))": null, "Log Host Conductivity ": null, "Log Thermal Conductivity ": null, "Ampacity Measurement Config": null, "Medium 1": null, "Substrate": null, "Absolute I max (mA)": null, "Absolute J max (A/m2)": null, "Specific J max (mA/tex)": null, "Absolute J failure (A/m2": null, "Specific J failure (mA/tex)": null, "Breakdown Temp (oC)": null, "Medium 2": null, "Substrate 2": null, "Absolute I max (mA).1": null, "Absolute J max (A/m2).1": null, "Specific J max (mA/tex).1": null, "Absolute J failure (A/m2.1": null, "Specific J failure (mA/tex).1": null, "Probe separation for Electrical conductivity (microns)": null, "Probe separation for Ampacity (microns)": "Not Reported/ Can not calculate", "Notes on ampacity": null, "Substrate for ampacity (Yes/No)": null, "Notes on substrate ": null, "Log (Jmax in Air (A/m2))": null, "Log (Jmax in Vacuum(A/m2))": null, "Bulk fibre diameter (nm)": null, "Log (Bulk fibre diameter (nm))": null, "Effective diameter for ampacity (nm)": "Not Reported/ Can not calculate", "Log (Effective diameter for ampacity (nm))": null, "Notes on diameter": null, "Category 2": "CNT", "Diameter Regime": "Not reported/Can not calculate", "Log (Probe separation for ampacity (microns))": "Not reported/Can not calculate", "Probe separation regime": "Not reported/Can not calculate"} |  | 2.173913
needs_review |  |  |  |  | NanoComp | CNT_or_CNT_hybrid | sheet_mat_film | MWCNT | direct_spun_FCCVD | acid_exposed;As-is | alignment: Not Reported/ Can not calculate |  |  |  |  | Bulmer/James meta-analysis supporting workbook, Main sheet |  |  |  | check_duplicate_or_multi_sample_group | rec_b42f3997fdd2 | 20210409_Metaanalysis_database.xlsx | Main | 1236 | 2020_Quantifying the electrical behavior of carbon nanotube sheet enhanced with acid functionalization and polymer intercalation | NanoComp | CNT_or_CNT_hybrid | sheet_mat_film | MWCNT | direct_spun_FCCVD | acid_exposed;As-is | normalized_candidate | peer_reviewed_meta_analysis_record | secondary_meta_analysis_with_original_doi | Peer-reviewed meta-analysis workbook row with original DOI resolved by Crossref/OpenAlex; not re-extracted from the primary paper in this pipeline. | 10.1016/j.rinma.2020.100059 | 10.1016/j.rinma.2020.100059 |  | verified_crossref_openalex | Quantifying the electrical behavior of carbon nanotube sheet enhanced with acid functionalization and polymer intercalation | Jacob W. Singleton et al. | Jacob W. Singleton; Gregory R. Cobb; Heath E. Misak; Ryan A. Kemnitz | Results in Materials | 2020 | 2020-03-01 | 5, 100059 | 10.1016/j.rinma.2020.100059 | 9 |  | 0 |  | 0.46 | 460 | 0.002173913 | [19 empty] | 0.010862 | 10862 | 23.61304 | [10 empty] | alignment: Not Reported/ Can not calculate |  |  | Bulmer/James meta-analysis supporting workbook, Main sheet | 10.1002/adma.202008432 | A Meta-Analysis of Conductive and Strong Carbon Nanotube Materials | John S. Bulmer et al. | Advanced Materials | 2021 | 2020_Quantifying the electrical behavior of carbon nanotube sheet enhanced with acid functionalization and polymer intercalation | accepted | 1 |  |  | Bulmer/James CNT meta-analysis supporting workbook | peer_reviewed_meta_analysis_workbook | 10.1016/j.rinma.2020.100059 | Original DOI resolved from James/Bulmer workbook reference: 10.1016/j.rinma.2020.100059; compiled data source DOI: 10.1002/adma.202008432 | 4 | Aligned Multiwall CNTs |  | Quantifying the electrical behavior of carbon nanotube sheet enhanced with acid functionalization and polymer intercalation |  | Results in Materials | 2020 |  |  |  | secondary_public_candidate | needs_primary_value_crosscheck | James_Bulmer_meta_analysis_workbook | 3 | {"Category": "Aligned Multiwall CNTs", "Conductivity (MSm-1)": 0.010862, "Density (g cm-3)": 0.46, "Specific Conductivity (kS m2/kg)": 0.02361304347826087, "Electrical Anisotropy": "Not Reported/ Can not calculate", "Alignment figure of merit": "Not Reported/ Can not calculate", "Alignment method": "Not Reported/ Can not calculate", "Alignment FWHM": "Not Reported/ Can not calculate", "FWHM type": "Not Reported/ Can not calculate", "Raman G:D": "Not Reported/ Can not calculate", "Raman wavelength": "Not Reported/ Can not calculate", "(10^-12)*G:D λ^4": null, "Doped or Acid Exposure (Yes/ No)": "No", "Tensile Strength (MPa)": "Not Reported/ Can not calculate", "Specific Strength (N/Tex)": "Not Reported/ Can not calculate", "Young's Modulus (GPa)": "Not Reported/ Can not calculate", "Unnamed: 16": null, "Uber Parameter": "Not Reported/ Can not calculate", "Specific Uber Parameter": "Not Reported/ Can not calculate", "CNT Diameter (nm)": "Not Reported/ Can not calculate", "Plottable CNT Diameter (nm)": "Not Reported/ Can not calculate", "Date Entered and Checked ": 20210320, "Notes": "NanoComp", "Year": 2020, "Production Process": "Floating Catalyst", "Post Process": "As-is", "Intentionally added intercalation dope": null, "Host Conductivity (MSm-1)": null, "Sorted Status": "Unsorted", "Bulk Fiber Diameter (microns)": "Not Reported/ Can not calculate", "G Peak Position (cm-1)": "Not Reported/ Can not calculate", "Thermal Conductivity (W/(m K))": "Not Reported/ Can not calculate", "T Star (K)": "Not Reported/ Can not calculate", "R value at lowest temp": "Not Reported/ Can not calculate", "R value at 4.2 K": "Not Reported/ Can not calculate", "R value at 10 K": "Not Reported/ Can not calculate", "R value at 77 K": "Not Reported/ Can not calculate", "R value at 300 K": "Not Reported/ Can not calculate", "R(300K)/R(4.2K)": null, "R(300K)/R(10K)": null, "Reference": "2020_Quantifying the electrical behavior of carbon nanotube sheet enhanced with acid functionalization and polymer intercalation", "Unnamed: 41": null, "Unnamed: 42": null, "Unnamed: 43": null, "Unnamed: 44": null, "Unnamed: 45": 9, "Log Conductivity": -1.9640902015433912, "Log Density": -0.3372421683184259, "Log Specific Conductivity": -1.6268480332249653, "Log Tensile Strength": null, "Log Specific Strength": null, "Log Youngs Modulus": null, "Log Raman G:D Ratio": null, "Log Raman (10^-12)*G:D λ^4": null, "Log CNT Diameter": null, "Log Fiber Diameter": null, "Log Thermal Conductivity": null, "Log (R(300K)/R(4.2))": null, "Log (R(300K)/R(10))": null, "Log Host Conductivity ": null, "Log Thermal Conductivity ": null, "Ampacity Measurement Config": null, "Medium 1": null, "Substrate": null, "Absolute I max (mA)": null, "Absolute J max (A/m2)": null, "Specific J max (mA/tex)": null, "Absolute J failure (A/m2": null, "Specific J failure (mA/tex)": null, "Breakdown Temp (oC)": null, "Medium 2": null, "Substrate 2": null, "Absolute I max (mA).1": null, "Absolute J max (A/m2).1": null, "Specific J max (mA/tex).1": null, "Absolute J failure (A/m2.1": null, "Specific J failure (mA/tex).1": null, "Probe separation for Electrical conductivity (microns)": null, "Probe separation for Ampacity (microns)": "Not Reported/ Can not calculate", "Notes on ampacity": null, "Substrate for ampacity (Yes/No)": null, "Notes on substrate ": null, "Log (Jmax in Air (A/m2))": null, "Log (Jmax in Vacuum(A/m2))": null, "Bulk fibre diameter (nm)": null, "Log (Bulk fibre diameter (nm))": null, "Effective diameter for ampacity (nm)": "Not Reported/ Can not calculate", "Log (Effective diameter for ampacity (nm))": null, "Notes on diameter": null, "Category 2": "CNT", "Diameter Regime": "Not reported/Can not calculate", "Log (Probe separation for ampacity (microns))": "Not reported/Can not calculate", "Probe separation regime": "Not reported/Can not calculate"} |  | 2.173913
needs_review |  |  |  |  | NanoComp | CNT_or_CNT_hybrid | sheet_mat_film | MWCNT | direct_spun_FCCVD | acid_exposed;As-is | alignment: Not Reported/ Can not calculate |  |  |  |  | Bulmer/James meta-analysis supporting workbook, Main sheet |  |  |  | check_duplicate_or_multi_sample_group | rec_e7fbb6f6fd47 | 20210409_Metaanalysis_database.xlsx | Main | 1237 | 2020_Quantifying the electrical behavior of carbon nanotube sheet enhanced with acid functionalization and polymer intercalation | NanoComp | CNT_or_CNT_hybrid | sheet_mat_film | MWCNT | direct_spun_FCCVD | acid_exposed;As-is | normalized_candidate | peer_reviewed_meta_analysis_record | secondary_meta_analysis_with_original_doi | Peer-reviewed meta-analysis workbook row with original DOI resolved by Crossref/OpenAlex; not re-extracted from the primary paper in this pipeline. | 10.1016/j.rinma.2020.100059 | 10.1016/j.rinma.2020.100059 |  | verified_crossref_openalex | Quantifying the electrical behavior of carbon nanotube sheet enhanced with acid functionalization and polymer intercalation | Jacob W. Singleton et al. | Jacob W. Singleton; Gregory R. Cobb; Heath E. Misak; Ryan A. Kemnitz | Results in Materials | 2020 | 2020-03-01 | 5, 100059 | 10.1016/j.rinma.2020.100059 | 9 |  | 0 |  | 0.5 | 500 | 0.002 | [19 empty] | 0.017136 | 17136 | 34.272 | [10 empty] | alignment: Not Reported/ Can not calculate |  |  | Bulmer/James meta-analysis supporting workbook, Main sheet | 10.1002/adma.202008432 | A Meta-Analysis of Conductive and Strong Carbon Nanotube Materials | John S. Bulmer et al. | Advanced Materials | 2021 | 2020_Quantifying the electrical behavior of carbon nanotube sheet enhanced with acid functionalization and polymer intercalation | accepted | 1 |  |  | Bulmer/James CNT meta-analysis supporting workbook | peer_reviewed_meta_analysis_workbook | 10.1016/j.rinma.2020.100059 | Original DOI resolved from James/Bulmer workbook reference: 10.1016/j.rinma.2020.100059; compiled data source DOI: 10.1002/adma.202008432 | 4 | Aligned Multiwall CNTs |  | Quantifying the electrical behavior of carbon nanotube sheet enhanced with acid functionalization and polymer intercalation |  | Results in Materials | 2020 |  |  |  | secondary_public_candidate | needs_primary_value_crosscheck | James_Bulmer_meta_analysis_workbook | 3 | {"Category": "Aligned Multiwall CNTs", "Conductivity (MSm-1)": 0.017136, "Density (g cm-3)": 0.5, "Specific Conductivity (kS m2/kg)": 0.034272, "Electrical Anisotropy": "Not Reported/ Can not calculate", "Alignment figure of merit": "Not Reported/ Can not calculate", "Alignment method": "Not Reported/ Can not calculate", "Alignment FWHM": "Not Reported/ Can not calculate", "FWHM type": "Not Reported/ Can not calculate", "Raman G:D": "Not Reported/ Can not calculate", "Raman wavelength": "Not Reported/ Can not calculate", "(10^-12)*G:D λ^4": null, "Doped or Acid Exposure (Yes/ No)": "No", "Tensile Strength (MPa)": "Not Reported/ Can not calculate", "Specific Strength (N/Tex)": "Not Reported/ Can not calculate", "Young's Modulus (GPa)": "Not Reported/ Can not calculate", "Unnamed: 16": null, "Uber Parameter": "Not Reported/ Can not calculate", "Specific Uber Parameter": "Not Reported/ Can not calculate", "CNT Diameter (nm)": "Not Reported/ Can not calculate", "Plottable CNT Diameter (nm)": "Not Reported/ Can not calculate", "Date Entered and Checked ": 20210320, "Notes": "NanoComp", "Year": 2020, "Production Process": "Floating Catalyst", "Post Process": "As-is", "Intentionally added intercalation dope": null, "Host Conductivity (MSm-1)": null, "Sorted Status": "Unsorted", "Bulk Fiber Diameter (microns)": "Not Reported/ Can not calculate", "G Peak Position (cm-1)": "Not Reported/ Can not calculate", "Thermal Conductivity (W/(m K))": "Not Reported/ Can not calculate", "T Star (K)": "Not Reported/ Can not calculate", "R value at lowest temp": "Not Reported/ Can not calculate", "R value at 4.2 K": "Not Reported/ Can not calculate", "R value at 10 K": "Not Reported/ Can not calculate", "R value at 77 K": "Not Reported/ Can not calculate", "R value at 300 K": "Not Reported/ Can not calculate", "R(300K)/R(4.2K)": null, "R(300K)/R(10K)": null, "Reference": "2020_Quantifying the electrical behavior of carbon nanotube sheet enhanced with acid functionalization and polymer intercalation", "Unnamed: 41": null, "Unnamed: 42": null, "Unnamed: 43": null, "Unnamed: 44": null, "Unnamed: 45": 9, "Log Conductivity": -1.7660905465122196, "Log Density": -0.3010299956639812, "Log Specific Conductivity": -1.4650605508482384, "Log Tensile Strength": null, "Log Specific Strength": null, "Log Youngs Modulus": null, "Log Raman G:D Ratio": null, "Log Raman (10^-12)*G:D λ^4": null, "Log CNT Diameter": null, "Log Fiber Diameter": null, "Log Thermal Conductivity": null, "Log (R(300K)/R(4.2))": null, "Log (R(300K)/R(10))": null, "Log Host Conductivity ": null, "Log Thermal Conductivity ": null, "Ampacity Measurement Config": null, "Medium 1": null, "Substrate": null, "Absolute I max (mA)": null, "Absolute J max (A/m2)": null, "Specific J max (mA/tex)": null, "Absolute J failure (A/m2": null, "Specific J failure (mA/tex)": null, "Breakdown Temp (oC)": null, "Medium 2": null, "Substrate 2": null, "Absolute I max (mA).1": null, "Absolute J max (A/m2).1": null, "Specific J max (mA/tex).1": null, "Absolute J failure (A/m2.1": null, "Specific J failure (mA/tex).1": null, "Probe separation for Electrical conductivity (microns)": null, "Probe separation for Ampacity (microns)": "Not Reported/ Can not calculate", "Notes on ampacity": null, "Substrate for ampacity (Yes/No)": null, "Notes on substrate ": null, "Log (Jmax in Air (A/m2))": null, "Log (Jmax in Vacuum(A/m2))": null, "Bulk fibre diameter (nm)": null, "Log (Bulk fibre diameter (nm))": null, "Effective diameter for ampacity (nm)": "Not Reported/ Can not calculate", "Log (Effective diameter for ampacity (nm))": null, "Notes on diameter": null, "Category 2": "CNT", "Diameter Regime": "Not reported/Can not calculate", "Log (Probe separation for ampacity (microns))": "Not reported/Can not calculate", "Probe separation regime": "Not reported/Can not calculate"} |  | 2
needs_review |  |  |  |  | NanoComp | CNT_or_CNT_hybrid | sheet_mat_film | MWCNT | direct_spun_FCCVD | doped_or_intercalated;acid_exposed;Doped | alignment: Not Reported/ Can not calculate |  |  |  |  | Bulmer/James meta-analysis supporting workbook, Main sheet |  |  |  | check_duplicate_or_multi_sample_group | rec_457576b8e39b | 20210409_Metaanalysis_database.xlsx | Main | 1238 | 2020_Quantifying the electrical behavior of carbon nanotube sheet enhanced with acid functionalization and polymer intercalation | NanoComp | CNT_or_CNT_hybrid | sheet_mat_film | MWCNT | direct_spun_FCCVD | doped_or_intercalated;acid_exposed;Doped | normalized_candidate | peer_reviewed_meta_analysis_record | secondary_meta_analysis_with_original_doi | Peer-reviewed meta-analysis workbook row with original DOI resolved by Crossref/OpenAlex; not re-extracted from the primary paper in this pipeline. | 10.1016/j.rinma.2020.100059 | 10.1016/j.rinma.2020.100059 |  | verified_crossref_openalex | Quantifying the electrical behavior of carbon nanotube sheet enhanced with acid functionalization and polymer intercalation | Jacob W. Singleton et al. | Jacob W. Singleton; Gregory R. Cobb; Heath E. Misak; Ryan A. Kemnitz | Results in Materials | 2020 | 2020-03-01 | 5, 100059 | 10.1016/j.rinma.2020.100059 | 9 |  | 0 |  | 0.52 | 520 | 0.001923077 | [19 empty] | 0.11467 | 114670 | 220.5192 | [10 empty] | alignment: Not Reported/ Can not calculate |  |  | Bulmer/James meta-analysis supporting workbook, Main sheet | 10.1002/adma.202008432 | A Meta-Analysis of Conductive and Strong Carbon Nanotube Materials | John S. Bulmer et al. | Advanced Materials | 2021 | 2020_Quantifying the electrical behavior of carbon nanotube sheet enhanced with acid functionalization and polymer intercalation | accepted | 1 |  |  | Bulmer/James CNT meta-analysis supporting workbook | peer_reviewed_meta_analysis_workbook | 10.1016/j.rinma.2020.100059 | Original DOI resolved from James/Bulmer workbook reference: 10.1016/j.rinma.2020.100059; compiled data source DOI: 10.1002/adma.202008432 | 4 | Aligned Multiwall CNTs |  | Quantifying the electrical behavior of carbon nanotube sheet enhanced with acid functionalization and polymer intercalation |  | Results in Materials | 2020 |  |  |  | secondary_public_candidate | needs_primary_value_crosscheck | James_Bulmer_meta_analysis_workbook | 3 | {"Category": "Aligned Multiwall CNTs", "Conductivity (MSm-1)": 0.11467, "Density (g cm-3)": 0.52, "Specific Conductivity (kS m2/kg)": 0.22051923076923072, "Electrical Anisotropy": "Not Reported/ Can not calculate", "Alignment figure of merit": "Not Reported/ Can not calculate", "Alignment method": "Not Reported/ Can not calculate", "Alignment FWHM": "Not Reported/ Can not calculate", "FWHM type": "Not Reported/ Can not calculate", "Raman G:D": "Not Reported/ Can not calculate", "Raman wavelength": "Not Reported/ Can not calculate", "(10^-12)*G:D λ^4": null, "Doped or Acid Exposure (Yes/ No)": "Yes", "Tensile Strength (MPa)": "Not Reported/ Can not calculate", "Specific Strength (N/Tex)": "Not Reported/ Can not calculate", "Young's Modulus (GPa)": "Not Reported/ Can not calculate", "Unnamed: 16": null, "Uber Parameter": "Not Reported/ Can not calculate", "Specific Uber Parameter": "Not Reported/ Can not calculate", "CNT Diameter (nm)": "Not Reported/ Can not calculate", "Plottable CNT Diameter (nm)": "Not Reported/ Can not calculate", "Date Entered and Checked ": 20210320, "Notes": "NanoComp", "Year": 2020, "Production Process": "Floating Catalyst", "Post Process": "Doped", "Intentionally added intercalation dope": "HNO3", "Host Conductivity (MSm-1)": 0.023627, "Sorted Status": "Unsorted", "Bulk Fiber Diameter (microns)": "Not Reported/ Can not calculate", "G Peak Position (cm-1)": "Not Reported/ Can not calculate", "Thermal Conductivity (W/(m K))": "Not Reported/ Can not calculate", "T Star (K)": "Not Reported/ Can not calculate", "R value at lowest temp": "Not Reported/ Can not calculate", "R value at 4.2 K": "Not Reported/ Can not calculate", "R value at 10 K": "Not Reported/ Can not calculate", "R value at 77 K": "Not Reported/ Can not calculate", "R value at 300 K": "Not Reported/ Can not calculate", "R(300K)/R(4.2K)": null, "R(300K)/R(10K)": null, "Reference": "2020_Quantifying the electrical behavior of carbon nanotube sheet enhanced with acid functionalization and polymer intercalation", "Unnamed: 41": null, "Unnamed: 42": null, "Unnamed: 43": null, "Unnamed: 44": null, "Unnamed: 45": 9, "Log Conductivity": -0.9405501874920391, "Log Density": -0.28399665636520083, "Log Specific Conductivity": -0.6565535311268383, "Log Tensile Strength": null, "Log Specific Strength": null, "Log Youngs Modulus": null, "Log Raman G:D Ratio": null, "Log Raman (10^-12)*G:D λ^4": null, "Log CNT Diameter": null, "Log Fiber Diameter": null, "Log Thermal Conductivity": null, "Log (R(300K)/R(4.2))": null, "Log (R(300K)/R(10))": null, "Log Host Conductivity ": -1.6265914187044048, "Log Thermal Conductivity ": null, "Ampacity Measurement Config": null, "Medium 1": null, "Substrate": null, "Absolute I max (mA)": null, "Absolute J max (A/m2)": null, "Specific J max (mA/tex)": null, "Absolute J failure (A/m2": null, "Specific J failure (mA/tex)": null, "Breakdown Temp (oC)": null, "Medium 2": null, "Substrate 2": null, "Absolute I max (mA).1": null, "Absolute J max (A/m2).1": null, "Specific J max (mA/tex).1": null, "Absolute J failure (A/m2.1": null, "Specific J failure (mA/tex).1": null, "Probe separation for Electrical conductivity (microns)": null, "Probe separation for Ampacity (microns)": "Not Reported/ Can not calculate", "Notes on ampacity": null, "Substrate for ampacity (Yes/No)": null, "Notes on substrate ": null, "Log (Jmax in Air (A/m2))": null, "Log (Jmax in Vacuum(A/m2))": null, "Bulk fibre diameter (nm)": null, "Log (Bulk fibre diameter (nm))": null, "Effective diameter for ampacity (nm)": "Not Reported/ Can not calculate", "Log (Effective diameter for ampacity (nm))": null, "Notes on diameter": null, "Category 2": "CNT", "Diameter Regime": "Not reported/Can not calculate", "Log (Probe separation for ampacity (microns))": "Not reported/Can not calculate", "Probe separation regime": "Not reported/Can not calculate"} |  | 1.923077
needs_review |  |  |  |  | NanoComp | CNT_or_CNT_hybrid | sheet_mat_film | MWCNT | direct_spun_FCCVD | doped_or_intercalated;acid_exposed;Doped | alignment: Not Reported/ Can not calculate |  |  |  |  | Bulmer/James meta-analysis supporting workbook, Main sheet |  |  |  | check_duplicate_or_multi_sample_group | rec_81d345411ba7 | 20210409_Metaanalysis_database.xlsx | Main | 1239 | 2020_Quantifying the electrical behavior of carbon nanotube sheet enhanced with acid functionalization and polymer intercalation | NanoComp | CNT_or_CNT_hybrid | sheet_mat_film | MWCNT | direct_spun_FCCVD | doped_or_intercalated;acid_exposed;Doped | normalized_candidate | peer_reviewed_meta_analysis_record | secondary_meta_analysis_with_original_doi | Peer-reviewed meta-analysis workbook row with original DOI resolved by Crossref/OpenAlex; not re-extracted from the primary paper in this pipeline. | 10.1016/j.rinma.2020.100059 | 10.1016/j.rinma.2020.100059 |  | verified_crossref_openalex | Quantifying the electrical behavior of carbon nanotube sheet enhanced with acid functionalization and polymer intercalation | Jacob W. Singleton et al. | Jacob W. Singleton; Gregory R. Cobb; Heath E. Misak; Ryan A. Kemnitz | Results in Materials | 2020 | 2020-03-01 | 5, 100059 | 10.1016/j.rinma.2020.100059 | 9 |  | 0 |  | 0.49 | 490 | 0.002040816 | [19 empty] | 0.058948 | 58948 | 120.302 | [10 empty] | alignment: Not Reported/ Can not calculate |  |  | Bulmer/James meta-analysis supporting workbook, Main sheet | 10.1002/adma.202008432 | A Meta-Analysis of Conductive and Strong Carbon Nanotube Materials | John S. Bulmer et al. | Advanced Materials | 2021 | 2020_Quantifying the electrical behavior of carbon nanotube sheet enhanced with acid functionalization and polymer intercalation | accepted | 1 |  |  | Bulmer/James CNT meta-analysis supporting workbook | peer_reviewed_meta_analysis_workbook | 10.1016/j.rinma.2020.100059 | Original DOI resolved from James/Bulmer workbook reference: 10.1016/j.rinma.2020.100059; compiled data source DOI: 10.1002/adma.202008432 | 4 | Aligned Multiwall CNTs |  | Quantifying the electrical behavior of carbon nanotube sheet enhanced with acid functionalization and polymer intercalation |  | Results in Materials | 2020 |  |  |  | secondary_public_candidate | needs_primary_value_crosscheck | James_Bulmer_meta_analysis_workbook | 3 | {"Category": "Aligned Multiwall CNTs", "Conductivity (MSm-1)": 0.058948, "Density (g cm-3)": 0.49, "Specific Conductivity (kS m2/kg)": 0.12030204081632653, "Electrical Anisotropy": "Not Reported/ Can not calculate", "Alignment figure of merit": "Not Reported/ Can not calculate", "Alignment method": "Not Reported/ Can not calculate", "Alignment FWHM": "Not Reported/ Can not calculate", "FWHM type": "Not Reported/ Can not calculate", "Raman G:D": "Not Reported/ Can not calculate", "Raman wavelength": "Not Reported/ Can not calculate", "(10^-12)*G:D λ^4": null, "Doped or Acid Exposure (Yes/ No)": "Yes", "Tensile Strength (MPa)": "Not Reported/ Can not calculate", "Specific Strength (N/Tex)": "Not Reported/ Can not calculate", "Young's Modulus (GPa)": "Not Reported/ Can not calculate", "Unnamed: 16": null, "Uber Parameter": "Not Reported/ Can not calculate", "Specific Uber Parameter": "Not Reported/ Can not calculate", "CNT Diameter (nm)": "Not Reported/ Can not calculate", "Plottable CNT Diameter (nm)": "Not Reported/ Can not calculate", "Date Entered and Checked ": 20210320, "Notes": "NanoComp", "Year": 2020, "Production Process": "Floating Catalyst", "Post Process": "Doped", "Intentionally added intercalation dope": "HNO3", "Host Conductivity (MSm-1)": 0.023627, "Sorted Status": "Unsorted", "Bulk Fiber Diameter (microns)": "Not Reported/ Can not calculate", "G Peak Position (cm-1)": "Not Reported/ Can not calculate", "Thermal Conductivity (W/(m K))": "Not Reported/ Can not calculate", "T Star (K)": "Not Reported/ Can not calculate", "R value at lowest temp": "Not Reported/ Can not calculate", "R value at 4.2 K": "Not Reported/ Can not calculate", "R value at 10 K": "Not Reported/ Can not calculate", "R value at 77 K": "Not Reported/ Can not calculate", "R value at 300 K": "Not Reported/ Can not calculate", "R(300K)/R(4.2K)": null, "R(300K)/R(10K)": null, "Reference": "2020_Quantifying the electrical behavior of carbon nanotube sheet enhanced with acid functionalization and polymer intercalation", "Unnamed: 41": null, "Unnamed: 42": null, "Unnamed: 43": null, "Unnamed: 44": null, "Unnamed: 45": 9, "Log Conductivity": -1.2295309251524116, "Log Density": -0.3098039199714863, "Log Specific Conductivity": -0.9197270051809252, "Log Tensile Strength": null, "Log Specific Strength": null, "Log Youngs Modulus": null, "Log Raman G:D Ratio": null, "Log Raman (10^-12)*G:D λ^4": null, "Log CNT Diameter": null, "Log Fiber Diameter": null, "Log Thermal Conductivity": null, "Log (R(300K)/R(4.2))": null, "Log (R(300K)/R(10))": null, "Log Host Conductivity ": -1.6265914187044048, "Log Thermal Conductivity ": null, "Ampacity Measurement Config": null, "Medium 1": null, "Substrate": null, "Absolute I max (mA)": null, "Absolute J max (A/m2)": null, "Specific J max (mA/tex)": null, "Absolute J failure (A/m2": null, "Specific J failure (mA/tex)": null, "Breakdown Temp (oC)": null, "Medium 2": null, "Substrate 2": null, "Absolute I max (mA).1": null, "Absolute J max (A/m2).1": null, "Specific J max (mA/tex).1": null, "Absolute J failure (A/m2.1": null, "Specific J failure (mA/tex).1": null, "Probe separation for Electrical conductivity (microns)": null, "Probe separation for Ampacity (microns)": "Not Reported/ Can not calculate", "Notes on ampacity": null, "Substrate for ampacity (Yes/No)": null, "Notes on substrate ": null, "Log (Jmax in Air (A/m2))": null, "Log (Jmax in Vacuum(A/m2))": null, "Bulk fibre diameter (nm)": null, "Log (Bulk fibre diameter (nm))": null, "Effective diameter for ampacity (nm)": "Not Reported/ Can not calculate", "Log (Effective diameter for ampacity (nm))": null, "Notes on diameter": null, "Category 2": "CNT", "Diameter Regime": "Not reported/Can not calculate", "Log (Probe separation for ampacity (microns))": "Not reported/Can not calculate", "Probe separation regime": "Not reported/Can not calculate"} |  | 2.040816
needs_review |  |  |  |  | NanoComp | CNT_or_CNT_hybrid | sheet_mat_film | MWCNT | direct_spun_FCCVD | doped_or_intercalated;acid_exposed;Doped | alignment: Not Reported/ Can not calculate |  |  |  |  | Bulmer/James meta-analysis supporting workbook, Main sheet |  |  |  | check_duplicate_or_multi_sample_group | rec_53cd40542872 | 20210409_Metaanalysis_database.xlsx | Main | 1240 | 2020_Quantifying the electrical behavior of carbon nanotube sheet enhanced with acid functionalization and polymer intercalation | NanoComp | CNT_or_CNT_hybrid | sheet_mat_film | MWCNT | direct_spun_FCCVD | doped_or_intercalated;acid_exposed;Doped | normalized_candidate | peer_reviewed_meta_analysis_record | secondary_meta_analysis_with_original_doi | Peer-reviewed meta-analysis workbook row with original DOI resolved by Crossref/OpenAlex; not re-extracted from the primary paper in this pipeline. | 10.1016/j.rinma.2020.100059 | 10.1016/j.rinma.2020.100059 |  | verified_crossref_openalex | Quantifying the electrical behavior of carbon nanotube sheet enhanced with acid functionalization and polymer intercalation | Jacob W. Singleton et al. | Jacob W. Singleton; Gregory R. Cobb; Heath E. Misak; Ryan A. Kemnitz | Results in Materials | 2020 | 2020-03-01 | 5, 100059 | 10.1016/j.rinma.2020.100059 | 9 |  | 0 |  | 0.31 | 310 | 0.003225806 | [19 empty] | 0.044478 | 44478 | 143.4774 | [10 empty] | alignment: Not Reported/ Can not calculate |  |  | Bulmer/James meta-analysis supporting workbook, Main sheet | 10.1002/adma.202008432 | A Meta-Analysis of Conductive and Strong Carbon Nanotube Materials | John S. Bulmer et al. | Advanced Materials | 2021 | 2020_Quantifying the electrical behavior of carbon nanotube sheet enhanced with acid functionalization and polymer intercalation | accepted | 1 |  |  | Bulmer/James CNT meta-analysis supporting workbook | peer_reviewed_meta_analysis_workbook | 10.1016/j.rinma.2020.100059 | Original DOI resolved from James/Bulmer workbook reference: 10.1016/j.rinma.2020.100059; compiled data source DOI: 10.1002/adma.202008432 | 4 | Aligned Multiwall CNTs |  | Quantifying the electrical behavior of carbon nanotube sheet enhanced with acid functionalization and polymer intercalation |  | Results in Materials | 2020 |  |  |  | secondary_public_candidate | needs_primary_value_crosscheck | James_Bulmer_meta_analysis_workbook | 3 | {"Category": "Aligned Multiwall CNTs", "Conductivity (MSm-1)": 0.044478, "Density (g cm-3)": 0.31, "Specific Conductivity (kS m2/kg)": 0.1434774193548387, "Electrical Anisotropy": "Not Reported/ Can not calculate", "Alignment figure of merit": "Not Reported/ Can not calculate", "Alignment method": "Not Reported/ Can not calculate", "Alignment FWHM": "Not Reported/ Can not calculate", "FWHM type": "Not Reported/ Can not calculate", "Raman G:D": "Not Reported/ Can not calculate", "Raman wavelength": "Not Reported/ Can not calculate", "(10^-12)*G:D λ^4": null, "Doped or Acid Exposure (Yes/ No)": "Yes", "Tensile Strength (MPa)": "Not Reported/ Can not calculate", "Specific Strength (N/Tex)": "Not Reported/ Can not calculate", "Young's Modulus (GPa)": "Not Reported/ Can not calculate", "Unnamed: 16": null, "Uber Parameter": "Not Reported/ Can not calculate", "Specific Uber Parameter": "Not Reported/ Can not calculate", "CNT Diameter (nm)": "Not Reported/ Can not calculate", "Plottable CNT Diameter (nm)": "Not Reported/ Can not calculate", "Date Entered and Checked ": 20210320, "Notes": "NanoComp", "Year": 2020, "Production Process": "Floating Catalyst", "Post Process": "Doped", "Intentionally added intercalation dope": "HNO3", "Host Conductivity (MSm-1)": 0.023627, "Sorted Status": "Unsorted", "Bulk Fiber Diameter (microns)": "Not Reported/ Can not calculate", "G Peak Position (cm-1)": "Not Reported/ Can not calculate", "Thermal Conductivity (W/(m K))": "Not Reported/ Can not calculate", "T Star (K)": "Not Reported/ Can not calculate", "R value at lowest temp": "Not Reported/ Can not calculate", "R value at 4.2 K": "Not Reported/ Can not calculate", "R value at 10 K": "Not Reported/ Can not calculate", "R value at 77 K": "Not Reported/ Can not calculate", "R value at 300 K": "Not Reported/ Can not calculate", "R(300K)/R(4.2K)": null, "R(300K)/R(10K)": null, "Reference": "2020_Quantifying the electrical behavior of carbon nanotube sheet enhanced with acid functionalization and polymer intercalation", "Unnamed: 41": null, "Unnamed: 42": null, "Unnamed: 43": null, "Unnamed: 44": null, "Unnamed: 45": 9, "Log Conductivity": -1.3518547494946145, "Log Density": -0.5086383061657274, "Log Specific Conductivity": -0.8432164433288872, "Log Tensile Strength": null, "Log Specific Strength": null, "Log Youngs Modulus": null, "Log Raman G:D Ratio": null, "Log Raman (10^-12)*G:D λ^4": null, "Log CNT Diameter": null, "Log Fiber Diameter": null, "Log Thermal Conductivity": null, "Log (R(300K)/R(4.2))": null, "Log (R(300K)/R(10))": null, "Log Host Conductivity ": -1.6265914187044048, "Log Thermal Conductivity ": null, "Ampacity Measurement Config": null, "Medium 1": null, "Substrate": null, "Absolute I max (mA)": null, "Absolute J max (A/m2)": null, "Specific J max (mA/tex)": null, "Absolute J failure (A/m2": null, "Specific J failure (mA/tex)": null, "Breakdown Temp (oC)": null, "Medium 2": null, "Substrate 2": null, "Absolute I max (mA).1": null, "Absolute J max (A/m2).1": null, "Specific J max (mA/tex).1": null, "Absolute J failure (A/m2.1": null, "Specific J failure (mA/tex).1": null, "Probe separation for Electrical conductivity (microns)": null, "Probe separation for Ampacity (microns)": "Not Reported/ Can not calculate", "Notes on ampacity": null, "Substrate for ampacity (Yes/No)": null, "Notes on substrate ": null, "Log (Jmax in Air (A/m2))": null, "Log (Jmax in Vacuum(A/m2))": null, "Bulk fibre diameter (nm)": null, "Log (Bulk fibre diameter (nm))": null, "Effective diameter for ampacity (nm)": "Not Reported/ Can not calculate", "Log (Effective diameter for ampacity (nm))": null, "Notes on diameter": null, "Category 2": "CNT", "Diameter Regime": "Not reported/Can not calculate", "Log (Probe separation for ampacity (microns))": "Not reported/Can not calculate", "Probe separation regime": "Not reported/Can not calculate"} |  | 3.225806
needs_review |  |  |  |  | NanoComp | CNT_or_CNT_hybrid | sheet_mat_film | MWCNT | direct_spun_FCCVD | doped_or_intercalated;acid_exposed;Doped | alignment: Not Reported/ Can not calculate |  |  |  |  | Bulmer/James meta-analysis supporting workbook, Main sheet |  |  |  | check_duplicate_or_multi_sample_group | rec_7f2f390e0f7d | 20210409_Metaanalysis_database.xlsx | Main | 1241 | 2020_Quantifying the electrical behavior of carbon nanotube sheet enhanced with acid functionalization and polymer intercalation | NanoComp | CNT_or_CNT_hybrid | sheet_mat_film | MWCNT | direct_spun_FCCVD | doped_or_intercalated;acid_exposed;Doped | normalized_candidate | peer_reviewed_meta_analysis_record | secondary_meta_analysis_with_original_doi | Peer-reviewed meta-analysis workbook row with original DOI resolved by Crossref/OpenAlex; not re-extracted from the primary paper in this pipeline. | 10.1016/j.rinma.2020.100059 | 10.1016/j.rinma.2020.100059 |  | verified_crossref_openalex | Quantifying the electrical behavior of carbon nanotube sheet enhanced with acid functionalization and polymer intercalation | Jacob W. Singleton et al. | Jacob W. Singleton; Gregory R. Cobb; Heath E. Misak; Ryan A. Kemnitz | Results in Materials | 2020 | 2020-03-01 | 5, 100059 | 10.1016/j.rinma.2020.100059 | 9 |  | 0 |  | 0.58 | 580 | 0.001724138 | [19 empty] | 0.033768 | 33768 | 58.22069 | [10 empty] | alignment: Not Reported/ Can not calculate |  |  | Bulmer/James meta-analysis supporting workbook, Main sheet | 10.1002/adma.202008432 | A Meta-Analysis of Conductive and Strong Carbon Nanotube Materials | John S. Bulmer et al. | Advanced Materials | 2021 | 2020_Quantifying the electrical behavior of carbon nanotube sheet enhanced with acid functionalization and polymer intercalation | accepted | 1 |  |  | Bulmer/James CNT meta-analysis supporting workbook | peer_reviewed_meta_analysis_workbook | 10.1016/j.rinma.2020.100059 | Original DOI resolved from James/Bulmer workbook reference: 10.1016/j.rinma.2020.100059; compiled data source DOI: 10.1002/adma.202008432 | 4 | Aligned Multiwall CNTs |  | Quantifying the electrical behavior of carbon nanotube sheet enhanced with acid functionalization and polymer intercalation |  | Results in Materials | 2020 |  |  |  | secondary_public_candidate | needs_primary_value_crosscheck | James_Bulmer_meta_analysis_workbook | 3 | {"Category": "Aligned Multiwall CNTs", "Conductivity (MSm-1)": 0.033768, "Density (g cm-3)": 0.58, "Specific Conductivity (kS m2/kg)": 0.058220689655172415, "Electrical Anisotropy": "Not Reported/ Can not calculate", "Alignment figure of merit": "Not Reported/ Can not calculate", "Alignment method": "Not Reported/ Can not calculate", "Alignment FWHM": "Not Reported/ Can not calculate", "FWHM type": "Not Reported/ Can not calculate", "Raman G:D": "Not Reported/ Can not calculate", "Raman wavelength": "Not Reported/ Can not calculate", "(10^-12)*G:D λ^4": null, "Doped or Acid Exposure (Yes/ No)": "Yes", "Tensile Strength (MPa)": "Not Reported/ Can not calculate", "Specific Strength (N/Tex)": "Not Reported/ Can not calculate", "Young's Modulus (GPa)": "Not Reported/ Can not calculate", "Unnamed: 16": null, "Uber Parameter": "Not Reported/ Can not calculate", "Specific Uber Parameter": "Not Reported/ Can not calculate", "CNT Diameter (nm)": "Not Reported/ Can not calculate", "Plottable CNT Diameter (nm)": "Not Reported/ Can not calculate", "Date Entered and Checked ": 20210320, "Notes": "NanoComp", "Year": 2020, "Production Process": "Floating Catalyst", "Post Process": "Doped", "Intentionally added intercalation dope": "HNO3", "Host Conductivity (MSm-1)": 0.016264999999999998, "Sorted Status": "Unsorted", "Bulk Fiber Diameter (microns)": "Not Reported/ Can not calculate", "G Peak Position (cm-1)": "Not Reported/ Can not calculate", "Thermal Conductivity (W/(m K))": "Not Reported/ Can not calculate", "T Star (K)": "Not Reported/ Can not calculate", "R value at lowest temp": "Not Reported/ Can not calculate", "R value at 4.2 K": "Not Reported/ Can not calculate", "R value at 10 K": "Not Reported/ Can not calculate", "R value at 77 K": "Not Reported/ Can not calculate", "R value at 300 K": "Not Reported/ Can not calculate", "R(300K)/R(4.2K)": null, "R(300K)/R(10K)": null, "Reference": "2020_Quantifying the electrical behavior of carbon nanotube sheet enhanced with acid functionalization and polymer intercalation", "Unnamed: 41": null, "Unnamed: 42": null, "Unnamed: 43": null, "Unnamed: 44": null, "Unnamed: 45": 9, "Log Conductivity": -1.4714946608536483, "Log Density": -0.23657200643706275, "Log Specific Conductivity": -1.2349226544165854, "Log Tensile Strength": null, "Log Specific Strength": null, "Log Youngs Modulus": null, "Log Raman G:D Ratio": null, "Log Raman (10^-12)*G:D λ^4": null, "Log CNT Diameter": null, "Log Fiber Diameter": null, "Log Thermal Conductivity": null, "Log (R(300K)/R(4.2))": null, "Log (R(300K)/R(10))": null, "Log Host Conductivity ": -1.7887459323821278, "Log Thermal Conductivity ": null, "Ampacity Measurement Config": null, "Medium 1": null, "Substrate": null, "Absolute I max (mA)": null, "Absolute J max (A/m2)": null, "Specific J max (mA/tex)": null, "Absolute J failure (A/m2": null, "Specific J failure (mA/tex)": null, "Breakdown Temp (oC)": null, "Medium 2": null, "Substrate 2": null, "Absolute I max (mA).1": null, "Absolute J max (A/m2).1": null, "Specific J max (mA/tex).1": null, "Absolute J failure (A/m2.1": null, "Specific J failure (mA/tex).1": null, "Probe separation for Electrical conductivity (microns)": null, "Probe separation for Ampacity (microns)": "Not Reported/ Can not calculate", "Notes on ampacity": null, "Substrate for ampacity (Yes/No)": null, "Notes on substrate ": null, "Log (Jmax in Air (A/m2))": null, "Log (Jmax in Vacuum(A/m2))": null, "Bulk fibre diameter (nm)": null, "Log (Bulk fibre diameter (nm))": null, "Effective diameter for ampacity (nm)": "Not Reported/ Can not calculate", "Log (Effective diameter for ampacity (nm))": null, "Notes on diameter": null, "Category 2": "CNT", "Diameter Regime": "Not reported/Can not calculate", "Log (Probe separation for ampacity (microns))": "Not reported/Can not calculate", "Probe separation regime": "Not reported/Can not calculate"} |  | 1.724138
needs_review |  |  |  |  | NanoComp | CNT_or_CNT_hybrid | sheet_mat_film | MWCNT | direct_spun_FCCVD | doped_or_intercalated;acid_exposed;Doped | alignment: Not Reported/ Can not calculate |  |  |  |  | Bulmer/James meta-analysis supporting workbook, Main sheet |  |  |  | check_duplicate_or_multi_sample_group | rec_27abe356c1c2 | 20210409_Metaanalysis_database.xlsx | Main | 1242 | 2020_Quantifying the electrical behavior of carbon nanotube sheet enhanced with acid functionalization and polymer intercalation | NanoComp | CNT_or_CNT_hybrid | sheet_mat_film | MWCNT | direct_spun_FCCVD | doped_or_intercalated;acid_exposed;Doped | normalized_candidate | peer_reviewed_meta_analysis_record | secondary_meta_analysis_with_original_doi | Peer-reviewed meta-analysis workbook row with original DOI resolved by Crossref/OpenAlex; not re-extracted from the primary paper in this pipeline. | 10.1016/j.rinma.2020.100059 | 10.1016/j.rinma.2020.100059 |  | verified_crossref_openalex | Quantifying the electrical behavior of carbon nanotube sheet enhanced with acid functionalization and polymer intercalation | Jacob W. Singleton et al. | Jacob W. Singleton; Gregory R. Cobb; Heath E. Misak; Ryan A. Kemnitz | Results in Materials | 2020 | 2020-03-01 | 5, 100059 | 10.1016/j.rinma.2020.100059 | 9 |  | 0 |  | 0.4 | 400 | 0.0025 | [19 empty] | 0.05522 | 55220 | 138.05 | [10 empty] | alignment: Not Reported/ Can not calculate |  |  | Bulmer/James meta-analysis supporting workbook, Main sheet | 10.1002/adma.202008432 | A Meta-Analysis of Conductive and Strong Carbon Nanotube Materials | John S. Bulmer et al. | Advanced Materials | 2021 | 2020_Quantifying the electrical behavior of carbon nanotube sheet enhanced with acid functionalization and polymer intercalation | accepted | 1 |  |  | Bulmer/James CNT meta-analysis supporting workbook | peer_reviewed_meta_analysis_workbook | 10.1016/j.rinma.2020.100059 | Original DOI resolved from James/Bulmer workbook reference: 10.1016/j.rinma.2020.100059; compiled data source DOI: 10.1002/adma.202008432 | 4 | Aligned Multiwall CNTs |  | Quantifying the electrical behavior of carbon nanotube sheet enhanced with acid functionalization and polymer intercalation |  | Results in Materials | 2020 |  |  |  | secondary_public_candidate | needs_primary_value_crosscheck | James_Bulmer_meta_analysis_workbook | 3 | {"Category": "Aligned Multiwall CNTs", "Conductivity (MSm-1)": 0.055220000000000005, "Density (g cm-3)": 0.4, "Specific Conductivity (kS m2/kg)": 0.13805, "Electrical Anisotropy": "Not Reported/ Can not calculate", "Alignment figure of merit": "Not Reported/ Can not calculate", "Alignment method": "Not Reported/ Can not calculate", "Alignment FWHM": "Not Reported/ Can not calculate", "FWHM type": "Not Reported/ Can not calculate", "Raman G:D": "Not Reported/ Can not calculate", "Raman wavelength": "Not Reported/ Can not calculate", "(10^-12)*G:D λ^4": null, "Doped or Acid Exposure (Yes/ No)": "Yes", "Tensile Strength (MPa)": "Not Reported/ Can not calculate", "Specific Strength (N/Tex)": "Not Reported/ Can not calculate", "Young's Modulus (GPa)": "Not Reported/ Can not calculate", "Unnamed: 16": null, "Uber Parameter": "Not Reported/ Can not calculate", "Specific Uber Parameter": "Not Reported/ Can not calculate", "CNT Diameter (nm)": "Not Reported/ Can not calculate", "Plottable CNT Diameter (nm)": "Not Reported/ Can not calculate", "Date Entered and Checked ": 20210320, "Notes": "NanoComp", "Year": 2020, "Production Process": "Floating Catalyst", "Post Process": "Doped", "Intentionally added intercalation dope": "HNO3", "Host Conductivity (MSm-1)": 0.016264999999999998, "Sorted Status": "Unsorted", "Bulk Fiber Diameter (microns)": "Not Reported/ Can not calculate", "G Peak Position (cm-1)": "Not Reported/ Can not calculate", "Thermal Conductivity (W/(m K))": "Not Reported/ Can not calculate", "T Star (K)": "Not Reported/ Can not calculate", "R value at lowest temp": "Not Reported/ Can not calculate", "R value at 4.2 K": "Not Reported/ Can not calculate", "R value at 10 K": "Not Reported/ Can not calculate", "R value at 77 K": "Not Reported/ Can not calculate", "R value at 300 K": "Not Reported/ Can not calculate", "R(300K)/R(4.2K)": null, "R(300K)/R(10K)": null, "Reference": "2020_Quantifying the electrical behavior of carbon nanotube sheet enhanced with acid functionalization and polymer intercalation", "Unnamed: 41": null, "Unnamed: 42": null, "Unnamed: 43": null, "Unnamed: 44": null, "Unnamed: 45": 9, "Log Conductivity": -1.2579035976967556, "Log Density": -0.3979400086720376, "Log Specific Conductivity": -0.859963589024718, "Log Tensile Strength": null, "Log Specific Strength": null, "Log Youngs Modulus": null, "Log Raman G:D Ratio": null, "Log Raman (10^-12)*G:D λ^4": null, "Log CNT Diameter": null, "Log Fiber Diameter": null, "Log Thermal Conductivity": null, "Log (R(300K)/R(4.2))": null, "Log (R(300K)/R(10))": null, "Log Host Conductivity ": -1.7887459323821278, "Log Thermal Conductivity ": null, "Ampacity Measurement Config": null, "Medium 1": null, "Substrate": null, "Absolute I max (mA)": null, "Absolute J max (A/m2)": null, "Specific J max (mA/tex)": null, "Absolute J failure (A/m2": null, "Specific J failure (mA/tex)": null, "Breakdown Temp (oC)": null, "Medium 2": null, "Substrate 2": null, "Absolute I max (mA).1": null, "Absolute J max (A/m2).1": null, "Specific J max (mA/tex).1": null, "Absolute J failure (A/m2.1": null, "Specific J failure (mA/tex).1": null, "Probe separation for Electrical conductivity (microns)": null, "Probe separation for Ampacity (microns)": "Not Reported/ Can not calculate", "Notes on ampacity": null, "Substrate for ampacity (Yes/No)": null, "Notes on substrate ": null, "Log (Jmax in Air (A/m2))": null, "Log (Jmax in Vacuum(A/m2))": null, "Bulk fibre diameter (nm)": null, "Log (Bulk fibre diameter (nm))": null, "Effective diameter for ampacity (nm)": "Not Reported/ Can not calculate", "Log (Effective diameter for ampacity (nm))": null, "Notes on diameter": null, "Category 2": "CNT", "Diameter Regime": "Not reported/Can not calculate", "Log (Probe separation for ampacity (microns))": "Not reported/Can not calculate", "Probe separation regime": "Not reported/Can not calculate"} |  | 2.5
needs_review |  |  |  |  | Aligned Few-wall CNTs 2020 | CNT_or_CNT_hybrid | sheet_mat_film | FWCNT | direct_spun_FCCVD | As-is | alignment: Not Reported/ Can not calculate |  |  |  |  | Bulmer/James meta-analysis supporting workbook, Main sheet |  |  |  | check_duplicate_or_multi_sample_group | rec_1cef30492dc0 | 20210409_Metaanalysis_database.xlsx | Main | 1253 | 2020_Transparent and Freestanding Single-Walled Carbon Nanotube Films Synthesized Directly and Continuously via a Blown Aerosol Technique | Aligned Few-wall CNTs 2020 | CNT_or_CNT_hybrid | sheet_mat_film | FWCNT | direct_spun_FCCVD | As-is | normalized_candidate | peer_reviewed_meta_analysis_record | secondary_meta_analysis_with_original_doi | Peer-reviewed meta-analysis workbook row with original DOI resolved by Crossref/OpenAlex; not re-extracted from the primary paper in this pipeline. | 10.1002/adma.202004277 | 10.1002/adma.202004277 |  | verified_crossref_openalex | Transparent and Freestanding Single‐Walled Carbon Nanotube Films Synthesized Directly and Continuously via a Blown Aerosol Technique | Qiang Zhang et al. | Qiang Zhang; Weiya Zhou; Xiaogang Xia; Kewei Li; Zhang; Yanchun Wang; Zhuojian Xiao; Qingxia Fan; Esko I. Kauppinen; Sishen Xie | Advanced Materials | 2020 | 2020-10-01 | 32, 39 | 10.1002/adma.202004277 | 11 |  | 0 | [10 empty] | 0.5206166 | 0.5206166 | 520616570.3 | raw_value_as_GPa | [9 empty] | 0.2192641 | 219264.1 |  |  |  |  | 75.0 | 75 | [5 empty] | alignment: Not Reported/ Can not calculate |  |  | Bulmer/James meta-analysis supporting workbook, Main sheet | 10.1002/adma.202008432 | A Meta-Analysis of Conductive and Strong Carbon Nanotube Materials | John S. Bulmer et al. | Advanced Materials | 2021 | 2020_Transparent and Freestanding Single-Walled Carbon Nanotube Films Synthesized Directly and Continuously via a Blown Aerosol Technique | accepted | 1 |  |  | Bulmer/James CNT meta-analysis supporting workbook | peer_reviewed_meta_analysis_workbook | 10.1002/adma.202004277 | Original DOI resolved from James/Bulmer workbook reference: 10.1002/adma.202004277; compiled data source DOI: 10.1002/adma.202008432 | 4 | Aligned Few-wall CNTs |  | Transparent and Freestanding Single‐Walled Carbon Nanotube Films Synthesized Directly and Continuously via a Blown Aerosol Technique |  | Advanced Materials | 2020 |  |  |  | secondary_public_candidate | needs_primary_value_crosscheck | James_Bulmer_meta_analysis_workbook | 3 | {"Category": "Aligned Few-wall CNTs", "Conductivity (MSm-1)": 0.219264069264069, "Density (g cm-3)": "Not Reported/ Can not calculate", "Specific Conductivity (kS m2/kg)": "Not Reported/ Can not calculate", "Electrical Anisotropy": "Not Reported/ Can not calculate", "Alignment figure of merit": "Not Reported/ Can not calculate", "Alignment method": "Not Reported/ Can not calculate", "Alignment FWHM": "Not Reported/ Can not calculate", "FWHM type": "Not Reported/ Can not calculate", "Raman G:D": 75, "Raman wavelength": "Not Reported/ Can not calculate", "(10^-12)*G:D λ^4": null, "Doped or Acid Exposure (Yes/ No)": "No", "Tensile Strength (MPa)": 520.616570327552, "Specific Strength (N/Tex)": "Not Reported/ Can not calculate", "Young's Modulus (GPa)": "Not Reported/ Can not calculate", "Unnamed: 16": null, "Uber Parameter": 114.15250773632242, "Specific Uber Parameter": "Not Reported/ Can not calculate", "CNT Diameter (nm)": 2.2, "Plottable CNT Diameter (nm)": 2.2, "Date Entered and Checked ": 20201127, "Notes": null, "Year": 2020, "Production Process": "Floating Catalyst", "Post Process": "As-is", "Intentionally added intercalation dope": null, "Host Conductivity (MSm-1)": null, "Sorted Status": "Unsorted", "Bulk Fiber Diameter (microns)": "Not Reported/ Can not calculate", "G Peak Position (cm-1)": 1582, "Thermal Conductivity (W/(m K))": "Not Reported/ Can not calculate", "T Star (K)": "Not Reported/ Can not calculate", "R value at lowest temp": "Not Reported/ Can not calculate", "R value at 4.2 K": "Not Reported/ Can not calculate", "R value at 10 K": "Not Reported/ Can not calculate", "R value at 77 K": "Not Reported/ Can not calculate", "R value at 300 K": "Not Reported/ Can not calculate", "R(300K)/R(4.2K)": null, "R(300K)/R(10K)": null, "Reference": "2020_Transparent and Freestanding Single-Walled Carbon Nanotube Films Synthesized Directly and Continuously via a Blown Aerosol Technique", "Unnamed: 41": null, "Unnamed: 42": null, "Unnamed: 43": null, "Unnamed: 44": null, "Unnamed: 45": 11, "Log Conductivity": -0.6590325301958456, "Log Density": null, "Log Specific Conductivity": null, "Log Tensile Strength": 2.716517986837553, "Log Specific Strength": null, "Log Youngs Modulus": null, "Log Raman G:D Ratio": 1.8750612633917, "Log Raman (10^-12)*G:D λ^4": null, "Log CNT Diameter": 0.3424226808222063, "Log Fiber Diameter": null, "Log Thermal Conductivity": null, "Log (R(300K)/R(4.2))": null, "Log (R(300K)/R(10))": null, "Log Host Conductivity ": null, "Log Thermal Conductivity ": null, "Ampacity Measurement Config": null, "Medium 1": null, "Substrate": null, "Absolute I max (mA)": null, "Absolute J max (A/m2)": null, "Specific J max (mA/tex)": null, "Absolute J failure (A/m2": null, "Specific J failure (mA/tex)": null, "Breakdown Temp (oC)": null, "Medium 2": null, "Substrate 2": null, "Absolute I max (mA).1": null, "Absolute J max (A/m2).1": null, "Specific J max (mA/tex).1": null, "Absolute J failure (A/m2.1": null, "Specific J failure (mA/tex).1": null, "Probe separation for Electrical conductivity (microns)": null, "Probe separation for Ampacity (microns)": "Not Reported/ Can not calculate", "Notes on ampacity": null, "Substrate for ampacity (Yes/No)": null, "Notes on substrate ": null, "Log (Jmax in Air (A/m2))": null, "Log (Jmax in Vacuum(A/m2))": null, "Bulk fibre diameter (nm)": null, "Log (Bulk fibre diameter (nm))": null, "Effective diameter for ampacity (nm)": 2.2, "Log (Effective diameter for ampacity (nm))": 0.3424226808222063, "Notes on diameter": null, "Category 2": "CNT", "Diameter Regime": "sub-micron", "Log (Probe separation for ampacity (microns))": "Not reported/Can not calculate", "Probe separation regime": "Not reported/Can not calculate"}
needs_review |  |  |  |  | Aligned Few-wall CNTs 2020 | CNT_or_CNT_hybrid | sheet_mat_film | FWCNT | direct_spun_FCCVD | As-is | alignment: Not Reported/ Can not calculate |  |  |  |  | Bulmer/James meta-analysis supporting workbook, Main sheet |  |  |  | check_duplicate_or_multi_sample_group | rec_8d59e174e723 | 20210409_Metaanalysis_database.xlsx | Main | 1254 | 2020_Transparent and Freestanding Single-Walled Carbon Nanotube Films Synthesized Directly and Continuously via a Blown Aerosol Technique | Aligned Few-wall CNTs 2020 | CNT_or_CNT_hybrid | sheet_mat_film | FWCNT | direct_spun_FCCVD | As-is | normalized_candidate | peer_reviewed_meta_analysis_record | secondary_meta_analysis_with_original_doi | Peer-reviewed meta-analysis workbook row with original DOI resolved by Crossref/OpenAlex; not re-extracted from the primary paper in this pipeline. | 10.1002/adma.202004277 | 10.1002/adma.202004277 |  | verified_crossref_openalex | Transparent and Freestanding Single‐Walled Carbon Nanotube Films Synthesized Directly and Continuously via a Blown Aerosol Technique | Qiang Zhang et al. | Qiang Zhang; Weiya Zhou; Xiaogang Xia; Kewei Li; Zhang; Yanchun Wang; Zhuojian Xiao; Qingxia Fan; Esko I. Kauppinen; Sishen Xie | Advanced Materials | 2020 | 2020-10-01 | 32, 39 | 10.1002/adma.202004277 | 11 |  | 0 | [10 empty] | 0.5660886 | 0.5660886 | 566088632.0 | raw_value_as_GPa | [9 empty] | 0.2242424 | 224242.4 |  |  |  |  | 75.0 | 75 | [5 empty] | alignment: Not Reported/ Can not calculate |  |  | Bulmer/James meta-analysis supporting workbook, Main sheet | 10.1002/adma.202008432 | A Meta-Analysis of Conductive and Strong Carbon Nanotube Materials | John S. Bulmer et al. | Advanced Materials | 2021 | 2020_Transparent and Freestanding Single-Walled Carbon Nanotube Films Synthesized Directly and Continuously via a Blown Aerosol Technique | accepted | 1 |  |  | Bulmer/James CNT meta-analysis supporting workbook | peer_reviewed_meta_analysis_workbook | 10.1002/adma.202004277 | Original DOI resolved from James/Bulmer workbook reference: 10.1002/adma.202004277; compiled data source DOI: 10.1002/adma.202008432 | 4 | Aligned Few-wall CNTs |  | Transparent and Freestanding Single‐Walled Carbon Nanotube Films Synthesized Directly and Continuously via a Blown Aerosol Technique |  | Advanced Materials | 2020 |  |  |  | secondary_public_candidate | needs_primary_value_crosscheck | James_Bulmer_meta_analysis_workbook | 3 | {"Category": "Aligned Few-wall CNTs", "Conductivity (MSm-1)": 0.22424242424242402, "Density (g cm-3)": "Not Reported/ Can not calculate", "Specific Conductivity (kS m2/kg)": "Not Reported/ Can not calculate", "Electrical Anisotropy": "Not Reported/ Can not calculate", "Alignment figure of merit": "Not Reported/ Can not calculate", "Alignment method": "Not Reported/ Can not calculate", "Alignment FWHM": "Not Reported/ Can not calculate", "FWHM type": "Not Reported/ Can not calculate", "Raman G:D": 75, "Raman wavelength": "Not Reported/ Can not calculate", "(10^-12)*G:D λ^4": null, "Doped or Acid Exposure (Yes/ No)": "No", "Tensile Strength (MPa)": 566.088631984585, "Specific Strength (N/Tex)": "Not Reported/ Can not calculate", "Young's Modulus (GPa)": "Not Reported/ Can not calculate", "Unnamed: 16": null, "Uber Parameter": 126.94108717230077, "Specific Uber Parameter": "Not Reported/ Can not calculate", "CNT Diameter (nm)": 2.2, "Plottable CNT Diameter (nm)": 2.2, "Date Entered and Checked ": 20201127, "Notes": null, "Year": 2020, "Production Process": "Floating Catalyst", "Post Process": "As-is", "Intentionally added intercalation dope": null, "Host Conductivity (MSm-1)": null, "Sorted Status": "Unsorted", "Bulk Fiber Diameter (microns)": "Not Reported/ Can not calculate", "G Peak Position (cm-1)": 1582, "Thermal Conductivity (W/(m K))": "Not Reported/ Can not calculate", "T Star (K)": "Not Reported/ Can not calculate", "R value at lowest temp": "Not Reported/ Can not calculate", "R value at 4.2 K": "Not Reported/ Can not calculate", "R value at 10 K": "Not Reported/ Can not calculate", "R value at 77 K": "Not Reported/ Can not calculate", "R value at 300 K": "Not Reported/ Can not calculate", "R(300K)/R(4.2K)": null, "R(300K)/R(10K)": null, "Reference": "2020_Transparent and Freestanding Single-Walled Carbon Nanotube Films Synthesized Directly and Continuously via a Blown Aerosol Technique", "Unnamed: 41": null, "Unnamed: 42": null, "Unnamed: 43": null, "Unnamed: 44": null, "Unnamed: 45": 11, "Log Conductivity": -0.6492822201469117, "Log Density": null, "Log Specific Conductivity": null, "Log Tensile Strength": 2.752884433605779, "Log Specific Strength": null, "Log Youngs Modulus": null, "Log Raman G:D Ratio": 1.8750612633917, "Log Raman (10^-12)*G:D λ^4": null, "Log CNT Diameter": 0.3424226808222063, "Log Fiber Diameter": null, "Log Thermal Conductivity": null, "Log (R(300K)/R(4.2))": null, "Log (R(300K)/R(10))": null, "Log Host Conductivity ": null, "Log Thermal Conductivity ": null, "Ampacity Measurement Config": null, "Medium 1": null, "Substrate": null, "Absolute I max (mA)": null, "Absolute J max (A/m2)": null, "Specific J max (mA/tex)": null, "Absolute J failure (A/m2": null, "Specific J failure (mA/tex)": null, "Breakdown Temp (oC)": null, "Medium 2": null, "Substrate 2": null, "Absolute I max (mA).1": null, "Absolute J max (A/m2).1": null, "Specific J max (mA/tex).1": null, "Absolute J failure (A/m2.1": null, "Specific J failure (mA/tex).1": null, "Probe separation for Electrical conductivity (microns)": null, "Probe separation for Ampacity (microns)": "Not Reported/ Can not calculate", "Notes on ampacity": null, "Substrate for ampacity (Yes/No)": null, "Notes on substrate ": null, "Log (Jmax in Air (A/m2))": null, "Log (Jmax in Vacuum(A/m2))": null, "Bulk fibre diameter (nm)": null, "Log (Bulk fibre diameter (nm))": null, "Effective diameter for ampacity (nm)": 2.2, "Log (Effective diameter for ampacity (nm))": 0.3424226808222063, "Notes on diameter": null, "Category 2": "CNT", "Diameter Regime": "sub-micron", "Log (Probe separation for ampacity (microns))": "Not reported/Can not calculate", "Probe separation regime": "Not reported/Can not calculate"}
needs_review |  |  |  |  | Aligned Few-wall CNTs 2020 | CNT_or_CNT_hybrid | sheet_mat_film | FWCNT | direct_spun_FCCVD | As-is | alignment: Not Reported/ Can not calculate |  |  |  |  | Bulmer/James meta-analysis supporting workbook, Main sheet |  |  |  | check_duplicate_or_multi_sample_group | rec_0d22ed92b93e | 20210409_Metaanalysis_database.xlsx | Main | 1255 | 2020_Transparent and Freestanding Single-Walled Carbon Nanotube Films Synthesized Directly and Continuously via a Blown Aerosol Technique | Aligned Few-wall CNTs 2020 | CNT_or_CNT_hybrid | sheet_mat_film | FWCNT | direct_spun_FCCVD | As-is | normalized_candidate | peer_reviewed_meta_analysis_record | secondary_meta_analysis_with_original_doi | Peer-reviewed meta-analysis workbook row with original DOI resolved by Crossref/OpenAlex; not re-extracted from the primary paper in this pipeline. | 10.1002/adma.202004277 | 10.1002/adma.202004277 |  | verified_crossref_openalex | Transparent and Freestanding Single‐Walled Carbon Nanotube Films Synthesized Directly and Continuously via a Blown Aerosol Technique | Qiang Zhang et al. | Qiang Zhang; Weiya Zhou; Xiaogang Xia; Kewei Li; Zhang; Yanchun Wang; Zhuojian Xiao; Qingxia Fan; Esko I. Kauppinen; Sishen Xie | Advanced Materials | 2020 | 2020-10-01 | 32, 39 | 10.1002/adma.202004277 | 11 |  | 0 | [10 empty] | 0.5460501 | 0.5460501 | 546050096.3 | raw_value_as_GPa | [9 empty] | 0.2268398 | 226839.8 |  |  |  |  | 75.0 | 75 | [5 empty] | alignment: Not Reported/ Can not calculate |  |  | Bulmer/James meta-analysis supporting workbook, Main sheet | 10.1002/adma.202008432 | A Meta-Analysis of Conductive and Strong Carbon Nanotube Materials | John S. Bulmer et al. | Advanced Materials | 2021 | 2020_Transparent and Freestanding Single-Walled Carbon Nanotube Films Synthesized Directly and Continuously via a Blown Aerosol Technique | accepted | 1 |  |  | Bulmer/James CNT meta-analysis supporting workbook | peer_reviewed_meta_analysis_workbook | 10.1002/adma.202004277 | Original DOI resolved from James/Bulmer workbook reference: 10.1002/adma.202004277; compiled data source DOI: 10.1002/adma.202008432 | 4 | Aligned Few-wall CNTs |  | Transparent and Freestanding Single‐Walled Carbon Nanotube Films Synthesized Directly and Continuously via a Blown Aerosol Technique |  | Advanced Materials | 2020 |  |  |  | secondary_public_candidate | needs_primary_value_crosscheck | James_Bulmer_meta_analysis_workbook | 3 | {"Category": "Aligned Few-wall CNTs", "Conductivity (MSm-1)": 0.22683982683982598, "Density (g cm-3)": "Not Reported/ Can not calculate", "Specific Conductivity (kS m2/kg)": "Not Reported/ Can not calculate", "Electrical Anisotropy": "Not Reported/ Can not calculate", "Alignment figure of merit": "Not Reported/ Can not calculate", "Alignment method": "Not Reported/ Can not calculate", "Alignment FWHM": "Not Reported/ Can not calculate", "FWHM type": "Not Reported/ Can not calculate", "Raman G:D": 75, "Raman wavelength": "Not Reported/ Can not calculate", "(10^-12)*G:D λ^4": null, "Doped or Acid Exposure (Yes/ No)": "No", "Tensile Strength (MPa)": 546.050096339113, "Specific Strength (N/Tex)": "Not Reported/ Can not calculate", "Young's Modulus (GPa)": "Not Reported/ Can not calculate", "Unnamed: 16": null, "Uber Parameter": 123.86590929943469, "Specific Uber Parameter": "Not Reported/ Can not calculate", "CNT Diameter (nm)": 2.2, "Plottable CNT Diameter (nm)": 2.2, "Date Entered and Checked ": 20201127, "Notes": null, "Year": 2020, "Production Process": "Floating Catalyst", "Post Process": "As-is", "Intentionally added intercalation dope": null, "Host Conductivity (MSm-1)": null, "Sorted Status": "Unsorted", "Bulk Fiber Diameter (microns)": "Not Reported/ Can not calculate", "G Peak Position (cm-1)": 1582, "Thermal Conductivity (W/(m K))": "Not Reported/ Can not calculate", "T Star (K)": "Not Reported/ Can not calculate", "R value at lowest temp": "Not Reported/ Can not calculate", "R value at 4.2 K": "Not Reported/ Can not calculate", "R value at 10 K": "Not Reported/ Can not calculate", "R value at 77 K": "Not Reported/ Can not calculate", "R value at 300 K": "Not Reported/ Can not calculate", "R(300K)/R(4.2K)": null, "R(300K)/R(10K)": null, "Reference": "2020_Transparent and Freestanding Single-Walled Carbon Nanotube Films Synthesized Directly and Continuously via a Blown Aerosol Technique", "Unnamed: 41": null, "Unnamed: 42": null, "Unnamed: 43": null, "Unnamed: 44": null, "Unnamed: 45": 11, "Log Conductivity": -0.6442806929084193, "Log Density": null, "Log Specific Conductivity": null, "Log Tensile Strength": 2.737232488062983, "Log Specific Strength": null, "Log Youngs Modulus": null, "Log Raman G:D Ratio": 1.8750612633917, "Log Raman (10^-12)*G:D λ^4": null, "Log CNT Diameter": 0.3424226808222063, "Log Fiber Diameter": null, "Log Thermal Conductivity": null, "Log (R(300K)/R(4.2))": null, "Log (R(300K)/R(10))": null, "Log Host Conductivity ": null, "Log Thermal Conductivity ": null, "Ampacity Measurement Config": null, "Medium 1": null, "Substrate": null, "Absolute I max (mA)": null, "Absolute J max (A/m2)": null, "Specific J max (mA/tex)": null, "Absolute J failure (A/m2": null, "Specific J failure (mA/tex)": null, "Breakdown Temp (oC)": null, "Medium 2": null, "Substrate 2": null, "Absolute I max (mA).1": null, "Absolute J max (A/m2).1": null, "Specific J max (mA/tex).1": null, "Absolute J failure (A/m2.1": null, "Specific J failure (mA/tex).1": null, "Probe separation for Electrical conductivity (microns)": null, "Probe separation for Ampacity (microns)": "Not Reported/ Can not calculate", "Notes on ampacity": null, "Substrate for ampacity (Yes/No)": null, "Notes on substrate ": null, "Log (Jmax in Air (A/m2))": null, "Log (Jmax in Vacuum(A/m2))": null, "Bulk fibre diameter (nm)": null, "Log (Bulk fibre diameter (nm))": null, "Effective diameter for ampacity (nm)": 2.2, "Log (Effective diameter for ampacity (nm))": 0.3424226808222063, "Notes on diameter": null, "Category 2": "CNT", "Diameter Regime": "sub-micron", "Log (Probe separation for ampacity (microns))": "Not reported/Can not calculate", "Probe separation regime": "Not reported/Can not calculate"}
needs_review |  |  |  |  | Aligned Few-wall CNTs 2020 | CNT_or_CNT_hybrid | sheet_mat_film | FWCNT | direct_spun_FCCVD | As-is | alignment: Not Reported/ Can not calculate |  |  |  |  | Bulmer/James meta-analysis supporting workbook, Main sheet |  |  |  | check_duplicate_or_multi_sample_group | rec_c70cf4c37a69 | 20210409_Metaanalysis_database.xlsx | Main | 1256 | 2020_Transparent and Freestanding Single-Walled Carbon Nanotube Films Synthesized Directly and Continuously via a Blown Aerosol Technique | Aligned Few-wall CNTs 2020 | CNT_or_CNT_hybrid | sheet_mat_film | FWCNT | direct_spun_FCCVD | As-is | normalized_candidate | peer_reviewed_meta_analysis_record | secondary_meta_analysis_with_original_doi | Peer-reviewed meta-analysis workbook row with original DOI resolved by Crossref/OpenAlex; not re-extracted from the primary paper in this pipeline. | 10.1002/adma.202004277 | 10.1002/adma.202004277 |  | verified_crossref_openalex | Transparent and Freestanding Single‐Walled Carbon Nanotube Films Synthesized Directly and Continuously via a Blown Aerosol Technique | Qiang Zhang et al. | Qiang Zhang; Weiya Zhou; Xiaogang Xia; Kewei Li; Zhang; Yanchun Wang; Zhuojian Xiao; Qingxia Fan; Esko I. Kauppinen; Sishen Xie | Advanced Materials | 2020 | 2020-10-01 | 32, 39 | 10.1002/adma.202004277 | 11 |  | 0 | [10 empty] | 0.5506744 | 0.5506744 | 550674373.8 | raw_value_as_GPa | [9 empty] | 0.2290043 | 229004.3 |  |  |  |  | 75.0 | 75 | [5 empty] | alignment: Not Reported/ Can not calculate |  |  | Bulmer/James meta-analysis supporting workbook, Main sheet | 10.1002/adma.202008432 | A Meta-Analysis of Conductive and Strong Carbon Nanotube Materials | John S. Bulmer et al. | Advanced Materials | 2021 | 2020_Transparent and Freestanding Single-Walled Carbon Nanotube Films Synthesized Directly and Continuously via a Blown Aerosol Technique | accepted | 1 |  |  | Bulmer/James CNT meta-analysis supporting workbook | peer_reviewed_meta_analysis_workbook | 10.1002/adma.202004277 | Original DOI resolved from James/Bulmer workbook reference: 10.1002/adma.202004277; compiled data source DOI: 10.1002/adma.202008432 | 4 | Aligned Few-wall CNTs |  | Transparent and Freestanding Single‐Walled Carbon Nanotube Films Synthesized Directly and Continuously via a Blown Aerosol Technique |  | Advanced Materials | 2020 |  |  |  | secondary_public_candidate | needs_primary_value_crosscheck | James_Bulmer_meta_analysis_workbook | 3 | {"Category": "Aligned Few-wall CNTs", "Conductivity (MSm-1)": 0.22900432900432902, "Density (g cm-3)": "Not Reported/ Can not calculate", "Specific Conductivity (kS m2/kg)": "Not Reported/ Can not calculate", "Electrical Anisotropy": "Not Reported/ Can not calculate", "Alignment figure of merit": "Not Reported/ Can not calculate", "Alignment method": "Not Reported/ Can not calculate", "Alignment FWHM": "Not Reported/ Can not calculate", "FWHM type": "Not Reported/ Can not calculate", "Raman G:D": 75, "Raman wavelength": "Not Reported/ Can not calculate", "(10^-12)*G:D λ^4": null, "Doped or Acid Exposure (Yes/ No)": "No", "Tensile Strength (MPa)": 550.67437379576, "Specific Strength (N/Tex)": "Not Reported/ Can not calculate", "Young's Modulus (GPa)": "Not Reported/ Can not calculate", "Unnamed: 16": null, "Uber Parameter": 126.10681547097707, "Specific Uber Parameter": "Not Reported/ Can not calculate", "CNT Diameter (nm)": 2.2, "Plottable CNT Diameter (nm)": 2.2, "Date Entered and Checked ": 20201127, "Notes": null, "Year": 2020, "Production Process": "Floating Catalyst", "Post Process": "As-is", "Intentionally added intercalation dope": null, "Host Conductivity (MSm-1)": null, "Sorted Status": "Unsorted", "Bulk Fiber Diameter (microns)": "Not Reported/ Can not calculate", "G Peak Position (cm-1)": 1582, "Thermal Conductivity (W/(m K))": "Not Reported/ Can not calculate", "T Star (K)": "Not Reported/ Can not calculate", "R value at lowest temp": "Not Reported/ Can not calculate", "R value at 4.2 K": "Not Reported/ Can not calculate", "R value at 10 K": "Not Reported/ Can not calculate", "R value at 77 K": "Not Reported/ Can not calculate", "R value at 300 K": "Not Reported/ Can not calculate", "R(300K)/R(4.2K)": null, "R(300K)/R(10K)": null, "Reference": "2020_Transparent and Freestanding Single-Walled Carbon Nanotube Films Synthesized Directly and Continuously via a Blown Aerosol Technique", "Unnamed: 41": null, "Unnamed: 42": null, "Unnamed: 43": null, "Unnamed: 44": null, "Unnamed: 45": 11, "Log Conductivity": -0.6401563078569585, "Log Density": null, "Log Specific Conductivity": null, "Log Tensile Strength": 2.7408948666064927, "Log Specific Strength": null, "Log Youngs Modulus": null, "Log Raman G:D Ratio": 1.8750612633917, "Log Raman (10^-12)*G:D λ^4": null, "Log CNT Diameter": 0.3424226808222063, "Log Fiber Diameter": null, "Log Thermal Conductivity": null, "Log (R(300K)/R(4.2))": null, "Log (R(300K)/R(10))": null, "Log Host Conductivity ": null, "Log Thermal Conductivity ": null, "Ampacity Measurement Config": null, "Medium 1": null, "Substrate": null, "Absolute I max (mA)": null, "Absolute J max (A/m2)": null, "Specific J max (mA/tex)": null, "Absolute J failure (A/m2": null, "Specific J failure (mA/tex)": null, "Breakdown Temp (oC)": null, "Medium 2": null, "Substrate 2": null, "Absolute I max (mA).1": null, "Absolute J max (A/m2).1": null, "Specific J max (mA/tex).1": null, "Absolute J failure (A/m2.1": null, "Specific J failure (mA/tex).1": null, "Probe separation for Electrical conductivity (microns)": null, "Probe separation for Ampacity (microns)": "Not Reported/ Can not calculate", "Notes on ampacity": null, "Substrate for ampacity (Yes/No)": null, "Notes on substrate ": null, "Log (Jmax in Air (A/m2))": null, "Log (Jmax in Vacuum(A/m2))": null, "Bulk fibre diameter (nm)": null, "Log (Bulk fibre diameter (nm))": null, "Effective diameter for ampacity (nm)": 2.2, "Log (Effective diameter for ampacity (nm))": 0.3424226808222063, "Notes on diameter": null, "Category 2": "CNT", "Diameter Regime": "sub-micron", "Log (Probe separation for ampacity (microns))": "Not reported/Can not calculate", "Probe separation regime": "Not reported/Can not calculate"}
needs_review |  |  |  |  | Aligned Few-wall CNTs 2020 | CNT_or_CNT_hybrid | sheet_mat_film | FWCNT | direct_spun_FCCVD | As-is | alignment: Not Reported/ Can not calculate |  |  |  |  | Bulmer/James meta-analysis supporting workbook, Main sheet |  |  |  | check_duplicate_or_multi_sample_group | rec_ed0f1f80e505 | 20210409_Metaanalysis_database.xlsx | Main | 1257 | 2020_Transparent and Freestanding Single-Walled Carbon Nanotube Films Synthesized Directly and Continuously via a Blown Aerosol Technique | Aligned Few-wall CNTs 2020 | CNT_or_CNT_hybrid | sheet_mat_film | FWCNT | direct_spun_FCCVD | As-is | normalized_candidate | peer_reviewed_meta_analysis_record | secondary_meta_analysis_with_original_doi | Peer-reviewed meta-analysis workbook row with original DOI resolved by Crossref/OpenAlex; not re-extracted from the primary paper in this pipeline. | 10.1002/adma.202004277 | 10.1002/adma.202004277 |  | verified_crossref_openalex | Transparent and Freestanding Single‐Walled Carbon Nanotube Films Synthesized Directly and Continuously via a Blown Aerosol Technique | Qiang Zhang et al. | Qiang Zhang; Weiya Zhou; Xiaogang Xia; Kewei Li; Zhang; Yanchun Wang; Zhuojian Xiao; Qingxia Fan; Esko I. Kauppinen; Sishen Xie | Advanced Materials | 2020 | 2020-10-01 | 32, 39 | 10.1002/adma.202004277 | 11 |  | 0 | [10 empty] | 0.5337187 | 0.5337187 | 533718689.8 | raw_value_as_GPa | [9 empty] | 0.2337662 | 233766.2 |  |  |  |  | 75.0 | 75 | [5 empty] | alignment: Not Reported/ Can not calculate |  |  | Bulmer/James meta-analysis supporting workbook, Main sheet | 10.1002/adma.202008432 | A Meta-Analysis of Conductive and Strong Carbon Nanotube Materials | John S. Bulmer et al. | Advanced Materials | 2021 | 2020_Transparent and Freestanding Single-Walled Carbon Nanotube Films Synthesized Directly and Continuously via a Blown Aerosol Technique | accepted | 1 |  |  | Bulmer/James CNT meta-analysis supporting workbook | peer_reviewed_meta_analysis_workbook | 10.1002/adma.202004277 | Original DOI resolved from James/Bulmer workbook reference: 10.1002/adma.202004277; compiled data source DOI: 10.1002/adma.202008432 | 4 | Aligned Few-wall CNTs |  | Transparent and Freestanding Single‐Walled Carbon Nanotube Films Synthesized Directly and Continuously via a Blown Aerosol Technique |  | Advanced Materials | 2020 |  |  |  | secondary_public_candidate | needs_primary_value_crosscheck | James_Bulmer_meta_analysis_workbook | 3 | {"Category": "Aligned Few-wall CNTs", "Conductivity (MSm-1)": 0.233766233766233, "Density (g cm-3)": "Not Reported/ Can not calculate", "Specific Conductivity (kS m2/kg)": "Not Reported/ Can not calculate", "Electrical Anisotropy": "Not Reported/ Can not calculate", "Alignment figure of merit": "Not Reported/ Can not calculate", "Alignment method": "Not Reported/ Can not calculate", "Alignment FWHM": "Not Reported/ Can not calculate", "FWHM type": "Not Reported/ Can not calculate", "Raman G:D": 75, "Raman wavelength": "Not Reported/ Can not calculate", "(10^-12)*G:D λ^4": null, "Doped or Acid Exposure (Yes/ No)": "No", "Tensile Strength (MPa)": 533.718689788053, "Specific Strength (N/Tex)": "Not Reported/ Can not calculate", "Young's Modulus (GPa)": "Not Reported/ Can not calculate", "Unnamed: 16": null, "Uber Parameter": 124.7654080024016, "Specific Uber Parameter": "Not Reported/ Can not calculate", "CNT Diameter (nm)": 2.2, "Plottable CNT Diameter (nm)": 2.2, "Date Entered and Checked ": 20201127, "Notes": null, "Year": 2020, "Production Process": "Floating Catalyst", "Post Process": "As-is", "Intentionally added intercalation dope": null, "Host Conductivity (MSm-1)": null, "Sorted Status": "Unsorted", "Bulk Fiber Diameter (microns)": "Not Reported/ Can not calculate", "G Peak Position (cm-1)": 1582, "Thermal Conductivity (W/(m K))": "Not Reported/ Can not calculate", "T Star (K)": "Not Reported/ Can not calculate", "R value at lowest temp": "Not Reported/ Can not calculate", "R value at 4.2 K": "Not Reported/ Can not calculate", "R value at 10 K": "Not Reported/ Can not calculate", "R value at 77 K": "Not Reported/ Can not calculate", "R value at 300 K": "Not Reported/ Can not calculate", "R(300K)/R(4.2K)": null, "R(300K)/R(10K)": null, "Reference": "2020_Transparent and Freestanding Single-Walled Carbon Nanotube Films Synthesized Directly and Continuously via a Blown Aerosol Technique", "Unnamed: 41": null, "Unnamed: 42": null, "Unnamed: 43": null, "Unnamed: 44": null, "Unnamed: 45": 11, "Log Conductivity": -0.6312182200691772, "Log Density": null, "Log Specific Conductivity": null, "Log Tensile Strength": 2.72731241121599, "Log Specific Strength": null, "Log Youngs Modulus": null, "Log Raman G:D Ratio": 1.8750612633917, "Log Raman (10^-12)*G:D λ^4": null, "Log CNT Diameter": 0.3424226808222063, "Log Fiber Diameter": null, "Log Thermal Conductivity": null, "Log (R(300K)/R(4.2))": null, "Log (R(300K)/R(10))": null, "Log Host Conductivity ": null, "Log Thermal Conductivity ": null, "Ampacity Measurement Config": null, "Medium 1": null, "Substrate": null, "Absolute I max (mA)": null, "Absolute J max (A/m2)": null, "Specific J max (mA/tex)": null, "Absolute J failure (A/m2": null, "Specific J failure (mA/tex)": null, "Breakdown Temp (oC)": null, "Medium 2": null, "Substrate 2": null, "Absolute I max (mA).1": null, "Absolute J max (A/m2).1": null, "Specific J max (mA/tex).1": null, "Absolute J failure (A/m2.1": null, "Specific J failure (mA/tex).1": null, "Probe separation for Electrical conductivity (microns)": null, "Probe separation for Ampacity (microns)": "Not Reported/ Can not calculate", "Notes on ampacity": null, "Substrate for ampacity (Yes/No)": null, "Notes on substrate ": null, "Log (Jmax in Air (A/m2))": null, "Log (Jmax in Vacuum(A/m2))": null, "Bulk fibre diameter (nm)": null, "Log (Bulk fibre diameter (nm))": null, "Effective diameter for ampacity (nm)": 2.2, "Log (Effective diameter for ampacity (nm))": 0.3424226808222063, "Notes on diameter": null, "Category 2": "CNT", "Diameter Regime": "sub-micron", "Log (Probe separation for ampacity (microns))": "Not reported/Can not calculate", "Probe separation regime": "Not reported/Can not calculate"}
needs_review |  |  |  |  | Aligned Few-wall CNTs 2020 | CNT_or_CNT_hybrid | sheet_mat_film | FWCNT | direct_spun_FCCVD | As-is | alignment: Not Reported/ Can not calculate |  |  |  |  | Bulmer/James meta-analysis supporting workbook, Main sheet |  |  |  | check_duplicate_or_multi_sample_group | rec_9f20b87931f3 | 20210409_Metaanalysis_database.xlsx | Main | 1258 | 2020_Transparent and Freestanding Single-Walled Carbon Nanotube Films Synthesized Directly and Continuously via a Blown Aerosol Technique | Aligned Few-wall CNTs 2020 | CNT_or_CNT_hybrid | sheet_mat_film | FWCNT | direct_spun_FCCVD | As-is | normalized_candidate | peer_reviewed_meta_analysis_record | secondary_meta_analysis_with_original_doi | Peer-reviewed meta-analysis workbook row with original DOI resolved by Crossref/OpenAlex; not re-extracted from the primary paper in this pipeline. | 10.1002/adma.202004277 | 10.1002/adma.202004277 |  | verified_crossref_openalex | Transparent and Freestanding Single‐Walled Carbon Nanotube Films Synthesized Directly and Continuously via a Blown Aerosol Technique | Qiang Zhang et al. | Qiang Zhang; Weiya Zhou; Xiaogang Xia; Kewei Li; Zhang; Yanchun Wang; Zhuojian Xiao; Qingxia Fan; Esko I. Kauppinen; Sishen Xie | Advanced Materials | 2020 | 2020-10-01 | 32, 39 | 10.1002/adma.202004277 | 11 |  | 0 | [10 empty] | 0.538343 | 0.538343 | 538342967.2 | raw_value_as_GPa | [9 empty] | 0.2372294 | 237229.4 |  |  |  |  | 75.0 | 75 | [5 empty] | alignment: Not Reported/ Can not calculate |  |  | Bulmer/James meta-analysis supporting workbook, Main sheet | 10.1002/adma.202008432 | A Meta-Analysis of Conductive and Strong Carbon Nanotube Materials | John S. Bulmer et al. | Advanced Materials | 2021 | 2020_Transparent and Freestanding Single-Walled Carbon Nanotube Films Synthesized Directly and Continuously via a Blown Aerosol Technique | accepted | 1 |  |  | Bulmer/James CNT meta-analysis supporting workbook | peer_reviewed_meta_analysis_workbook | 10.1002/adma.202004277 | Original DOI resolved from James/Bulmer workbook reference: 10.1002/adma.202004277; compiled data source DOI: 10.1002/adma.202008432 | 4 | Aligned Few-wall CNTs |  | Transparent and Freestanding Single‐Walled Carbon Nanotube Films Synthesized Directly and Continuously via a Blown Aerosol Technique |  | Advanced Materials | 2020 |  |  |  | secondary_public_candidate | needs_primary_value_crosscheck | James_Bulmer_meta_analysis_workbook | 3 | {"Category": "Aligned Few-wall CNTs", "Conductivity (MSm-1)": 0.23722943722943698, "Density (g cm-3)": "Not Reported/ Can not calculate", "Specific Conductivity (kS m2/kg)": "Not Reported/ Can not calculate", "Electrical Anisotropy": "Not Reported/ Can not calculate", "Alignment figure of merit": "Not Reported/ Can not calculate", "Alignment method": "Not Reported/ Can not calculate", "Alignment FWHM": "Not Reported/ Can not calculate", "FWHM type": "Not Reported/ Can not calculate", "Raman G:D": 75, "Raman wavelength": "Not Reported/ Can not calculate", "(10^-12)*G:D λ^4": null, "Doped or Acid Exposure (Yes/ No)": "No", "Tensile Strength (MPa)": 538.342967244701, "Specific Strength (N/Tex)": "Not Reported/ Can not calculate", "Young's Modulus (GPa)": "Not Reported/ Can not calculate", "Unnamed: 16": null, "Uber Parameter": 127.71079915588564, "Specific Uber Parameter": "Not Reported/ Can not calculate", "CNT Diameter (nm)": 2.2, "Plottable CNT Diameter (nm)": 2.2, "Date Entered and Checked ": 20201127, "Notes": null, "Year": 2020, "Production Process": "Floating Catalyst", "Post Process": "As-is", "Intentionally added intercalation dope": null, "Host Conductivity (MSm-1)": null, "Sorted Status": "Unsorted", "Bulk Fiber Diameter (microns)": "Not Reported/ Can not calculate", "G Peak Position (cm-1)": 1582, "Thermal Conductivity (W/(m K))": "Not Reported/ Can not calculate", "T Star (K)": "Not Reported/ Can not calculate", "R value at lowest temp": "Not Reported/ Can not calculate", "R value at 4.2 K": "Not Reported/ Can not calculate", "R value at 10 K": "Not Reported/ Can not calculate", "R value at 77 K": "Not Reported/ Can not calculate", "R value at 300 K": "Not Reported/ Can not calculate", "R(300K)/R(4.2K)": null, "R(300K)/R(10K)": null, "Reference": "2020_Transparent and Freestanding Single-Walled Carbon Nanotube Films Synthesized Directly and Continuously via a Blown Aerosol Technique", "Unnamed: 41": null, "Unnamed: 42": null, "Unnamed: 43": null, "Unnamed: 44": null, "Unnamed: 45": 11, "Log Conductivity": -0.6248314214077756, "Log Density": null, "Log Specific Conductivity": null, "Log Tensile Strength": 2.731059043929705, "Log Specific Strength": null, "Log Youngs Modulus": null, "Log Raman G:D Ratio": 1.8750612633917, "Log Raman (10^-12)*G:D λ^4": null, "Log CNT Diameter": 0.3424226808222063, "Log Fiber Diameter": null, "Log Thermal Conductivity": null, "Log (R(300K)/R(4.2))": null, "Log (R(300K)/R(10))": null, "Log Host Conductivity ": null, "Log Thermal Conductivity ": null, "Ampacity Measurement Config": null, "Medium 1": null, "Substrate": null, "Absolute I max (mA)": null, "Absolute J max (A/m2)": null, "Specific J max (mA/tex)": null, "Absolute J failure (A/m2": null, "Specific J failure (mA/tex)": null, "Breakdown Temp (oC)": null, "Medium 2": null, "Substrate 2": null, "Absolute I max (mA).1": null, "Absolute J max (A/m2).1": null, "Specific J max (mA/tex).1": null, "Absolute J failure (A/m2.1": null, "Specific J failure (mA/tex).1": null, "Probe separation for Electrical conductivity (microns)": null, "Probe separation for Ampacity (microns)": "Not Reported/ Can not calculate", "Notes on ampacity": null, "Substrate for ampacity (Yes/No)": null, "Notes on substrate ": null, "Log (Jmax in Air (A/m2))": null, "Log (Jmax in Vacuum(A/m2))": null, "Bulk fibre diameter (nm)": null, "Log (Bulk fibre diameter (nm))": null, "Effective diameter for ampacity (nm)": 2.2, "Log (Effective diameter for ampacity (nm))": 0.3424226808222063, "Notes on diameter": null, "Category 2": "CNT", "Diameter Regime": "sub-micron", "Log (Probe separation for ampacity (microns))": "Not reported/Can not calculate", "Probe separation regime": "Not reported/Can not calculate"}
needs_review |  |  |  |  | Aligned Few-wall CNTs 2020 | CNT_or_CNT_hybrid | sheet_mat_film | FWCNT | direct_spun_FCCVD | As-is | alignment: Not Reported/ Can not calculate |  |  |  |  | Bulmer/James meta-analysis supporting workbook, Main sheet |  |  |  | check_duplicate_or_multi_sample_group | rec_e011cbf54175 | 20210409_Metaanalysis_database.xlsx | Main | 1259 | 2020_Transparent and Freestanding Single-Walled Carbon Nanotube Films Synthesized Directly and Continuously via a Blown Aerosol Technique | Aligned Few-wall CNTs 2020 | CNT_or_CNT_hybrid | sheet_mat_film | FWCNT | direct_spun_FCCVD | As-is | normalized_candidate | peer_reviewed_meta_analysis_record | secondary_meta_analysis_with_original_doi | Peer-reviewed meta-analysis workbook row with original DOI resolved by Crossref/OpenAlex; not re-extracted from the primary paper in this pipeline. | 10.1002/adma.202004277 | 10.1002/adma.202004277 |  | verified_crossref_openalex | Transparent and Freestanding Single‐Walled Carbon Nanotube Films Synthesized Directly and Continuously via a Blown Aerosol Technique | Qiang Zhang et al. | Qiang Zhang; Weiya Zhou; Xiaogang Xia; Kewei Li; Zhang; Yanchun Wang; Zhuojian Xiao; Qingxia Fan; Esko I. Kauppinen; Sishen Xie | Advanced Materials | 2020 | 2020-10-01 | 32, 39 | 10.1002/adma.202004277 | 11 |  | 0 | [10 empty] | 0.5630058 | 0.5630058 | 563005780.3 | raw_value_as_GPa | [9 empty] | 0.2341991 | 234199.1 |  |  |  |  | 75.0 | 75 | [5 empty] | alignment: Not Reported/ Can not calculate |  |  | Bulmer/James meta-analysis supporting workbook, Main sheet | 10.1002/adma.202008432 | A Meta-Analysis of Conductive and Strong Carbon Nanotube Materials | John S. Bulmer et al. | Advanced Materials | 2021 | 2020_Transparent and Freestanding Single-Walled Carbon Nanotube Films Synthesized Directly and Continuously via a Blown Aerosol Technique | accepted | 1 |  |  | Bulmer/James CNT meta-analysis supporting workbook | peer_reviewed_meta_analysis_workbook | 10.1002/adma.202004277 | Original DOI resolved from James/Bulmer workbook reference: 10.1002/adma.202004277; compiled data source DOI: 10.1002/adma.202008432 | 4 | Aligned Few-wall CNTs |  | Transparent and Freestanding Single‐Walled Carbon Nanotube Films Synthesized Directly and Continuously via a Blown Aerosol Technique |  | Advanced Materials | 2020 |  |  |  | secondary_public_candidate | needs_primary_value_crosscheck | James_Bulmer_meta_analysis_workbook | 3 | {"Category": "Aligned Few-wall CNTs", "Conductivity (MSm-1)": 0.23419913419913402, "Density (g cm-3)": "Not Reported/ Can not calculate", "Specific Conductivity (kS m2/kg)": "Not Reported/ Can not calculate", "Electrical Anisotropy": "Not Reported/ Can not calculate", "Alignment figure of merit": "Not Reported/ Can not calculate", "Alignment method": "Not Reported/ Can not calculate", "Alignment FWHM": "Not Reported/ Can not calculate", "FWHM type": "Not Reported/ Can not calculate", "Raman G:D": 75, "Raman wavelength": "Not Reported/ Can not calculate", "(10^-12)*G:D λ^4": null, "Doped or Acid Exposure (Yes/ No)": "No", "Tensile Strength (MPa)": 563.00578034682, "Specific Strength (N/Tex)": "Not Reported/ Can not calculate", "Young's Modulus (GPa)": "Not Reported/ Can not calculate", "Unnamed: 16": null, "Uber Parameter": 131.85546630633306, "Specific Uber Parameter": "Not Reported/ Can not calculate", "CNT Diameter (nm)": 2.2, "Plottable CNT Diameter (nm)": 2.2, "Date Entered and Checked ": 20201127, "Notes": null, "Year": 2020, "Production Process": "Floating Catalyst", "Post Process": "As-is", "Intentionally added intercalation dope": null, "Host Conductivity (MSm-1)": null, "Sorted Status": "Unsorted", "Bulk Fiber Diameter (microns)": "Not Reported/ Can not calculate", "G Peak Position (cm-1)": 1582, "Thermal Conductivity (W/(m K))": "Not Reported/ Can not calculate", "T Star (K)": "Not Reported/ Can not calculate", "R value at lowest temp": "Not Reported/ Can not calculate", "R value at 4.2 K": "Not Reported/ Can not calculate", "R value at 10 K": "Not Reported/ Can not calculate", "R value at 77 K": "Not Reported/ Can not calculate", "R value at 300 K": "Not Reported/ Can not calculate", "R(300K)/R(4.2K)": null, "R(300K)/R(10K)": null, "Reference": "2020_Transparent and Freestanding Single-Walled Carbon Nanotube Films Synthesized Directly and Continuously via a Blown Aerosol Technique", "Unnamed: 41": null, "Unnamed: 42": null, "Unnamed: 43": null, "Unnamed: 44": null, "Unnamed: 45": 11, "Log Conductivity": -0.6304147147855752, "Log Density": null, "Log Specific Conductivity": null, "Log Tensile Strength": 2.7505128537498194, "Log Specific Strength": null, "Log Youngs Modulus": null, "Log Raman G:D Ratio": 1.8750612633917, "Log Raman (10^-12)*G:D λ^4": null, "Log CNT Diameter": 0.3424226808222063, "Log Fiber Diameter": null, "Log Thermal Conductivity": null, "Log (R(300K)/R(4.2))": null, "Log (R(300K)/R(10))": null, "Log Host Conductivity ": null, "Log Thermal Conductivity ": null, "Ampacity Measurement Config": null, "Medium 1": null, "Substrate": null, "Absolute I max (mA)": null, "Absolute J max (A/m2)": null, "Specific J max (mA/tex)": null, "Absolute J failure (A/m2": null, "Specific J failure (mA/tex)": null, "Breakdown Temp (oC)": null, "Medium 2": null, "Substrate 2": null, "Absolute I max (mA).1": null, "Absolute J max (A/m2).1": null, "Specific J max (mA/tex).1": null, "Absolute J failure (A/m2.1": null, "Specific J failure (mA/tex).1": null, "Probe separation for Electrical conductivity (microns)": null, "Probe separation for Ampacity (microns)": "Not Reported/ Can not calculate", "Notes on ampacity": null, "Substrate for ampacity (Yes/No)": null, "Notes on substrate ": null, "Log (Jmax in Air (A/m2))": null, "Log (Jmax in Vacuum(A/m2))": null, "Bulk fibre diameter (nm)": null, "Log (Bulk fibre diameter (nm))": null, "Effective diameter for ampacity (nm)": 2.2, "Log (Effective diameter for ampacity (nm))": 0.3424226808222063, "Notes on diameter": null, "Category 2": "CNT", "Diameter Regime": "sub-micron", "Log (Probe separation for ampacity (microns))": "Not reported/Can not calculate", "Probe separation regime": "Not reported/Can not calculate"}
needs_review |  |  |  |  | Aligned Few-wall CNTs 2020 | CNT_or_CNT_hybrid | sheet_mat_film | FWCNT | direct_spun_FCCVD | As-is | alignment: Not Reported/ Can not calculate |  |  |  |  | Bulmer/James meta-analysis supporting workbook, Main sheet |  |  |  | check_duplicate_or_multi_sample_group | rec_27b6155fab6b | 20210409_Metaanalysis_database.xlsx | Main | 1260 | 2020_Transparent and Freestanding Single-Walled Carbon Nanotube Films Synthesized Directly and Continuously via a Blown Aerosol Technique | Aligned Few-wall CNTs 2020 | CNT_or_CNT_hybrid | sheet_mat_film | FWCNT | direct_spun_FCCVD | As-is | normalized_candidate | peer_reviewed_meta_analysis_record | secondary_meta_analysis_with_original_doi | Peer-reviewed meta-analysis workbook row with original DOI resolved by Crossref/OpenAlex; not re-extracted from the primary paper in this pipeline. | 10.1002/adma.202004277 | 10.1002/adma.202004277 |  | verified_crossref_openalex | Transparent and Freestanding Single‐Walled Carbon Nanotube Films Synthesized Directly and Continuously via a Blown Aerosol Technique | Qiang Zhang et al. | Qiang Zhang; Weiya Zhou; Xiaogang Xia; Kewei Li; Zhang; Yanchun Wang; Zhuojian Xiao; Qingxia Fan; Esko I. Kauppinen; Sishen Xie | Advanced Materials | 2020 | 2020-10-01 | 32, 39 | 10.1002/adma.202004277 | 11 |  | 0 | [10 empty] | 0.5691715 | 0.5691715 | 569171483.6 | raw_value_as_GPa | [9 empty] | 0.2393939 | 239393.9 |  |  |  |  | 75.0 | 75 | [5 empty] | alignment: Not Reported/ Can not calculate |  |  | Bulmer/James meta-analysis supporting workbook, Main sheet | 10.1002/adma.202008432 | A Meta-Analysis of Conductive and Strong Carbon Nanotube Materials | John S. Bulmer et al. | Advanced Materials | 2021 | 2020_Transparent and Freestanding Single-Walled Carbon Nanotube Films Synthesized Directly and Continuously via a Blown Aerosol Technique | accepted | 1 |  |  | Bulmer/James CNT meta-analysis supporting workbook | peer_reviewed_meta_analysis_workbook | 10.1002/adma.202004277 | Original DOI resolved from James/Bulmer workbook reference: 10.1002/adma.202004277; compiled data source DOI: 10.1002/adma.202008432 | 4 | Aligned Few-wall CNTs |  | Transparent and Freestanding Single‐Walled Carbon Nanotube Films Synthesized Directly and Continuously via a Blown Aerosol Technique |  | Advanced Materials | 2020 |  |  |  | secondary_public_candidate | needs_primary_value_crosscheck | James_Bulmer_meta_analysis_workbook | 3 | {"Category": "Aligned Few-wall CNTs", "Conductivity (MSm-1)": 0.23939393939393896, "Density (g cm-3)": "Not Reported/ Can not calculate", "Specific Conductivity (kS m2/kg)": "Not Reported/ Can not calculate", "Electrical Anisotropy": "Not Reported/ Can not calculate", "Alignment figure of merit": "Not Reported/ Can not calculate", "Alignment method": "Not Reported/ Can not calculate", "Alignment FWHM": "Not Reported/ Can not calculate", "FWHM type": "Not Reported/ Can not calculate", "Raman G:D": 75, "Raman wavelength": "Not Reported/ Can not calculate", "(10^-12)*G:D λ^4": null, "Doped or Acid Exposure (Yes/ No)": "No", "Tensile Strength (MPa)": 569.17148362235, "Specific Strength (N/Tex)": "Not Reported/ Can not calculate", "Young's Modulus (GPa)": "Not Reported/ Can not calculate", "Unnamed: 16": null, "Uber Parameter": 136.2562036550472, "Specific Uber Parameter": "Not Reported/ Can not calculate", "CNT Diameter (nm)": 2.2, "Plottable CNT Diameter (nm)": 2.2, "Date Entered and Checked ": 20201127, "Notes": null, "Year": 2020, "Production Process": "Floating Catalyst", "Post Process": "As-is", "Intentionally added intercalation dope": null, "Host Conductivity (MSm-1)": null, "Sorted Status": "Unsorted", "Bulk Fiber Diameter (microns)": "Not Reported/ Can not calculate", "G Peak Position (cm-1)": 1582, "Thermal Conductivity (W/(m K))": "Not Reported/ Can not calculate", "T Star (K)": "Not Reported/ Can not calculate", "R value at lowest temp": "Not Reported/ Can not calculate", "R value at 4.2 K": "Not Reported/ Can not calculate", "R value at 10 K": "Not Reported/ Can not calculate", "R value at 77 K": "Not Reported/ Can not calculate", "R value at 300 K": "Not Reported/ Can not calculate", "R(300K)/R(4.2K)": null, "R(300K)/R(10K)": null, "Reference": "2020_Transparent and Freestanding Single-Walled Carbon Nanotube Films Synthesized Directly and Continuously via a Blown Aerosol Technique", "Unnamed: 41": null, "Unnamed: 42": null, "Unnamed: 43": null, "Unnamed: 44": null, "Unnamed: 45": 11, "Log Conductivity": -0.6208868485874468, "Log Density": null, "Log Specific Conductivity": null, "Log Tensile Strength": 2.7552431331274723, "Log Specific Strength": null, "Log Youngs Modulus": null, "Log Raman G:D Ratio": 1.8750612633917, "Log Raman (10^-12)*G:D λ^4": null, "Log CNT Diameter": 0.3424226808222063, "Log Fiber Diameter": null, "Log Thermal Conductivity": null, "Log (R(300K)/R(4.2))": null, "Log (R(300K)/R(10))": null, "Log Host Conductivity ": null, "Log Thermal Conductivity ": null, "Ampacity Measurement Config": null, "Medium 1": null, "Substrate": null, "Absolute I max (mA)": null, "Absolute J max (A/m2)": null, "Specific J max (mA/tex)": null, "Absolute J failure (A/m2": null, "Specific J failure (mA/tex)": null, "Breakdown Temp (oC)": null, "Medium 2": null, "Substrate 2": null, "Absolute I max (mA).1": null, "Absolute J max (A/m2).1": null, "Specific J max (mA/tex).1": null, "Absolute J failure (A/m2.1": null, "Specific J failure (mA/tex).1": null, "Probe separation for Electrical conductivity (microns)": null, "Probe separation for Ampacity (microns)": "Not Reported/ Can not calculate", "Notes on ampacity": null, "Substrate for ampacity (Yes/No)": null, "Notes on substrate ": null, "Log (Jmax in Air (A/m2))": null, "Log (Jmax in Vacuum(A/m2))": null, "Bulk fibre diameter (nm)": null, "Log (Bulk fibre diameter (nm))": null, "Effective diameter for ampacity (nm)": 2.2, "Log (Effective diameter for ampacity (nm))": 0.3424226808222063, "Notes on diameter": null, "Category 2": "CNT", "Diameter Regime": "sub-micron", "Log (Probe separation for ampacity (microns))": "Not reported/Can not calculate", "Probe separation regime": "Not reported/Can not calculate"}
needs_review |  |  |  |  | Aligned Few-wall CNTs 2020 | CNT_or_CNT_hybrid | sheet_mat_film | FWCNT | direct_spun_FCCVD | As-is | alignment: Not Reported/ Can not calculate |  |  |  |  | Bulmer/James meta-analysis supporting workbook, Main sheet |  |  |  | check_duplicate_or_multi_sample_group | rec_dedb7d10e5b1 | 20210409_Metaanalysis_database.xlsx | Main | 1261 | 2020_Transparent and Freestanding Single-Walled Carbon Nanotube Films Synthesized Directly and Continuously via a Blown Aerosol Technique | Aligned Few-wall CNTs 2020 | CNT_or_CNT_hybrid | sheet_mat_film | FWCNT | direct_spun_FCCVD | As-is | normalized_candidate | peer_reviewed_meta_analysis_record | secondary_meta_analysis_with_original_doi | Peer-reviewed meta-analysis workbook row with original DOI resolved by Crossref/OpenAlex; not re-extracted from the primary paper in this pipeline. | 10.1002/adma.202004277 | 10.1002/adma.202004277 |  | verified_crossref_openalex | Transparent and Freestanding Single‐Walled Carbon Nanotube Films Synthesized Directly and Continuously via a Blown Aerosol Technique | Qiang Zhang et al. | Qiang Zhang; Weiya Zhou; Xiaogang Xia; Kewei Li; Zhang; Yanchun Wang; Zhuojian Xiao; Qingxia Fan; Esko I. Kauppinen; Sishen Xie | Advanced Materials | 2020 | 2020-10-01 | 32, 39 | 10.1002/adma.202004277 | 11 |  | 0 | [10 empty] | 0.5660886 | 0.5660886 | 566088632.0 | raw_value_as_GPa | [9 empty] | 0.2441558 | 244155.8 |  |  |  |  | 75.0 | 75 | [5 empty] | alignment: Not Reported/ Can not calculate |  |  | Bulmer/James meta-analysis supporting workbook, Main sheet | 10.1002/adma.202008432 | A Meta-Analysis of Conductive and Strong Carbon Nanotube Materials | John S. Bulmer et al. | Advanced Materials | 2021 | 2020_Transparent and Freestanding Single-Walled Carbon Nanotube Films Synthesized Directly and Continuously via a Blown Aerosol Technique | accepted | 1 |  |  | Bulmer/James CNT meta-analysis supporting workbook | peer_reviewed_meta_analysis_workbook | 10.1002/adma.202004277 | Original DOI resolved from James/Bulmer workbook reference: 10.1002/adma.202004277; compiled data source DOI: 10.1002/adma.202008432 | 4 | Aligned Few-wall CNTs |  | Transparent and Freestanding Single‐Walled Carbon Nanotube Films Synthesized Directly and Continuously via a Blown Aerosol Technique |  | Advanced Materials | 2020 |  |  |  | secondary_public_candidate | needs_primary_value_crosscheck | James_Bulmer_meta_analysis_workbook | 3 | {"Category": "Aligned Few-wall CNTs", "Conductivity (MSm-1)": 0.24415584415584396, "Density (g cm-3)": "Not Reported/ Can not calculate", "Specific Conductivity (kS m2/kg)": "Not Reported/ Can not calculate", "Electrical Anisotropy": "Not Reported/ Can not calculate", "Alignment figure of merit": "Not Reported/ Can not calculate", "Alignment method": "Not Reported/ Can not calculate", "Alignment FWHM": "Not Reported/ Can not calculate", "FWHM type": "Not Reported/ Can not calculate", "Raman G:D": 75, "Raman wavelength": "Not Reported/ Can not calculate", "(10^-12)*G:D λ^4": null, "Doped or Acid Exposure (Yes/ No)": "No", "Tensile Strength (MPa)": 566.088631984585, "Specific Strength (N/Tex)": "Not Reported/ Can not calculate", "Young's Modulus (GPa)": "Not Reported/ Can not calculate", "Unnamed: 16": null, "Uber Parameter": 138.21384780922324, "Specific Uber Parameter": "Not Reported/ Can not calculate", "CNT Diameter (nm)": 2.2, "Plottable CNT Diameter (nm)": 2.2, "Date Entered and Checked ": 20201127, "Notes": null, "Year": 2020, "Production Process": "Floating Catalyst", "Post Process": "As-is", "Intentionally added intercalation dope": null, "Host Conductivity (MSm-1)": null, "Sorted Status": "Unsorted", "Bulk Fiber Diameter (microns)": "Not Reported/ Can not calculate", "G Peak Position (cm-1)": 1582, "Thermal Conductivity (W/(m K))": "Not Reported/ Can not calculate", "T Star (K)": "Not Reported/ Can not calculate", "R value at lowest temp": "Not Reported/ Can not calculate", "R value at 4.2 K": "Not Reported/ Can not calculate", "R value at 10 K": "Not Reported/ Can not calculate", "R value at 77 K": "Not Reported/ Can not calculate", "R value at 300 K": "Not Reported/ Can not calculate", "R(300K)/R(4.2K)": null, "R(300K)/R(10K)": null, "Reference": "2020_Transparent and Freestanding Single-Walled Carbon Nanotube Films Synthesized Directly and Continuously via a Blown Aerosol Technique", "Unnamed: 41": null, "Unnamed: 42": null, "Unnamed: 43": null, "Unnamed: 44": null, "Unnamed: 45": 11, "Log Conductivity": -0.6123328759088024, "Log Density": null, "Log Specific Conductivity": null, "Log Tensile Strength": 2.752884433605779, "Log Specific Strength": null, "Log Youngs Modulus": null, "Log Raman G:D Ratio": 1.8750612633917, "Log Raman (10^-12)*G:D λ^4": null, "Log CNT Diameter": 0.3424226808222063, "Log Fiber Diameter": null, "Log Thermal Conductivity": null, "Log (R(300K)/R(4.2))": null, "Log (R(300K)/R(10))": null, "Log Host Conductivity ": null, "Log Thermal Conductivity ": null, "Ampacity Measurement Config": null, "Medium 1": null, "Substrate": null, "Absolute I max (mA)": null, "Absolute J max (A/m2)": null, "Specific J max (mA/tex)": null, "Absolute J failure (A/m2": null, "Specific J failure (mA/tex)": null, "Breakdown Temp (oC)": null, "Medium 2": null, "Substrate 2": null, "Absolute I max (mA).1": null, "Absolute J max (A/m2).1": null, "Specific J max (mA/tex).1": null, "Absolute J failure (A/m2.1": null, "Specific J failure (mA/tex).1": null, "Probe separation for Electrical conductivity (microns)": null, "Probe separation for Ampacity (microns)": "Not Reported/ Can not calculate", "Notes on ampacity": null, "Substrate for ampacity (Yes/No)": null, "Notes on substrate ": null, "Log (Jmax in Air (A/m2))": null, "Log (Jmax in Vacuum(A/m2))": null, "Bulk fibre diameter (nm)": null, "Log (Bulk fibre diameter (nm))": null, "Effective diameter for ampacity (nm)": 2.2, "Log (Effective diameter for ampacity (nm))": 0.3424226808222063, "Notes on diameter": null, "Category 2": "CNT", "Diameter Regime": "sub-micron", "Log (Probe separation for ampacity (microns))": "Not reported/Can not calculate", "Probe separation regime": "Not reported/Can not calculate"}
needs_review |  |  |  |  | Aligned Few-wall CNTs 2020 | CNT_or_CNT_hybrid | sheet_mat_film | FWCNT | direct_spun_FCCVD | As-is | alignment: Not Reported/ Can not calculate |  |  |  |  | Bulmer/James meta-analysis supporting workbook, Main sheet |  |  |  | check_duplicate_or_multi_sample_group | rec_a8119f4ac7d7 | 20210409_Metaanalysis_database.xlsx | Main | 1262 | 2020_Transparent and Freestanding Single-Walled Carbon Nanotube Films Synthesized Directly and Continuously via a Blown Aerosol Technique | Aligned Few-wall CNTs 2020 | CNT_or_CNT_hybrid | sheet_mat_film | FWCNT | direct_spun_FCCVD | As-is | normalized_candidate | peer_reviewed_meta_analysis_record | secondary_meta_analysis_with_original_doi | Peer-reviewed meta-analysis workbook row with original DOI resolved by Crossref/OpenAlex; not re-extracted from the primary paper in this pipeline. | 10.1002/adma.202004277 | 10.1002/adma.202004277 |  | verified_crossref_openalex | Transparent and Freestanding Single‐Walled Carbon Nanotube Films Synthesized Directly and Continuously via a Blown Aerosol Technique | Qiang Zhang et al. | Qiang Zhang; Weiya Zhou; Xiaogang Xia; Kewei Li; Zhang; Yanchun Wang; Zhuojian Xiao; Qingxia Fan; Esko I. Kauppinen; Sishen Xie | Advanced Materials | 2020 | 2020-10-01 | 32, 39 | 10.1002/adma.202004277 | 11 |  | 0 | [10 empty] | 0.5707129 | 0.5707129 | 570712909.4 | raw_value_as_GPa | [9 empty] | 0.2463203 | 246320.3 |  |  |  |  | 75.0 | 75 | [5 empty] | alignment: Not Reported/ Can not calculate |  |  | Bulmer/James meta-analysis supporting workbook, Main sheet | 10.1002/adma.202008432 | A Meta-Analysis of Conductive and Strong Carbon Nanotube Materials | John S. Bulmer et al. | Advanced Materials | 2021 | 2020_Transparent and Freestanding Single-Walled Carbon Nanotube Films Synthesized Directly and Continuously via a Blown Aerosol Technique | accepted | 1 |  |  | Bulmer/James CNT meta-analysis supporting workbook | peer_reviewed_meta_analysis_workbook | 10.1002/adma.202004277 | Original DOI resolved from James/Bulmer workbook reference: 10.1002/adma.202004277; compiled data source DOI: 10.1002/adma.202008432 | 4 | Aligned Few-wall CNTs |  | Transparent and Freestanding Single‐Walled Carbon Nanotube Films Synthesized Directly and Continuously via a Blown Aerosol Technique |  | Advanced Materials | 2020 |  |  |  | secondary_public_candidate | needs_primary_value_crosscheck | James_Bulmer_meta_analysis_workbook | 3 | {"Category": "Aligned Few-wall CNTs", "Conductivity (MSm-1)": 0.24632034632034602, "Density (g cm-3)": "Not Reported/ Can not calculate", "Specific Conductivity (kS m2/kg)": "Not Reported/ Can not calculate", "Electrical Anisotropy": "Not Reported/ Can not calculate", "Alignment figure of merit": "Not Reported/ Can not calculate", "Alignment method": "Not Reported/ Can not calculate", "Alignment FWHM": "Not Reported/ Can not calculate", "FWHM type": "Not Reported/ Can not calculate", "Raman G:D": 75, "Raman wavelength": "Not Reported/ Can not calculate", "(10^-12)*G:D λ^4": null, "Doped or Acid Exposure (Yes/ No)": "No", "Tensile Strength (MPa)": 570.712909441232, "Specific Strength (N/Tex)": "Not Reported/ Can not calculate", "Young's Modulus (GPa)": "Not Reported/ Can not calculate", "Unnamed: 16": null, "Uber Parameter": 140.57820150305653, "Specific Uber Parameter": "Not Reported/ Can not calculate", "CNT Diameter (nm)": 2.2, "Plottable CNT Diameter (nm)": 2.2, "Date Entered and Checked ": 20201127, "Notes": null, "Year": 2020, "Production Process": "Floating Catalyst", "Post Process": "As-is", "Intentionally added intercalation dope": null, "Host Conductivity (MSm-1)": null, "Sorted Status": "Unsorted", "Bulk Fiber Diameter (microns)": "Not Reported/ Can not calculate", "G Peak Position (cm-1)": 1582, "Thermal Conductivity (W/(m K))": "Not Reported/ Can not calculate", "T Star (K)": "Not Reported/ Can not calculate", "R value at lowest temp": "Not Reported/ Can not calculate", "R value at 4.2 K": "Not Reported/ Can not calculate", "R value at 10 K": "Not Reported/ Can not calculate", "R value at 77 K": "Not Reported/ Can not calculate", "R value at 300 K": "Not Reported/ Can not calculate", "R(300K)/R(4.2K)": null, "R(300K)/R(10K)": null, "Reference": "2020_Transparent and Freestanding Single-Walled Carbon Nanotube Films Synthesized Directly and Continuously via a Blown Aerosol Technique", "Unnamed: 41": null, "Unnamed: 42": null, "Unnamed: 43": null, "Unnamed: 44": null, "Unnamed: 45": 11, "Log Conductivity": -0.6084997134970737, "Log Density": null, "Log Specific Conductivity": null, "Log Tensile Strength": 2.756417696336731, "Log Specific Strength": null, "Log Youngs Modulus": null, "Log Raman G:D Ratio": 1.8750612633917, "Log Raman (10^-12)*G:D λ^4": null, "Log CNT Diameter": 0.3424226808222063, "Log Fiber Diameter": null, "Log Thermal Conductivity": null, "Log (R(300K)/R(4.2))": null, "Log (R(300K)/R(10))": null, "Log Host Conductivity ": null, "Log Thermal Conductivity ": null, "Ampacity Measurement Config": null, "Medium 1": null, "Substrate": null, "Absolute I max (mA)": null, "Absolute J max (A/m2)": null, "Specific J max (mA/tex)": null, "Absolute J failure (A/m2": null, "Specific J failure (mA/tex)": null, "Breakdown Temp (oC)": null, "Medium 2": null, "Substrate 2": null, "Absolute I max (mA).1": null, "Absolute J max (A/m2).1": null, "Specific J max (mA/tex).1": null, "Absolute J failure (A/m2.1": null, "Specific J failure (mA/tex).1": null, "Probe separation for Electrical conductivity (microns)": null, "Probe separation for Ampacity (microns)": "Not Reported/ Can not calculate", "Notes on ampacity": null, "Substrate for ampacity (Yes/No)": null, "Notes on substrate ": null, "Log (Jmax in Air (A/m2))": null, "Log (Jmax in Vacuum(A/m2))": null, "Bulk fibre diameter (nm)": null, "Log (Bulk fibre diameter (nm))": null, "Effective diameter for ampacity (nm)": 2.2, "Log (Effective diameter for ampacity (nm))": 0.3424226808222063, "Notes on diameter": null, "Category 2": "CNT", "Diameter Regime": "sub-micron", "Log (Probe separation for ampacity (microns))": "Not reported/Can not calculate", "Probe separation regime": "Not reported/Can not calculate"}
needs_review |  |  |  |  | Aligned Few-wall CNTs 2020 | CNT_or_CNT_hybrid | sheet_mat_film | FWCNT | direct_spun_FCCVD | As-is | alignment: Not Reported/ Can not calculate |  |  |  |  | Bulmer/James meta-analysis supporting workbook, Main sheet |  |  |  | check_duplicate_or_multi_sample_group | rec_fc90b66a87f8 | 20210409_Metaanalysis_database.xlsx | Main | 1263 | 2020_Transparent and Freestanding Single-Walled Carbon Nanotube Films Synthesized Directly and Continuously via a Blown Aerosol Technique | Aligned Few-wall CNTs 2020 | CNT_or_CNT_hybrid | sheet_mat_film | FWCNT | direct_spun_FCCVD | As-is | normalized_candidate | peer_reviewed_meta_analysis_record | secondary_meta_analysis_with_original_doi | Peer-reviewed meta-analysis workbook row with original DOI resolved by Crossref/OpenAlex; not re-extracted from the primary paper in this pipeline. | 10.1002/adma.202004277 | 10.1002/adma.202004277 |  | verified_crossref_openalex | Transparent and Freestanding Single‐Walled Carbon Nanotube Films Synthesized Directly and Continuously via a Blown Aerosol Technique | Qiang Zhang et al. | Qiang Zhang; Weiya Zhou; Xiaogang Xia; Kewei Li; Zhang; Yanchun Wang; Zhuojian Xiao; Qingxia Fan; Esko I. Kauppinen; Sishen Xie | Advanced Materials | 2020 | 2020-10-01 | 32, 39 | 10.1002/adma.202004277 | 11 |  | 0 | [10 empty] | 0.5807322 | 0.5807322 | 580732177.3 | raw_value_as_GPa | [9 empty] | 0.2489177 | 248917.7 |  |  |  |  | 75.0 | 75 | [5 empty] | alignment: Not Reported/ Can not calculate |  |  | Bulmer/James meta-analysis supporting workbook, Main sheet | 10.1002/adma.202008432 | A Meta-Analysis of Conductive and Strong Carbon Nanotube Materials | John S. Bulmer et al. | Advanced Materials | 2021 | 2020_Transparent and Freestanding Single-Walled Carbon Nanotube Films Synthesized Directly and Continuously via a Blown Aerosol Technique | accepted | 1 |  |  | Bulmer/James CNT meta-analysis supporting workbook | peer_reviewed_meta_analysis_workbook | 10.1002/adma.202004277 | Original DOI resolved from James/Bulmer workbook reference: 10.1002/adma.202004277; compiled data source DOI: 10.1002/adma.202008432 | 4 | Aligned Few-wall CNTs |  | Transparent and Freestanding Single‐Walled Carbon Nanotube Films Synthesized Directly and Continuously via a Blown Aerosol Technique |  | Advanced Materials | 2020 |  |  |  | secondary_public_candidate | needs_primary_value_crosscheck | James_Bulmer_meta_analysis_workbook | 3 | {"Category": "Aligned Few-wall CNTs", "Conductivity (MSm-1)": 0.24891774891774798, "Density (g cm-3)": "Not Reported/ Can not calculate", "Specific Conductivity (kS m2/kg)": "Not Reported/ Can not calculate", "Electrical Anisotropy": "Not Reported/ Can not calculate", "Alignment figure of merit": "Not Reported/ Can not calculate", "Alignment method": "Not Reported/ Can not calculate", "Alignment FWHM": "Not Reported/ Can not calculate", "FWHM type": "Not Reported/ Can not calculate", "Raman G:D": 75, "Raman wavelength": "Not Reported/ Can not calculate", "(10^-12)*G:D λ^4": null, "Doped or Acid Exposure (Yes/ No)": "No", "Tensile Strength (MPa)": 580.732177263968, "Specific Strength (N/Tex)": "Not Reported/ Can not calculate", "Young's Modulus (GPa)": "Not Reported/ Can not calculate", "Unnamed: 16": null, "Uber Parameter": 144.5545462886495, "Specific Uber Parameter": "Not Reported/ Can not calculate", "CNT Diameter (nm)": 2.2, "Plottable CNT Diameter (nm)": 2.2, "Date Entered and Checked ": 20201127, "Notes": null, "Year": 2020, "Production Process": "Floating Catalyst", "Post Process": "As-is", "Intentionally added intercalation dope": null, "Host Conductivity (MSm-1)": null, "Sorted Status": "Unsorted", "Bulk Fiber Diameter (microns)": "Not Reported/ Can not calculate", "G Peak Position (cm-1)": 1582, "Thermal Conductivity (W/(m K))": "Not Reported/ Can not calculate", "T Star (K)": "Not Reported/ Can not calculate", "R value at lowest temp": "Not Reported/ Can not calculate", "R value at 4.2 K": "Not Reported/ Can not calculate", "R value at 10 K": "Not Reported/ Can not calculate", "R value at 77 K": "Not Reported/ Can not calculate", "R value at 300 K": "Not Reported/ Can not calculate", "R(300K)/R(4.2K)": null, "R(300K)/R(10K)": null, "Reference": "2020_Transparent and Freestanding Single-Walled Carbon Nanotube Films Synthesized Directly and Continuously via a Blown Aerosol Technique", "Unnamed: 41": null, "Unnamed: 42": null, "Unnamed: 43": null, "Unnamed: 44": null, "Unnamed: 45": 11, "Log Conductivity": -0.6039441352025154, "Log Density": null, "Log Specific Conductivity": null, "Log Tensile Strength": 2.7639758901301543, "Log Specific Strength": null, "Log Youngs Modulus": null, "Log Raman G:D Ratio": 1.8750612633917, "Log Raman (10^-12)*G:D λ^4": null, "Log CNT Diameter": 0.3424226808222063, "Log Fiber Diameter": null, "Log Thermal Conductivity": null, "Log (R(300K)/R(4.2))": null, "Log (R(300K)/R(10))": null, "Log Host Conductivity ": null, "Log Thermal Conductivity ": null, "Ampacity Measurement Config": null, "Medium 1": null, "Substrate": null, "Absolute I max (mA)": null, "Absolute J max (A/m2)": null, "Specific J max (mA/tex)": null, "Absolute J failure (A/m2": null, "Specific J failure (mA/tex)": null, "Breakdown Temp (oC)": null, "Medium 2": null, "Substrate 2": null, "Absolute I max (mA).1": null, "Absolute J max (A/m2).1": null, "Specific J max (mA/tex).1": null, "Absolute J failure (A/m2.1": null, "Specific J failure (mA/tex).1": null, "Probe separation for Electrical conductivity (microns)": null, "Probe separation for Ampacity (microns)": "Not Reported/ Can not calculate", "Notes on ampacity": null, "Substrate for ampacity (Yes/No)": null, "Notes on substrate ": null, "Log (Jmax in Air (A/m2))": null, "Log (Jmax in Vacuum(A/m2))": null, "Bulk fibre diameter (nm)": null, "Log (Bulk fibre diameter (nm))": null, "Effective diameter for ampacity (nm)": 2.2, "Log (Effective diameter for ampacity (nm))": 0.3424226808222063, "Notes on diameter": null, "Category 2": "CNT", "Diameter Regime": "sub-micron", "Log (Probe separation for ampacity (microns))": "Not reported/Can not calculate", "Probe separation regime": "Not reported/Can not calculate"}
needs_review |  |  |  |  | Individual Multiwall CNTs 2021 | CNT_or_CNT_hybrid | individual_nanotube_or_bundle | MWCNT | forest_drawn_or_VA_CNT | As-is | alignment: Not Reported/ Can not calculate |  |  |  |  | Bulmer/James meta-analysis supporting workbook, Main sheet |  |  |  | check_duplicate_or_multi_sample_group | rec_5a82ba4dd56b | 20210409_Metaanalysis_database.xlsx | Main | 1288 | 2021_Study on the mechanical and electrical properties of twisted CNT yarns fabricated from CNTs with various diameters | Individual Multiwall CNTs 2021 | CNT_or_CNT_hybrid | individual_nanotube_or_bundle | MWCNT | forest_drawn_or_VA_CNT | As-is | normalized_candidate | peer_reviewed_meta_analysis_record | secondary_meta_analysis_with_original_doi | Peer-reviewed meta-analysis workbook row with original DOI resolved by Crossref/OpenAlex; not re-extracted from the primary paper in this pipeline. | 10.1016/j.carbon.2021.01.139 | 10.1016/j.carbon.2021.01.139 |  | verified_crossref_openalex | Study on the mechanical and electrical properties of twisted CNT yarns fabricated from CNTs with various diameters | Yoku Inoue et al. | Yoku Inoue; Kohei Hayashi; Motoyuki Karita; Takayuki Nakano; Yoshinobu Shimamura; Keiichi Shirasu; Go Yamamoto; Toshiyuki Hashida | Carbon | 2021 | 2021-05-01 | 176, 400-410 | 10.1016/j.carbon.2021.01.139 | 6 |  | 0 |  |  |  |  | 0.0315 | 3.15e-08 |  |  |  |  | 8.4 | 8.4 | 8400000000 | raw_value_as_GPa |  |  | 197 | 197000000000 | [18 empty] | alignment: Not Reported/ Can not calculate |  |  | Bulmer/James meta-analysis supporting workbook, Main sheet | 10.1002/adma.202008432 | A Meta-Analysis of Conductive and Strong Carbon Nanotube Materials | John S. Bulmer et al. | Advanced Materials | 2021 | 2021_Study on the mechanical and electrical properties of twisted CNT yarns fabricated from CNTs with various diameters | accepted | 1 |  |  | Bulmer/James CNT meta-analysis supporting workbook | peer_reviewed_meta_analysis_workbook | 10.1016/j.carbon.2021.01.139 | Original DOI resolved from James/Bulmer workbook reference: 10.1016/j.carbon.2021.01.139; compiled data source DOI: 10.1002/adma.202008432 | 4 | Individual Multiwall CNTs |  | Study on the mechanical and electrical properties of twisted CNT yarns fabricated from CNTs with various diameters |  | Carbon | 2021 |  |  |  | secondary_public_candidate | needs_primary_value_crosscheck | James_Bulmer_meta_analysis_workbook | 3 | {"Category": "Individual Multiwall CNTs", "Conductivity (MSm-1)": "Not Reported/ Can not calculate", "Density (g cm-3)": "Not Reported/ Can not calculate", "Specific Conductivity (kS m2/kg)": "Not Reported/ Can not calculate", "Electrical Anisotropy": "Not Reported/ Can not calculate", "Alignment figure of merit": "Not Reported/ Can not calculate", "Alignment method": "Not Reported/ Can not calculate", "Alignment FWHM": "Not Reported/ Can not calculate", "FWHM type": "Not Reported/ Can not calculate", "Raman G:D": "Not Reported/ Can not calculate", "Raman wavelength": "Not Reported/ Can not calculate", "(10^-12)*G:D λ^4": null, "Doped or Acid Exposure (Yes/ No)": "No", "Tensile Strength (MPa)": 8400, "Specific Strength (N/Tex)": "Not Reported/ Can not calculate", "Young's Modulus (GPa)": 197, "Unnamed: 16": null, "Uber Parameter": "Not Reported/ Can not calculate", "Specific Uber Parameter": "Not Reported/ Can not calculate", "CNT Diameter (nm)": "31--32", "Plottable CNT Diameter (nm)": 31.5, "Date Entered and Checked ": 20210319, "Notes": null, "Year": 2021, "Production Process": "Forest derived", "Post Process": "As-is", "Intentionally added intercalation dope": null, "Host Conductivity (MSm-1)": null, "Sorted Status": "Unsorted", "Bulk Fiber Diameter (microns)": "Not Reported/ Can not calculate", "G Peak Position (cm-1)": "Not Reported/ Can not calculate", "Thermal Conductivity (W/(m K))": "Not Reported/ Can not calculate", "T Star (K)": "Not Reported/ Can not calculate", "R value at lowest temp": "Not Reported/ Can not calculate", "R value at 4.2 K": "Not Reported/ Can not calculate", "R value at 10 K": "Not Reported/ Can not calculate", "R value at 77 K": "Not Reported/ Can not calculate", "R value at 300 K": "Not Reported/ Can not calculate", "R(300K)/R(4.2K)": null, "R(300K)/R(10K)": null, "Reference": "2021_Study on the mechanical and electrical properties of twisted CNT yarns fabricated from CNTs with various diameters", "Unnamed: 41": null, "Unnamed: 42": null, "Unnamed: 43": null, "Unnamed: 44": null, "Unnamed: 45": 6, "Log Conductivity": null, "Log Density": null, "Log Specific Conductivity": null, "Log Tensile Strength": 3.9242792860618816, "Log Specific Strength": null, "Log Youngs Modulus": 2.294466226161593, "Log Raman G:D Ratio": null, "Log Raman (10^-12)*G:D λ^4": null, "Log CNT Diameter": 1.4983105537896004, "Log Fiber Diameter": null, "Log Thermal Conductivity": null, "Log (R(300K)/R(4.2))": null, "Log (R(300K)/R(10))": null, "Log Host Conductivity ": null, "Log Thermal Conductivity ": null, "Ampacity Measurement Config": null, "Medium 1": null, "Substrate": null, "Absolute I max (mA)": null, "Absolute J max (A/m2)": null, "Specific J max (mA/tex)": null, "Absolute J failure (A/m2": null, "Specific J failure (mA/tex)": null, "Breakdown Temp (oC)": null, "Medium 2": null, "Substrate 2": null, "Absolute I max (mA).1": null, "Absolute J max (A/m2).1": null, "Specific J max (mA/tex).1": null, "Absolute J failure (A/m2.1": null, "Specific J failure (mA/tex).1": null, "Probe separation for Electrical conductivity (microns)": null, "Probe separation for Ampacity (microns)": "Not Reported/ Can not calculate", "Notes on ampacity": null, "Substrate for ampacity (Yes/No)": null, "Notes on substrate ": null, "Log (Jmax in Air (A/m2))": null, "Log (Jmax in Vacuum(A/m2))": null, "Bulk fibre diameter (nm)": null, "Log (Bulk fibre diameter (nm))": null, "Effective diameter for ampacity (nm)": 31.5, "Log (Effective diameter for ampacity (nm))": 1.4983105537896004, "Notes on diameter": null, "Category 2": "CNT", "Diameter Regime": "sub-micron", "Log (Probe separation for ampacity (microns))": "Not reported/Can not calculate", "Probe separation regime": "Not reported/Can not calculate"}
needs_review |  |  |  |  | Top Part | CNT_or_CNT_hybrid | forest_array | FWCNT | forest_drawn_or_VA_CNT | As-is | alignment: Not Reported/ Can not calculate |  |  |  |  | Bulmer/James meta-analysis supporting workbook, Main sheet |  |  |  | check_duplicate_or_multi_sample_group | rec_e46754cf9afc | 20210409_Metaanalysis_database.xlsx | Main | 1290 | 2021_Ultra-long carbon nanotube forest via in situ supplements of iron and aluminum vapor sources | Top Part | CNT_or_CNT_hybrid | forest_array | FWCNT | forest_drawn_or_VA_CNT | As-is | normalized_candidate | peer_reviewed_meta_analysis_record | secondary_meta_analysis_with_original_doi | Peer-reviewed meta-analysis workbook row with original DOI resolved by Crossref/OpenAlex; not re-extracted from the primary paper in this pipeline. | 10.1016/j.carbon.2020.10.066 | 10.1016/j.carbon.2020.10.066 |  | verified_crossref_openalex | Ultra-long carbon nanotube forest via in situ supplements of iron and aluminum vapor sources | Hisashi Sugime et al. | Hisashi Sugime; Toshihiro Sato; Rei Nakagawa; Tatsuhiro Hayashi; Yoku Inoue; Suguru Noda | Carbon | 2021 | 2021-02-01 | 172, 772-780 | 10.1016/j.carbon.2020.10.066 | 3 |  | 0 |  | 0.3235294 | 323.5294 | 0.003090909 |  |  |  |  | 0.4526066 | 452606.6 | 0.07662921 | 0.07662921 | 76629213.5 | raw_value_as_GPa |  |  | 6.25 | 6250000000 | [5 empty] | 0.022 | 22000 | 68 |  |  |  | 1.4 | 1.4 | [5 empty] | alignment: Not Reported/ Can not calculate |  |  | Bulmer/James meta-analysis supporting workbook, Main sheet | 10.1002/adma.202008432 | A Meta-Analysis of Conductive and Strong Carbon Nanotube Materials | John S. Bulmer et al. | Advanced Materials | 2021 | 2021_Ultra-long carbon nanotube forest via in situ supplements of iron and aluminum vapor sources | accepted | 1 |  |  | Bulmer/James CNT meta-analysis supporting workbook | peer_reviewed_meta_analysis_workbook | 10.1016/j.carbon.2020.10.066 | Original DOI resolved from James/Bulmer workbook reference: 10.1016/j.carbon.2020.10.066; compiled data source DOI: 10.1002/adma.202008432 | 4 | Aligned Few-wall CNTs |  | Ultra-long carbon nanotube forest via in situ supplements of iron and aluminum vapor sources |  | Carbon | 2021 |  |  |  | secondary_public_candidate | needs_primary_value_crosscheck | James_Bulmer_meta_analysis_workbook | 3 | {"Category": "Aligned Few-wall CNTs", "Conductivity (MSm-1)": 0.022, "Density (g cm-3)": 0.3235294117647059, "Specific Conductivity (kS m2/kg)": 0.068, "Electrical Anisotropy": "Not Reported/ Can not calculate", "Alignment figure of merit": "Not Reported/ Can not calculate", "Alignment method": "Not Reported/ Can not calculate", "Alignment FWHM": "Not Reported/ Can not calculate", "FWHM type": "Not Reported/ Can not calculate", "Raman G:D": 1.4, "Raman wavelength": 488, "(10^-12)*G:D λ^4": 0.0793975906304, "Doped or Acid Exposure (Yes/ No)": "No", "Tensile Strength (MPa)": 76.629213483146, "Specific Strength (N/Tex)": 0.45260663507109, "Young's Modulus (GPa)": 6.24999999999999, "Unnamed: 16": null, "Uber Parameter": 1.685842696629212, "Specific Uber Parameter": 0.030777251184834122, "CNT Diameter (nm)": 5.44, "Plottable CNT Diameter (nm)": 5.44, "Date Entered and Checked ": 20210320, "Notes": "Top Part", "Year": 2021, "Production Process": "Forest derived", "Post Process": "As-is", "Intentionally added intercalation dope": null, "Host Conductivity (MSm-1)": null, "Sorted Status": "Unsorted", "Bulk Fiber Diameter (microns)": "Not Reported/ Can not calculate", "G Peak Position (cm-1)": 1590, "Thermal Conductivity (W/(m K))": "Not Reported/ Can not calculate", "T Star (K)": "Not Reported/ Can not calculate", "R value at lowest temp": "Not Reported/ Can not calculate", "R value at 4.2 K": "Not Reported/ Can not calculate", "R value at 10 K": "Not Reported/ Can not calculate", "R value at 77 K": "Not Reported/ Can not calculate", "R value at 300 K": "Not Reported/ Can not calculate", "R(300K)/R(4.2K)": null, "R(300K)/R(10K)": null, "Reference": "2021_Ultra-long carbon nanotube forest via in situ supplements of iron and aluminum vapor sources", "Unnamed: 41": null, "Unnamed: 42": null, "Unnamed: 43": null, "Unnamed: 44": null, "Unnamed: 45": 3, "Log Conductivity": -1.6575773191777938, "Log Density": -0.49008623188403005, "Log Specific Conductivity": -1.1674910872937636, "Log Tensile Strength": 1.8843943680115658, "Log Specific Strength": -0.3442790837139464, "Log Youngs Modulus": 0.7958800173440745, "Log Raman G:D Ratio": 0.146128035678238, "Log Raman (10^-12)*G:D λ^4": -1.1001926763109195, "Log CNT Diameter": 0.7355988996981799, "Log Fiber Diameter": null, "Log Thermal Conductivity": null, "Log (R(300K)/R(4.2))": null, "Log (R(300K)/R(10))": null, "Log Host Conductivity ": null, "Log Thermal Conductivity ": null, "Ampacity Measurement Config": null, "Medium 1": null, "Substrate": null, "Absolute I max (mA)": null, "Absolute J max (A/m2)": null, "Specific J max (mA/tex)": null, "Absolute J failure (A/m2": null, "Specific J failure (mA/tex)": null, "Breakdown Temp (oC)": null, "Medium 2": null, "Substrate 2": null, "Absolute I max (mA).1": null, "Absolute J max (A/m2).1": null, "Specific J max (mA/tex).1": null, "Absolute J failure (A/m2.1": null, "Specific J failure (mA/tex).1": null, "Probe separation for Electrical conductivity (microns)": null, "Probe separation for Ampacity (microns)": "Not Reported/ Can not calculate", "Notes on ampacity": null, "Substrate for ampacity (Yes/No)": null, "Notes on substrate ": null, "Log (Jmax in Air (A/m2))": null, "Log (Jmax in Vacuum(A/m2))": null, "Bulk fibre diameter (nm)": null, "Log (Bulk fibre diameter (nm))": null, "Effective diameter for ampacity (nm)": 5.44, "Log (Effective diameter for ampacity (nm))": 0.7355988996981799, "Notes on diameter": null, "Category 2": "CNT", "Diameter Regime": "sub-micron", "Log (Probe separation for ampacity (microns))": "Not reported/Can not calculate", "Probe separation regime": "Not reported/Can not calculate"} |  | 3.090909
needs_review |  |  |  |  | Middle part | CNT_or_CNT_hybrid | forest_array | FWCNT | forest_drawn_or_VA_CNT | As-is | alignment: Not Reported/ Can not calculate |  |  |  |  | Bulmer/James meta-analysis supporting workbook, Main sheet |  |  |  | check_duplicate_or_multi_sample_group | rec_da768f7b09f6 | 20210409_Metaanalysis_database.xlsx | Main | 1291 | 2021_Ultra-long carbon nanotube forest via in situ supplements of iron and aluminum vapor sources | Middle part | CNT_or_CNT_hybrid | forest_array | FWCNT | forest_drawn_or_VA_CNT | As-is | normalized_candidate | peer_reviewed_meta_analysis_record | secondary_meta_analysis_with_original_doi | Peer-reviewed meta-analysis workbook row with original DOI resolved by Crossref/OpenAlex; not re-extracted from the primary paper in this pipeline. | 10.1016/j.carbon.2020.10.066 | 10.1016/j.carbon.2020.10.066 |  | verified_crossref_openalex | Ultra-long carbon nanotube forest via in situ supplements of iron and aluminum vapor sources | Hisashi Sugime et al. | Hisashi Sugime; Toshihiro Sato; Rei Nakagawa; Tatsuhiro Hayashi; Yoku Inoue; Suguru Noda | Carbon | 2021 | 2021-02-01 | 172, 772-780 | 10.1016/j.carbon.2020.10.066 | 3 |  | 0 |  | 0.2295082 | 229.5082 | 0.004357143 |  |  |  |  | 0.3900474 | 390047.4 | 0.05865169 | 0.05865169 | 58651685.4 | raw_value_as_GPa |  |  | 4.772727 | 4772727272.7 | [5 empty] | 0.014 | 14000 | 61 |  |  |  | 1.4 | 1.4 | [5 empty] | alignment: Not Reported/ Can not calculate |  |  | Bulmer/James meta-analysis supporting workbook, Main sheet | 10.1002/adma.202008432 | A Meta-Analysis of Conductive and Strong Carbon Nanotube Materials | John S. Bulmer et al. | Advanced Materials | 2021 | 2021_Ultra-long carbon nanotube forest via in situ supplements of iron and aluminum vapor sources | accepted | 1 |  |  | Bulmer/James CNT meta-analysis supporting workbook | peer_reviewed_meta_analysis_workbook | 10.1016/j.carbon.2020.10.066 | Original DOI resolved from James/Bulmer workbook reference: 10.1016/j.carbon.2020.10.066; compiled data source DOI: 10.1002/adma.202008432 | 4 | Aligned Few-wall CNTs |  | Ultra-long carbon nanotube forest via in situ supplements of iron and aluminum vapor sources |  | Carbon | 2021 |  |  |  | secondary_public_candidate | needs_primary_value_crosscheck | James_Bulmer_meta_analysis_workbook | 3 | {"Category": "Aligned Few-wall CNTs", "Conductivity (MSm-1)": 0.013999999999999999, "Density (g cm-3)": 0.22950819672131145, "Specific Conductivity (kS m2/kg)": 0.061000000000000006, "Electrical Anisotropy": "Not Reported/ Can not calculate", "Alignment figure of merit": "Not Reported/ Can not calculate", "Alignment method": "Not Reported/ Can not calculate", "Alignment FWHM": "Not Reported/ Can not calculate", "FWHM type": "Not Reported/ Can not calculate", "Raman G:D": 1.4, "Raman wavelength": 488, "(10^-12)*G:D λ^4": 0.0793975906304, "Doped or Acid Exposure (Yes/ No)": "No", "Tensile Strength (MPa)": 58.6516853932584, "Specific Strength (N/Tex)": 0.390047393364928, "Young's Modulus (GPa)": 4.77272727272727, "Unnamed: 16": null, "Uber Parameter": 0.8211235955056174, "Specific Uber Parameter": 0.02379289099526061, "CNT Diameter (nm)": 6.65, "Plottable CNT Diameter (nm)": 6.65, "Date Entered and Checked ": 20210320, "Notes": "Middle part", "Year": 2021, "Production Process": "Forest derived", "Post Process": "As-is", "Intentionally added intercalation dope": null, "Host Conductivity (MSm-1)": null, "Sorted Status": "Unsorted", "Bulk Fiber Diameter (microns)": "Not Reported/ Can not calculate", "G Peak Position (cm-1)": 1590, "Thermal Conductivity (W/(m K))": "Not Reported/ Can not calculate", "T Star (K)": "Not Reported/ Can not calculate", "R value at lowest temp": "Not Reported/ Can not calculate", "R value at 4.2 K": "Not Reported/ Can not calculate", "R value at 10 K": "Not Reported/ Can not calculate", "R value at 77 K": "Not Reported/ Can not calculate", "R value at 300 K": "Not Reported/ Can not calculate", "R(300K)/R(4.2K)": null, "R(300K)/R(10K)": null, "Reference": "2021_Ultra-long carbon nanotube forest via in situ supplements of iron and aluminum vapor sources", "Unnamed: 41": null, "Unnamed: 42": null, "Unnamed: 43": null, "Unnamed: 44": null, "Unnamed: 45": 3, "Log Conductivity": -1.853871964321762, "Log Density": -0.6392017993325291, "Log Specific Conductivity": -1.2146701649892329, "Log Tensile Strength": 1.768280496357349, "Log Specific Strength": -0.40888262008542386, "Log Youngs Modulus": 0.6787666182477315, "Log Raman G:D Ratio": 0.146128035678238, "Log Raman (10^-12)*G:D λ^4": -1.1001926763109195, "Log CNT Diameter": 0.8228216453031046, "Log Fiber Diameter": null, "Log Thermal Conductivity": null, "Log (R(300K)/R(4.2))": null, "Log (R(300K)/R(10))": null, "Log Host Conductivity ": null, "Log Thermal Conductivity ": null, "Ampacity Measurement Config": null, "Medium 1": null, "Substrate": null, "Absolute I max (mA)": null, "Absolute J max (A/m2)": null, "Specific J max (mA/tex)": null, "Absolute J failure (A/m2": null, "Specific J failure (mA/tex)": null, "Breakdown Temp (oC)": null, "Medium 2": null, "Substrate 2": null, "Absolute I max (mA).1": null, "Absolute J max (A/m2).1": null, "Specific J max (mA/tex).1": null, "Absolute J failure (A/m2.1": null, "Specific J failure (mA/tex).1": null, "Probe separation for Electrical conductivity (microns)": null, "Probe separation for Ampacity (microns)": "Not Reported/ Can not calculate", "Notes on ampacity": null, "Substrate for ampacity (Yes/No)": null, "Notes on substrate ": null, "Log (Jmax in Air (A/m2))": null, "Log (Jmax in Vacuum(A/m2))": null, "Bulk fibre diameter (nm)": null, "Log (Bulk fibre diameter (nm))": null, "Effective diameter for ampacity (nm)": 6.65, "Log (Effective diameter for ampacity (nm))": 0.8228216453031046, "Notes on diameter": null, "Category 2": "CNT", "Diameter Regime": "sub-micron", "Log (Probe separation for ampacity (microns))": "Not reported/Can not calculate", "Probe separation regime": "Not reported/Can not calculate"} |  | 4.357143
needs_review |  |  |  |  | Middle part after 2800 C Annealing | CNT_or_CNT_hybrid | forest_array | FWCNT | forest_drawn_or_VA_CNT | heat_treated;Annealed | alignment: Not Reported/ Can not calculate |  |  |  |  | Bulmer/James meta-analysis supporting workbook, Main sheet |  |  |  | check_duplicate_or_multi_sample_group | rec_d8abc742bd86 | 20210409_Metaanalysis_database.xlsx | Main | 1292 | 2021_Ultra-long carbon nanotube forest via in situ supplements of iron and aluminum vapor sources | Middle part after 2800 C Annealing | CNT_or_CNT_hybrid | forest_array | FWCNT | forest_drawn_or_VA_CNT | heat_treated;Annealed | normalized_candidate | peer_reviewed_meta_analysis_record | secondary_meta_analysis_with_original_doi | Peer-reviewed meta-analysis workbook row with original DOI resolved by Crossref/OpenAlex; not re-extracted from the primary paper in this pipeline. | 10.1016/j.carbon.2020.10.066 | 10.1016/j.carbon.2020.10.066 |  | verified_crossref_openalex | Ultra-long carbon nanotube forest via in situ supplements of iron and aluminum vapor sources | Hisashi Sugime et al. | Hisashi Sugime; Toshihiro Sato; Rei Nakagawa; Tatsuhiro Hayashi; Yoku Inoue; Suguru Noda | Carbon | 2021 | 2021-02-01 | 172, 772-780 | 10.1016/j.carbon.2020.10.066 | 3 |  | 0 |  | 0.21875 | 218.75 | 0.004571429 | [19 empty] | 0.035 | 35000 | 160 |  |  |  | 10.0 | 10 | [5 empty] | alignment: Not Reported/ Can not calculate |  |  | Bulmer/James meta-analysis supporting workbook, Main sheet | 10.1002/adma.202008432 | A Meta-Analysis of Conductive and Strong Carbon Nanotube Materials | John S. Bulmer et al. | Advanced Materials | 2021 | 2021_Ultra-long carbon nanotube forest via in situ supplements of iron and aluminum vapor sources | accepted | 1 |  |  | Bulmer/James CNT meta-analysis supporting workbook | peer_reviewed_meta_analysis_workbook | 10.1016/j.carbon.2020.10.066 | Original DOI resolved from James/Bulmer workbook reference: 10.1016/j.carbon.2020.10.066; compiled data source DOI: 10.1002/adma.202008432 | 4 | Aligned Few-wall CNTs |  | Ultra-long carbon nanotube forest via in situ supplements of iron and aluminum vapor sources |  | Carbon | 2021 |  |  |  | secondary_public_candidate | needs_primary_value_crosscheck | James_Bulmer_meta_analysis_workbook | 3 | {"Category": "Aligned Few-wall CNTs", "Conductivity (MSm-1)": 0.034999999999999996, "Density (g cm-3)": 0.21875000000000003, "Specific Conductivity (kS m2/kg)": 0.16, "Electrical Anisotropy": "Not Reported/ Can not calculate", "Alignment figure of merit": "Not Reported/ Can not calculate", "Alignment method": "Not Reported/ Can not calculate", "Alignment FWHM": "Not Reported/ Can not calculate", "FWHM type": "Not Reported/ Can not calculate", "Raman G:D": 10, "Raman wavelength": 488, "(10^-12)*G:D λ^4": 0.5671256473599999, "Doped or Acid Exposure (Yes/ No)": "No", "Tensile Strength (MPa)": "Not Reported/ Can not calculate", "Specific Strength (N/Tex)": "Not Reported/ Can not calculate", "Young's Modulus (GPa)": "Not Reported/ Can not calculate", "Unnamed: 16": null, "Uber Parameter": "Not Reported/ Can not calculate", "Specific Uber Parameter": "Not Reported/ Can not calculate", "CNT Diameter (nm)": "Not Reported/ Can not calculate", "Plottable CNT Diameter (nm)": "Not Reported/ Can not calculate", "Date Entered and Checked ": 20210320, "Notes": "Middle part after 2800 C Annealing", "Year": 2021, "Production Process": "Forest derived", "Post Process": "Annealed", "Intentionally added intercalation dope": null, "Host Conductivity (MSm-1)": null, "Sorted Status": "Unsorted", "Bulk Fiber Diameter (microns)": "Not Reported/ Can not calculate", "G Peak Position (cm-1)": 1590, "Thermal Conductivity (W/(m K))": "Not Reported/ Can not calculate", "T Star (K)": "Not Reported/ Can not calculate", "R value at lowest temp": "Not Reported/ Can not calculate", "R value at 4.2 K": "Not Reported/ Can not calculate", "R value at 10 K": "Not Reported/ Can not calculate", "R value at 77 K": "Not Reported/ Can not calculate", "R value at 300 K": "Not Reported/ Can not calculate", "R(300K)/R(4.2K)": null, "R(300K)/R(10K)": null, "Reference": "2021_Ultra-long carbon nanotube forest via in situ supplements of iron and aluminum vapor sources", "Unnamed: 41": null, "Unnamed: 42": null, "Unnamed: 43": null, "Unnamed: 44": null, "Unnamed: 45": 3, "Log Conductivity": -1.4559319556497243, "Log Density": -0.6600519383056491, "Log Specific Conductivity": -0.7958800173440752, "Log Tensile Strength": null, "Log Specific Strength": null, "Log Youngs Modulus": null, "Log Raman G:D Ratio": 1, "Log Raman (10^-12)*G:D λ^4": -0.2463207119891576, "Log CNT Diameter": null, "Log Fiber Diameter": null, "Log Thermal Conductivity": null, "Log (R(300K)/R(4.2))": null, "Log (R(300K)/R(10))": null, "Log Host Conductivity ": null, "Log Thermal Conductivity ": null, "Ampacity Measurement Config": null, "Medium 1": null, "Substrate": null, "Absolute I max (mA)": null, "Absolute J max (A/m2)": null, "Specific J max (mA/tex)": null, "Absolute J failure (A/m2": null, "Specific J failure (mA/tex)": null, "Breakdown Temp (oC)": null, "Medium 2": null, "Substrate 2": null, "Absolute I max (mA).1": null, "Absolute J max (A/m2).1": null, "Specific J max (mA/tex).1": null, "Absolute J failure (A/m2.1": null, "Specific J failure (mA/tex).1": null, "Probe separation for Electrical conductivity (microns)": null, "Probe separation for Ampacity (microns)": "Not Reported/ Can not calculate", "Notes on ampacity": null, "Substrate for ampacity (Yes/No)": null, "Notes on substrate ": null, "Log (Jmax in Air (A/m2))": null, "Log (Jmax in Vacuum(A/m2))": null, "Bulk fibre diameter (nm)": null, "Log (Bulk fibre diameter (nm))": null, "Effective diameter for ampacity (nm)": "Not Reported/ Can not calculate", "Log (Effective diameter for ampacity (nm))": null, "Notes on diameter": null, "Category 2": "CNT", "Diameter Regime": "Not reported/Can not calculate", "Log (Probe separation for ampacity (microns))": "Not reported/Can not calculate", "Probe separation regime": "Not reported/Can not calculate"} |  | 4.571429
needs_review |  |  |  |  | GO interface hybrid Solution-Spun CNTF | graphene_or_GO_fiber | fiber_yarn |  |  | GO_hybrid | [9 empty] | find_primary_publication | rec_2be413052974 | RadarFigureSource.xlsx | Radar | 24 | GO: 0% | GO interface hybrid Solution-Spun CNTF | graphene_or_GO_fiber | fiber_yarn |  |  | GO_hybrid | normalized_candidate | unresolved_or_internal_source | needs_source_review | Record lacks DOI-backed provenance; keep internal until source is resolved. |  |  |  | missing_doi | [7 empty] | source:RadarFigureSource.xlsx:Radar:24 | 1 | missing_reference | 1 | CNT/graphene row lacks DOI-like citation string. | 1.93 | 1930 | 0.0005181347 | [6 empty] | 3.9565 | 3.9565 | 3956500000 | raw_value_as_GPa | [6 empty] | 38.4 | 38400 |  | 10.4 | 10400000 | 5388.601 | [24 empty] | derived radar/plot workbook | derived_plot_workbook |  |  | 2 | [9 empty] | internal_seed_not_public | needs_reference_unit_condition_review | source_compilation |  | {"Name": "GO: 0%", "Comments": "GO interface hybrid Solution-Spun CNTF", "Density [g cm−3] ±": 1.93, "Specific Volume [cm3g-1]": 0.5181347150259068, "Tenacity [N tex−1 = GPa/SG = GPa/(g/cm^3)]": 2.05, "Initial Modulus [N tex−1 = GPa/SG = GPa/(g/cm^3)]": 154, "Work of Rupture [J g−1]": 38.4, "E Cond [MS m^2/g]": 5.3886010362694305, "Thermal Conductivity [W m−1 K−1]": null, "Electrical Conductivity [MS m−1]": 10.4, "Tensile [GPa]": 3.9564999999999997, "G:D Ratio": null, "Publication": null, "Unnamed: 14": null, "Unnamed: 15": null} |  | 0.5181347
needs_review |  |  |  |  | GO: 5% | graphene_or_GO_fiber | fiber_yarn |  |  | GO_hybrid | [9 empty] | find_primary_publication | rec_3a97b04c69ac | RadarFigureSource.xlsx | Radar | 25 | GO: 5% | GO: 5% | graphene_or_GO_fiber | fiber_yarn |  |  | GO_hybrid | normalized_candidate | unresolved_or_internal_source | needs_source_review | Record lacks DOI-backed provenance; keep internal until source is resolved. |  |  |  | missing_doi | [7 empty] | source:RadarFigureSource.xlsx:Radar:25 | 1 | missing_reference | 1 | CNT/graphene row lacks DOI-like citation string. | 1.98 | 1980 | 0.0005050505 | [6 empty] | 5.2668 | 5.2668 | 5266800000 | raw_value_as_GPa | [6 empty] | 57.9 | 57900 |  | 9.41 | 9410000 | 4752.525 | [24 empty] | derived radar/plot workbook | derived_plot_workbook |  |  | 2 | [9 empty] | internal_seed_not_public | needs_reference_unit_condition_review | source_compilation |  | {"Name": "GO: 5%", "Comments": null, "Density [g cm−3] ±": 1.98, "Specific Volume [cm3g-1]": 0.5050505050505051, "Tenacity [N tex−1 = GPa/SG = GPa/(g/cm^3)]": 2.66, "Initial Modulus [N tex−1 = GPa/SG = GPa/(g/cm^3)]": 190, "Work of Rupture [J g−1]": 57.9, "E Cond [MS m^2/g]": 4.752525252525253, "Thermal Conductivity [W m−1 K−1]": null, "Electrical Conductivity [MS m−1]": 9.41, "Tensile [GPa]": 5.2668, "G:D Ratio": null, "Publication": null, "Unnamed: 14": null, "Unnamed: 15": null} |  | 0.5050505
needs_review |  |  |  |  | GO interface hybrid Solution-Spun CNTF | graphene_or_GO_fiber | fiber_yarn |  |  | GO_hybrid | [9 empty] | find_primary_publication | rec_6986799e98a9 | RadarFigureSource.xlsx | Fibers With Error | 25 | GO-SS-2022(40) | GO interface hybrid Solution-Spun CNTF | graphene_or_GO_fiber | fiber_yarn |  |  | GO_hybrid | normalized_candidate | unresolved_or_internal_source | needs_source_review | Record lacks DOI-backed provenance; keep internal until source is resolved. |  |  |  | missing_doi | [7 empty] | ref:40 | 1 | missing_reference | 1 | CNT/graphene row lacks DOI-like citation string. | [9 empty] | 0 | 0 | 0 | raw_value_as_GPa | [36 empty] | derived radar/plot workbook | derived_plot_workbook |  |  | 2 |  | 40 | [7 empty] | internal_seed_not_public | needs_reference_unit_condition_review | source_compilation |  | {"Name": "GO-SS-2022(40)", "Comments": "GO interface hybrid Solution-Spun CNTF", "Density [g cm−3] ±": null, "Unnamed: 4": null, "1/Density [cm3g-1]": null, "Tenacity [N tex−1]": null, "±": null, "Initial Modulus [N tex−1]": null, "±.1": null, "Elongation [%]": null, "±.2": null, "Work of Rupture [J g−1]": null, "±.3": null, "Electrical Conductivity [MS m−1]": null, "±.4": null, "Thermal Conductivity [W m−1 K−1]": null, "±.5": null, "Tensile (Gpa)": 0, "Unnamed: 19": null}
needs_review |  |  |  |  | GO: 10% | graphene_or_GO_fiber | fiber_yarn |  |  | GO_hybrid | [9 empty] | find_primary_publication | rec_aefd70bf59ff | RadarFigureSource.xlsx | Radar | 26 | GO: 10% | GO: 10% | graphene_or_GO_fiber | fiber_yarn |  |  | GO_hybrid | normalized_candidate | unresolved_or_internal_source | needs_source_review | Record lacks DOI-backed provenance; keep internal until source is resolved. |  |  |  | missing_doi | [7 empty] | source:RadarFigureSource.xlsx:Radar:26 | 1 | missing_reference | 1 | CNT/graphene row lacks DOI-like citation string. | 2.01 | 2010 | 0.0004975124 | [6 empty] | 6.0501 | 6.0501 | 6050100000 | raw_value_as_GPa | [6 empty] | 76.8 | 76800 |  | 8.43 | 8430000 | 4194.03 | [24 empty] | derived radar/plot workbook | derived_plot_workbook |  |  | 2 | [9 empty] | internal_seed_not_public | needs_reference_unit_condition_review | source_compilation |  | {"Name": "GO: 10%", "Comments": null, "Density [g cm−3] ±": 2.01, "Specific Volume [cm3g-1]": 0.49751243781094534, "Tenacity [N tex−1 = GPa/SG = GPa/(g/cm^3)]": 3.01, "Initial Modulus [N tex−1 = GPa/SG = GPa/(g/cm^3)]": 210, "Work of Rupture [J g−1]": 76.8, "E Cond [MS m^2/g]": 4.1940298507462686, "Thermal Conductivity [W m−1 K−1]": null, "Electrical Conductivity [MS m−1]": 8.43, "Tensile [GPa]": 6.050099999999999, "G:D Ratio": null, "Publication": null, "Unnamed: 14": null, "Unnamed: 15": null} |  | 0.4975124
needs_review |  |  |  |  | GO: 0% | graphene_or_GO_fiber | fiber_yarn |  |  | GO_hybrid | [9 empty] | find_primary_publication | rec_79f94961ecba | RadarFigureSource.xlsx | Fibers With Error | 26 | GO: 0% | GO: 0% | graphene_or_GO_fiber | fiber_yarn |  |  | GO_hybrid | normalized_candidate | unresolved_or_internal_source | needs_source_review | Record lacks DOI-backed provenance; keep internal until source is resolved. |  |  |  | missing_doi | [7 empty] | source:RadarFigureSource.xlsx:Fibers With Error:26 | 1 | missing_reference | 1 | CNT/graphene row lacks DOI-like citation string. | 1.93 | 1930 | 0.0005181347 |  |  |  |  | 2.05 | 2050000 | 3.9565 | 3.9565 | 3956500000 | raw_value_as_GPa | 154 | 154000000 |  |  | 3 | 0.03 | 38.4 | 38400 |  | 10.4 | 10400000 | 5388.601 | [24 empty] | derived radar/plot workbook | derived_plot_workbook |  |  | 2 | [9 empty] | internal_seed_not_public | needs_reference_unit_condition_review | source_compilation |  | {"Name": "GO: 0%", "Comments": null, "Density [g cm−3] ±": 1.93, "Unnamed: 4": 0.02, "1/Density [cm3g-1]": 0.5181347150259068, "Tenacity [N tex−1]": 2.05, "±": null, "Initial Modulus [N tex−1]": 154, "±.1": null, "Elongation [%]": 3, "±.2": null, "Work of Rupture [J g−1]": 38.4, "±.3": 6.2, "Electrical Conductivity [MS m−1]": 10.4, "±.4": 0.88, "Thermal Conductivity [W m−1 K−1]": null, "±.5": null, "Tensile (Gpa)": 3.9564999999999997, "Unnamed: 19": null} |  | 0.5181347
needs_review |  |  |  |  | GO: 20% | graphene_or_GO_fiber | fiber_yarn |  |  | GO_hybrid | [9 empty] | find_primary_publication | rec_36d98ee62ecb | RadarFigureSource.xlsx | Radar | 27 | GO: 20% | GO: 20% | graphene_or_GO_fiber | fiber_yarn |  |  | GO_hybrid | normalized_candidate | unresolved_or_internal_source | needs_source_review | Record lacks DOI-backed provenance; keep internal until source is resolved. |  |  |  | missing_doi | [7 empty] | source:RadarFigureSource.xlsx:Radar:27 | 1 | missing_reference | 1 | CNT/graphene row lacks DOI-like citation string. | 1.99 | 1990 | 0.0005025126 | [6 empty] | 4.7959 | 4.7959 | 4795900000 | raw_value_as_GPa | [6 empty] | 51.8 | 51800 |  | 7.45 | 7450000 | 3743.719 | [24 empty] | derived radar/plot workbook | derived_plot_workbook |  |  | 2 | [9 empty] | internal_seed_not_public | needs_reference_unit_condition_review | source_compilation |  | {"Name": "GO: 20%", "Comments": null, "Density [g cm−3] ±": 1.99, "Specific Volume [cm3g-1]": 0.5025125628140703, "Tenacity [N tex−1 = GPa/SG = GPa/(g/cm^3)]": 2.41, "Initial Modulus [N tex−1 = GPa/SG = GPa/(g/cm^3)]": 193, "Work of Rupture [J g−1]": 51.8, "E Cond [MS m^2/g]": 3.7437185929648242, "Thermal Conductivity [W m−1 K−1]": null, "Electrical Conductivity [MS m−1]": 7.45, "Tensile [GPa]": 4.7959000000000005, "G:D Ratio": null, "Publication": null, "Unnamed: 14": null, "Unnamed: 15": null} |  | 0.5025126
needs_review |  |  |  |  | GO: 5% | graphene_or_GO_fiber | fiber_yarn |  |  | GO_hybrid | [9 empty] | find_primary_publication | rec_03283b7333ed | RadarFigureSource.xlsx | Fibers With Error | 27 | GO: 5% | GO: 5% | graphene_or_GO_fiber | fiber_yarn |  |  | GO_hybrid | normalized_candidate | unresolved_or_internal_source | needs_source_review | Record lacks DOI-backed provenance; keep internal until source is resolved. |  |  |  | missing_doi | [7 empty] | source:RadarFigureSource.xlsx:Fibers With Error:27 | 1 | missing_reference | 1 | CNT/graphene row lacks DOI-like citation string. | 1.98 | 1980 | 0.0005050505 |  |  |  |  | 2.66 | 2660000 | 5.2668 | 5.2668 | 5266800000 | raw_value_as_GPa | 190 | 190000000 |  |  | 3.3 | 0.033 | 57.9 | 57900 |  | 9.41 | 9410000 | 4752.525 | [24 empty] | derived radar/plot workbook | derived_plot_workbook |  |  | 2 | [9 empty] | internal_seed_not_public | needs_reference_unit_condition_review | source_compilation |  | {"Name": "GO: 5%", "Comments": null, "Density [g cm−3] ±": 1.98, "Unnamed: 4": 0.03, "1/Density [cm3g-1]": 0.5050505050505051, "Tenacity [N tex−1]": 2.66, "±": null, "Initial Modulus [N tex−1]": 190, "±.1": null, "Elongation [%]": 3.3, "±.2": null, "Work of Rupture [J g−1]": 57.9, "±.3": 5.8, "Electrical Conductivity [MS m−1]": 9.41, "±.4": 0.81, "Thermal Conductivity [W m−1 K−1]": null, "±.5": null, "Tensile (Gpa)": 5.2668, "Unnamed: 19": null} |  | 0.5050505
needs_review |  |  |  |  | GO: 10% | graphene_or_GO_fiber | fiber_yarn |  |  | GO_hybrid | [9 empty] | find_primary_publication | rec_cea69660788d | RadarFigureSource.xlsx | Fibers With Error | 28 | GO: 10% | GO: 10% | graphene_or_GO_fiber | fiber_yarn |  |  | GO_hybrid | normalized_candidate | unresolved_or_internal_source | needs_source_review | Record lacks DOI-backed provenance; keep internal until source is resolved. |  |  |  | missing_doi | [7 empty] | source:RadarFigureSource.xlsx:Fibers With Error:28 | 1 | missing_reference | 1 | CNT/graphene row lacks DOI-like citation string. | 2.01 | 2010 | 0.0004975124 |  |  |  |  | 3.01 | 3010000 | 6.0501 | 6.0501 | 6050100000 | raw_value_as_GPa | 210 | 210000000 |  |  | 3.6 | 0.036 | 76.8 | 76800 |  | 8.43 | 8430000 | 4194.03 | [24 empty] | derived radar/plot workbook | derived_plot_workbook |  |  | 2 | [9 empty] | internal_seed_not_public | needs_reference_unit_condition_review | source_compilation |  | {"Name": "GO: 10%", "Comments": null, "Density [g cm−3] ±": 2.01, "Unnamed: 4": 0.02, "1/Density [cm3g-1]": 0.49751243781094534, "Tenacity [N tex−1]": 3.01, "±": null, "Initial Modulus [N tex−1]": 210, "±.1": null, "Elongation [%]": 3.6, "±.2": null, "Work of Rupture [J g−1]": 76.8, "±.3": 6.3, "Electrical Conductivity [MS m−1]": 8.43, "±.4": 0.95, "Thermal Conductivity [W m−1 K−1]": null, "±.5": null, "Tensile (Gpa)": 6.050099999999999, "Unnamed: 19": null} |  | 0.4975124
needs_review |  |  |  |  | GO: 20% | graphene_or_GO_fiber | fiber_yarn |  |  | GO_hybrid | [9 empty] | find_primary_publication | rec_deb0289b9a1c | RadarFigureSource.xlsx | Fibers With Error | 29 | GO: 20% | GO: 20% | graphene_or_GO_fiber | fiber_yarn |  |  | GO_hybrid | normalized_candidate | unresolved_or_internal_source | needs_source_review | Record lacks DOI-backed provenance; keep internal until source is resolved. |  |  |  | missing_doi | [7 empty] | source:RadarFigureSource.xlsx:Fibers With Error:29 | 1 | missing_reference | 1 | CNT/graphene row lacks DOI-like citation string. | 1.99 | 1990 | 0.0005025126 |  |  |  |  | 2.41 | 2410000 | 4.7959 | 4.7959 | 4795900000 | raw_value_as_GPa | 193 | 193000000 |  |  | 3.2 | 0.032 | 51.8 | 51800 |  | 7.45 | 7450000 | 3743.719 | [24 empty] | derived radar/plot workbook | derived_plot_workbook |  |  | 2 | [9 empty] | internal_seed_not_public | needs_reference_unit_condition_review | source_compilation |  | {"Name": "GO: 20%", "Comments": null, "Density [g cm−3] ±": 1.99, "Unnamed: 4": 0.03, "1/Density [cm3g-1]": 0.5025125628140703, "Tenacity [N tex−1]": 2.41, "±": null, "Initial Modulus [N tex−1]": 193, "±.1": null, "Elongation [%]": 3.2, "±.2": null, "Work of Rupture [J g−1]": 51.8, "±.3": 6.9, "Electrical Conductivity [MS m−1]": 7.45, "±.4": 0.91, "Thermal Conductivity [W m−1 K−1]": null, "±.5": null, "Tensile (Gpa)": 4.7959000000000005, "Unnamed: 19": null} |  | 0.5025126
needs_review |  |  |  |  | Solution Spun | graphene_or_GO_fiber | fiber_yarn | [12 empty] | find_primary_publication | rec_904397bb8630 | RadarFigureSource.xlsx | Radar | 65 | Graphene Fibers | Solution Spun | graphene_or_GO_fiber | fiber_yarn |  |  |  | normalized_candidate | url_only_research_record | needs_primary_literature_review | Research-material record has only a URL/source text; find DOI or primary publication before public use. |  |  | https://www.nature.com/articles/s41563-025-02384-7 | missing_doi | [7 empty] | https://www.nature.com/articles/s41563-025-02384-7 | 1 | missing_reference | 1 | CNT/graphene row lacks DOI-like citation string. | 1.86 | 1860 | 0.0005376344 | [6 empty] | 5.19 | 5.19 | 5190000000 | raw_value_as_GPa | [6 empty] | 18.29 | 18290 |  | 0.012 | 12000 | 6.451613 | 232 | 232 | 0.1247312 | [21 empty] | derived radar/plot workbook | derived_plot_workbook | https://www.nature.com/articles/s41563-025-02384-7 |  | 2 | [9 empty] | internal_seed_not_public | needs_reference_unit_condition_review | source_compilation |  | {"Name": "Graphene Fibers", "Comments": "Solution Spun", "Density [g cm−3] ±": 1.86, "Specific Volume [cm3g-1]": 0.5376344086021505, "Tenacity [N tex−1 = GPa/SG = GPa/(g/cm^3)]": 2.7903225806451615, "Initial Modulus [N tex−1 = GPa/SG = GPa/(g/cm^3)]": 284.4086021505376, "Work of Rupture [J g−1]": 18.29, "E Cond [MS m^2/g]": 0.0064516129032258064, "Thermal Conductivity [W m−1 K−1]": 232, "Electrical Conductivity [MS m−1]": 0.012, "Tensile [GPa]": 5.19, "G:D Ratio": null, "Publication": "https://www.nature.com/articles/s41563-025-02384-7", "Unnamed: 14": null, "Unnamed: 15": null} |  | 0.5376344
needs_review |  |  |  |  | Graphene Fibers | graphene_or_GO_fiber | fiber_yarn | [12 empty] | find_primary_publication | rec_43d6b63bd3c2 | RadarFigureSource.xlsx | Radar | 82 | Graphene Fibers | Graphene Fibers | graphene_or_GO_fiber | fiber_yarn |  |  |  | normalized_candidate | unresolved_or_internal_source | needs_source_review | Record lacks DOI-backed provenance; keep internal until source is resolved. |  |  |  | missing_doi | [7 empty] | source:RadarFigureSource.xlsx:Radar:82 | 1 | missing_reference | 1 | CNT/graphene row lacks DOI-like citation string. | 0.1171975 | 117.1975 | 0.008532609 | [16 empty] | 10.54 | 10540 |  | 0 | 0 | 2560.273 | 0 | 0 | 0 | [21 empty] | derived radar/plot workbook | derived_plot_workbook |  |  | 2 | [9 empty] | internal_seed_not_public | needs_reference_unit_condition_review | source_compilation |  | {"Name": "Graphene Fibers", "Comments": null, "Density [g cm−3] ±": 0.11719745222929938, "Specific Volume [cm3g-1]": 0, "Tenacity [N tex−1 = GPa/SG = GPa/(g/cm^3)]": 66.725, "Initial Modulus [N tex−1 = GPa/SG = GPa/(g/cm^3)]": 7.359375, "Work of Rupture [J g−1]": 10.540000000000001, "E Cond [MS m^2/g]": 2.560272988505747, "Thermal Conductivity [W m−1 K−1]": 0, "Electrical Conductivity [MS m−1]": 0, "Tensile [GPa]": null, "G:D Ratio": null, "Publication": null, "Unnamed: 14": null, "Unnamed: 15": null} |  | 8.532609
needs_review |  |  |  |  | (40) | graphene_or_GO_fiber | fiber_yarn |  |  | GO_hybrid | [9 empty] | check_duplicate_or_multi_sample_group | rec_f7ed3ab73692 | XiaO_DATA.xlsx | Sheet1 | 119 | GO-0% | (40) | graphene_or_GO_fiber | fiber_yarn |  |  | GO_hybrid | normalized_candidate | peer_reviewed_research_record | primary_literature_candidate | Research-material record with DOI; still requires sample, unit, and condition curation before public use. | 10.1002/advs.202203008 | 10.1002/advs.202203008 | https://onlinelibrary.wiley.com/doi/10.1002/advs.202203008 | verified_crossref_openalex | Ultrastrong Hybrid Fibers with Tunable Macromolecular Interfaces of Graphene Oxide and Carbon Nanotube for Multifunctional Applications | Seo Gyun Kim et al. |  | Advanced Science | 2022 | 2022-10-01 | 9, 29 | 10.1002/advs.202203008 | 4 |  | 0 |  | 1.93 | 1930 | 0.0005181347 |  |  |  |  | 2.05 | 2050000 | 3.96 | 3.96 | 3960000000 | raw_value_as_GPa | 154 | 154000000 | 297 | 297000000000 | 3 | 0.03 | 38.4 | 38400 | 104000 |  | 10400000 | 5388.601 | [24 empty] | OriginPro export from Xiao Ashby plot workbook | exported_table | https://onlinelibrary.wiley.com/doi/10.1002/advs.202203008 | https://onlinelibrary.wiley.com/doi/10.1002/advs.202203008 | 1 | GO-0% | 40 | [7 empty] | internal_seed_not_public | needs_reference_unit_condition_review | source_compilation |  | {"record_label": "GO-0%", "notes": "(40)", "citation_raw": "https://onlinelibrary.wiley.com/doi/10.1002/advs.202203008", "diameter_um_raw": null, "diameter_um_error_raw": null, "density_g_cm3_raw": 1.93, "density_g_cm3_error_raw": 0.02, "linear_density_tex_raw": null, "linear_density_tex_error_raw": null, "tenacity_N_tex_raw": 2.05, "tenacity_N_tex_error_raw": null, "tensile_strength_GPa_raw": 3.96, "tensile_strength_GPa_error_raw": 0.17, "initial_modulus_N_tex_raw": 154, "initial_modulus_N_tex_error_raw": null, "initial_modulus_GPa_raw": 297, "initial_modulus_GPa_error_raw": 31, "breaking_strain_pct_raw": 3, "breaking_strain_pct_error_raw": null, "rupture_work_J_g_raw": 38.4, "rupture_work_J_g_error_raw": 6.2, "electrical_conductivity_S_cm_raw": 104000, "electrical_conductivity_S_cm_error_raw": 8800, "thermal_conductivity_W_mK_raw": null, "thermal_conductivity_W_mK_error_raw": null} | (40) | 0.5181347
needs_review |  |  |  |  | (40) | graphene_or_GO_fiber | fiber_yarn |  |  | GO_hybrid | [9 empty] | check_duplicate_or_multi_sample_group | rec_5647d3230282 | XiaO_DATA.xlsx | Sheet1 | 120 | GO-5% | (40) | graphene_or_GO_fiber | fiber_yarn |  |  | GO_hybrid | normalized_candidate | peer_reviewed_research_record | primary_literature_candidate | Research-material record with DOI; still requires sample, unit, and condition curation before public use. | 10.1002/advs.202203008 | 10.1002/advs.202203008 | https://onlinelibrary.wiley.com/doi/10.1002/advs.202203008 | verified_crossref_openalex | Ultrastrong Hybrid Fibers with Tunable Macromolecular Interfaces of Graphene Oxide and Carbon Nanotube for Multifunctional Applications | Seo Gyun Kim et al. |  | Advanced Science | 2022 | 2022-10-01 | 9, 29 | 10.1002/advs.202203008 | 4 |  | 0 |  | 1.98 | 1980 | 0.0005050505 |  |  |  |  | 2.66 | 2660000 | 5.27 | 5.27 | 5270000000 | raw_value_as_GPa | 190 | 190000000 | 376 | 376000000000 | 3.3 | 0.033 | 57.9 | 57900 | 94100 |  | 9410000 | 4752.525 | [24 empty] | OriginPro export from Xiao Ashby plot workbook | exported_table | https://onlinelibrary.wiley.com/doi/10.1002/advs.202203008 | https://onlinelibrary.wiley.com/doi/10.1002/advs.202203008 | 1 | GO-5% | 40 | [7 empty] | internal_seed_not_public | needs_reference_unit_condition_review | source_compilation |  | {"record_label": "GO-5%", "notes": "(40)", "citation_raw": "https://onlinelibrary.wiley.com/doi/10.1002/advs.202203008", "diameter_um_raw": null, "diameter_um_error_raw": null, "density_g_cm3_raw": 1.98, "density_g_cm3_error_raw": 0.03, "linear_density_tex_raw": null, "linear_density_tex_error_raw": null, "tenacity_N_tex_raw": 2.66, "tenacity_N_tex_error_raw": null, "tensile_strength_GPa_raw": 5.27, "tensile_strength_GPa_error_raw": 0.34, "initial_modulus_N_tex_raw": 190, "initial_modulus_N_tex_error_raw": null, "initial_modulus_GPa_raw": 376, "initial_modulus_GPa_error_raw": 35, "breaking_strain_pct_raw": 3.3, "breaking_strain_pct_error_raw": null, "rupture_work_J_g_raw": 57.9, "rupture_work_J_g_error_raw": 5.8, "electrical_conductivity_S_cm_raw": 94100, "electrical_conductivity_S_cm_error_raw": 8100, "thermal_conductivity_W_mK_raw": null, "thermal_conductivity_W_mK_error_raw": null} | (40) | 0.5050505
needs_review |  |  |  |  | (40) | graphene_or_GO_fiber | fiber_yarn |  |  | GO_hybrid | [9 empty] | check_duplicate_or_multi_sample_group | rec_56507c67758f | XiaO_DATA.xlsx | Sheet1 | 121 | GO-10% | (40) | graphene_or_GO_fiber | fiber_yarn |  |  | GO_hybrid | normalized_candidate | peer_reviewed_research_record | primary_literature_candidate | Research-material record with DOI; still requires sample, unit, and condition curation before public use. | 10.1002/advs.202203008 | 10.1002/advs.202203008 | https://onlinelibrary.wiley.com/doi/10.1002/advs.202203008 | verified_crossref_openalex | Ultrastrong Hybrid Fibers with Tunable Macromolecular Interfaces of Graphene Oxide and Carbon Nanotube for Multifunctional Applications | Seo Gyun Kim et al. |  | Advanced Science | 2022 | 2022-10-01 | 9, 29 | 10.1002/advs.202203008 | 4 |  | 0 |  | 2.01 | 2010 | 0.0004975124 |  |  |  |  | 3.01 | 3010000 | 6.05 | 6.05 | 6050000000 | raw_value_as_GPa | 210 | 210000000 | 422 | 422000000000 | 3.6 | 0.036 | 76.8 | 76800 | 84300 |  | 8430000 | 4194.03 | [24 empty] | OriginPro export from Xiao Ashby plot workbook | exported_table | https://onlinelibrary.wiley.com/doi/10.1002/advs.202203008 | https://onlinelibrary.wiley.com/doi/10.1002/advs.202203008 | 1 | GO-10% | 40 | [7 empty] | internal_seed_not_public | needs_reference_unit_condition_review | source_compilation |  | {"record_label": "GO-10%", "notes": "(40)", "citation_raw": "https://onlinelibrary.wiley.com/doi/10.1002/advs.202203008", "diameter_um_raw": null, "diameter_um_error_raw": null, "density_g_cm3_raw": 2.01, "density_g_cm3_error_raw": 0.02, "linear_density_tex_raw": null, "linear_density_tex_error_raw": null, "tenacity_N_tex_raw": 3.01, "tenacity_N_tex_error_raw": null, "tensile_strength_GPa_raw": 6.05, "tensile_strength_GPa_error_raw": 0.41, "initial_modulus_N_tex_raw": 210, "initial_modulus_N_tex_error_raw": null, "initial_modulus_GPa_raw": 422, "initial_modulus_GPa_error_raw": 49, "breaking_strain_pct_raw": 3.6, "breaking_strain_pct_error_raw": null, "rupture_work_J_g_raw": 76.8, "rupture_work_J_g_error_raw": 6.3, "electrical_conductivity_S_cm_raw": 84300, "electrical_conductivity_S_cm_error_raw": 9500, "thermal_conductivity_W_mK_raw": null, "thermal_conductivity_W_mK_error_raw": null} | (40) | 0.4975124
needs_review |  |  |  |  | (40) | graphene_or_GO_fiber | fiber_yarn |  |  | GO_hybrid | [9 empty] | check_duplicate_or_multi_sample_group | rec_aada729c34d8 | XiaO_DATA.xlsx | Sheet1 | 122 | GO-20% | (40) | graphene_or_GO_fiber | fiber_yarn |  |  | GO_hybrid | normalized_candidate | peer_reviewed_research_record | primary_literature_candidate | Research-material record with DOI; still requires sample, unit, and condition curation before public use. | 10.1002/advs.202203008 | 10.1002/advs.202203008 | https://onlinelibrary.wiley.com/doi/10.1002/advs.202203008 | verified_crossref_openalex | Ultrastrong Hybrid Fibers with Tunable Macromolecular Interfaces of Graphene Oxide and Carbon Nanotube for Multifunctional Applications | Seo Gyun Kim et al. |  | Advanced Science | 2022 | 2022-10-01 | 9, 29 | 10.1002/advs.202203008 | 4 |  | 0 |  | 1.99 | 1990 | 0.0005025126 |  |  |  |  | 2.41 | 2410000 | 4.8 | 4.8 | 4800000000 | raw_value_as_GPa | 193 | 193000000 | 384 | 384000000000 | 3.2 | 0.032 | 51.8 | 51800 | 74500 |  | 7450000 | 3743.719 | [24 empty] | OriginPro export from Xiao Ashby plot workbook | exported_table | https://onlinelibrary.wiley.com/doi/10.1002/advs.202203008 | https://onlinelibrary.wiley.com/doi/10.1002/advs.202203008 | 1 | GO-20% | 40 | [7 empty] | internal_seed_not_public | needs_reference_unit_condition_review | source_compilation |  | {"record_label": "GO-20%", "notes": "(40)", "citation_raw": "https://onlinelibrary.wiley.com/doi/10.1002/advs.202203008", "diameter_um_raw": null, "diameter_um_error_raw": null, "density_g_cm3_raw": 1.99, "density_g_cm3_error_raw": 0.03, "linear_density_tex_raw": null, "linear_density_tex_error_raw": null, "tenacity_N_tex_raw": 2.41, "tenacity_N_tex_error_raw": null, "tensile_strength_GPa_raw": 4.8, "tensile_strength_GPa_error_raw": 0.38, "initial_modulus_N_tex_raw": 193, "initial_modulus_N_tex_error_raw": null, "initial_modulus_GPa_raw": 384, "initial_modulus_GPa_error_raw": 45, "breaking_strain_pct_raw": 3.2, "breaking_strain_pct_error_raw": null, "rupture_work_J_g_raw": 51.8, "rupture_work_J_g_error_raw": 6.9, "electrical_conductivity_S_cm_raw": 74500, "electrical_conductivity_S_cm_error_raw": 9100, "thermal_conductivity_W_mK_raw": null, "thermal_conductivity_W_mK_error_raw": null} | (40) | 0.5025126
needs_review |  |  |  |  | GO fibre, assumed density of 1g/cc | graphene_or_GO_fiber | fiber_yarn |  |  | densified | [9 empty] | ready_for_manual_review | rec_ed6794051c2c | New G fibre table Juan.xlsx | Sheet1 | 4 | Graphene Fibers | GO fibre, assumed density of 1g/cc | graphene_or_GO_fiber | fiber_yarn |  |  | densified | normalized_candidate | peer_reviewed_research_record | primary_literature_candidate | Research-material record with DOI; still requires sample, unit, and condition curation before public use. | 10.1016/j.matlet.2024.136601 | 10.1016/j.matlet.2024.136601 | https://doi.org/10.1016/j.matlet.2024.136601 | verified_crossref_openalex | Ultra-strong and conductive graphene fiber via sacrificial layer technology | Bo Zhang et al. |  | Materials Letters | 2024 | 2024-07-01 | 367, 136601 | 10.1016/j.matlet.2024.136601 | 1 |  | 0 |  | 1 | 1000 | 0.001 |  |  |  |  | 0.36 | 360000 | 0.36 | 0.36 | 360000000 | raw_value_as_GPa | [36 empty] | manual graphene-fiber addendum | manual_addendum | https://doi.org/10.1016/j.matlet.2024.136601 |  | 3 | Graphene Fibers | [8 empty] | internal_seed_not_public | needs_reference_unit_condition_review | source_compilation |  | {"Strength, GPa": 0.36, "Specific Strength, Gpa/SG": 0.36, "Density, g/cc": 1, "Year": 2024, "Ref": "https://doi.org/10.1016/j.matlet.2024.136601", "Notes": "GO fibre, assumed density of 1g/cc"} |  | 1
needs_review |  |  |  |  | Graphene Fibers | graphene_or_GO_fiber | fiber_yarn | [12 empty] | ready_for_manual_review | rec_f85b00c44f22 | New G fibre table Juan.xlsx | Sheet1 | 5 | Graphene Fibers | Graphene Fibers | graphene_or_GO_fiber | fiber_yarn |  |  |  | normalized_candidate | peer_reviewed_research_record | primary_literature_candidate | Research-material record with DOI; still requires sample, unit, and condition curation before public use. | 10.1016/j.carbon.2024.118947 | 10.1016/j.carbon.2024.118947 | https://doi.org/10.1016/j.carbon.2024.118947 | verified_crossref_openalex | Large-scale preparation of thermally conductive graphene fiber filaments | Hang Shi et al. |  | Carbon | 2024 | 2024-03-01 | 221, 118947 | 10.1016/j.carbon.2024.118947 | 1 |  | 0 |  | 1.93 | 1930 | 0.0005181347 |  |  |  |  | 0.7253886 | 725388.6 | 1.4 | 1.4 | 1400000000 | raw_value_as_GPa | [36 empty] | manual graphene-fiber addendum | manual_addendum | https://doi.org/10.1016/j.carbon.2024.118947 |  | 3 | Graphene Fibers | [8 empty] | internal_seed_not_public | needs_reference_unit_condition_review | source_compilation |  | {"Strength, GPa": 1.4, "Specific Strength, Gpa/SG": 0.7253886010362695, "Density, g/cc": 1.93, "Year": 2024, "Ref": "https://doi.org/10.1016/j.carbon.2024.118947", "Notes": null} |  | 0.5181347
needs_review |  |  |  |  | domain-folded graphene fibre; Nature Materials publication verified | graphene_or_GO_fiber | fiber_yarn | [12 empty] | ready_for_manual_review | rec_4f786dd24b06 | New G fibre table Juan.xlsx | Sheet1 | 6 | Graphene Fibers | domain-folded graphene fibre; Nature Materials publication verified | graphene_or_GO_fiber | fiber_yarn |  |  |  | normalized_candidate | unresolved_or_internal_source | needs_source_review | Record lacks DOI-backed provenance; keep internal until source is resolved. | 10.1038/s41563-025-02384-7 | 10.1038/s41563-025-02384-7 | https://www.nature.com/articles/s41563-025-02384-7 | verified_crossref_openalex | High-performance graphene-based carbon fibres prepared at room temperature via domain folding | Peng Li et al. |  | Nature Materials | 2026 | 2026-02-01 | 25, 2, 191-198 | 10.1038/s41563-025-02384-7 | 1 |  | 0 |  | 1.9 | 1900 | 0.0005263158 |  |  |  |  | 2.889474 | 2889473.7 | 5.49 | 5.49 | 5490000000 | raw_value_as_GPa | [36 empty] | manual graphene-fiber addendum | manual_addendum | High-performance graphene-based carbon fibres prepared at room temperature via domain folding. Nature Materials (2025-10-20). https://www.nature.com/articles/s41563-025-02384-7 |  | 3 | Graphene Fibers |  | High-performance graphene-based carbon fibres prepared at room temperature via domain folding | Peng Li et al. | Nature Materials | 2026 | 2025-10-20 | 25, 191-198 |  | internal_seed_not_public | needs_value_crosscheck | source_compilation |  | {"Strength, GPa": 5.49, "Specific Strength, Gpa/SG": 2.8894736842105266, "Density, g/cc": 1.9, "Year": 2025, "Ref": "to be published in Nat Mater", "Notes": null} |  | 0.5263158
needs_review |  |  |  |  | Not Reported/ Can not calculate | graphene_or_GO_fiber | fiber_yarn |  |  | densified;Not Reported/ Can not calculate | alignment: Not Reported/ Can not calculate; ampacity: Two-probe; electrical probe separation 2 um |  | Air | 0.002 |  | Bulmer/James meta-analysis supporting workbook, Main sheet |  |  |  | check_duplicate_or_multi_sample_group | rec_f562bb7a24e6 | 20210409_Metaanalysis_database.xlsx | Main | 417 | 2009_Breakdown current density of graphene nanoribbons | Not Reported/ Can not calculate | graphene_or_GO_fiber | fiber_yarn |  |  | densified;Not Reported/ Can not calculate | normalized_candidate | peer_reviewed_meta_analysis_record | secondary_meta_analysis_with_original_doi | Peer-reviewed meta-analysis workbook row with original DOI resolved by Crossref/OpenAlex; not re-extracted from the primary paper in this pipeline. | 10.1063/1.3147183 | 10.1063/1.3147183 |  | verified_crossref_openalex | Breakdown current density of graphene nanoribbons | Raghunath Murali et al. | Raghunath Murali; Yinxiao Yang; Kevin Brenner; Thomas Beck; James D. Meindl | Applied Physics Letters | 2009 | 2009-06-15 | 94, 24 | 10.1063/1.3147183 | 3 |  | 0 | [32 empty] | 1500000000000 | 0.002 |  | Air | alignment: Not Reported/ Can not calculate; ampacity: Two-probe; electrical probe separation 2 um | 0.002 |  | Bulmer/James meta-analysis supporting workbook, Main sheet | 10.1002/adma.202008432 | A Meta-Analysis of Conductive and Strong Carbon Nanotube Materials | John S. Bulmer et al. | Advanced Materials | 2021 | 2009_Breakdown current density of graphene nanoribbons | accepted | 1 |  |  | Bulmer/James CNT meta-analysis supporting workbook | peer_reviewed_meta_analysis_workbook | 10.1063/1.3147183 | Original DOI resolved from James/Bulmer workbook reference: 10.1063/1.3147183; compiled data source DOI: 10.1002/adma.202008432 | 4 | Graphene Nanoribbon |  | Breakdown current density of graphene nanoribbons |  | Applied Physics Letters | 2009 |  |  |  | secondary_public_candidate | needs_primary_value_crosscheck | James_Bulmer_meta_analysis_workbook | 3 | {"Category": "Graphene Nanoribbon", "Conductivity (MSm-1)": "Not Reported/ Can not calculate", "Density (g cm-3)": "Not Reported/ Can not calculate", "Specific Conductivity (kS m2/kg)": "Not Reported/ Can not calculate", "Electrical Anisotropy": "Not Reported/ Can not calculate", "Alignment figure of merit": "Not Reported/ Can not calculate", "Alignment method": "Not Reported/ Can not calculate", "Alignment FWHM": "Not Reported/ Can not calculate", "FWHM type": "Not Reported/ Can not calculate", "Raman G:D": "Not Reported/ Can not calculate", "Raman wavelength": "Not Reported/ Can not calculate", "(10^-12)*G:D λ^4": null, "Doped or Acid Exposure (Yes/ No)": "No", "Tensile Strength (MPa)": "Not Reported/ Can not calculate", "Specific Strength (N/Tex)": "Not Reported/ Can not calculate", "Young's Modulus (GPa)": "Not Reported/ Can not calculate", "Unnamed: 16": null, "Uber Parameter": null, "Specific Uber Parameter": null, "CNT Diameter (nm)": "Not Reported/ Can not calculate", "Plottable CNT Diameter (nm)": "Not Reported/ Can not calculate", "Date Entered and Checked ": 20200701, "Notes": "Not Reported/ Can not calculate", "Year": 2009, "Production Process": "Not Reported/ Can not calculate", "Post Process": "Not Reported/ Can not calculate", "Intentionally added intercalation dope": "Not Reported/ Can not calculate", "Host Conductivity (MSm-1)": "Not Reported/ Can not calculate", "Sorted Status": "Unsorted", "Bulk Fiber Diameter (microns)": "Not Reported/ Can not calculate", "G Peak Position (cm-1)": "Not Reported/ Can not calculate", "Thermal Conductivity (W/(m K))": "Not Reported/ Can not calculate", "T Star (K)": "Not Reported/ Can not calculate", "R value at lowest temp": "Not Reported/ Can not calculate", "R value at 4.2 K": "Not Reported/ Can not calculate", "R value at 10 K": "Not Reported/ Can not calculate", "R value at 77 K": "Not Reported/ Can not calculate", "R value at 300 K": "Not Reported/ Can not calculate", "R(300K)/R(4.2K)": null, "R(300K)/R(10K)": null, "Reference": "2009_Breakdown current density of graphene nanoribbons", "Unnamed: 41": null, "Unnamed: 42": null, "Unnamed: 43": null, "Unnamed: 44": null, "Unnamed: 45": 3, "Log Conductivity": null, "Log Density": null, "Log Specific Conductivity": null, "Log Tensile Strength": null, "Log Specific Strength": null, "Log Youngs Modulus": null, "Log Raman G:D Ratio": null, "Log Raman (10^-12)*G:D λ^4": null, "Log CNT Diameter": null, "Log Fiber Diameter": null, "Log Thermal Conductivity": null, "Log (R(300K)/R(4.2))": null, "Log (R(300K)/R(10))": null, "Log Host Conductivity ": null, "Log Thermal Conductivity ": null, "Ampacity Measurement Config": "Two-probe", "Medium 1": "Air", "Substrate": "Suspended", "Absolute I max (mA)": 0.08, "Absolute J max (A/m2)": 1500000000000, "Specific J max (mA/tex)": "Not Reported/ Can not calculate", "Absolute J failure (A/m2": "Not Reported/ Can not calculate", "Specific J failure (mA/tex)": "Not Reported/ Can not calculate", "Breakdown Temp (oC)": "Not Reported/ Can not calculate", "Medium 2": "Not Reported/ Can not calculate", "Substrate 2": "Not Reported/ Can not calculate", "Absolute I max (mA).1": "Not Reported/ Can not calculate", "Absolute J max (A/m2).1": "Not Reported/ Can not calculate", "Specific J max (mA/tex).1": "Not Reported/ Can not calculate", "Absolute J failure (A/m2.1": "Not Reported/ Can not calculate", "Specific J failure (mA/tex).1": "Not Reported/ Can not calculate", "Probe separation for Electrical conductivity (microns)": 2, "Probe separation for Ampacity (microns)": 2, "Notes on ampacity": "two probe for ampacity /four probe for conducitivty, probe spacing from SEM", "Substrate for ampacity (Yes/No)": "no", "Notes on substrate ": null, "Log (Jmax in Air (A/m2))": 12.176091259055681, "Log (Jmax in Vacuum(A/m2))": null, "Bulk fibre diameter (nm)": null, "Log (Bulk fibre diameter (nm))": null, "Effective diameter for ampacity (nm)": 2.42, "Log (Effective diameter for ampacity (nm))": 0.38381536598043126, "Notes on diameter": "dividing I by J, we get an area from which we can calculate diameter (8.24nm) or if width (22 nm ) is known, we can calucalte height (2.42 nm) which means roughly 7 layer film", "Category 2": "Other Carbon", "Diameter Regime": "sub-micron", "Log (Probe separation for ampacity (microns))": 0.3010299956639812, "Probe separation regime": "sub-mm"}
needs_review |  |  |  |  | Not Reported/ Can not calculate | graphene_or_GO_fiber | fiber_yarn |  |  | densified;Not Reported/ Can not calculate | alignment: Not Reported/ Can not calculate; ampacity: Two-probe; electrical probe separation 2 um |  | Air | 0.002 |  | Bulmer/James meta-analysis supporting workbook, Main sheet |  |  |  | check_duplicate_or_multi_sample_group | rec_170355132b02 | 20210409_Metaanalysis_database.xlsx | Main | 418 | 2009_Breakdown current density of graphene nanoribbons | Not Reported/ Can not calculate | graphene_or_GO_fiber | fiber_yarn |  |  | densified;Not Reported/ Can not calculate | normalized_candidate | peer_reviewed_meta_analysis_record | secondary_meta_analysis_with_original_doi | Peer-reviewed meta-analysis workbook row with original DOI resolved by Crossref/OpenAlex; not re-extracted from the primary paper in this pipeline. | 10.1063/1.3147183 | 10.1063/1.3147183 |  | verified_crossref_openalex | Breakdown current density of graphene nanoribbons | Raghunath Murali et al. | Raghunath Murali; Yinxiao Yang; Kevin Brenner; Thomas Beck; James D. Meindl | Applied Physics Letters | 2009 | 2009-06-15 | 94, 24 | 10.1063/1.3147183 | 3 |  | 0 | [23 empty] | 50 | 50000000 |  | 1100 | 1100 |  |  |  |  | 20000000000000 | 0.002 |  | Air | alignment: Not Reported/ Can not calculate; ampacity: Two-probe; electrical probe separation 2 um | 0.002 |  | Bulmer/James meta-analysis supporting workbook, Main sheet | 10.1002/adma.202008432 | A Meta-Analysis of Conductive and Strong Carbon Nanotube Materials | John S. Bulmer et al. | Advanced Materials | 2021 | 2009_Breakdown current density of graphene nanoribbons | accepted | 1 |  |  | Bulmer/James CNT meta-analysis supporting workbook | peer_reviewed_meta_analysis_workbook | 10.1063/1.3147183 | Original DOI resolved from James/Bulmer workbook reference: 10.1063/1.3147183; compiled data source DOI: 10.1002/adma.202008432 | 4 | Graphene Nanoribbon |  | Breakdown current density of graphene nanoribbons |  | Applied Physics Letters | 2009 |  |  |  | secondary_public_candidate | needs_primary_value_crosscheck | James_Bulmer_meta_analysis_workbook | 3 | {"Category": "Graphene Nanoribbon", "Conductivity (MSm-1)": 50, "Density (g cm-3)": "Not Reported/ Can not calculate", "Specific Conductivity (kS m2/kg)": "Not Reported/ Can not calculate", "Electrical Anisotropy": "Not Reported/ Can not calculate", "Alignment figure of merit": "Not Reported/ Can not calculate", "Alignment method": "Not Reported/ Can not calculate", "Alignment FWHM": "Not Reported/ Can not calculate", "FWHM type": "Not Reported/ Can not calculate", "Raman G:D": "Not Reported/ Can not calculate", "Raman wavelength": "Not Reported/ Can not calculate", "(10^-12)*G:D λ^4": null, "Doped or Acid Exposure (Yes/ No)": "No", "Tensile Strength (MPa)": "Not Reported/ Can not calculate", "Specific Strength (N/Tex)": "Not Reported/ Can not calculate", "Young's Modulus (GPa)": "Not Reported/ Can not calculate", "Unnamed: 16": null, "Uber Parameter": null, "Specific Uber Parameter": null, "CNT Diameter (nm)": "Not Reported/ Can not calculate", "Plottable CNT Diameter (nm)": "Not Reported/ Can not calculate", "Date Entered and Checked ": 20200701, "Notes": "Not Reported/ Can not calculate", "Year": 2009, "Production Process": "Not Reported/ Can not calculate", "Post Process": "Not Reported/ Can not calculate", "Intentionally added intercalation dope": "Not Reported/ Can not calculate", "Host Conductivity (MSm-1)": "Not Reported/ Can not calculate", "Sorted Status": "Unsorted", "Bulk Fiber Diameter (microns)": "Not Reported/ Can not calculate", "G Peak Position (cm-1)": "Not Reported/ Can not calculate", "Thermal Conductivity (W/(m K))": 1100, "T Star (K)": "Not Reported/ Can not calculate", "R value at lowest temp": "Not Reported/ Can not calculate", "R value at 4.2 K": "Not Reported/ Can not calculate", "R value at 10 K": "Not Reported/ Can not calculate", "R value at 77 K": "Not Reported/ Can not calculate", "R value at 300 K": "Not Reported/ Can not calculate", "R(300K)/R(4.2K)": null, "R(300K)/R(10K)": null, "Reference": "2009_Breakdown current density of graphene nanoribbons", "Unnamed: 41": null, "Unnamed: 42": null, "Unnamed: 43": null, "Unnamed: 44": null, "Unnamed: 45": 3, "Log Conductivity": 1.6989700043360187, "Log Density": null, "Log Specific Conductivity": null, "Log Tensile Strength": null, "Log Specific Strength": null, "Log Youngs Modulus": null, "Log Raman G:D Ratio": null, "Log Raman (10^-12)*G:D λ^4": null, "Log CNT Diameter": null, "Log Fiber Diameter": null, "Log Thermal Conductivity": 3.041392685158225, "Log (R(300K)/R(4.2))": null, "Log (R(300K)/R(10))": null, "Log Host Conductivity ": null, "Log Thermal Conductivity ": 3.041392685158225, "Ampacity Measurement Config": "Two-probe", "Medium 1": "Air", "Substrate": "Suspended", "Absolute I max (mA)": "Not Reported/ Can not calculate", "Absolute J max (A/m2)": 20000000000000, "Specific J max (mA/tex)": "Not Reported/ Can not calculate", "Absolute J failure (A/m2": "Not Reported/ Can not calculate", "Specific J failure (mA/tex)": "Not Reported/ Can not calculate", "Breakdown Temp (oC)": "Not Reported/ Can not calculate", "Medium 2": "Not Reported/ Can not calculate", "Substrate 2": "Not Reported/ Can not calculate", "Absolute I max (mA).1": "Not Reported/ Can not calculate", "Absolute J max (A/m2).1": "Not Reported/ Can not calculate", "Specific J max (mA/tex).1": "Not Reported/ Can not calculate", "Absolute J failure (A/m2.1": "Not Reported/ Can not calculate", "Specific J failure (mA/tex).1": "Not Reported/ Can not calculate", "Probe separation for Electrical conductivity (microns)": 2, "Probe separation for Ampacity (microns)": 2, "Notes on ampacity": "two probe for ampacity /four probe for conducitivty", "Substrate for ampacity (Yes/No)": "no", "Notes on substrate ": null, "Log (Jmax in Air (A/m2))": 13.301029995663981, "Log (Jmax in Vacuum(A/m2))": null, "Bulk fibre diameter (nm)": null, "Log (Bulk fibre diameter (nm))": null, "Effective diameter for ampacity (nm)": "Not Reported/ Can not calculate", "Log (Effective diameter for ampacity (nm))": null, "Notes on diameter": null, "Category 2": "Other Carbon", "Diameter Regime": "Not reported/Can not calculate", "Log (Probe separation for ampacity (microns))": 0.3010299956639812, "Probe separation regime": "sub-mm"}
needs_review |  |  |  |  | Not Reported/ Can not calculate | graphene_or_GO_fiber | fiber_yarn |  |  | densified;Not Reported/ Can not calculate | alignment: Not Reported/ Can not calculate; ampacity: Two-probe; electrical probe separation 2 um |  | Air | 0.002 |  | Bulmer/James meta-analysis supporting workbook, Main sheet |  |  |  | check_duplicate_or_multi_sample_group | rec_c08319e3ced9 | 20210409_Metaanalysis_database.xlsx | Main | 419 | 2009_Breakdown current density of graphene nanoribbons | Not Reported/ Can not calculate | graphene_or_GO_fiber | fiber_yarn |  |  | densified;Not Reported/ Can not calculate | normalized_candidate | peer_reviewed_meta_analysis_record | secondary_meta_analysis_with_original_doi | Peer-reviewed meta-analysis workbook row with original DOI resolved by Crossref/OpenAlex; not re-extracted from the primary paper in this pipeline. | 10.1063/1.3147183 | 10.1063/1.3147183 |  | verified_crossref_openalex | Breakdown current density of graphene nanoribbons | Raghunath Murali et al. | Raghunath Murali; Yinxiao Yang; Kevin Brenner; Thomas Beck; James D. Meindl | Applied Physics Letters | 2009 | 2009-06-15 | 94, 24 | 10.1063/1.3147183 | 3 |  | 0 | [23 empty] | 0.03 | 30000 | [7 empty] | 200000000000 | 0.002 |  | Air | alignment: Not Reported/ Can not calculate; ampacity: Two-probe; electrical probe separation 2 um | 0.002 |  | Bulmer/James meta-analysis supporting workbook, Main sheet | 10.1002/adma.202008432 | A Meta-Analysis of Conductive and Strong Carbon Nanotube Materials | John S. Bulmer et al. | Advanced Materials | 2021 | 2009_Breakdown current density of graphene nanoribbons | accepted | 1 |  |  | Bulmer/James CNT meta-analysis supporting workbook | peer_reviewed_meta_analysis_workbook | 10.1063/1.3147183 | Original DOI resolved from James/Bulmer workbook reference: 10.1063/1.3147183; compiled data source DOI: 10.1002/adma.202008432 | 4 | Graphene Nanoribbon |  | Breakdown current density of graphene nanoribbons |  | Applied Physics Letters | 2009 |  |  |  | secondary_public_candidate | needs_primary_value_crosscheck | James_Bulmer_meta_analysis_workbook | 3 | {"Category": "Graphene Nanoribbon", "Conductivity (MSm-1)": 0.03, "Density (g cm-3)": "Not Reported/ Can not calculate", "Specific Conductivity (kS m2/kg)": "Not Reported/ Can not calculate", "Electrical Anisotropy": "Not Reported/ Can not calculate", "Alignment figure of merit": "Not Reported/ Can not calculate", "Alignment method": "Not Reported/ Can not calculate", "Alignment FWHM": "Not Reported/ Can not calculate", "FWHM type": "Not Reported/ Can not calculate", "Raman G:D": "Not Reported/ Can not calculate", "Raman wavelength": "Not Reported/ Can not calculate", "(10^-12)*G:D λ^4": null, "Doped or Acid Exposure (Yes/ No)": "No", "Tensile Strength (MPa)": "Not Reported/ Can not calculate", "Specific Strength (N/Tex)": "Not Reported/ Can not calculate", "Young's Modulus (GPa)": "Not Reported/ Can not calculate", "Unnamed: 16": null, "Uber Parameter": null, "Specific Uber Parameter": null, "CNT Diameter (nm)": "Not Reported/ Can not calculate", "Plottable CNT Diameter (nm)": "Not Reported/ Can not calculate", "Date Entered and Checked ": 20200701, "Notes": "Not Reported/ Can not calculate", "Year": 2009, "Production Process": "Not Reported/ Can not calculate", "Post Process": "Not Reported/ Can not calculate", "Intentionally added intercalation dope": "Not Reported/ Can not calculate", "Host Conductivity (MSm-1)": "Not Reported/ Can not calculate", "Sorted Status": "Unsorted", "Bulk Fiber Diameter (microns)": "Not Reported/ Can not calculate", "G Peak Position (cm-1)": "Not Reported/ Can not calculate", "Thermal Conductivity (W/(m K))": "Not Reported/ Can not calculate", "T Star (K)": "Not Reported/ Can not calculate", "R value at lowest temp": "Not Reported/ Can not calculate", "R value at 4.2 K": "Not Reported/ Can not calculate", "R value at 10 K": "Not Reported/ Can not calculate", "R value at 77 K": "Not Reported/ Can not calculate", "R value at 300 K": "Not Reported/ Can not calculate", "R(300K)/R(4.2K)": null, "R(300K)/R(10K)": null, "Reference": "2009_Breakdown current density of graphene nanoribbons", "Unnamed: 41": null, "Unnamed: 42": null, "Unnamed: 43": null, "Unnamed: 44": null, "Unnamed: 45": 3, "Log Conductivity": -1.5228787452803376, "Log Density": null, "Log Specific Conductivity": null, "Log Tensile Strength": null, "Log Specific Strength": null, "Log Youngs Modulus": null, "Log Raman G:D Ratio": null, "Log Raman (10^-12)*G:D λ^4": null, "Log CNT Diameter": null, "Log Fiber Diameter": null, "Log Thermal Conductivity": null, "Log (R(300K)/R(4.2))": null, "Log (R(300K)/R(10))": null, "Log Host Conductivity ": null, "Log Thermal Conductivity ": null, "Ampacity Measurement Config": "Two-probe", "Medium 1": "Air", "Substrate": "Suspended", "Absolute I max (mA)": "Not Reported/ Can not calculate", "Absolute J max (A/m2)": 200000000000, "Specific J max (mA/tex)": "Not Reported/ Can not calculate", "Absolute J failure (A/m2": "Not Reported/ Can not calculate", "Specific J failure (mA/tex)": "Not Reported/ Can not calculate", "Breakdown Temp (oC)": "Not Reported/ Can not calculate", "Medium 2": "Not Reported/ Can not calculate", "Substrate 2": "Not Reported/ Can not calculate", "Absolute I max (mA).1": "Not Reported/ Can not calculate", "Absolute J max (A/m2).1": "Not Reported/ Can not calculate", "Specific J max (mA/tex).1": "Not Reported/ Can not calculate", "Absolute J failure (A/m2.1": "Not Reported/ Can not calculate", "Specific J failure (mA/tex).1": "Not Reported/ Can not calculate", "Probe separation for Electrical conductivity (microns)": 2, "Probe separation for Ampacity (microns)": 2, "Notes on ampacity": "two probe for ampacity /four probe for conducitivty", "Substrate for ampacity (Yes/No)": "no", "Notes on substrate ": null, "Log (Jmax in Air (A/m2))": 11.301029995663981, "Log (Jmax in Vacuum(A/m2))": null, "Bulk fibre diameter (nm)": null, "Log (Bulk fibre diameter (nm))": null, "Effective diameter for ampacity (nm)": "Not Reported/ Can not calculate", "Log (Effective diameter for ampacity (nm))": null, "Notes on diameter": null, "Category 2": "Other Carbon", "Diameter Regime": "Not reported/Can not calculate", "Log (Probe separation for ampacity (microns))": 0.3010299956639812, "Probe separation regime": "sub-mm"}
needs_review |  |  |  |  | Ni encapsulated MWCNT Vacuum | CNT_metal_composite | fiber_yarn | MWCNT | Chemical Vapor Deposition | As-is | Two-probe |  | Vacuum | 0.002 |  | Bulmer/James meta-analysis supporting workbook, Main sheet |  |  |  | find_primary_publication | rec_b36c533dbefe | 20210409_Metaanalysis_database.xlsx | Main | 623 | 2013_Electrical transport and electromigration studies on nickel encapsulated carbon nanotubes: Possible future interconnects secondary ampacity condition | Ni encapsulated MWCNT Vacuum | CNT_metal_composite | fiber_yarn | MWCNT | Chemical Vapor Deposition | As-is | normalized_candidate | peer_reviewed_meta_analysis_record | secondary_meta_analysis_with_original_doi | Peer-reviewed meta-analysis workbook row with original DOI resolved by Crossref/OpenAlex; not re-extracted from the primary paper in this pipeline. |  |  |  | missing_doi | [7 empty] | source:20210409_Metaanalysis_database.xlsx:Main:623 | 1 | missing_reference | 1 | CNT/graphene row lacks DOI-like citation string. | [31 empty] | 130000000000 | 0.002 |  | Vacuum | Two-probe | 0.002 |  | Bulmer/James meta-analysis supporting workbook, Main sheet |  | A Meta-Analysis of Conductive and Strong Carbon Nanotube Materials | John S. Bulmer et al. | Advanced Materials | 2021 |  | accepted | 1 |  |  | Bulmer/James CNT meta-analysis supporting workbook | peer_reviewed_meta_analysis_workbook |  |  | 4 | Metal CNT Composite |  | Electrical transport and electromigration studies on nickel encapsulated carbon nanotubes: possible future interconnects |  | Nanotechnology | 2013 |  |  |  | secondary_public_candidate | needs_primary_value_crosscheck | James_Bulmer_meta_analysis_workbook | 3 | {"Category": "Metal CNT Composite", "Conductivity (MSm-1)": "Not Reported/ Can not calculate", "Density (g cm-3)": "Not Reported/ Can not calculate", "Specific Conductivity (kS m2/kg)": "Not Reported/ Can not calculate", "Electrical Anisotropy": "Not Reported/ Can not calculate", "Alignment figure of merit": "Not Reported/ Can not calculate", "Alignment method": "Not Reported/ Can not calculate", "Alignment FWHM": "Not Reported/ Can not calculate", "FWHM type": "Not Reported/ Can not calculate", "Raman G:D": "Not Reported/ Can not calculate", "Raman wavelength": "Not Reported/ Can not calculate", "(10^-12)*G:D λ^4": null, "Doped or Acid Exposure (Yes/ No)": "No", "Tensile Strength (MPa)": "Not Reported/ Can not calculate", "Specific Strength (N/Tex)": "Not Reported/ Can not calculate", "Young's Modulus (GPa)": "Not Reported/ Can not calculate", "Unnamed: 16": null, "Uber Parameter": "Not Reported/ Can not calculate", "Specific Uber Parameter": "Not Reported/ Can not calculate", "CNT Diameter (nm)": 67, "Plottable CNT Diameter (nm)": 67, "Date Entered and Checked ": 20200519, "Notes": "Ni encapsulated MWCNT", "Year": 2013, "Production Process": "Chemical Vapor Deposition", "Post Process": "As-is", "Intentionally added intercalation dope": "Not Reported/ Can not calculate", "Host Conductivity (MSm-1)": "Not Reported/ Can not calculate", "Sorted Status": "Not Reported/ Can not calculate", "Bulk Fiber Diameter (microns)": "Not Reported/ Can not calculate", "G Peak Position (cm-1)": "Not Reported/ Can not calculate", "Thermal Conductivity (W/(m K))": "Not Reported/ Can not calculate", "T Star (K)": "Not Reported/ Can not calculate", "R value at lowest temp": "Not Reported/ Can not calculate", "R value at 4.2 K": "Not Reported/ Can not calculate", "R value at 10 K": "Not Reported/ Can not calculate", "R value at 77 K": "Not Reported/ Can not calculate", "R value at 300 K": "Not Reported/ Can not calculate", "R(300K)/R(4.2K)": null, "R(300K)/R(10K)": null, "Reference": "2013_Electrical transport and electromigration studies on nickel encapsulated carbon nanotubes: Possible future interconnects", "Unnamed: 41": null, "Unnamed: 42": null, "Unnamed: 43": null, "Unnamed: 44": null, "Unnamed: 45": 2, "Log Conductivity": null, "Log Density": null, "Log Specific Conductivity": null, "Log Tensile Strength": null, "Log Specific Strength": null, "Log Youngs Modulus": null, "Log Raman G:D Ratio": null, "Log Raman (10^-12)*G:D λ^4": null, "Log CNT Diameter": 1.8260748027008264, "Log Fiber Diameter": null, "Log Thermal Conductivity": null, "Log (R(300K)/R(4.2))": null, "Log (R(300K)/R(10))": null, "Log Host Conductivity ": null, "Log Thermal Conductivity ": null, "Ampacity Measurement Config": "Two-probe", "Medium 1": "Not Reported/ Can not calculate", "Substrate": "Not Reported/ Can not calculate", "Absolute I max (mA)": "Not Reported/ Can not calculate", "Absolute J max (A/m2)": "Not Reported/ Can not calculate", "Specific J max (mA/tex)": null, "Absolute J failure (A/m2": "Not Reported/ Can not calculate", "Specific J failure (mA/tex)": "Not Reported/ Can not calculate", "Breakdown Temp (oC)": "Not Reported/ Can not calculate", "Medium 2": "Vacuum", "Substrate 2": "Si/SiO2", "Absolute I max (mA).1": 0.457, "Absolute J max (A/m2).1": 130000000000, "Specific J max (mA/tex).1": "Not Reported/ Can not calculate", "Absolute J failure (A/m2.1": "Not Reported/ Can not calculate", "Specific J failure (mA/tex).1": "Not Reported/ Can not calculate", "Probe separation for Electrical conductivity (microns)": 2, "Probe separation for Ampacity (microns)": 2, "Notes on ampacity": null, "Substrate for ampacity (Yes/No)": "yes", "Notes on substrate ": null, "Log (Jmax in Air (A/m2))": null, "Log (Jmax in Vacuum(A/m2))": 11.113943352306837, "Bulk fibre diameter (nm)": null, "Log (Bulk fibre diameter (nm))": null, "Effective diameter for ampacity (nm)": 67, "Log (Effective diameter for ampacity (nm))": 1.8260748027008264, "Notes on diameter": null, "Category 2": "Metal", "Diameter Regime": "sub-micron", "Log (Probe separation for ampacity (microns))": 0.3010299956639812, "Probe separation regime": "sub-mm"}
needs_review |  |  |  |  | CNT-Cu (45:55) Vacuum | CNT_metal_composite | fiber_yarn |  | Electrodeposition | densified;Densified in acetonitrile solution of Copper acetate | Two-probe |  | Vacuum | 0.05 |  | Bulmer/James meta-analysis supporting workbook, Main sheet |  |  |  | find_primary_publication | rec_c104c9bf39ef | 20210409_Metaanalysis_database.xlsx | Main | 629 | 2013_One hundred fold increase in current carrying capacity in a carbon nanotube–copper composite secondary ampacity condition | CNT-Cu (45:55) Vacuum | CNT_metal_composite | fiber_yarn |  | Electrodeposition | densified;Densified in acetonitrile solution of Copper acetate | normalized_candidate | peer_reviewed_meta_analysis_record | secondary_meta_analysis_with_original_doi | Peer-reviewed meta-analysis workbook row with original DOI resolved by Crossref/OpenAlex; not re-extracted from the primary paper in this pipeline. |  |  |  | missing_doi | [7 empty] | source:20210409_Metaanalysis_database.xlsx:Main:629 | 1 | missing_reference | 1 | CNT/graphene row lacks DOI-like citation string. | [31 empty] | 6900000000000 | 0.05 |  | Vacuum | Two-probe | 0.05 |  | Bulmer/James meta-analysis supporting workbook, Main sheet |  | A Meta-Analysis of Conductive and Strong Carbon Nanotube Materials | John S. Bulmer et al. | Advanced Materials | 2021 |  | accepted | 1 |  |  | Bulmer/James CNT meta-analysis supporting workbook | peer_reviewed_meta_analysis_workbook |  |  | 4 | Metal CNT Composite |  | One hundred fold increase in current carrying capacity in a carbon nanotube–copper composite |  | Nature Communications | 2013 |  |  |  | secondary_public_candidate | needs_primary_value_crosscheck | James_Bulmer_meta_analysis_workbook | 3 | {"Category": "Metal CNT Composite", "Conductivity (MSm-1)": 21, "Density (g cm-3)": 5.2, "Specific Conductivity (kS m2/kg)": 4.038461538461537, "Electrical Anisotropy": "Not Reported/ Can not calculate", "Alignment figure of merit": "Not Reported/ Can not calculate", "Alignment method": "Not Reported/ Can not calculate", "Alignment FWHM": "Not Reported/ Can not calculate", "FWHM type": "Not Reported/ Can not calculate", "Raman G:D": "Not Reported/ Can not calculate", "Raman wavelength": "Not Reported/ Can not calculate", "(10^-12)*G:D λ^4": null, "Doped or Acid Exposure (Yes/ No)": "No", "Tensile Strength (MPa)": "Not Reported/ Can not calculate", "Specific Strength (N/Tex)": "Not Reported/ Can not calculate", "Young's Modulus (GPa)": "Not Reported/ Can not calculate", "Unnamed: 16": null, "Uber Parameter": "Not Reported/ Can not calculate", "Specific Uber Parameter": "Not Reported/ Can not calculate", "CNT Diameter (nm)": "Not Reported/ Can not calculate", "Plottable CNT Diameter (nm)": "Not Reported/ Can not calculate", "Date Entered and Checked ": 20200519, "Notes": "CNT-Cu (45:55)", "Year": 2013, "Production Process": "Electrodeposition", "Post Process": "Densified in acetonitrile solution of Copper acetate", "Intentionally added intercalation dope": "Not Reported/ Can not calculate", "Host Conductivity (MSm-1)": "Not Reported/ Can not calculate", "Sorted Status": "Unsorted", "Bulk Fiber Diameter (microns)": "Not Reported/ Can not calculate", "G Peak Position (cm-1)": "Not Reported/ Can not calculate", "Thermal Conductivity (W/(m K))": null, "T Star (K)": null, "R value at lowest temp": null, "R value at 4.2 K": null, "R value at 10 K": null, "R value at 77 K": null, "R value at 300 K": null, "R(300K)/R(4.2K)": null, "R(300K)/R(10K)": null, "Reference": "2013_One hundred fold increase in current carrying capacity in a carbon nanotube–copper composite", "Unnamed: 41": null, "Unnamed: 42": null, "Unnamed: 43": null, "Unnamed: 44": null, "Unnamed: 45": 3, "Log Conductivity": 1.3222192947339193, "Log Density": 0.7160033436347992, "Log Specific Conductivity": 0.60621595109912, "Log Tensile Strength": null, "Log Specific Strength": null, "Log Youngs Modulus": null, "Log Raman G:D Ratio": null, "Log Raman (10^-12)*G:D λ^4": null, "Log CNT Diameter": null, "Log Fiber Diameter": null, "Log Thermal Conductivity": null, "Log (R(300K)/R(4.2))": null, "Log (R(300K)/R(10))": null, "Log Host Conductivity ": null, "Log Thermal Conductivity ": null, "Ampacity Measurement Config": "Two-probe", "Medium 1": "Not Reported/ Can not calculate", "Substrate": "Not Reported/ Can not calculate", "Absolute I max (mA)": "Not Reported/ Can not calculate", "Absolute J max (A/m2)": "Not Reported/ Can not calculate", "Specific J max (mA/tex)": null, "Absolute J failure (A/m2": "Not Reported/ Can not calculate", "Specific J failure (mA/tex)": "Not Reported/ Can not calculate", "Breakdown Temp (oC)": "Not Reported/ Can not calculate", "Medium 2": "Vacuum", "Substrate 2": "Not Reported/ Can not calculate", "Absolute I max (mA).1": null, "Absolute J max (A/m2).1": 6900000000000, "Specific J max (mA/tex).1": null, "Absolute J failure (A/m2.1": "Not Reported/ Can not calculate", "Specific J failure (mA/tex).1": "Not Reported/ Can not calculate", "Probe separation for Electrical conductivity (microns)": "Not Reported/ Can not calculate", "Probe separation for Ampacity (microns)": 50, "Notes on ampacity": "probe separation estimated from the length of the structure", "Substrate for ampacity (Yes/No)": "yes", "Notes on substrate ": " --> judgement call", "Log (Jmax in Air (A/m2))": null, "Log (Jmax in Vacuum(A/m2))": 12.838849090737256, "Bulk fibre diameter (nm)": null, "Log (Bulk fibre diameter (nm))": null, "Effective diameter for ampacity (nm)": 900, "Log (Effective diameter for ampacity (nm))": 2.9542425094393248, "Notes on diameter": "effective diameter: rectangular c.s. area 0.9 height x 0.8 micron width, d = 957.461472963438 assuming a circular area, or d = height", "Category 2": "Metal", "Diameter Regime": "sub-micron", "Log (Probe separation for ampacity (microns))": 1.6989700043360187, "Probe separation regime": "sub-mm"}
needs_review |  |  |  |  | CNT-CU wafer,t=1 x w=4 micron for conductivity, t=1 x w=0.5 microns lines for ampacity Vacuum | CNT_metal_composite | fiber_yarn |  | Electrodeposition |  | Two-probe |  | Vacuum |  |  | Bulmer/James meta-analysis supporting workbook, Main sheet |  |  |  | find_primary_publication | rec_2ec03e286677 | 20210409_Metaanalysis_database.xlsx | Main | 793 | 2016_Nano-scale, planar and multi-tiered current pathways from a carbon nanotube-copper composite with high conductivity, ampacity and stability secondary ampacity condition | CNT-CU wafer,t=1 x w=4 micron for conductivity, t=1 x w=0.5 microns lines for ampacity Vacuum | CNT_metal_composite | fiber_yarn |  | Electrodeposition |  | normalized_candidate | peer_reviewed_meta_analysis_record | secondary_meta_analysis_with_original_doi | Peer-reviewed meta-analysis workbook row with original DOI resolved by Crossref/OpenAlex; not re-extracted from the primary paper in this pipeline. |  |  |  | missing_doi | [7 empty] | source:20210409_Metaanalysis_database.xlsx:Main:793 | 1 | missing_reference | 1 | CNT/graphene row lacks DOI-like citation string. | [31 empty] | 5500000000000 |  |  | Vacuum | Two-probe |  |  | Bulmer/James meta-analysis supporting workbook, Main sheet |  | A Meta-Analysis of Conductive and Strong Carbon Nanotube Materials | John S. Bulmer et al. | Advanced Materials | 2021 |  | accepted | 1 |  |  | Bulmer/James CNT meta-analysis supporting workbook | peer_reviewed_meta_analysis_workbook |  |  | 4 | Metal CNT Composite |  | Nano-scale, planar and multi-tiered current pathways from a carbon nanotube–copper composite with high conductivity, ampacity and stability |  | Nanoscale | 2016 |  |  |  | secondary_public_candidate | needs_primary_value_crosscheck | James_Bulmer_meta_analysis_workbook | 3 | {"Category": "Metal CNT Composite", "Conductivity (MSm-1)": 25, "Density (g cm-3)": "Not Reported/ Can not calculate", "Specific Conductivity (kS m2/kg)": null, "Electrical Anisotropy": "Not Reported/ Can not calculate", "Alignment figure of merit": "Not Reported/ Can not calculate", "Alignment method": "Not Reported/ Can not calculate", "Alignment FWHM": "Not Reported/ Can not calculate", "FWHM type": "Not Reported/ Can not calculate", "Raman G:D": "Not Reported/ Can not calculate", "Raman wavelength": "Not Reported/ Can not calculate", "(10^-12)*G:D λ^4": null, "Doped or Acid Exposure (Yes/ No)": "No", "Tensile Strength (MPa)": "Not Reported/ Can not calculate", "Specific Strength (N/Tex)": "Not Reported/ Can not calculate", "Young's Modulus (GPa)": "Not Reported/ Can not calculate", "Unnamed: 16": null, "Uber Parameter": "Not Reported/ Can not calculate", "Specific Uber Parameter": "Not Reported/ Can not calculate", "CNT Diameter (nm)": 2.8, "Plottable CNT Diameter (nm)": 2.8, "Date Entered and Checked ": 20200520, "Notes": "CNT-CU wafer,t=1 x w=4 micron for conductivity, t=1 x w=0.5 microns lines for ampacity", "Year": 2016, "Production Process": "Electrodeposition", "Post Process": null, "Intentionally added intercalation dope": null, "Host Conductivity (MSm-1)": null, "Sorted Status": "Unsorted", "Bulk Fiber Diameter (microns)": "Not Reported/ Can not calculate", "G Peak Position (cm-1)": "Not Reported/ Can not calculate", "Thermal Conductivity (W/(m K))": "Not Reported/ Can not calculate", "T Star (K)": "Not Reported/ Can not calculate", "R value at lowest temp": "Not Reported/ Can not calculate", "R value at 4.2 K": "Not Reported/ Can not calculate", "R value at 10 K": "Not Reported/ Can not calculate", "R value at 77 K": "Not Reported/ Can not calculate", "R value at 300 K": "Not Reported/ Can not calculate", "R(300K)/R(4.2K)": null, "R(300K)/R(10K)": null, "Reference": "2016_Nano-scale, planar and multi-tiered current pathways from a carbon nanotube-copper composite with high conductivity, ampacity and stability", "Unnamed: 41": null, "Unnamed: 42": null, "Unnamed: 43": null, "Unnamed: 44": null, "Unnamed: 45": 1, "Log Conductivity": 1.3979400086720377, "Log Density": null, "Log Specific Conductivity": null, "Log Tensile Strength": null, "Log Specific Strength": null, "Log Youngs Modulus": null, "Log Raman G:D Ratio": null, "Log Raman (10^-12)*G:D λ^4": null, "Log CNT Diameter": 0.4471580313422192, "Log Fiber Diameter": null, "Log Thermal Conductivity": null, "Log (R(300K)/R(4.2))": null, "Log (R(300K)/R(10))": null, "Log Host Conductivity ": null, "Log Thermal Conductivity ": null, "Ampacity Measurement Config": "Two-probe", "Medium 1": "Not Reported/ Can not calculate", "Substrate": "Not Reported/ Can not calculate", "Absolute I max (mA)": "Not Reported/ Can not calculate", "Absolute J max (A/m2)": "Not Reported/ Can not calculate", "Specific J max (mA/tex)": "Not Reported/ Can not calculate", "Absolute J failure (A/m2": "Not Reported/ Can not calculate", "Specific J failure (mA/tex)": "Not Reported/ Can not calculate", "Breakdown Temp (oC)": "Not Reported/ Can not calculate", "Medium 2": "Vacuum", "Substrate 2": "Si/SiO2", "Absolute I max (mA).1": "Not Reported/ Can not calculate", "Absolute J max (A/m2).1": 5500000000000, "Specific J max (mA/tex).1": null, "Absolute J failure (A/m2.1": "Not Reported/ Can not calculate", "Specific J failure (mA/tex).1": "Not Reported/ Can not calculate", "Probe separation for Electrical conductivity (microns)": "Not Reported/ Can not calculate", "Probe separation for Ampacity (microns)": "Not Reported/ Can not calculate", "Notes on ampacity": null, "Substrate for ampacity (Yes/No)": "yes", "Notes on substrate ": null, "Log (Jmax in Air (A/m2))": null, "Log (Jmax in Vacuum(A/m2))": 12.740362689494244, "Bulk fibre diameter (nm)": null, "Log (Bulk fibre diameter (nm))": null, "Effective diameter for ampacity (nm)": 1000, "Log (Effective diameter for ampacity (nm))": 3, "Notes on diameter": "effective diameter, c.s. area 0.5 micron width x 1.0 micron thick, d= 797.88456 nm or if height is used, 1000 nm", "Category 2": "Metal", "Diameter Regime": "large", "Log (Probe separation for ampacity (microns))": "Not reported/Can not calculate", "Probe separation regime": "Not reported/Can not calculate"}
needs_review |  |  |  |  | Cu-seeded MWCNT, ellipse, 2a=103,2b=46 Vacuum | CNT_metal_composite | fiber_yarn | MWCNT | Electrodeposition | Metalization | Two-probe |  | Vacuum | 5 |  | Bulmer/James meta-analysis supporting workbook, Main sheet |  |  |  | find_primary_publication | rec_b21671dea4eb | 20210409_Metaanalysis_database.xlsx | Main | 866 | 2017_Electrical performance of lightweight CNT-Cu composite wires impacted by surface and internal Cu spatial distribution secondary ampacity condition | Cu-seeded MWCNT, ellipse, 2a=103,2b=46 Vacuum | CNT_metal_composite | fiber_yarn | MWCNT | Electrodeposition | Metalization | normalized_candidate | peer_reviewed_meta_analysis_record | secondary_meta_analysis_with_original_doi | Peer-reviewed meta-analysis workbook row with original DOI resolved by Crossref/OpenAlex; not re-extracted from the primary paper in this pipeline. |  |  |  | missing_doi | [7 empty] | source:20210409_Metaanalysis_database.xlsx:Main:866 | 1 | missing_reference | 1 | CNT/graphene row lacks DOI-like citation string. | [31 empty] | 180000000 | 5 |  | Vacuum | Two-probe | 5 |  | Bulmer/James meta-analysis supporting workbook, Main sheet |  | A Meta-Analysis of Conductive and Strong Carbon Nanotube Materials | John S. Bulmer et al. | Advanced Materials | 2021 |  | accepted | 1 |  |  | Bulmer/James CNT meta-analysis supporting workbook | peer_reviewed_meta_analysis_workbook |  |  | 4 | Metal CNT Composite |  | Electrical performance of lightweight CNT-Cu composite wires impacted by surface and internal Cu spatial distribution |  | Scientific Reports | 2017 |  |  |  | secondary_public_candidate | needs_primary_value_crosscheck | James_Bulmer_meta_analysis_workbook | 3 | {"Category": "Metal CNT Composite", "Conductivity (MSm-1)": 1.3333333333333335, "Density (g cm-3)": 3.2, "Specific Conductivity (kS m2/kg)": 0.41666666666666674, "Electrical Anisotropy": "Not Reported/ Can not calculate", "Alignment figure of merit": "Not Reported/ Can not calculate", "Alignment method": "Not Reported/ Can not calculate", "Alignment FWHM": "Not Reported/ Can not calculate", "FWHM type": "Not Reported/ Can not calculate", "Raman G:D": "Not Reported/ Can not calculate", "Raman wavelength": "Not Reported/ Can not calculate", "(10^-12)*G:D λ^4": null, "Doped or Acid Exposure (Yes/ No)": "No", "Tensile Strength (MPa)": "Not Reported/ Can not calculate", "Specific Strength (N/Tex)": "Not Reported/ Can not calculate", "Young's Modulus (GPa)": "Not Reported/ Can not calculate", "Unnamed: 16": null, "Uber Parameter": "Not Reported/ Can not calculate", "Specific Uber Parameter": "Not Reported/ Can not calculate", "CNT Diameter (nm)": "Not Reported/ Can not calculate", "Plottable CNT Diameter (nm)": "Not Reported/ Can not calculate", "Date Entered and Checked ": 20200520, "Notes": "Cu-seeded MWCNT, ellipse, 2a=103,2b=46", "Year": 2017, "Production Process": "Electrodeposition", "Post Process": "Metalization", "Intentionally added intercalation dope": "Not Reported/ Can not calculate", "Host Conductivity (MSm-1)": "Not Reported/ Can not calculate", "Sorted Status": "Unsorted", "Bulk Fiber Diameter (microns)": 69, "G Peak Position (cm-1)": "Not Reported/ Can not calculate", "Thermal Conductivity (W/(m K))": "Not Reported/ Can not calculate", "T Star (K)": -0.0004, "R value at lowest temp": "Not Reported/ Can not calculate", "R value at 4.2 K": "Not Reported/ Can not calculate", "R value at 10 K": "Not Reported/ Can not calculate", "R value at 77 K": "Not Reported/ Can not calculate", "R value at 300 K": null, "R(300K)/R(4.2K)": null, "R(300K)/R(10K)": null, "Reference": "2017_Electrical performance of lightweight CNT-Cu composite wires impacted by surface and internal Cu spatial distribution", "Unnamed: 41": null, "Unnamed: 42": null, "Unnamed: 43": null, "Unnamed: 44": null, "Unnamed: 45": 6, "Log Conductivity": 0.1249387366083, "Log Density": 0.505149978319906, "Log Specific Conductivity": -0.3802112417116059, "Log Tensile Strength": null, "Log Specific Strength": null, "Log Youngs Modulus": null, "Log Raman G:D Ratio": null, "Log Raman (10^-12)*G:D λ^4": null, "Log CNT Diameter": null, "Log Fiber Diameter": 1.8388490907372552, "Log Thermal Conductivity": null, "Log (R(300K)/R(4.2))": null, "Log (R(300K)/R(10))": null, "Log Host Conductivity ": null, "Log Thermal Conductivity ": null, "Ampacity Measurement Config": "Two-probe", "Medium 1": "Not Reported/ Can not calculate", "Substrate": "Not Reported/ Can not calculate", "Absolute I max (mA)": "Not Reported/ Can not calculate", "Absolute J max (A/m2)": "Not Reported/ Can not calculate", "Specific J max (mA/tex)": null, "Absolute J failure (A/m2": "Not Reported/ Can not calculate", "Specific J failure (mA/tex)": "Not Reported/ Can not calculate", "Breakdown Temp (oC)": "Not Reported/ Can not calculate", "Medium 2": "Vacuum", "Substrate 2": "Suspended", "Absolute I max (mA).1": "Not Reported/ Can not calculate", "Absolute J max (A/m2).1": 180000000, "Specific J max (mA/tex).1": 56.25, "Absolute J failure (A/m2.1": "Not Reported/ Can not calculate", "Specific J failure (mA/tex).1": "Not Reported/ Can not calculate", "Probe separation for Electrical conductivity (microns)": 5000, "Probe separation for Ampacity (microns)": 5000, "Notes on ampacity": null, "Substrate for ampacity (Yes/No)": "no", "Notes on substrate ": null, "Log (Jmax in Air (A/m2))": null, "Log (Jmax in Vacuum(A/m2))": 8.255272505103306, "Bulk fibre diameter (nm)": 69000, "Log (Bulk fibre diameter (nm))": 4.838849090737256, "Effective diameter for ampacity (nm)": 69000, "Log (Effective diameter for ampacity (nm))": 4.838849090737256, "Notes on diameter": null, "Category 2": "Metal", "Diameter Regime": "large", "Log (Probe separation for ampacity (microns))": 3.6989700043360187, "Probe separation regime": "large"}
needs_review |  |  |  |  | Fully filled MWCNT-Cu, ellipse, 2a=167,2b=120, effective dia = 142 micron, paperr uses 100 Vacuum | CNT_metal_composite | sheet_mat_film | MWCNT | Electrodeposition | Metalization | Two-probe |  | Vacuum | 5 |  | Bulmer/James meta-analysis supporting workbook, Main sheet |  |  |  | find_primary_publication | rec_769d7cbea7ec | 20210409_Metaanalysis_database.xlsx | Main | 867 | 2017_Electrical performance of lightweight CNT-Cu composite wires impacted by surface and internal Cu spatial distribution secondary ampacity condition | Fully filled MWCNT-Cu, ellipse, 2a=167,2b=120, effective dia = 142 micron, paperr uses 100 Vacuum | CNT_metal_composite | sheet_mat_film | MWCNT | Electrodeposition | Metalization | normalized_candidate | peer_reviewed_meta_analysis_record | secondary_meta_analysis_with_original_doi | Peer-reviewed meta-analysis workbook row with original DOI resolved by Crossref/OpenAlex; not re-extracted from the primary paper in this pipeline. |  |  |  | missing_doi | [7 empty] | source:20210409_Metaanalysis_database.xlsx:Main:867 | 1 | missing_reference | 1 | CNT/graphene row lacks DOI-like citation string. | [31 empty] | 630000000 | 5 |  | Vacuum | Two-probe | 5 |  | Bulmer/James meta-analysis supporting workbook, Main sheet |  | A Meta-Analysis of Conductive and Strong Carbon Nanotube Materials | John S. Bulmer et al. | Advanced Materials | 2021 |  | accepted | 1 |  |  | Bulmer/James CNT meta-analysis supporting workbook | peer_reviewed_meta_analysis_workbook |  |  | 4 | Metal CNT Composite |  | Electrical performance of lightweight CNT-Cu composite wires impacted by surface and internal Cu spatial distribution |  | Scientific Reports | 2017 |  |  |  | secondary_public_candidate | needs_primary_value_crosscheck | James_Bulmer_meta_analysis_workbook | 3 | {"Category": "Metal CNT Composite", "Conductivity (MSm-1)": 6.250000000000001, "Density (g cm-3)": 5.2, "Specific Conductivity (kS m2/kg)": 1.2019230769230769, "Electrical Anisotropy": "Not Reported/ Can not calculate", "Alignment figure of merit": "Not Reported/ Can not calculate", "Alignment method": "Not Reported/ Can not calculate", "Alignment FWHM": "Not Reported/ Can not calculate", "FWHM type": "Not Reported/ Can not calculate", "Raman G:D": "Not Reported/ Can not calculate", "Raman wavelength": "Not Reported/ Can not calculate", "(10^-12)*G:D λ^4": null, "Doped or Acid Exposure (Yes/ No)": "No", "Tensile Strength (MPa)": "Not Reported/ Can not calculate", "Specific Strength (N/Tex)": "Not Reported/ Can not calculate", "Young's Modulus (GPa)": "Not Reported/ Can not calculate", "Unnamed: 16": null, "Uber Parameter": "Not Reported/ Can not calculate", "Specific Uber Parameter": "Not Reported/ Can not calculate", "CNT Diameter (nm)": "Not Reported/ Can not calculate", "Plottable CNT Diameter (nm)": "Not Reported/ Can not calculate", "Date Entered and Checked ": 20200520, "Notes": "Fully filled MWCNT-Cu, ellipse, 2a=167,2b=120, effective dia = 142 micron, paperr uses 100", "Year": 2017, "Production Process": "Electrodeposition", "Post Process": "Metalization", "Intentionally added intercalation dope": "Not Reported/ Can not calculate", "Host Conductivity (MSm-1)": "Not Reported/ Can not calculate", "Sorted Status": "Unsorted", "Bulk Fiber Diameter (microns)": 100, "G Peak Position (cm-1)": "Not Reported/ Can not calculate", "Thermal Conductivity (W/(m K))": "Not Reported/ Can not calculate", "T Star (K)": 0.0017, "R value at lowest temp": "Not Reported/ Can not calculate", "R value at 4.2 K": "Not Reported/ Can not calculate", "R value at 10 K": "Not Reported/ Can not calculate", "R value at 77 K": "Not Reported/ Can not calculate", "R value at 300 K": null, "R(300K)/R(4.2K)": null, "R(300K)/R(10K)": null, "Reference": "2017_Electrical performance of lightweight CNT-Cu composite wires impacted by surface and internal Cu spatial distribution", "Unnamed: 41": null, "Unnamed: 42": null, "Unnamed: 43": null, "Unnamed: 44": null, "Unnamed: 45": 6, "Log Conductivity": 0.7958800173440753, "Log Density": 0.7160033436347992, "Log Specific Conductivity": 0.07987667370927604, "Log Tensile Strength": null, "Log Specific Strength": null, "Log Youngs Modulus": null, "Log Raman G:D Ratio": null, "Log Raman (10^-12)*G:D λ^4": null, "Log CNT Diameter": null, "Log Fiber Diameter": 2, "Log Thermal Conductivity": null, "Log (R(300K)/R(4.2))": null, "Log (R(300K)/R(10))": null, "Log Host Conductivity ": null, "Log Thermal Conductivity ": null, "Ampacity Measurement Config": "Two-probe", "Medium 1": "Air", "Substrate": "Suspended", "Absolute I max (mA)": "Not Reported/ Can not calculate", "Absolute J max (A/m2)": 480000000, "Specific J max (mA/tex)": 92.3076923076923, "Absolute J failure (A/m2": "Not Reported/ Can not calculate", "Specific J failure (mA/tex)": "Not Reported/ Can not calculate", "Breakdown Temp (oC)": "Not Reported/ Can not calculate", "Medium 2": "Vacuum", "Substrate 2": "Suspended", "Absolute I max (mA).1": "Not Reported/ Can not calculate", "Absolute J max (A/m2).1": 630000000, "Specific J max (mA/tex).1": 121.15384615384616, "Absolute J failure (A/m2.1": "Not Reported/ Can not calculate", "Specific J failure (mA/tex).1": "Not Reported/ Can not calculate", "Probe separation for Electrical conductivity (microns)": 5000, "Probe separation for Ampacity (microns)": 5000, "Notes on ampacity": null, "Substrate for ampacity (Yes/No)": "no", "Notes on substrate ": null, "Log (Jmax in Air (A/m2))": 8.681241237375588, "Log (Jmax in Vacuum(A/m2))": 8.799340549453582, "Bulk fibre diameter (nm)": 100000, "Log (Bulk fibre diameter (nm))": 5, "Effective diameter for ampacity (nm)": 100000, "Log (Effective diameter for ampacity (nm))": 5, "Notes on diameter": null, "Category 2": "Metal", "Diameter Regime": "large", "Log (Probe separation for ampacity (microns))": 3.6989700043360187, "Probe separation regime": "large"}
needs_review |  |  |  |  | Partially filled MWCNT-Cu, elliptical wire, 2A=69.4micron,2b=31.3 Vacuum | CNT_metal_composite | fiber_yarn | MWCNT | Electrodeposition | Metalization | Two-probe |  | Vacuum | 5 |  | Bulmer/James meta-analysis supporting workbook, Main sheet |  |  |  | find_primary_publication | rec_991e90a72a6f | 20210409_Metaanalysis_database.xlsx | Main | 868 | 2017_Electrical performance of lightweight CNT-Cu composite wires impacted by surface and internal Cu spatial distribution secondary ampacity condition | Partially filled MWCNT-Cu, elliptical wire, 2A=69.4micron,2b=31.3 Vacuum | CNT_metal_composite | fiber_yarn | MWCNT | Electrodeposition | Metalization | normalized_candidate | peer_reviewed_meta_analysis_record | secondary_meta_analysis_with_original_doi | Peer-reviewed meta-analysis workbook row with original DOI resolved by Crossref/OpenAlex; not re-extracted from the primary paper in this pipeline. |  |  |  | missing_doi | [7 empty] | source:20210409_Metaanalysis_database.xlsx:Main:868 | 1 | missing_reference | 1 | CNT/graphene row lacks DOI-like citation string. | [31 empty] | 180000000 | 5 |  | Vacuum | Two-probe | 5 |  | Bulmer/James meta-analysis supporting workbook, Main sheet |  | A Meta-Analysis of Conductive and Strong Carbon Nanotube Materials | John S. Bulmer et al. | Advanced Materials | 2021 |  | accepted | 1 |  |  | Bulmer/James CNT meta-analysis supporting workbook | peer_reviewed_meta_analysis_workbook |  |  | 4 | Metal CNT Composite |  | Electrical performance of lightweight CNT-Cu composite wires impacted by surface and internal Cu spatial distribution |  | Scientific Reports | 2017 |  |  |  | secondary_public_candidate | needs_primary_value_crosscheck | James_Bulmer_meta_analysis_workbook | 3 | {"Category": "Metal CNT Composite", "Conductivity (MSm-1)": 3.225806451612903, "Density (g cm-3)": 3.4, "Specific Conductivity (kS m2/kg)": 0.9487666034155597, "Electrical Anisotropy": "Not Reported/ Can not calculate", "Alignment figure of merit": "Not Reported/ Can not calculate", "Alignment method": "Not Reported/ Can not calculate", "Alignment FWHM": "Not Reported/ Can not calculate", "FWHM type": "Not Reported/ Can not calculate", "Raman G:D": "Not Reported/ Can not calculate", "Raman wavelength": "Not Reported/ Can not calculate", "(10^-12)*G:D λ^4": null, "Doped or Acid Exposure (Yes/ No)": "No", "Tensile Strength (MPa)": "Not Reported/ Can not calculate", "Specific Strength (N/Tex)": "Not Reported/ Can not calculate", "Young's Modulus (GPa)": "Not Reported/ Can not calculate", "Unnamed: 16": null, "Uber Parameter": "Not Reported/ Can not calculate", "Specific Uber Parameter": "Not Reported/ Can not calculate", "CNT Diameter (nm)": "Not Reported/ Can not calculate", "Plottable CNT Diameter (nm)": "Not Reported/ Can not calculate", "Date Entered and Checked ": 20200520, "Notes": "Partially filled MWCNT-Cu, elliptical wire, 2A=69.4micron,2b=31.3", "Year": 2017, "Production Process": "Electrodeposition", "Post Process": "Metalization", "Intentionally added intercalation dope": "Not Reported/ Can not calculate", "Host Conductivity (MSm-1)": "Not Reported/ Can not calculate", "Sorted Status": "Unsorted", "Bulk Fiber Diameter (microns)": 47, "G Peak Position (cm-1)": "Not Reported/ Can not calculate", "Thermal Conductivity (W/(m K))": "Not Reported/ Can not calculate", "T Star (K)": 0.0028, "R value at lowest temp": "Not Reported/ Can not calculate", "R value at 4.2 K": "Not Reported/ Can not calculate", "R value at 10 K": "Not Reported/ Can not calculate", "R value at 77 K": "Not Reported/ Can not calculate", "R value at 300 K": null, "R(300K)/R(4.2K)": null, "R(300K)/R(10K)": null, "Reference": "2017_Electrical performance of lightweight CNT-Cu composite wires impacted by surface and internal Cu spatial distribution", "Unnamed: 41": null, "Unnamed: 42": null, "Unnamed: 43": null, "Unnamed: 44": null, "Unnamed: 45": 6, "Log Conductivity": 0.5086383061657272, "Log Density": 0.5314789170422551, "Log Specific Conductivity": -0.02284061087652782, "Log Tensile Strength": null, "Log Specific Strength": null, "Log Youngs Modulus": null, "Log Raman G:D Ratio": null, "Log Raman (10^-12)*G:D λ^4": null, "Log CNT Diameter": null, "Log Fiber Diameter": 1.6720978579357175, "Log Thermal Conductivity": null, "Log (R(300K)/R(4.2))": null, "Log (R(300K)/R(10))": null, "Log Host Conductivity ": null, "Log Thermal Conductivity ": null, "Ampacity Measurement Config": "Two-probe", "Medium 1": "Not Reported/ Can not calculate", "Substrate": "Not Reported/ Can not calculate", "Absolute I max (mA)": "Not Reported/ Can not calculate", "Absolute J max (A/m2)": "Not Reported/ Can not calculate", "Specific J max (mA/tex)": null, "Absolute J failure (A/m2": "Not Reported/ Can not calculate", "Specific J failure (mA/tex)": "Not Reported/ Can not calculate", "Breakdown Temp (oC)": "Not Reported/ Can not calculate", "Medium 2": "Vacuum", "Substrate 2": "Suspended", "Absolute I max (mA).1": "Not Reported/ Can not calculate", "Absolute J max (A/m2).1": 180000000, "Specific J max (mA/tex).1": 52.94117647058823, "Absolute J failure (A/m2.1": "Not Reported/ Can not calculate", "Specific J failure (mA/tex).1": "Not Reported/ Can not calculate", "Probe separation for Electrical conductivity (microns)": 5000, "Probe separation for Ampacity (microns)": 5000, "Notes on ampacity": null, "Substrate for ampacity (Yes/No)": "no", "Notes on substrate ": null, "Log (Jmax in Air (A/m2))": null, "Log (Jmax in Vacuum(A/m2))": 8.255272505103306, "Bulk fibre diameter (nm)": 47000, "Log (Bulk fibre diameter (nm))": 4.672097857935717, "Effective diameter for ampacity (nm)": 47000, "Log (Effective diameter for ampacity (nm))": 4.672097857935717, "Notes on diameter": null, "Category 2": "Metal", "Diameter Regime": "large", "Log (Probe separation for ampacity (microns))": 3.6989700043360187, "Probe separation regime": "large"}
needs_review |  |  |  |  | No filling MWCNT-Cu ,elliptical wire,2a=75,2b=32.7 Vacuum | CNT_metal_composite | fiber_yarn | MWCNT | Electrodeposition | Metalization | Two-probe |  | Vacuum | 5 |  | Bulmer/James meta-analysis supporting workbook, Main sheet |  |  |  | find_primary_publication | rec_4527848f6c72 | 20210409_Metaanalysis_database.xlsx | Main | 869 | 2017_Electrical performance of lightweight CNT-Cu composite wires impacted by surface and internal Cu spatial distribution secondary ampacity condition | No filling MWCNT-Cu ,elliptical wire,2a=75,2b=32.7 Vacuum | CNT_metal_composite | fiber_yarn | MWCNT | Electrodeposition | Metalization | normalized_candidate | peer_reviewed_meta_analysis_record | secondary_meta_analysis_with_original_doi | Peer-reviewed meta-analysis workbook row with original DOI resolved by Crossref/OpenAlex; not re-extracted from the primary paper in this pipeline. |  |  |  | missing_doi | [7 empty] | source:20210409_Metaanalysis_database.xlsx:Main:869 | 1 | missing_reference | 1 | CNT/graphene row lacks DOI-like citation string. | [31 empty] | 130000000 | 5 |  | Vacuum | Two-probe | 5 |  | Bulmer/James meta-analysis supporting workbook, Main sheet |  | A Meta-Analysis of Conductive and Strong Carbon Nanotube Materials | John S. Bulmer et al. | Advanced Materials | 2021 |  | accepted | 1 |  |  | Bulmer/James CNT meta-analysis supporting workbook | peer_reviewed_meta_analysis_workbook |  |  | 4 | Metal CNT Composite |  | Electrical performance of lightweight CNT-Cu composite wires impacted by surface and internal Cu spatial distribution |  | Scientific Reports | 2017 |  |  |  | secondary_public_candidate | needs_primary_value_crosscheck | James_Bulmer_meta_analysis_workbook | 3 | {"Category": "Metal CNT Composite", "Conductivity (MSm-1)": 3.0303030303030303, "Density (g cm-3)": 1.6, "Specific Conductivity (kS m2/kg)": 1.893939393939394, "Electrical Anisotropy": "Not Reported/ Can not calculate", "Alignment figure of merit": "Not Reported/ Can not calculate", "Alignment method": "Not Reported/ Can not calculate", "Alignment FWHM": "Not Reported/ Can not calculate", "FWHM type": "Not Reported/ Can not calculate", "Raman G:D": "Not Reported/ Can not calculate", "Raman wavelength": "Not Reported/ Can not calculate", "(10^-12)*G:D λ^4": null, "Doped or Acid Exposure (Yes/ No)": "No", "Tensile Strength (MPa)": "Not Reported/ Can not calculate", "Specific Strength (N/Tex)": "Not Reported/ Can not calculate", "Young's Modulus (GPa)": "Not Reported/ Can not calculate", "Unnamed: 16": null, "Uber Parameter": "Not Reported/ Can not calculate", "Specific Uber Parameter": "Not Reported/ Can not calculate", "CNT Diameter (nm)": "Not Reported/ Can not calculate", "Plottable CNT Diameter (nm)": "Not Reported/ Can not calculate", "Date Entered and Checked ": 20200520, "Notes": "No filling MWCNT-Cu ,elliptical wire,2a=75,2b=32.7", "Year": 2017, "Production Process": "Electrodeposition", "Post Process": "Metalization", "Intentionally added intercalation dope": "Not Reported/ Can not calculate", "Host Conductivity (MSm-1)": "Not Reported/ Can not calculate", "Sorted Status": "Unsorted", "Bulk Fiber Diameter (microns)": 50, "G Peak Position (cm-1)": "Not Reported/ Can not calculate", "Thermal Conductivity (W/(m K))": "Not Reported/ Can not calculate", "T Star (K)": 0.003, "R value at lowest temp": "Not Reported/ Can not calculate", "R value at 4.2 K": "Not Reported/ Can not calculate", "R value at 10 K": "Not Reported/ Can not calculate", "R value at 77 K": "Not Reported/ Can not calculate", "R value at 300 K": null, "R(300K)/R(4.2K)": null, "R(300K)/R(10K)": null, "Reference": "2017_Electrical performance of lightweight CNT-Cu composite wires impacted by surface and internal Cu spatial distribution", "Unnamed: 41": null, "Unnamed: 42": null, "Unnamed: 43": null, "Unnamed: 44": null, "Unnamed: 45": 6, "Log Conductivity": 0.48148606012211254, "Log Density": 0.2041199826559248, "Log Specific Conductivity": 0.27736607746618774, "Log Tensile Strength": null, "Log Specific Strength": null, "Log Youngs Modulus": null, "Log Raman G:D Ratio": null, "Log Raman (10^-12)*G:D λ^4": null, "Log CNT Diameter": null, "Log Fiber Diameter": 1.6989700043360187, "Log Thermal Conductivity": null, "Log (R(300K)/R(4.2))": null, "Log (R(300K)/R(10))": null, "Log Host Conductivity ": null, "Log Thermal Conductivity ": null, "Ampacity Measurement Config": "Two-probe", "Medium 1": "Not Reported/ Can not calculate", "Substrate": "Not Reported/ Can not calculate", "Absolute I max (mA)": "Not Reported/ Can not calculate", "Absolute J max (A/m2)": "Not Reported/ Can not calculate", "Specific J max (mA/tex)": null, "Absolute J failure (A/m2": "Not Reported/ Can not calculate", "Specific J failure (mA/tex)": "Not Reported/ Can not calculate", "Breakdown Temp (oC)": "Not Reported/ Can not calculate", "Medium 2": "Vacuum", "Substrate 2": "Suspended", "Absolute I max (mA).1": "Not Reported/ Can not calculate", "Absolute J max (A/m2).1": 130000000, "Specific J max (mA/tex).1": 81.25, "Absolute J failure (A/m2.1": "Not Reported/ Can not calculate", "Specific J failure (mA/tex).1": "Not Reported/ Can not calculate", "Probe separation for Electrical conductivity (microns)": 5000, "Probe separation for Ampacity (microns)": 5000, "Notes on ampacity": null, "Substrate for ampacity (Yes/No)": "no", "Notes on substrate ": null, "Log (Jmax in Air (A/m2))": null, "Log (Jmax in Vacuum(A/m2))": 8.113943352306837, "Bulk fibre diameter (nm)": 50000, "Log (Bulk fibre diameter (nm))": 4.698970004336019, "Effective diameter for ampacity (nm)": 50000, "Log (Effective diameter for ampacity (nm))": 4.698970004336019, "Notes on diameter": null, "Category 2": "Metal", "Diameter Regime": "large", "Log (Probe separation for ampacity (microns))": 3.6989700043360187, "Probe separation regime": "large"}
needs_review |  |  |  |  | CNT-Cu wire (MF3) Vacuum | CNT_metal_composite | fiber_yarn |  | Electrodeposition | densified;Metalization | Four-probe |  | Vacuum |  |  | Bulmer/James meta-analysis supporting workbook, Main sheet |  |  |  | find_primary_publication | rec_adbfa14da9f4 | 20210409_Metaanalysis_database.xlsx | Main | 971 | 2018_Metal nanofibrils embedded in long free-standing carbon nanotube fibers with a high critical current density secondary ampacity condition | CNT-Cu wire (MF3) Vacuum | CNT_metal_composite | fiber_yarn |  | Electrodeposition | densified;Metalization | normalized_candidate | peer_reviewed_meta_analysis_record | secondary_meta_analysis_with_original_doi | Peer-reviewed meta-analysis workbook row with original DOI resolved by Crossref/OpenAlex; not re-extracted from the primary paper in this pipeline. |  |  |  | missing_doi | [7 empty] | source:20210409_Metaanalysis_database.xlsx:Main:971 | 1 | missing_reference | 1 | CNT/graphene row lacks DOI-like citation string. | [31 empty] | 4890000000 |  |  | Vacuum | Four-probe |  |  | Bulmer/James meta-analysis supporting workbook, Main sheet |  | A Meta-Analysis of Conductive and Strong Carbon Nanotube Materials | John S. Bulmer et al. | Advanced Materials | 2021 |  | accepted | 1 |  |  | Bulmer/James CNT meta-analysis supporting workbook | peer_reviewed_meta_analysis_workbook |  |  | 4 | Metal CNT Composite |  | Metal nanofibrils embedded in long free-standing carbon nanotube fibers with a high critical current density |  | NPG Asia Materials | 2018 |  |  |  | secondary_public_candidate | needs_primary_value_crosscheck | James_Bulmer_meta_analysis_workbook | 3 | {"Category": "Metal CNT Composite", "Conductivity (MSm-1)": 20, "Density (g cm-3)": "Not Reported/ Can not calculate", "Specific Conductivity (kS m2/kg)": null, "Electrical Anisotropy": "Not Reported/ Can not calculate", "Alignment figure of merit": "Not Reported/ Can not calculate", "Alignment method": "Not Reported/ Can not calculate", "Alignment FWHM": "Not Reported/ Can not calculate", "FWHM type": "Not Reported/ Can not calculate", "Raman G:D": "Not Reported/ Can not calculate", "Raman wavelength": "Not Reported/ Can not calculate", "(10^-12)*G:D λ^4": null, "Doped or Acid Exposure (Yes/ No)": "No", "Tensile Strength (MPa)": 773, "Specific Strength (N/Tex)": null, "Young's Modulus (GPa)": "Not Reported/ Can not calculate", "Unnamed: 16": null, "Uber Parameter": "Not Reported/ Can not calculate", "Specific Uber Parameter": "Not Reported/ Can not calculate", "CNT Diameter (nm)": "25--35", "Plottable CNT Diameter (nm)": 30, "Date Entered and Checked ": 20200520, "Notes": "CNT-Cu wire (MF3)", "Year": 2018, "Production Process": "Electrodeposition", "Post Process": "Metalization", "Intentionally added intercalation dope": "Not Reported/ Can not calculate", "Host Conductivity (MSm-1)": "Not Reported/ Can not calculate", "Sorted Status": "Unsorted", "Bulk Fiber Diameter (microns)": "Not Reported/ Can not calculate", "G Peak Position (cm-1)": "Not Reported/ Can not calculate", "Thermal Conductivity (W/(m K))": "Not Reported/ Can not calculate", "T Star (K)": "Not Reported/ Can not calculate", "R value at lowest temp": null, "R value at 4.2 K": null, "R value at 10 K": null, "R value at 77 K": null, "R value at 300 K": null, "R(300K)/R(4.2K)": null, "R(300K)/R(10K)": null, "Reference": "2018_Metal nanofibrils embedded in long free-standing carbon nanotube fibers with a high critical current density", "Unnamed: 41": null, "Unnamed: 42": null, "Unnamed: 43": null, "Unnamed: 44": null, "Unnamed: 45": 3, "Log Conductivity": 1.3010299956639813, "Log Density": null, "Log Specific Conductivity": null, "Log Tensile Strength": 2.888179493918325, "Log Specific Strength": null, "Log Youngs Modulus": null, "Log Raman G:D Ratio": null, "Log Raman (10^-12)*G:D λ^4": null, "Log CNT Diameter": 1.4771212547196624, "Log Fiber Diameter": null, "Log Thermal Conductivity": null, "Log (R(300K)/R(4.2))": null, "Log (R(300K)/R(10))": null, "Log Host Conductivity ": null, "Log Thermal Conductivity ": null, "Ampacity Measurement Config": "Four-probe", "Medium 1": "Not Reported/ Can not calculate", "Substrate": "Not Reported/ Can not calculate", "Absolute I max (mA)": "Not Reported/ Can not calculate", "Absolute J max (A/m2)": "Not Reported/ Can not calculate", "Specific J max (mA/tex)": "Not Reported/ Can not calculate", "Absolute J failure (A/m2": "Not Reported/ Can not calculate", "Specific J failure (mA/tex)": "Not Reported/ Can not calculate", "Breakdown Temp (oC)": "Not Reported/ Can not calculate", "Medium 2": "Vacuum", "Substrate 2": "Suspended", "Absolute I max (mA).1": 500, "Absolute J max (A/m2).1": 4890000000, "Specific J max (mA/tex).1": null, "Absolute J failure (A/m2.1": "Not Reported/ Can not calculate", "Specific J failure (mA/tex).1": "Not Reported/ Can not calculate", "Probe separation for Electrical conductivity (microns)": "Not Reported/ Can not calculate", "Probe separation for Ampacity (microns)": "Not Reported/ Can not calculate", "Notes on ampacity": null, "Substrate for ampacity (Yes/No)": "no", "Notes on substrate ": null, "Log (Jmax in Air (A/m2))": null, "Log (Jmax in Vacuum(A/m2))": 9.68930885912362, "Bulk fibre diameter (nm)": null, "Log (Bulk fibre diameter (nm))": null, "Effective diameter for ampacity (nm)": "Not Reported/ Can not calculate", "Log (Effective diameter for ampacity (nm))": null, "Notes on diameter": null, "Category 2": "Metal", "Diameter Regime": "Not reported/Can not calculate", "Log (Probe separation for ampacity (microns))": "Not reported/Can not calculate", "Probe separation regime": "Not reported/Can not calculate"}
needs_review |  |  |  |  | Metal CNT Composite 2021 | CNT_metal_composite | fiber_yarn |  | forest_drawn_or_VA_CNT | heat_treated;Annealed | alignment: Not Reported/ Can not calculate; ampacity: Four-probe; electrical probe separation 1500 um |  | Air | 1.5 |  | Bulmer/James meta-analysis supporting workbook, Main sheet |  |  |  | check_duplicate_or_multi_sample_group | rec_f757acb67384 | 20210409_Metaanalysis_database.xlsx | Main | 1303 | 2021_Fabrication of High Specific Electrical Conductivity and High Ampacity Carbon NanotubeCopper Composite Wires | Metal CNT Composite 2021 | CNT_metal_composite | fiber_yarn |  | forest_drawn_or_VA_CNT | heat_treated;Annealed | normalized_candidate | peer_reviewed_meta_analysis_record | secondary_meta_analysis_with_original_doi | Peer-reviewed meta-analysis workbook row with original DOI resolved by Crossref/OpenAlex; not re-extracted from the primary paper in this pipeline. | 10.1002/aelm.202001213 | 10.1002/aelm.202001213 |  | verified_crossref_openalex | Fabrication of High Specific Electrical Conductivity and High Ampacity Carbon Nanotube/Copper Composite Wires | Mohamed B. Bazbouz et al. |  | Advanced Electronic Materials | 2021 | 2021-04-01 | 7, 4 | 10.1002/aelm.202001213 | 4 | duplicate_candidate | 1 | James/Bulmer secondary row is a likely duplicate of higher-priority record rec_4003467347cf (8/8 matching canonical properties). | 5.9 | 5900 | 0.0001694915 | 10.9 | 1.09e-05 |  |  | 0.05389830508 | 53898.30508 | 0.318 | 0.318 | 318000000 | raw_value_as_GPa |  |  | 53.78 | 53780000000 | [5 empty] | 55 | 55000000 | 9400 | [6 empty] | 19970000000 | 1.5 |  | Air | alignment: Not Reported/ Can not calculate; ampacity: Four-probe; electrical probe separation 1500 um | 1.5 |  | Bulmer/James meta-analysis supporting workbook, Main sheet | 10.1002/adma.202008432 | A Meta-Analysis of Conductive and Strong Carbon Nanotube Materials | John S. Bulmer et al. | Advanced Materials | 2021 | 2021_Fabrication of High Specific Electrical Conductivity and High Ampacity Carbon NanotubeCopper Composite Wires | accepted | 0.9954 | rec_4003467347cf | 1 | Bulmer/James CNT meta-analysis supporting workbook | peer_reviewed_meta_analysis_workbook | 10.1002/aelm.202001213 | Original DOI resolved from James/Bulmer workbook reference: 10.1002/aelm.202001213; compiled data source DOI: 10.1002/adma.202008432 | 4 | Metal CNT Composite |  | Fabrication of High Specific Electrical Conductivity and High Ampacity Carbon Nanotube/Copper Composite Wires |  | Advanced Electronic Materials | 2021 |  |  |  | secondary_public_candidate | duplicate_candidate_lower_priority_secondary_source | James_Bulmer_meta_analysis_workbook | 3 | {"Category": "Metal CNT Composite", "Conductivity (MSm-1)": 55, "Density (g cm-3)": 5.9, "Specific Conductivity (kS m2/kg)": 9.4, "Electrical Anisotropy": "Not Reported/ Can not calculate", "Alignment figure of merit": "Not Reported/ Can not calculate", "Alignment method": "Not Reported/ Can not calculate", "Alignment FWHM": "Not Reported/ Can not calculate", "FWHM type": "Not Reported/ Can not calculate", "Raman G:D": "Not Reported/ Can not calculate", "Raman wavelength": "Not Reported/ Can not calculate", "(10^-12)*G:D λ^4": "Not Reported/ Can not calculate", "Doped or Acid Exposure (Yes/ No)": "Not reported", "Tensile Strength (MPa)": 318, "Specific Strength (N/Tex)": 0.05389830508, "Young's Modulus (GPa)": 53.78, "Unnamed: 16": null, "Uber Parameter": "Not Reported/ Can not calculate", "Specific Uber Parameter": 0.506644067752, "CNT Diameter (nm)": "Not Reported/ Can not calculate", "Plottable CNT Diameter (nm)": "Not Reported/ Can not calculate", "Date Entered and Checked ": 20210326, "Notes": null, "Year": 2021, "Production Process": "Forest derived", "Post Process": "Annealed", "Intentionally added intercalation dope": null, "Host Conductivity (MSm-1)": null, "Sorted Status": "Unsorted", "Bulk Fiber Diameter (microns)": 10.9, "G Peak Position (cm-1)": "Not Reported/ Can not calculate", "Thermal Conductivity (W/(m K))": "Not Reported/ Can not calculate", "T Star (K)": "Not Reported/ Can not calculate", "R value at lowest temp": null, "R value at 4.2 K": "Not Reported/ Can not calculate", "R value at 10 K": "Not Reported/ Can not calculate", "R value at 77 K": "Not Reported/ Can not calculate", "R value at 300 K": "Not Reported/ Can not calculate", "R(300K)/R(4.2K)": null, "R(300K)/R(10K)": null, "Reference": "2021_Fabrication of High Specific Electrical Conductivity and High Ampacity Carbon NanotubeCopper Composite Wires", "Unnamed: 41": null, "Unnamed: 42": null, "Unnamed: 43": null, "Unnamed: 44": null, "Unnamed: 45": 2, "Log Conductivity": 1.7403626894942439, "Log Density": 0.7708520116421442, "Log Specific Conductivity": 0.9731278535996987, "Log Tensile Strength": 2.5024271199844326, "Log Specific Strength": -1.2684248916959513, "Log Youngs Modulus": 1.7306207978872827, "Log Raman G:D Ratio": null, "Log Raman (10^-12)*G:D λ^4": null, "Log CNT Diameter": null, "Log Fiber Diameter": 1.0374264979406236, "Log Thermal Conductivity": null, "Log (R(300K)/R(4.2))": null, "Log (R(300K)/R(10))": null, "Log Host Conductivity ": null, "Log Thermal Conductivity ": null, "Ampacity Measurement Config": "Four-probe", "Medium 1": "Air", "Substrate": "Not Reported/ Can not calculate", "Absolute I max (mA)": 1857, "Absolute J max (A/m2)": 19970000000, "Specific J max (mA/tex)": 3384.5, "Absolute J failure (A/m2": "Not Reported/ Can not calculate", "Specific J failure (mA/tex)": "Not Reported/ Can not calculate", "Breakdown Temp (oC)": 800, "Medium 2": "Not Reported/ Can not calculate", "Substrate 2": "Not Reported/ Can not calculate", "Absolute I max (mA).1": "Not Reported/ Can not calculate", "Absolute J max (A/m2).1": "Not Reported/ Can not calculate", "Specific J max (mA/tex).1": "Not Reported/ Can not calculate", "Absolute J failure (A/m2.1": "Not Reported/ Can not calculate", "Specific J failure (mA/tex).1": "Not Reported/ Can not calculate", "Probe separation for Electrical conductivity (microns)": 1500, "Probe separation for Ampacity (microns)": 1500, "Notes on ampacity": null, "Substrate for ampacity (Yes/No)": "no", "Notes on substrate ": null, "Log (Jmax in Air (A/m2))": 10.300378064870703, "Log (Jmax in Vacuum(A/m2))": "Not Reported/ Can not calculate", "Bulk fibre diameter (nm)": 10900, "Log (Bulk fibre diameter (nm))": 4.037426497940624, "Effective diameter for ampacity (nm)": 10900, "Log (Effective diameter for ampacity (nm))": 4.037426497940624, "Notes on diameter": null, "Category 2": "Metal", "Diameter Regime": "large", "Log (Probe separation for ampacity (microns))": 3.1760912590556813, "Probe separation regime": "large"} |  | 0.1694915
needs_review |  |  |  |  | Metal CNT Composite 2021 | CNT_metal_composite | fiber_yarn |  | forest_drawn_or_VA_CNT | heat_treated;Annealed | alignment: Not Reported/ Can not calculate; ampacity: Four-probe; electrical probe separation 17000 um |  | Air | 17 |  | Bulmer/James meta-analysis supporting workbook, Main sheet |  |  |  | check_duplicate_or_multi_sample_group | rec_cd08d0bb1559 | 20210409_Metaanalysis_database.xlsx | Main | 1304 | 2021_Fabrication of High Specific Electrical Conductivity and High Ampacity Carbon NanotubeCopper Composite Wires | Metal CNT Composite 2021 | CNT_metal_composite | fiber_yarn |  | forest_drawn_or_VA_CNT | heat_treated;Annealed | normalized_candidate | peer_reviewed_meta_analysis_record | secondary_meta_analysis_with_original_doi | Peer-reviewed meta-analysis workbook row with original DOI resolved by Crossref/OpenAlex; not re-extracted from the primary paper in this pipeline. | 10.1002/aelm.202001213 | 10.1002/aelm.202001213 |  | verified_crossref_openalex | Fabrication of High Specific Electrical Conductivity and High Ampacity Carbon Nanotube/Copper Composite Wires | Mohamed B. Bazbouz et al. |  | Advanced Electronic Materials | 2021 | 2021-04-01 | 7, 4 | 10.1002/aelm.202001213 | 4 | duplicate_candidate | 1 | James/Bulmer secondary row is a likely duplicate of higher-priority record rec_4003467347cf (7/8 matching canonical properties). | 5.9 | 5900 | 0.0001694915 | 10.9 | 1.09e-05 |  |  | 0.05389830508 | 53898.30508 | 0.318 | 0.318 | 318000000 | raw_value_as_GPa |  |  | 53.78 | 53780000000 | [5 empty] | 55 | 55000000 | 9400 | [6 empty] | 2740000000 | 17 |  | Air | alignment: Not Reported/ Can not calculate; ampacity: Four-probe; electrical probe separation 17000 um | 17 |  | Bulmer/James meta-analysis supporting workbook, Main sheet | 10.1002/adma.202008432 | A Meta-Analysis of Conductive and Strong Carbon Nanotube Materials | John S. Bulmer et al. | Advanced Materials | 2021 | 2021_Fabrication of High Specific Electrical Conductivity and High Ampacity Carbon NanotubeCopper Composite Wires | accepted | 0.9954 | rec_4003467347cf | 0.875 | Bulmer/James CNT meta-analysis supporting workbook | peer_reviewed_meta_analysis_workbook | 10.1002/aelm.202001213 | Original DOI resolved from James/Bulmer workbook reference: 10.1002/aelm.202001213; compiled data source DOI: 10.1002/adma.202008432 | 4 | Metal CNT Composite |  | Fabrication of High Specific Electrical Conductivity and High Ampacity Carbon Nanotube/Copper Composite Wires |  | Advanced Electronic Materials | 2021 |  |  |  | secondary_public_candidate | duplicate_candidate_lower_priority_secondary_source | James_Bulmer_meta_analysis_workbook | 3 | {"Category": "Metal CNT Composite", "Conductivity (MSm-1)": 55, "Density (g cm-3)": 5.9, "Specific Conductivity (kS m2/kg)": 9.4, "Electrical Anisotropy": "Not Reported/ Can not calculate", "Alignment figure of merit": "Not Reported/ Can not calculate", "Alignment method": "Not Reported/ Can not calculate", "Alignment FWHM": "Not Reported/ Can not calculate", "FWHM type": "Not Reported/ Can not calculate", "Raman G:D": "Not Reported/ Can not calculate", "Raman wavelength": "Not Reported/ Can not calculate", "(10^-12)*G:D λ^4": "Not Reported/ Can not calculate", "Doped or Acid Exposure (Yes/ No)": "Not reported", "Tensile Strength (MPa)": 318, "Specific Strength (N/Tex)": 0.05389830508, "Young's Modulus (GPa)": 53.78, "Unnamed: 16": null, "Uber Parameter": "Not Reported/ Can not calculate", "Specific Uber Parameter": 0.506644067752, "CNT Diameter (nm)": "Not Reported/ Can not calculate", "Plottable CNT Diameter (nm)": "Not Reported/ Can not calculate", "Date Entered and Checked ": 20210326, "Notes": null, "Year": 2021, "Production Process": "Forest derived", "Post Process": "Annealed", "Intentionally added intercalation dope": null, "Host Conductivity (MSm-1)": null, "Sorted Status": "Unsorted", "Bulk Fiber Diameter (microns)": 10.9, "G Peak Position (cm-1)": "Not Reported/ Can not calculate", "Thermal Conductivity (W/(m K))": "Not Reported/ Can not calculate", "T Star (K)": "Not Reported/ Can not calculate", "R value at lowest temp": null, "R value at 4.2 K": "Not Reported/ Can not calculate", "R value at 10 K": "Not Reported/ Can not calculate", "R value at 77 K": "Not Reported/ Can not calculate", "R value at 300 K": "Not Reported/ Can not calculate", "R(300K)/R(4.2K)": null, "R(300K)/R(10K)": null, "Reference": "2021_Fabrication of High Specific Electrical Conductivity and High Ampacity Carbon NanotubeCopper Composite Wires", "Unnamed: 41": null, "Unnamed: 42": null, "Unnamed: 43": null, "Unnamed: 44": null, "Unnamed: 45": 2, "Log Conductivity": 1.7403626894942439, "Log Density": 0.7708520116421442, "Log Specific Conductivity": 0.9731278535996987, "Log Tensile Strength": 2.5024271199844326, "Log Specific Strength": -1.2684248916959513, "Log Youngs Modulus": 1.7306207978872827, "Log Raman G:D Ratio": null, "Log Raman (10^-12)*G:D λ^4": null, "Log CNT Diameter": null, "Log Fiber Diameter": 1.0374264979406236, "Log Thermal Conductivity": null, "Log (R(300K)/R(4.2))": null, "Log (R(300K)/R(10))": null, "Log Host Conductivity ": null, "Log Thermal Conductivity ": null, "Ampacity Measurement Config": "Four-probe", "Medium 1": "Air", "Substrate": "Not Reported/ Can not calculate", "Absolute I max (mA)": 259, "Absolute J max (A/m2)": 2740000000, "Specific J max (mA/tex)": 472, "Absolute J failure (A/m2": "Not Reported/ Can not calculate", "Specific J failure (mA/tex)": "Not Reported/ Can not calculate", "Breakdown Temp (oC)": 800, "Medium 2": "Not Reported/ Can not calculate", "Substrate 2": "Not Reported/ Can not calculate", "Absolute I max (mA).1": "Not Reported/ Can not calculate", "Absolute J max (A/m2).1": "Not Reported/ Can not calculate", "Specific J max (mA/tex).1": "Not Reported/ Can not calculate", "Absolute J failure (A/m2.1": "Not Reported/ Can not calculate", "Specific J failure (mA/tex).1": "Not Reported/ Can not calculate", "Probe separation for Electrical conductivity (microns)": 17000, "Probe separation for Ampacity (microns)": 17000, "Notes on ampacity": null, "Substrate for ampacity (Yes/No)": "no", "Notes on substrate ": null, "Log (Jmax in Air (A/m2))": 9.437750562820389, "Log (Jmax in Vacuum(A/m2))": "Not Reported/ Can not calculate", "Bulk fibre diameter (nm)": 10900, "Log (Bulk fibre diameter (nm))": 4.037426497940624, "Effective diameter for ampacity (nm)": 10900, "Log (Effective diameter for ampacity (nm))": 4.037426497940624, "Notes on diameter": null, "Category 2": "Metal", "Diameter Regime": "large", "Log (Probe separation for ampacity (microns))": 4.230448921378274, "Probe separation regime": "large"} |  | 0.1694915
needs_review |  |  |  |  | MWCNT/Cu composite wire PPR electroplated short-gauge | CNT_metal_composite | fiber_yarn | MWCNT | wet_spun | Cu_PPR_electroplated | four-point probe electrical; DMA tensile; ampacity to open circuit | 25 | 65% RH for tensile; laboratory atmosphere for ampacity; room temperature for conductivity | 5 |  | Advanced Electronic Materials 2021 main text Fig. 4-5 and Experimental |  |  |  | check_duplicate_or_multi_sample_group | rec_4003467347cf | literature_addendum_records.tsv | Advanced Electronic Materials 2021 | 5 | MwCNT-Cu PPR composite wire | MWCNT/Cu composite wire PPR electroplated short-gauge | CNT_metal_composite | fiber_yarn | MWCNT | wet_spun | Cu_PPR_electroplated | normalized_candidate | peer_reviewed_research_record | primary_literature_candidate | Research-material record with DOI; still requires sample, unit, and condition curation before public use. | 10.1002/aelm.202001213 | 10.1002/aelm.202001213 |  | verified_crossref_openalex | Fabrication of High Specific Electrical Conductivity and High Ampacity Carbon Nanotube/Copper Composite Wires | Mohamed B. Bazbouz et al. |  | Advanced Electronic Materials | 2021 | 2021-04-01 | 7, 4 | 10.1002/aelm.202001213 | 4 |  | 0 |  | 5.9 | 5900 | 0.0001694915 | 10 | 1e-05 |  |  | 0.0539 | 53900 | 0.318 | 0.318 | 318000000 | raw_value_as_GPa |  |  | 53.78 | 53780000000 | 1.8 | 0.018 |  |  | 550000 |  | 55000000 | 9400 | [5 empty] | 1997000 | 19970000000 | 1.5 | 25 | 65% RH for tensile; laboratory atmosphere for ampacity; room temperature for conductivity | four-point probe electrical; DMA tensile; ampacity to open circuit | 5 |  | Advanced Electronic Materials 2021 main text Fig. 4-5 and Experimental | [10 empty] | local PDF text extraction from main paper | manual_literature_extract | 10.1002/aelm.202001213 | Advanced Electronic Materials 2021 main text sections 2.6-2.8 and Experimental | 0 | Bazbouz CNT/Cu wires | [8 empty] | internal_seed_not_public | ready_for_manual_review | source_compilation | 4 | {"source_sheet": "Advanced Electronic Materials 2021", "record_label": "MwCNT-Cu PPR composite wire", "sample_name": "MWCNT/Cu composite wire PPR electroplated short-gauge", "group_label": "Bazbouz CNT/Cu wires", "citation_raw": "10.1002/aelm.202001213", "source_citation_raw": "Advanced Electronic Materials 2021 main text sections 2.6-2.8 and Experimental", "material_family": "CNT_metal_composite", "form_factor": "fiber_yarn", "cnt_type": "MWCNT", "synthesis_method": "wet_spun", "postprocessing": "Cu_PPR_electroplated", "condition_temperature_C": "25", "condition_atmosphere": "65% RH for tensile; laboratory atmosphere for ampacity; room temperature for conductivity", "measurement_method": "four-point probe electrical; DMA tensile; ampacity to open circuit", "gauge_length_mm": "5", "strain_rate_s_inv": null, "provenance_table_figure_page": "Advanced Electronic Materials 2021 main text Fig. 4-5 and Experimental", "density_g_cm3_raw": "5.9", "diameter_um_raw": "10", "linear_density_tex_raw": null, "tenacity_N_tex_raw": "0.0539", "tensile_strength_GPa_raw": "0.318", "initial_modulus_N_tex_raw": null, "initial_modulus_GPa_raw": "53.78", "breaking_strain_pct_raw": "1.8", "rupture_work_J_g_raw": null, "electrical_conductivity_S_cm_raw": "550000", "electrical_conductivity_MS_m_raw": null, "specific_electrical_conductivity_MS_m2_g_raw": "9.4", "thermal_conductivity_W_mK_raw": null, "g_d_ratio_raw": null, "ampacity_A_cm2_raw": "1997000", "ampacity_gauge_length_mm": "1.5", "notes": "Free-standing MWCNT/Cu composite wire with approximately 40 vol% MWCNT and mostly internal Cu filling; ampacity value is for 1.5 mm gauge length", "extraction_method": "manual_literature_extract", "source_export": "local PDF text extraction from main paper", "public_status": "internal_seed_not_public", "internal_status": "ready_for_manual_review", "curator": "source_compilation", "confidence_score": "4"} | Free-standing MWCNT/Cu composite wire with approximately 40 vol% MWCNT and mostly internal Cu filling; ampacity value is for 1.5 mm gauge length | 0.1694915
needs_review |  |  |  |  | MWCNT/Cu composite wire PPR electroplated long-gauge | CNT_metal_composite | fiber_yarn | MWCNT | wet_spun | Cu_PPR_electroplated | ampacity to open circuit | 25 | laboratory atmosphere | 17 |  | Advanced Electronic Materials 2021 Fig. 5c-d and main text |  |  |  | check_duplicate_or_multi_sample_group | rec_3c7ead22244a | literature_addendum_records.tsv | Advanced Electronic Materials 2021 | 6 | MwCNT-Cu PPR composite wire long-gauge | MWCNT/Cu composite wire PPR electroplated long-gauge | CNT_metal_composite | fiber_yarn | MWCNT | wet_spun | Cu_PPR_electroplated | normalized_candidate | peer_reviewed_research_record | primary_literature_candidate | Research-material record with DOI; still requires sample, unit, and condition curation before public use. | 10.1002/aelm.202001213 | 10.1002/aelm.202001213 |  | verified_crossref_openalex | Fabrication of High Specific Electrical Conductivity and High Ampacity Carbon Nanotube/Copper Composite Wires | Mohamed B. Bazbouz et al. |  | Advanced Electronic Materials | 2021 | 2021-04-01 | 7, 4 | 10.1002/aelm.202001213 | 4 |  | 0 |  | 5.9 | 5900 | 0.0001694915 | 10 | 1e-05 | [16 empty] | 550000 |  | 55000000 | 9400 | [5 empty] | 274000 | 2740000000 | 17 | 25 | laboratory atmosphere | ampacity to open circuit | 17 |  | Advanced Electronic Materials 2021 Fig. 5c-d and main text | [10 empty] | local PDF text extraction from main paper | manual_literature_extract | 10.1002/aelm.202001213 | Advanced Electronic Materials 2021 main text section 2.8 | 0 | Bazbouz CNT/Cu wires | [8 empty] | internal_seed_not_public | ready_for_manual_review | source_compilation | 4 | {"source_sheet": "Advanced Electronic Materials 2021", "record_label": "MwCNT-Cu PPR composite wire long-gauge", "sample_name": "MWCNT/Cu composite wire PPR electroplated long-gauge", "group_label": "Bazbouz CNT/Cu wires", "citation_raw": "10.1002/aelm.202001213", "source_citation_raw": "Advanced Electronic Materials 2021 main text section 2.8", "material_family": "CNT_metal_composite", "form_factor": "fiber_yarn", "cnt_type": "MWCNT", "synthesis_method": "wet_spun", "postprocessing": "Cu_PPR_electroplated", "condition_temperature_C": "25", "condition_atmosphere": "laboratory atmosphere", "measurement_method": "ampacity to open circuit", "gauge_length_mm": "17", "strain_rate_s_inv": null, "provenance_table_figure_page": "Advanced Electronic Materials 2021 Fig. 5c-d and main text", "density_g_cm3_raw": "5.9", "diameter_um_raw": "10", "linear_density_tex_raw": null, "tenacity_N_tex_raw": null, "tensile_strength_GPa_raw": null, "initial_modulus_N_tex_raw": null, "initial_modulus_GPa_raw": null, "breaking_strain_pct_raw": null, "rupture_work_J_g_raw": null, "electrical_conductivity_S_cm_raw": "550000", "electrical_conductivity_MS_m_raw": null, "specific_electrical_conductivity_MS_m2_g_raw": "9.4", "thermal_conductivity_W_mK_raw": null, "g_d_ratio_raw": null, "ampacity_A_cm2_raw": "274000", "ampacity_gauge_length_mm": "17", "notes": "Same composite as short-gauge record; ampacity value is for 17 mm gauge length", "extraction_method": "manual_literature_extract", "source_export": "local PDF text extraction from main paper", "public_status": "internal_seed_not_public", "internal_status": "ready_for_manual_review", "curator": "source_compilation", "confidence_score": "4"} | Same composite as short-gauge record; ampacity value is for 17 mm gauge length | 0.1694915
needs_review |  |  |  |  | Ni encapsulated MWCNT | CNT_metal_composite | fiber_yarn | MWCNT | Chemical Vapor Deposition | As-is | alignment: Not Reported/ Can not calculate; ampacity: Two-probe; electrical probe separation 2 um |  | Not Reported/ Can not calculate | 0.002 |  | Bulmer/James meta-analysis supporting workbook, Main sheet |  |  |  | check_duplicate_or_multi_sample_group | rec_bb4cf2ee32a4 | 20210409_Metaanalysis_database.xlsx | Main | 623 | 2013_Electrical transport and electromigration studies on nickel encapsulated carbon nanotubes: Possible future interconnects | Ni encapsulated MWCNT | CNT_metal_composite | fiber_yarn | MWCNT | Chemical Vapor Deposition | As-is | normalized_candidate | peer_reviewed_meta_analysis_record | secondary_meta_analysis_with_original_doi | Peer-reviewed meta-analysis workbook row with original DOI resolved by Crossref/OpenAlex; not re-extracted from the primary paper in this pipeline. | 10.1088/0957-4484/24/18/185201 | 10.1088/0957-4484/24/18/185201 |  | verified_crossref_openalex | Electrical transport and electromigration studies on nickel encapsulated carbon nanotubes: possible future interconnects | Neha Kulshrestha et al. | Neha Kulshrestha; Abhishek Misra; D S Misra | Nanotechnology | 2013 | 2013-05-10 | 24, 18, 185201 | 10.1088/0957-4484/24/18/185201 | 2 |  | 0 | [33 empty] | 0.002 |  | Not Reported/ Can not calculate | alignment: Not Reported/ Can not calculate; ampacity: Two-probe; electrical probe separation 2 um | 0.002 |  | Bulmer/James meta-analysis supporting workbook, Main sheet | 10.1002/adma.202008432 | A Meta-Analysis of Conductive and Strong Carbon Nanotube Materials | John S. Bulmer et al. | Advanced Materials | 2021 | 2013_Electrical transport and electromigration studies on nickel encapsulated carbon nanotubes: Possible future interconnects | accepted | 1 |  |  | Bulmer/James CNT meta-analysis supporting workbook | peer_reviewed_meta_analysis_workbook | 10.1088/0957-4484/24/18/185201 | Original DOI resolved from James/Bulmer workbook reference: 10.1088/0957-4484/24/18/185201; compiled data source DOI: 10.1002/adma.202008432 | 4 | Metal CNT Composite |  | Electrical transport and electromigration studies on nickel encapsulated carbon nanotubes: possible future interconnects |  | Nanotechnology | 2013 |  |  |  | secondary_public_candidate | needs_primary_value_crosscheck | James_Bulmer_meta_analysis_workbook | 3 | {"Category": "Metal CNT Composite", "Conductivity (MSm-1)": "Not Reported/ Can not calculate", "Density (g cm-3)": "Not Reported/ Can not calculate", "Specific Conductivity (kS m2/kg)": "Not Reported/ Can not calculate", "Electrical Anisotropy": "Not Reported/ Can not calculate", "Alignment figure of merit": "Not Reported/ Can not calculate", "Alignment method": "Not Reported/ Can not calculate", "Alignment FWHM": "Not Reported/ Can not calculate", "FWHM type": "Not Reported/ Can not calculate", "Raman G:D": "Not Reported/ Can not calculate", "Raman wavelength": "Not Reported/ Can not calculate", "(10^-12)*G:D λ^4": null, "Doped or Acid Exposure (Yes/ No)": "No", "Tensile Strength (MPa)": "Not Reported/ Can not calculate", "Specific Strength (N/Tex)": "Not Reported/ Can not calculate", "Young's Modulus (GPa)": "Not Reported/ Can not calculate", "Unnamed: 16": null, "Uber Parameter": "Not Reported/ Can not calculate", "Specific Uber Parameter": "Not Reported/ Can not calculate", "CNT Diameter (nm)": 67, "Plottable CNT Diameter (nm)": 67, "Date Entered and Checked ": 20200519, "Notes": "Ni encapsulated MWCNT", "Year": 2013, "Production Process": "Chemical Vapor Deposition", "Post Process": "As-is", "Intentionally added intercalation dope": "Not Reported/ Can not calculate", "Host Conductivity (MSm-1)": "Not Reported/ Can not calculate", "Sorted Status": "Not Reported/ Can not calculate", "Bulk Fiber Diameter (microns)": "Not Reported/ Can not calculate", "G Peak Position (cm-1)": "Not Reported/ Can not calculate", "Thermal Conductivity (W/(m K))": "Not Reported/ Can not calculate", "T Star (K)": "Not Reported/ Can not calculate", "R value at lowest temp": "Not Reported/ Can not calculate", "R value at 4.2 K": "Not Reported/ Can not calculate", "R value at 10 K": "Not Reported/ Can not calculate", "R value at 77 K": "Not Reported/ Can not calculate", "R value at 300 K": "Not Reported/ Can not calculate", "R(300K)/R(4.2K)": null, "R(300K)/R(10K)": null, "Reference": "2013_Electrical transport and electromigration studies on nickel encapsulated carbon nanotubes: Possible future interconnects", "Unnamed: 41": null, "Unnamed: 42": null, "Unnamed: 43": null, "Unnamed: 44": null, "Unnamed: 45": 2, "Log Conductivity": null, "Log Density": null, "Log Specific Conductivity": null, "Log Tensile Strength": null, "Log Specific Strength": null, "Log Youngs Modulus": null, "Log Raman G:D Ratio": null, "Log Raman (10^-12)*G:D λ^4": null, "Log CNT Diameter": 1.8260748027008264, "Log Fiber Diameter": null, "Log Thermal Conductivity": null, "Log (R(300K)/R(4.2))": null, "Log (R(300K)/R(10))": null, "Log Host Conductivity ": null, "Log Thermal Conductivity ": null, "Ampacity Measurement Config": "Two-probe", "Medium 1": "Not Reported/ Can not calculate", "Substrate": "Not Reported/ Can not calculate", "Absolute I max (mA)": "Not Reported/ Can not calculate", "Absolute J max (A/m2)": "Not Reported/ Can not calculate", "Specific J max (mA/tex)": null, "Absolute J failure (A/m2": "Not Reported/ Can not calculate", "Specific J failure (mA/tex)": "Not Reported/ Can not calculate", "Breakdown Temp (oC)": "Not Reported/ Can not calculate", "Medium 2": "Vacuum", "Substrate 2": "Si/SiO2", "Absolute I max (mA).1": 0.457, "Absolute J max (A/m2).1": 130000000000, "Specific J max (mA/tex).1": "Not Reported/ Can not calculate", "Absolute J failure (A/m2.1": "Not Reported/ Can not calculate", "Specific J failure (mA/tex).1": "Not Reported/ Can not calculate", "Probe separation for Electrical conductivity (microns)": 2, "Probe separation for Ampacity (microns)": 2, "Notes on ampacity": null, "Substrate for ampacity (Yes/No)": "yes", "Notes on substrate ": null, "Log (Jmax in Air (A/m2))": null, "Log (Jmax in Vacuum(A/m2))": 11.113943352306837, "Bulk fibre diameter (nm)": null, "Log (Bulk fibre diameter (nm))": null, "Effective diameter for ampacity (nm)": 67, "Log (Effective diameter for ampacity (nm))": 1.8260748027008264, "Notes on diameter": null, "Category 2": "Metal", "Diameter Regime": "sub-micron", "Log (Probe separation for ampacity (microns))": 0.3010299956639812, "Probe separation regime": "sub-mm"}
needs_review |  |  |  |  | CNT-Cu (45:55) | CNT_metal_composite | fiber_yarn |  | Electrodeposition | densified;Densified in acetonitrile solution of Copper acetate | alignment: Not Reported/ Can not calculate; ampacity: Two-probe |  | Not Reported/ Can not calculate |  |  | Bulmer/James meta-analysis supporting workbook, Main sheet |  |  |  | check_duplicate_or_multi_sample_group | rec_24d80da9dd4b | 20210409_Metaanalysis_database.xlsx | Main | 629 | 2013_One hundred fold increase in current carrying capacity in a carbon nanotube–copper composite | CNT-Cu (45:55) | CNT_metal_composite | fiber_yarn |  | Electrodeposition | densified;Densified in acetonitrile solution of Copper acetate | normalized_candidate | peer_reviewed_meta_analysis_record | secondary_meta_analysis_with_original_doi | Peer-reviewed meta-analysis workbook row with original DOI resolved by Crossref/OpenAlex; not re-extracted from the primary paper in this pipeline. | 10.1038/ncomms3202 | 10.1038/ncomms3202 |  | verified_crossref_openalex | One hundred fold increase in current carrying capacity in a carbon nanotube–copper composite | Chandramouli Subramaniam et al. | Chandramouli Subramaniam; Takeo Yamada; Kazufumi Kobashi; Atsuko Sekiguchi; Don N. Futaba; Motoo Yumura; Kenji Hata | Nature Communications | 2013 | 2013-07-23 | 4, 1 | 10.1038/ncomms3202 | 3 |  | 0 |  | 5.2 | 5200 | 0.0001923077 | [19 empty] | 21 | 21000000 | 4038.462 | [7 empty] | 0.05 |  | Not Reported/ Can not calculate | alignment: Not Reported/ Can not calculate; ampacity: Two-probe |  |  | Bulmer/James meta-analysis supporting workbook, Main sheet | 10.1002/adma.202008432 | A Meta-Analysis of Conductive and Strong Carbon Nanotube Materials | John S. Bulmer et al. | Advanced Materials | 2021 | 2013_One hundred fold increase in current carrying capacity in a carbon nanotube–copper composite | accepted | 1 |  |  | Bulmer/James CNT meta-analysis supporting workbook | peer_reviewed_meta_analysis_workbook | 10.1038/ncomms3202 | Original DOI resolved from James/Bulmer workbook reference: 10.1038/ncomms3202; compiled data source DOI: 10.1002/adma.202008432 | 4 | Metal CNT Composite |  | One hundred fold increase in current carrying capacity in a carbon nanotube–copper composite |  | Nature Communications | 2013 |  |  |  | secondary_public_candidate | needs_primary_value_crosscheck | James_Bulmer_meta_analysis_workbook | 3 | {"Category": "Metal CNT Composite", "Conductivity (MSm-1)": 21, "Density (g cm-3)": 5.2, "Specific Conductivity (kS m2/kg)": 4.038461538461537, "Electrical Anisotropy": "Not Reported/ Can not calculate", "Alignment figure of merit": "Not Reported/ Can not calculate", "Alignment method": "Not Reported/ Can not calculate", "Alignment FWHM": "Not Reported/ Can not calculate", "FWHM type": "Not Reported/ Can not calculate", "Raman G:D": "Not Reported/ Can not calculate", "Raman wavelength": "Not Reported/ Can not calculate", "(10^-12)*G:D λ^4": null, "Doped or Acid Exposure (Yes/ No)": "No", "Tensile Strength (MPa)": "Not Reported/ Can not calculate", "Specific Strength (N/Tex)": "Not Reported/ Can not calculate", "Young's Modulus (GPa)": "Not Reported/ Can not calculate", "Unnamed: 16": null, "Uber Parameter": "Not Reported/ Can not calculate", "Specific Uber Parameter": "Not Reported/ Can not calculate", "CNT Diameter (nm)": "Not Reported/ Can not calculate", "Plottable CNT Diameter (nm)": "Not Reported/ Can not calculate", "Date Entered and Checked ": 20200519, "Notes": "CNT-Cu (45:55)", "Year": 2013, "Production Process": "Electrodeposition", "Post Process": "Densified in acetonitrile solution of Copper acetate", "Intentionally added intercalation dope": "Not Reported/ Can not calculate", "Host Conductivity (MSm-1)": "Not Reported/ Can not calculate", "Sorted Status": "Unsorted", "Bulk Fiber Diameter (microns)": "Not Reported/ Can not calculate", "G Peak Position (cm-1)": "Not Reported/ Can not calculate", "Thermal Conductivity (W/(m K))": null, "T Star (K)": null, "R value at lowest temp": null, "R value at 4.2 K": null, "R value at 10 K": null, "R value at 77 K": null, "R value at 300 K": null, "R(300K)/R(4.2K)": null, "R(300K)/R(10K)": null, "Reference": "2013_One hundred fold increase in current carrying capacity in a carbon nanotube–copper composite", "Unnamed: 41": null, "Unnamed: 42": null, "Unnamed: 43": null, "Unnamed: 44": null, "Unnamed: 45": 3, "Log Conductivity": 1.3222192947339193, "Log Density": 0.7160033436347992, "Log Specific Conductivity": 0.60621595109912, "Log Tensile Strength": null, "Log Specific Strength": null, "Log Youngs Modulus": null, "Log Raman G:D Ratio": null, "Log Raman (10^-12)*G:D λ^4": null, "Log CNT Diameter": null, "Log Fiber Diameter": null, "Log Thermal Conductivity": null, "Log (R(300K)/R(4.2))": null, "Log (R(300K)/R(10))": null, "Log Host Conductivity ": null, "Log Thermal Conductivity ": null, "Ampacity Measurement Config": "Two-probe", "Medium 1": "Not Reported/ Can not calculate", "Substrate": "Not Reported/ Can not calculate", "Absolute I max (mA)": "Not Reported/ Can not calculate", "Absolute J max (A/m2)": "Not Reported/ Can not calculate", "Specific J max (mA/tex)": null, "Absolute J failure (A/m2": "Not Reported/ Can not calculate", "Specific J failure (mA/tex)": "Not Reported/ Can not calculate", "Breakdown Temp (oC)": "Not Reported/ Can not calculate", "Medium 2": "Vacuum", "Substrate 2": "Not Reported/ Can not calculate", "Absolute I max (mA).1": null, "Absolute J max (A/m2).1": 6900000000000, "Specific J max (mA/tex).1": null, "Absolute J failure (A/m2.1": "Not Reported/ Can not calculate", "Specific J failure (mA/tex).1": "Not Reported/ Can not calculate", "Probe separation for Electrical conductivity (microns)": "Not Reported/ Can not calculate", "Probe separation for Ampacity (microns)": 50, "Notes on ampacity": "probe separation estimated from the length of the structure", "Substrate for ampacity (Yes/No)": "yes", "Notes on substrate ": " --> judgement call", "Log (Jmax in Air (A/m2))": null, "Log (Jmax in Vacuum(A/m2))": 12.838849090737256, "Bulk fibre diameter (nm)": null, "Log (Bulk fibre diameter (nm))": null, "Effective diameter for ampacity (nm)": 900, "Log (Effective diameter for ampacity (nm))": 2.9542425094393248, "Notes on diameter": "effective diameter: rectangular c.s. area 0.9 height x 0.8 micron width, d = 957.461472963438 assuming a circular area, or d = height", "Category 2": "Metal", "Diameter Regime": "sub-micron", "Log (Probe separation for ampacity (microns))": 1.6989700043360187, "Probe separation regime": "sub-mm"} |  | 0.1923077
needs_review |  |  |  |  | CNT-CU wafer,t=1 x w=4 micron for conductivity, t=1 x w=0.5 microns lines for ampacity | CNT_metal_composite | fiber_yarn |  | Electrodeposition |  | alignment: Not Reported/ Can not calculate; ampacity: Two-probe |  | Not Reported/ Can not calculate |  |  | Bulmer/James meta-analysis supporting workbook, Main sheet |  |  |  | ready_for_manual_review | rec_454395f79243 | 20210409_Metaanalysis_database.xlsx | Main | 793 | 2016_Nano-scale, planar and multi-tiered current pathways from a carbon nanotube-copper composite with high conductivity, ampacity and stability | CNT-CU wafer,t=1 x w=4 micron for conductivity, t=1 x w=0.5 microns lines for ampacity | CNT_metal_composite | fiber_yarn |  | Electrodeposition |  | normalized_candidate | peer_reviewed_meta_analysis_record | secondary_meta_analysis_with_original_doi | Peer-reviewed meta-analysis workbook row with original DOI resolved by Crossref/OpenAlex; not re-extracted from the primary paper in this pipeline. | 10.1039/c5nr03762j | 10.1039/c5nr03762j |  | verified_crossref_openalex | Nano-scale, planar and multi-tiered current pathways from a carbon nanotube–copper composite with high conductivity, ampacity and stability | Chandramouli Subramaniam et al. | Chandramouli Subramaniam; Atsuko Sekiguchi; Takeo Yamada; Don N. Futaba; Kenji Hata | Nanoscale | 2016 | 2016-01-01 | 8, 7, 3888-3894 | 10.1039/c5nr03762j | 1 |  | 0 | [23 empty] | 25 | 25000000 | [10 empty] | Not Reported/ Can not calculate | alignment: Not Reported/ Can not calculate; ampacity: Two-probe |  |  | Bulmer/James meta-analysis supporting workbook, Main sheet | 10.1002/adma.202008432 | A Meta-Analysis of Conductive and Strong Carbon Nanotube Materials | John S. Bulmer et al. | Advanced Materials | 2021 | 2016_Nano-scale, planar and multi-tiered current pathways from a carbon nanotube-copper composite with high conductivity, ampacity and stability | accepted | 1 |  |  | Bulmer/James CNT meta-analysis supporting workbook | peer_reviewed_meta_analysis_workbook | 10.1039/c5nr03762j | Original DOI resolved from James/Bulmer workbook reference: 10.1039/c5nr03762j; compiled data source DOI: 10.1002/adma.202008432 | 4 | Metal CNT Composite |  | Nano-scale, planar and multi-tiered current pathways from a carbon nanotube–copper composite with high conductivity, ampacity and stability |  | Nanoscale | 2016 |  |  |  | secondary_public_candidate | needs_primary_value_crosscheck | James_Bulmer_meta_analysis_workbook | 3 | {"Category": "Metal CNT Composite", "Conductivity (MSm-1)": 25, "Density (g cm-3)": "Not Reported/ Can not calculate", "Specific Conductivity (kS m2/kg)": null, "Electrical Anisotropy": "Not Reported/ Can not calculate", "Alignment figure of merit": "Not Reported/ Can not calculate", "Alignment method": "Not Reported/ Can not calculate", "Alignment FWHM": "Not Reported/ Can not calculate", "FWHM type": "Not Reported/ Can not calculate", "Raman G:D": "Not Reported/ Can not calculate", "Raman wavelength": "Not Reported/ Can not calculate", "(10^-12)*G:D λ^4": null, "Doped or Acid Exposure (Yes/ No)": "No", "Tensile Strength (MPa)": "Not Reported/ Can not calculate", "Specific Strength (N/Tex)": "Not Reported/ Can not calculate", "Young's Modulus (GPa)": "Not Reported/ Can not calculate", "Unnamed: 16": null, "Uber Parameter": "Not Reported/ Can not calculate", "Specific Uber Parameter": "Not Reported/ Can not calculate", "CNT Diameter (nm)": 2.8, "Plottable CNT Diameter (nm)": 2.8, "Date Entered and Checked ": 20200520, "Notes": "CNT-CU wafer,t=1 x w=4 micron for conductivity, t=1 x w=0.5 microns lines for ampacity", "Year": 2016, "Production Process": "Electrodeposition", "Post Process": null, "Intentionally added intercalation dope": null, "Host Conductivity (MSm-1)": null, "Sorted Status": "Unsorted", "Bulk Fiber Diameter (microns)": "Not Reported/ Can not calculate", "G Peak Position (cm-1)": "Not Reported/ Can not calculate", "Thermal Conductivity (W/(m K))": "Not Reported/ Can not calculate", "T Star (K)": "Not Reported/ Can not calculate", "R value at lowest temp": "Not Reported/ Can not calculate", "R value at 4.2 K": "Not Reported/ Can not calculate", "R value at 10 K": "Not Reported/ Can not calculate", "R value at 77 K": "Not Reported/ Can not calculate", "R value at 300 K": "Not Reported/ Can not calculate", "R(300K)/R(4.2K)": null, "R(300K)/R(10K)": null, "Reference": "2016_Nano-scale, planar and multi-tiered current pathways from a carbon nanotube-copper composite with high conductivity, ampacity and stability", "Unnamed: 41": null, "Unnamed: 42": null, "Unnamed: 43": null, "Unnamed: 44": null, "Unnamed: 45": 1, "Log Conductivity": 1.3979400086720377, "Log Density": null, "Log Specific Conductivity": null, "Log Tensile Strength": null, "Log Specific Strength": null, "Log Youngs Modulus": null, "Log Raman G:D Ratio": null, "Log Raman (10^-12)*G:D λ^4": null, "Log CNT Diameter": 0.4471580313422192, "Log Fiber Diameter": null, "Log Thermal Conductivity": null, "Log (R(300K)/R(4.2))": null, "Log (R(300K)/R(10))": null, "Log Host Conductivity ": null, "Log Thermal Conductivity ": null, "Ampacity Measurement Config": "Two-probe", "Medium 1": "Not Reported/ Can not calculate", "Substrate": "Not Reported/ Can not calculate", "Absolute I max (mA)": "Not Reported/ Can not calculate", "Absolute J max (A/m2)": "Not Reported/ Can not calculate", "Specific J max (mA/tex)": "Not Reported/ Can not calculate", "Absolute J failure (A/m2": "Not Reported/ Can not calculate", "Specific J failure (mA/tex)": "Not Reported/ Can not calculate", "Breakdown Temp (oC)": "Not Reported/ Can not calculate", "Medium 2": "Vacuum", "Substrate 2": "Si/SiO2", "Absolute I max (mA).1": "Not Reported/ Can not calculate", "Absolute J max (A/m2).1": 5500000000000, "Specific J max (mA/tex).1": null, "Absolute J failure (A/m2.1": "Not Reported/ Can not calculate", "Specific J failure (mA/tex).1": "Not Reported/ Can not calculate", "Probe separation for Electrical conductivity (microns)": "Not Reported/ Can not calculate", "Probe separation for Ampacity (microns)": "Not Reported/ Can not calculate", "Notes on ampacity": null, "Substrate for ampacity (Yes/No)": "yes", "Notes on substrate ": null, "Log (Jmax in Air (A/m2))": null, "Log (Jmax in Vacuum(A/m2))": 12.740362689494244, "Bulk fibre diameter (nm)": null, "Log (Bulk fibre diameter (nm))": null, "Effective diameter for ampacity (nm)": 1000, "Log (Effective diameter for ampacity (nm))": 3, "Notes on diameter": "effective diameter, c.s. area 0.5 micron width x 1.0 micron thick, d= 797.88456 nm or if height is used, 1000 nm", "Category 2": "Metal", "Diameter Regime": "large", "Log (Probe separation for ampacity (microns))": "Not reported/Can not calculate", "Probe separation regime": "Not reported/Can not calculate"}
needs_review |  |  |  |  | Cu-seeded MWCNT, ellipse, 2a=103,2b=46 | CNT_metal_composite | fiber_yarn | MWCNT | Electrodeposition | Metalization | alignment: Not Reported/ Can not calculate; ampacity: Two-probe; electrical probe separation 5000 um |  | Not Reported/ Can not calculate | 5 |  | Bulmer/James meta-analysis supporting workbook, Main sheet |  |  |  | check_duplicate_or_multi_sample_group | rec_ab2911e3a14b | 20210409_Metaanalysis_database.xlsx | Main | 866 | 2017_Electrical performance of lightweight CNT-Cu composite wires impacted by surface and internal Cu spatial distribution | Cu-seeded MWCNT, ellipse, 2a=103,2b=46 | CNT_metal_composite | fiber_yarn | MWCNT | Electrodeposition | Metalization | normalized_candidate | peer_reviewed_meta_analysis_record | secondary_meta_analysis_with_original_doi | Peer-reviewed meta-analysis workbook row with original DOI resolved by Crossref/OpenAlex; not re-extracted from the primary paper in this pipeline. | 10.1038/s41598-017-09279-x | 10.1038/s41598-017-09279-x |  | verified_crossref_openalex | Electrical performance of lightweight CNT-Cu composite wires impacted by surface and internal Cu spatial distribution | Rajyashree Sundaram et al. | Rajyashree Sundaram; Takeo Yamada; Kenji Hata; Atsuko Sekiguchi | Scientific Reports | 2017 | 2017-08-24 | 7, 1 | 10.1038/s41598-017-09279-x | 6 |  | 0 |  | 3.2 | 3200 | 0.0003125 | 69 | 6.9e-05 | [17 empty] | 1.333333 | 1333333.3 | 416.6667 | [7 empty] | 5 |  | Not Reported/ Can not calculate | alignment: Not Reported/ Can not calculate; ampacity: Two-probe; electrical probe separation 5000 um | 5 |  | Bulmer/James meta-analysis supporting workbook, Main sheet | 10.1002/adma.202008432 | A Meta-Analysis of Conductive and Strong Carbon Nanotube Materials | John S. Bulmer et al. | Advanced Materials | 2021 | 2017_Electrical performance of lightweight CNT-Cu composite wires impacted by surface and internal Cu spatial distribution | accepted | 1 |  |  | Bulmer/James CNT meta-analysis supporting workbook | peer_reviewed_meta_analysis_workbook | 10.1038/s41598-017-09279-x | Original DOI resolved from James/Bulmer workbook reference: 10.1038/s41598-017-09279-x; compiled data source DOI: 10.1002/adma.202008432 | 4 | Metal CNT Composite |  | Electrical performance of lightweight CNT-Cu composite wires impacted by surface and internal Cu spatial distribution |  | Scientific Reports | 2017 |  |  |  | secondary_public_candidate | needs_primary_value_crosscheck | James_Bulmer_meta_analysis_workbook | 3 | {"Category": "Metal CNT Composite", "Conductivity (MSm-1)": 1.3333333333333335, "Density (g cm-3)": 3.2, "Specific Conductivity (kS m2/kg)": 0.41666666666666674, "Electrical Anisotropy": "Not Reported/ Can not calculate", "Alignment figure of merit": "Not Reported/ Can not calculate", "Alignment method": "Not Reported/ Can not calculate", "Alignment FWHM": "Not Reported/ Can not calculate", "FWHM type": "Not Reported/ Can not calculate", "Raman G:D": "Not Reported/ Can not calculate", "Raman wavelength": "Not Reported/ Can not calculate", "(10^-12)*G:D λ^4": null, "Doped or Acid Exposure (Yes/ No)": "No", "Tensile Strength (MPa)": "Not Reported/ Can not calculate", "Specific Strength (N/Tex)": "Not Reported/ Can not calculate", "Young's Modulus (GPa)": "Not Reported/ Can not calculate", "Unnamed: 16": null, "Uber Parameter": "Not Reported/ Can not calculate", "Specific Uber Parameter": "Not Reported/ Can not calculate", "CNT Diameter (nm)": "Not Reported/ Can not calculate", "Plottable CNT Diameter (nm)": "Not Reported/ Can not calculate", "Date Entered and Checked ": 20200520, "Notes": "Cu-seeded MWCNT, ellipse, 2a=103,2b=46", "Year": 2017, "Production Process": "Electrodeposition", "Post Process": "Metalization", "Intentionally added intercalation dope": "Not Reported/ Can not calculate", "Host Conductivity (MSm-1)": "Not Reported/ Can not calculate", "Sorted Status": "Unsorted", "Bulk Fiber Diameter (microns)": 69, "G Peak Position (cm-1)": "Not Reported/ Can not calculate", "Thermal Conductivity (W/(m K))": "Not Reported/ Can not calculate", "T Star (K)": -0.0004, "R value at lowest temp": "Not Reported/ Can not calculate", "R value at 4.2 K": "Not Reported/ Can not calculate", "R value at 10 K": "Not Reported/ Can not calculate", "R value at 77 K": "Not Reported/ Can not calculate", "R value at 300 K": null, "R(300K)/R(4.2K)": null, "R(300K)/R(10K)": null, "Reference": "2017_Electrical performance of lightweight CNT-Cu composite wires impacted by surface and internal Cu spatial distribution", "Unnamed: 41": null, "Unnamed: 42": null, "Unnamed: 43": null, "Unnamed: 44": null, "Unnamed: 45": 6, "Log Conductivity": 0.1249387366083, "Log Density": 0.505149978319906, "Log Specific Conductivity": -0.3802112417116059, "Log Tensile Strength": null, "Log Specific Strength": null, "Log Youngs Modulus": null, "Log Raman G:D Ratio": null, "Log Raman (10^-12)*G:D λ^4": null, "Log CNT Diameter": null, "Log Fiber Diameter": 1.8388490907372552, "Log Thermal Conductivity": null, "Log (R(300K)/R(4.2))": null, "Log (R(300K)/R(10))": null, "Log Host Conductivity ": null, "Log Thermal Conductivity ": null, "Ampacity Measurement Config": "Two-probe", "Medium 1": "Not Reported/ Can not calculate", "Substrate": "Not Reported/ Can not calculate", "Absolute I max (mA)": "Not Reported/ Can not calculate", "Absolute J max (A/m2)": "Not Reported/ Can not calculate", "Specific J max (mA/tex)": null, "Absolute J failure (A/m2": "Not Reported/ Can not calculate", "Specific J failure (mA/tex)": "Not Reported/ Can not calculate", "Breakdown Temp (oC)": "Not Reported/ Can not calculate", "Medium 2": "Vacuum", "Substrate 2": "Suspended", "Absolute I max (mA).1": "Not Reported/ Can not calculate", "Absolute J max (A/m2).1": 180000000, "Specific J max (mA/tex).1": 56.25, "Absolute J failure (A/m2.1": "Not Reported/ Can not calculate", "Specific J failure (mA/tex).1": "Not Reported/ Can not calculate", "Probe separation for Electrical conductivity (microns)": 5000, "Probe separation for Ampacity (microns)": 5000, "Notes on ampacity": null, "Substrate for ampacity (Yes/No)": "no", "Notes on substrate ": null, "Log (Jmax in Air (A/m2))": null, "Log (Jmax in Vacuum(A/m2))": 8.255272505103306, "Bulk fibre diameter (nm)": 69000, "Log (Bulk fibre diameter (nm))": 4.838849090737256, "Effective diameter for ampacity (nm)": 69000, "Log (Effective diameter for ampacity (nm))": 4.838849090737256, "Notes on diameter": null, "Category 2": "Metal", "Diameter Regime": "large", "Log (Probe separation for ampacity (microns))": 3.6989700043360187, "Probe separation regime": "large"} |  | 0.3125
needs_review |  |  |  |  | Fully filled MWCNT-Cu, ellipse, 2a=167,2b=120, effective dia = 142 micron, paperr uses 100 | CNT_metal_composite | sheet_mat_film | MWCNT | Electrodeposition | Metalization | alignment: Not Reported/ Can not calculate; ampacity: Two-probe; electrical probe separation 5000 um |  | Air | 5 |  | Bulmer/James meta-analysis supporting workbook, Main sheet |  |  |  | check_duplicate_or_multi_sample_group | rec_95938b336eb7 | 20210409_Metaanalysis_database.xlsx | Main | 867 | 2017_Electrical performance of lightweight CNT-Cu composite wires impacted by surface and internal Cu spatial distribution | Fully filled MWCNT-Cu, ellipse, 2a=167,2b=120, effective dia = 142 micron, paperr uses 100 | CNT_metal_composite | sheet_mat_film | MWCNT | Electrodeposition | Metalization | normalized_candidate | peer_reviewed_meta_analysis_record | secondary_meta_analysis_with_original_doi | Peer-reviewed meta-analysis workbook row with original DOI resolved by Crossref/OpenAlex; not re-extracted from the primary paper in this pipeline. | 10.1038/s41598-017-09279-x | 10.1038/s41598-017-09279-x |  | verified_crossref_openalex | Electrical performance of lightweight CNT-Cu composite wires impacted by surface and internal Cu spatial distribution | Rajyashree Sundaram et al. | Rajyashree Sundaram; Takeo Yamada; Kenji Hata; Atsuko Sekiguchi | Scientific Reports | 2017 | 2017-08-24 | 7, 1 | 10.1038/s41598-017-09279-x | 6 |  | 0 |  | 5.2 | 5200 | 0.0001923077 | 100 | 0.0001 | [17 empty] | 6.25 | 6250000 | 1201.923 | [6 empty] | 480000000 | 5 |  | Air | alignment: Not Reported/ Can not calculate; ampacity: Two-probe; electrical probe separation 5000 um | 5 |  | Bulmer/James meta-analysis supporting workbook, Main sheet | 10.1002/adma.202008432 | A Meta-Analysis of Conductive and Strong Carbon Nanotube Materials | John S. Bulmer et al. | Advanced Materials | 2021 | 2017_Electrical performance of lightweight CNT-Cu composite wires impacted by surface and internal Cu spatial distribution | accepted | 1 |  |  | Bulmer/James CNT meta-analysis supporting workbook | peer_reviewed_meta_analysis_workbook | 10.1038/s41598-017-09279-x | Original DOI resolved from James/Bulmer workbook reference: 10.1038/s41598-017-09279-x; compiled data source DOI: 10.1002/adma.202008432 | 4 | Metal CNT Composite |  | Electrical performance of lightweight CNT-Cu composite wires impacted by surface and internal Cu spatial distribution |  | Scientific Reports | 2017 |  |  |  | secondary_public_candidate | needs_primary_value_crosscheck | James_Bulmer_meta_analysis_workbook | 3 | {"Category": "Metal CNT Composite", "Conductivity (MSm-1)": 6.250000000000001, "Density (g cm-3)": 5.2, "Specific Conductivity (kS m2/kg)": 1.2019230769230769, "Electrical Anisotropy": "Not Reported/ Can not calculate", "Alignment figure of merit": "Not Reported/ Can not calculate", "Alignment method": "Not Reported/ Can not calculate", "Alignment FWHM": "Not Reported/ Can not calculate", "FWHM type": "Not Reported/ Can not calculate", "Raman G:D": "Not Reported/ Can not calculate", "Raman wavelength": "Not Reported/ Can not calculate", "(10^-12)*G:D λ^4": null, "Doped or Acid Exposure (Yes/ No)": "No", "Tensile Strength (MPa)": "Not Reported/ Can not calculate", "Specific Strength (N/Tex)": "Not Reported/ Can not calculate", "Young's Modulus (GPa)": "Not Reported/ Can not calculate", "Unnamed: 16": null, "Uber Parameter": "Not Reported/ Can not calculate", "Specific Uber Parameter": "Not Reported/ Can not calculate", "CNT Diameter (nm)": "Not Reported/ Can not calculate", "Plottable CNT Diameter (nm)": "Not Reported/ Can not calculate", "Date Entered and Checked ": 20200520, "Notes": "Fully filled MWCNT-Cu, ellipse, 2a=167,2b=120, effective dia = 142 micron, paperr uses 100", "Year": 2017, "Production Process": "Electrodeposition", "Post Process": "Metalization", "Intentionally added intercalation dope": "Not Reported/ Can not calculate", "Host Conductivity (MSm-1)": "Not Reported/ Can not calculate", "Sorted Status": "Unsorted", "Bulk Fiber Diameter (microns)": 100, "G Peak Position (cm-1)": "Not Reported/ Can not calculate", "Thermal Conductivity (W/(m K))": "Not Reported/ Can not calculate", "T Star (K)": 0.0017, "R value at lowest temp": "Not Reported/ Can not calculate", "R value at 4.2 K": "Not Reported/ Can not calculate", "R value at 10 K": "Not Reported/ Can not calculate", "R value at 77 K": "Not Reported/ Can not calculate", "R value at 300 K": null, "R(300K)/R(4.2K)": null, "R(300K)/R(10K)": null, "Reference": "2017_Electrical performance of lightweight CNT-Cu composite wires impacted by surface and internal Cu spatial distribution", "Unnamed: 41": null, "Unnamed: 42": null, "Unnamed: 43": null, "Unnamed: 44": null, "Unnamed: 45": 6, "Log Conductivity": 0.7958800173440753, "Log Density": 0.7160033436347992, "Log Specific Conductivity": 0.07987667370927604, "Log Tensile Strength": null, "Log Specific Strength": null, "Log Youngs Modulus": null, "Log Raman G:D Ratio": null, "Log Raman (10^-12)*G:D λ^4": null, "Log CNT Diameter": null, "Log Fiber Diameter": 2, "Log Thermal Conductivity": null, "Log (R(300K)/R(4.2))": null, "Log (R(300K)/R(10))": null, "Log Host Conductivity ": null, "Log Thermal Conductivity ": null, "Ampacity Measurement Config": "Two-probe", "Medium 1": "Air", "Substrate": "Suspended", "Absolute I max (mA)": "Not Reported/ Can not calculate", "Absolute J max (A/m2)": 480000000, "Specific J max (mA/tex)": 92.3076923076923, "Absolute J failure (A/m2": "Not Reported/ Can not calculate", "Specific J failure (mA/tex)": "Not Reported/ Can not calculate", "Breakdown Temp (oC)": "Not Reported/ Can not calculate", "Medium 2": "Vacuum", "Substrate 2": "Suspended", "Absolute I max (mA).1": "Not Reported/ Can not calculate", "Absolute J max (A/m2).1": 630000000, "Specific J max (mA/tex).1": 121.15384615384616, "Absolute J failure (A/m2.1": "Not Reported/ Can not calculate", "Specific J failure (mA/tex).1": "Not Reported/ Can not calculate", "Probe separation for Electrical conductivity (microns)": 5000, "Probe separation for Ampacity (microns)": 5000, "Notes on ampacity": null, "Substrate for ampacity (Yes/No)": "no", "Notes on substrate ": null, "Log (Jmax in Air (A/m2))": 8.681241237375588, "Log (Jmax in Vacuum(A/m2))": 8.799340549453582, "Bulk fibre diameter (nm)": 100000, "Log (Bulk fibre diameter (nm))": 5, "Effective diameter for ampacity (nm)": 100000, "Log (Effective diameter for ampacity (nm))": 5, "Notes on diameter": null, "Category 2": "Metal", "Diameter Regime": "large", "Log (Probe separation for ampacity (microns))": 3.6989700043360187, "Probe separation regime": "large"} |  | 0.1923077
needs_review |  |  |  |  | Partially filled MWCNT-Cu, elliptical wire, 2A=69.4micron,2b=31.3 | CNT_metal_composite | fiber_yarn | MWCNT | Electrodeposition | Metalization | alignment: Not Reported/ Can not calculate; ampacity: Two-probe; electrical probe separation 5000 um |  | Not Reported/ Can not calculate | 5 |  | Bulmer/James meta-analysis supporting workbook, Main sheet |  |  |  | check_duplicate_or_multi_sample_group | rec_c4af73a67dcc | 20210409_Metaanalysis_database.xlsx | Main | 868 | 2017_Electrical performance of lightweight CNT-Cu composite wires impacted by surface and internal Cu spatial distribution | Partially filled MWCNT-Cu, elliptical wire, 2A=69.4micron,2b=31.3 | CNT_metal_composite | fiber_yarn | MWCNT | Electrodeposition | Metalization | normalized_candidate | peer_reviewed_meta_analysis_record | secondary_meta_analysis_with_original_doi | Peer-reviewed meta-analysis workbook row with original DOI resolved by Crossref/OpenAlex; not re-extracted from the primary paper in this pipeline. | 10.1038/s41598-017-09279-x | 10.1038/s41598-017-09279-x |  | verified_crossref_openalex | Electrical performance of lightweight CNT-Cu composite wires impacted by surface and internal Cu spatial distribution | Rajyashree Sundaram et al. | Rajyashree Sundaram; Takeo Yamada; Kenji Hata; Atsuko Sekiguchi | Scientific Reports | 2017 | 2017-08-24 | 7, 1 | 10.1038/s41598-017-09279-x | 6 |  | 0 |  | 3.4 | 3400 | 0.0002941176 | 47 | 4.7e-05 | [17 empty] | 3.225806 | 3225806.5 | 948.7666 | [7 empty] | 5 |  | Not Reported/ Can not calculate | alignment: Not Reported/ Can not calculate; ampacity: Two-probe; electrical probe separation 5000 um | 5 |  | Bulmer/James meta-analysis supporting workbook, Main sheet | 10.1002/adma.202008432 | A Meta-Analysis of Conductive and Strong Carbon Nanotube Materials | John S. Bulmer et al. | Advanced Materials | 2021 | 2017_Electrical performance of lightweight CNT-Cu composite wires impacted by surface and internal Cu spatial distribution | accepted | 1 |  |  | Bulmer/James CNT meta-analysis supporting workbook | peer_reviewed_meta_analysis_workbook | 10.1038/s41598-017-09279-x | Original DOI resolved from James/Bulmer workbook reference: 10.1038/s41598-017-09279-x; compiled data source DOI: 10.1002/adma.202008432 | 4 | Metal CNT Composite |  | Electrical performance of lightweight CNT-Cu composite wires impacted by surface and internal Cu spatial distribution |  | Scientific Reports | 2017 |  |  |  | secondary_public_candidate | needs_primary_value_crosscheck | James_Bulmer_meta_analysis_workbook | 3 | {"Category": "Metal CNT Composite", "Conductivity (MSm-1)": 3.225806451612903, "Density (g cm-3)": 3.4, "Specific Conductivity (kS m2/kg)": 0.9487666034155597, "Electrical Anisotropy": "Not Reported/ Can not calculate", "Alignment figure of merit": "Not Reported/ Can not calculate", "Alignment method": "Not Reported/ Can not calculate", "Alignment FWHM": "Not Reported/ Can not calculate", "FWHM type": "Not Reported/ Can not calculate", "Raman G:D": "Not Reported/ Can not calculate", "Raman wavelength": "Not Reported/ Can not calculate", "(10^-12)*G:D λ^4": null, "Doped or Acid Exposure (Yes/ No)": "No", "Tensile Strength (MPa)": "Not Reported/ Can not calculate", "Specific Strength (N/Tex)": "Not Reported/ Can not calculate", "Young's Modulus (GPa)": "Not Reported/ Can not calculate", "Unnamed: 16": null, "Uber Parameter": "Not Reported/ Can not calculate", "Specific Uber Parameter": "Not Reported/ Can not calculate", "CNT Diameter (nm)": "Not Reported/ Can not calculate", "Plottable CNT Diameter (nm)": "Not Reported/ Can not calculate", "Date Entered and Checked ": 20200520, "Notes": "Partially filled MWCNT-Cu, elliptical wire, 2A=69.4micron,2b=31.3", "Year": 2017, "Production Process": "Electrodeposition", "Post Process": "Metalization", "Intentionally added intercalation dope": "Not Reported/ Can not calculate", "Host Conductivity (MSm-1)": "Not Reported/ Can not calculate", "Sorted Status": "Unsorted", "Bulk Fiber Diameter (microns)": 47, "G Peak Position (cm-1)": "Not Reported/ Can not calculate", "Thermal Conductivity (W/(m K))": "Not Reported/ Can not calculate", "T Star (K)": 0.0028, "R value at lowest temp": "Not Reported/ Can not calculate", "R value at 4.2 K": "Not Reported/ Can not calculate", "R value at 10 K": "Not Reported/ Can not calculate", "R value at 77 K": "Not Reported/ Can not calculate", "R value at 300 K": null, "R(300K)/R(4.2K)": null, "R(300K)/R(10K)": null, "Reference": "2017_Electrical performance of lightweight CNT-Cu composite wires impacted by surface and internal Cu spatial distribution", "Unnamed: 41": null, "Unnamed: 42": null, "Unnamed: 43": null, "Unnamed: 44": null, "Unnamed: 45": 6, "Log Conductivity": 0.5086383061657272, "Log Density": 0.5314789170422551, "Log Specific Conductivity": -0.02284061087652782, "Log Tensile Strength": null, "Log Specific Strength": null, "Log Youngs Modulus": null, "Log Raman G:D Ratio": null, "Log Raman (10^-12)*G:D λ^4": null, "Log CNT Diameter": null, "Log Fiber Diameter": 1.6720978579357175, "Log Thermal Conductivity": null, "Log (R(300K)/R(4.2))": null, "Log (R(300K)/R(10))": null, "Log Host Conductivity ": null, "Log Thermal Conductivity ": null, "Ampacity Measurement Config": "Two-probe", "Medium 1": "Not Reported/ Can not calculate", "Substrate": "Not Reported/ Can not calculate", "Absolute I max (mA)": "Not Reported/ Can not calculate", "Absolute J max (A/m2)": "Not Reported/ Can not calculate", "Specific J max (mA/tex)": null, "Absolute J failure (A/m2": "Not Reported/ Can not calculate", "Specific J failure (mA/tex)": "Not Reported/ Can not calculate", "Breakdown Temp (oC)": "Not Reported/ Can not calculate", "Medium 2": "Vacuum", "Substrate 2": "Suspended", "Absolute I max (mA).1": "Not Reported/ Can not calculate", "Absolute J max (A/m2).1": 180000000, "Specific J max (mA/tex).1": 52.94117647058823, "Absolute J failure (A/m2.1": "Not Reported/ Can not calculate", "Specific J failure (mA/tex).1": "Not Reported/ Can not calculate", "Probe separation for Electrical conductivity (microns)": 5000, "Probe separation for Ampacity (microns)": 5000, "Notes on ampacity": null, "Substrate for ampacity (Yes/No)": "no", "Notes on substrate ": null, "Log (Jmax in Air (A/m2))": null, "Log (Jmax in Vacuum(A/m2))": 8.255272505103306, "Bulk fibre diameter (nm)": 47000, "Log (Bulk fibre diameter (nm))": 4.672097857935717, "Effective diameter for ampacity (nm)": 47000, "Log (Effective diameter for ampacity (nm))": 4.672097857935717, "Notes on diameter": null, "Category 2": "Metal", "Diameter Regime": "large", "Log (Probe separation for ampacity (microns))": 3.6989700043360187, "Probe separation regime": "large"} |  | 0.2941176
needs_review |  |  |  |  | No filling MWCNT-Cu ,elliptical wire,2a=75,2b=32.7 | CNT_metal_composite | fiber_yarn | MWCNT | Electrodeposition | Metalization | alignment: Not Reported/ Can not calculate; ampacity: Two-probe; electrical probe separation 5000 um |  | Not Reported/ Can not calculate | 5 |  | Bulmer/James meta-analysis supporting workbook, Main sheet |  |  |  | check_duplicate_or_multi_sample_group | rec_f7e1b8498078 | 20210409_Metaanalysis_database.xlsx | Main | 869 | 2017_Electrical performance of lightweight CNT-Cu composite wires impacted by surface and internal Cu spatial distribution | No filling MWCNT-Cu ,elliptical wire,2a=75,2b=32.7 | CNT_metal_composite | fiber_yarn | MWCNT | Electrodeposition | Metalization | normalized_candidate | peer_reviewed_meta_analysis_record | secondary_meta_analysis_with_original_doi | Peer-reviewed meta-analysis workbook row with original DOI resolved by Crossref/OpenAlex; not re-extracted from the primary paper in this pipeline. | 10.1038/s41598-017-09279-x | 10.1038/s41598-017-09279-x |  | verified_crossref_openalex | Electrical performance of lightweight CNT-Cu composite wires impacted by surface and internal Cu spatial distribution | Rajyashree Sundaram et al. | Rajyashree Sundaram; Takeo Yamada; Kenji Hata; Atsuko Sekiguchi | Scientific Reports | 2017 | 2017-08-24 | 7, 1 | 10.1038/s41598-017-09279-x | 6 |  | 0 |  | 1.6 | 1600 | 0.000625 | 50 | 5e-05 | [17 empty] | 3.030303 | 3030303.0 | 1893.939 | [7 empty] | 5 |  | Not Reported/ Can not calculate | alignment: Not Reported/ Can not calculate; ampacity: Two-probe; electrical probe separation 5000 um | 5 |  | Bulmer/James meta-analysis supporting workbook, Main sheet | 10.1002/adma.202008432 | A Meta-Analysis of Conductive and Strong Carbon Nanotube Materials | John S. Bulmer et al. | Advanced Materials | 2021 | 2017_Electrical performance of lightweight CNT-Cu composite wires impacted by surface and internal Cu spatial distribution | accepted | 1 |  |  | Bulmer/James CNT meta-analysis supporting workbook | peer_reviewed_meta_analysis_workbook | 10.1038/s41598-017-09279-x | Original DOI resolved from James/Bulmer workbook reference: 10.1038/s41598-017-09279-x; compiled data source DOI: 10.1002/adma.202008432 | 4 | Metal CNT Composite |  | Electrical performance of lightweight CNT-Cu composite wires impacted by surface and internal Cu spatial distribution |  | Scientific Reports | 2017 |  |  |  | secondary_public_candidate | needs_primary_value_crosscheck | James_Bulmer_meta_analysis_workbook | 3 | {"Category": "Metal CNT Composite", "Conductivity (MSm-1)": 3.0303030303030303, "Density (g cm-3)": 1.6, "Specific Conductivity (kS m2/kg)": 1.893939393939394, "Electrical Anisotropy": "Not Reported/ Can not calculate", "Alignment figure of merit": "Not Reported/ Can not calculate", "Alignment method": "Not Reported/ Can not calculate", "Alignment FWHM": "Not Reported/ Can not calculate", "FWHM type": "Not Reported/ Can not calculate", "Raman G:D": "Not Reported/ Can not calculate", "Raman wavelength": "Not Reported/ Can not calculate", "(10^-12)*G:D λ^4": null, "Doped or Acid Exposure (Yes/ No)": "No", "Tensile Strength (MPa)": "Not Reported/ Can not calculate", "Specific Strength (N/Tex)": "Not Reported/ Can not calculate", "Young's Modulus (GPa)": "Not Reported/ Can not calculate", "Unnamed: 16": null, "Uber Parameter": "Not Reported/ Can not calculate", "Specific Uber Parameter": "Not Reported/ Can not calculate", "CNT Diameter (nm)": "Not Reported/ Can not calculate", "Plottable CNT Diameter (nm)": "Not Reported/ Can not calculate", "Date Entered and Checked ": 20200520, "Notes": "No filling MWCNT-Cu ,elliptical wire,2a=75,2b=32.7", "Year": 2017, "Production Process": "Electrodeposition", "Post Process": "Metalization", "Intentionally added intercalation dope": "Not Reported/ Can not calculate", "Host Conductivity (MSm-1)": "Not Reported/ Can not calculate", "Sorted Status": "Unsorted", "Bulk Fiber Diameter (microns)": 50, "G Peak Position (cm-1)": "Not Reported/ Can not calculate", "Thermal Conductivity (W/(m K))": "Not Reported/ Can not calculate", "T Star (K)": 0.003, "R value at lowest temp": "Not Reported/ Can not calculate", "R value at 4.2 K": "Not Reported/ Can not calculate", "R value at 10 K": "Not Reported/ Can not calculate", "R value at 77 K": "Not Reported/ Can not calculate", "R value at 300 K": null, "R(300K)/R(4.2K)": null, "R(300K)/R(10K)": null, "Reference": "2017_Electrical performance of lightweight CNT-Cu composite wires impacted by surface and internal Cu spatial distribution", "Unnamed: 41": null, "Unnamed: 42": null, "Unnamed: 43": null, "Unnamed: 44": null, "Unnamed: 45": 6, "Log Conductivity": 0.48148606012211254, "Log Density": 0.2041199826559248, "Log Specific Conductivity": 0.27736607746618774, "Log Tensile Strength": null, "Log Specific Strength": null, "Log Youngs Modulus": null, "Log Raman G:D Ratio": null, "Log Raman (10^-12)*G:D λ^4": null, "Log CNT Diameter": null, "Log Fiber Diameter": 1.6989700043360187, "Log Thermal Conductivity": null, "Log (R(300K)/R(4.2))": null, "Log (R(300K)/R(10))": null, "Log Host Conductivity ": null, "Log Thermal Conductivity ": null, "Ampacity Measurement Config": "Two-probe", "Medium 1": "Not Reported/ Can not calculate", "Substrate": "Not Reported/ Can not calculate", "Absolute I max (mA)": "Not Reported/ Can not calculate", "Absolute J max (A/m2)": "Not Reported/ Can not calculate", "Specific J max (mA/tex)": null, "Absolute J failure (A/m2": "Not Reported/ Can not calculate", "Specific J failure (mA/tex)": "Not Reported/ Can not calculate", "Breakdown Temp (oC)": "Not Reported/ Can not calculate", "Medium 2": "Vacuum", "Substrate 2": "Suspended", "Absolute I max (mA).1": "Not Reported/ Can not calculate", "Absolute J max (A/m2).1": 130000000, "Specific J max (mA/tex).1": 81.25, "Absolute J failure (A/m2.1": "Not Reported/ Can not calculate", "Specific J failure (mA/tex).1": "Not Reported/ Can not calculate", "Probe separation for Electrical conductivity (microns)": 5000, "Probe separation for Ampacity (microns)": 5000, "Notes on ampacity": null, "Substrate for ampacity (Yes/No)": "no", "Notes on substrate ": null, "Log (Jmax in Air (A/m2))": null, "Log (Jmax in Vacuum(A/m2))": 8.113943352306837, "Bulk fibre diameter (nm)": 50000, "Log (Bulk fibre diameter (nm))": 4.698970004336019, "Effective diameter for ampacity (nm)": 50000, "Log (Effective diameter for ampacity (nm))": 4.698970004336019, "Notes on diameter": null, "Category 2": "Metal", "Diameter Regime": "large", "Log (Probe separation for ampacity (microns))": 3.6989700043360187, "Probe separation regime": "large"} |  | 0.625
needs_review |  |  |  |  | CNT-Cu wire (MF3) | CNT_metal_composite | fiber_yarn |  | Electrodeposition | densified;Metalization | alignment: Not Reported/ Can not calculate; ampacity: Four-probe |  | Not Reported/ Can not calculate |  |  | Bulmer/James meta-analysis supporting workbook, Main sheet |  |  |  | check_duplicate_or_multi_sample_group | rec_19a6c9b30404 | 20210409_Metaanalysis_database.xlsx | Main | 971 | 2018_Metal nanofibrils embedded in long free-standing carbon nanotube fibers with a high critical current density | CNT-Cu wire (MF3) | CNT_metal_composite | fiber_yarn |  | Electrodeposition | densified;Metalization | normalized_candidate | peer_reviewed_meta_analysis_record | secondary_meta_analysis_with_original_doi | Peer-reviewed meta-analysis workbook row with original DOI resolved by Crossref/OpenAlex; not re-extracted from the primary paper in this pipeline. | 10.1038/s41427-018-0028-3 | 10.1038/s41427-018-0028-3 |  | verified_crossref_openalex | Metal nanofibrils embedded in long free-standing carbon nanotube fibers with a high critical current density | Hokyun Rho et al. | Hokyun Rho; Min Park; Mina Park; Junbeom Park; Jiyoon Han; Aram Lee; Sukang Bae; Tae-Wook Kim; Jun-Seok Ha; Seung Min Kim; Dong Su Lee; Sang Hyun Lee | NPG Asia Materials | 2018 | 2018-04-01 | 10, 4, 146-155 | 10.1038/s41427-018-0028-3 | 3 |  | 0 | [10 empty] | 0.773 | 0.773 | 773000000 | raw_value_as_GPa | [9 empty] | 20 | 20000000 | [10 empty] | Not Reported/ Can not calculate | alignment: Not Reported/ Can not calculate; ampacity: Four-probe |  |  | Bulmer/James meta-analysis supporting workbook, Main sheet | 10.1002/adma.202008432 | A Meta-Analysis of Conductive and Strong Carbon Nanotube Materials | John S. Bulmer et al. | Advanced Materials | 2021 | 2018_Metal nanofibrils embedded in long free-standing carbon nanotube fibers with a high critical current density | accepted | 1 |  |  | Bulmer/James CNT meta-analysis supporting workbook | peer_reviewed_meta_analysis_workbook | 10.1038/s41427-018-0028-3 | Original DOI resolved from James/Bulmer workbook reference: 10.1038/s41427-018-0028-3; compiled data source DOI: 10.1002/adma.202008432 | 4 | Metal CNT Composite |  | Metal nanofibrils embedded in long free-standing carbon nanotube fibers with a high critical current density |  | NPG Asia Materials | 2018 |  |  |  | secondary_public_candidate | needs_primary_value_crosscheck | James_Bulmer_meta_analysis_workbook | 3 | {"Category": "Metal CNT Composite", "Conductivity (MSm-1)": 20, "Density (g cm-3)": "Not Reported/ Can not calculate", "Specific Conductivity (kS m2/kg)": null, "Electrical Anisotropy": "Not Reported/ Can not calculate", "Alignment figure of merit": "Not Reported/ Can not calculate", "Alignment method": "Not Reported/ Can not calculate", "Alignment FWHM": "Not Reported/ Can not calculate", "FWHM type": "Not Reported/ Can not calculate", "Raman G:D": "Not Reported/ Can not calculate", "Raman wavelength": "Not Reported/ Can not calculate", "(10^-12)*G:D λ^4": null, "Doped or Acid Exposure (Yes/ No)": "No", "Tensile Strength (MPa)": 773, "Specific Strength (N/Tex)": null, "Young's Modulus (GPa)": "Not Reported/ Can not calculate", "Unnamed: 16": null, "Uber Parameter": "Not Reported/ Can not calculate", "Specific Uber Parameter": "Not Reported/ Can not calculate", "CNT Diameter (nm)": "25--35", "Plottable CNT Diameter (nm)": 30, "Date Entered and Checked ": 20200520, "Notes": "CNT-Cu wire (MF3)", "Year": 2018, "Production Process": "Electrodeposition", "Post Process": "Metalization", "Intentionally added intercalation dope": "Not Reported/ Can not calculate", "Host Conductivity (MSm-1)": "Not Reported/ Can not calculate", "Sorted Status": "Unsorted", "Bulk Fiber Diameter (microns)": "Not Reported/ Can not calculate", "G Peak Position (cm-1)": "Not Reported/ Can not calculate", "Thermal Conductivity (W/(m K))": "Not Reported/ Can not calculate", "T Star (K)": "Not Reported/ Can not calculate", "R value at lowest temp": null, "R value at 4.2 K": null, "R value at 10 K": null, "R value at 77 K": null, "R value at 300 K": null, "R(300K)/R(4.2K)": null, "R(300K)/R(10K)": null, "Reference": "2018_Metal nanofibrils embedded in long free-standing carbon nanotube fibers with a high critical current density", "Unnamed: 41": null, "Unnamed: 42": null, "Unnamed: 43": null, "Unnamed: 44": null, "Unnamed: 45": 3, "Log Conductivity": 1.3010299956639813, "Log Density": null, "Log Specific Conductivity": null, "Log Tensile Strength": 2.888179493918325, "Log Specific Strength": null, "Log Youngs Modulus": null, "Log Raman G:D Ratio": null, "Log Raman (10^-12)*G:D λ^4": null, "Log CNT Diameter": 1.4771212547196624, "Log Fiber Diameter": null, "Log Thermal Conductivity": null, "Log (R(300K)/R(4.2))": null, "Log (R(300K)/R(10))": null, "Log Host Conductivity ": null, "Log Thermal Conductivity ": null, "Ampacity Measurement Config": "Four-probe", "Medium 1": "Not Reported/ Can not calculate", "Substrate": "Not Reported/ Can not calculate", "Absolute I max (mA)": "Not Reported/ Can not calculate", "Absolute J max (A/m2)": "Not Reported/ Can not calculate", "Specific J max (mA/tex)": "Not Reported/ Can not calculate", "Absolute J failure (A/m2": "Not Reported/ Can not calculate", "Specific J failure (mA/tex)": "Not Reported/ Can not calculate", "Breakdown Temp (oC)": "Not Reported/ Can not calculate", "Medium 2": "Vacuum", "Substrate 2": "Suspended", "Absolute I max (mA).1": 500, "Absolute J max (A/m2).1": 4890000000, "Specific J max (mA/tex).1": null, "Absolute J failure (A/m2.1": "Not Reported/ Can not calculate", "Specific J failure (mA/tex).1": "Not Reported/ Can not calculate", "Probe separation for Electrical conductivity (microns)": "Not Reported/ Can not calculate", "Probe separation for Ampacity (microns)": "Not Reported/ Can not calculate", "Notes on ampacity": null, "Substrate for ampacity (Yes/No)": "no", "Notes on substrate ": null, "Log (Jmax in Air (A/m2))": null, "Log (Jmax in Vacuum(A/m2))": 9.68930885912362, "Bulk fibre diameter (nm)": null, "Log (Bulk fibre diameter (nm))": null, "Effective diameter for ampacity (nm)": "Not Reported/ Can not calculate", "Log (Effective diameter for ampacity (nm))": null, "Notes on diameter": null, "Category 2": "Metal", "Diameter Regime": "Not reported/Can not calculate", "Log (Probe separation for ampacity (microns))": "Not reported/Can not calculate", "Probe separation regime": "Not reported/Can not calculate"}
needs_review |  |  |  |  | CNT-Cu (81.6% CU) | CNT_metal_composite | fiber_yarn |  | Electrodeposition | doped_or_intercalated;densified;Densified, Doped, Electrodeposition | alignment: Not Reported/ Can not calculate; ampacity: Two-probe |  | Air |  |  | Bulmer/James meta-analysis supporting workbook, Main sheet |  |  |  | check_duplicate_or_multi_sample_group | rec_9679a85da421 | 20210409_Metaanalysis_database.xlsx | Main | 972 | 2018_Ni Nanobuffer Layer Provides Light-Weight CNT/Cu Fibers with Superior Robustness, Conductivity, and Ampacity | CNT-Cu (81.6% CU) | CNT_metal_composite | fiber_yarn |  | Electrodeposition | doped_or_intercalated;densified;Densified, Doped, Electrodeposition | normalized_candidate | peer_reviewed_meta_analysis_record | secondary_meta_analysis_with_original_doi | Peer-reviewed meta-analysis workbook row with original DOI resolved by Crossref/OpenAlex; not re-extracted from the primary paper in this pipeline. | 10.1021/acsami.7b19012 | 10.1021/acsami.7b19012 |  | verified_crossref_openalex | Ni Nanobuffer Layer Provides Light-Weight CNT/Cu Fibers with Superior Robustness, Conductivity, and Ampacity | Jingyun Zou et al. | Jingyun Zou; Dandan Liu; Jingna Zhao; Ligan Hou; Tong Liu; Xiaohua Zhang; Yonghao Zhao; Yuntian T. Zhu; Qingwen Li | ACS Applied Materials &amp; Interfaces | 2018 | 2018-03-07 | 10, 9, 8197-8204 | 10.1021/acsami.7b19012 | 5 |  | 0 |  | 3.4 | 3400 | 0.0002941176 | 19 | 1.9e-05 |  |  | 0.1047059 | 104705.9 | 0.356 | 0.356 | 356000000 | raw_value_as_GPa | [9 empty] | 8.9 | 8900000 | 2617.647 | [6 empty] | 900000000 |  |  | Air | alignment: Not Reported/ Can not calculate; ampacity: Two-probe |  |  | Bulmer/James meta-analysis supporting workbook, Main sheet | 10.1002/adma.202008432 | A Meta-Analysis of Conductive and Strong Carbon Nanotube Materials | John S. Bulmer et al. | Advanced Materials | 2021 | 2018_Ni Nanobuffer Layer Provides Light-Weight CNT/Cu Fibers with Superior Robustness, Conductivity, and Ampacity | accepted | 1 |  |  | Bulmer/James CNT meta-analysis supporting workbook | peer_reviewed_meta_analysis_workbook | 10.1021/acsami.7b19012 | Original DOI resolved from James/Bulmer workbook reference: 10.1021/acsami.7b19012; compiled data source DOI: 10.1002/adma.202008432 | 4 | Metal CNT Composite |  | Ni Nanobuffer Layer Provides Light-Weight CNT/Cu Fibers with Superior Robustness, Conductivity, and Ampacity |  | ACS Applied Materials &amp; Interfaces | 2018 |  |  |  | secondary_public_candidate | needs_primary_value_crosscheck | James_Bulmer_meta_analysis_workbook | 3 | {"Category": "Metal CNT Composite", "Conductivity (MSm-1)": 8.9, "Density (g cm-3)": 3.4, "Specific Conductivity (kS m2/kg)": 2.6176470588235294, "Electrical Anisotropy": "Not Reported/ Can not calculate", "Alignment figure of merit": "Not Reported/ Can not calculate", "Alignment method": "Not Reported/ Can not calculate", "Alignment FWHM": "Not Reported/ Can not calculate", "FWHM type": "Not Reported/ Can not calculate", "Raman G:D": "Not Reported/ Can not calculate", "Raman wavelength": "Not Reported/ Can not calculate", "(10^-12)*G:D λ^4": "Not Reported/ Can not calculate", "Doped or Acid Exposure (Yes/ No)": "Yes", "Tensile Strength (MPa)": 356, "Specific Strength (N/Tex)": 0.10470588235294118, "Young's Modulus (GPa)": null, "Unnamed: 16": null, "Uber Parameter": 3168.4, "Specific Uber Parameter": 0.274083044982699, "CNT Diameter (nm)": "4--7", "Plottable CNT Diameter (nm)": 5.5, "Date Entered and Checked ": 20200520, "Notes": "CNT-Cu (81.6% CU)", "Year": 2018, "Production Process": "Electrodeposition", "Post Process": "Densified, Doped, Electrodeposition", "Intentionally added intercalation dope": "H2SO4", "Host Conductivity (MSm-1)": 0.052, "Sorted Status": "Unsorted", "Bulk Fiber Diameter (microns)": 19, "G Peak Position (cm-1)": "Not Reported/ Can not calculate", "Thermal Conductivity (W/(m K))": "Not Reported/ Can not calculate", "T Star (K)": "Not Reported/ Can not calculate", "R value at lowest temp": null, "R value at 4.2 K": "Not Reported/ Can not calculate", "R value at 10 K": "Not Reported/ Can not calculate", "R value at 77 K": "Not Reported/ Can not calculate", "R value at 300 K": "Not Reported/ Can not calculate", "R(300K)/R(4.2K)": null, "R(300K)/R(10K)": null, "Reference": "2018_Ni Nanobuffer Layer Provides Light-Weight CNT/Cu Fibers with Superior Robustness, Conductivity, and Ampacity", "Unnamed: 41": null, "Unnamed: 42": null, "Unnamed: 43": null, "Unnamed: 44": null, "Unnamed: 45": 5, "Log Conductivity": 0.9493900066449128, "Log Density": 0.5314789170422551, "Log Specific Conductivity": 0.41791108960265766, "Log Tensile Strength": 2.5514499979728753, "Log Specific Strength": -0.98002891906938, "Log Youngs Modulus": null, "Log Raman G:D Ratio": null, "Log Raman (10^-12)*G:D λ^4": null, "Log CNT Diameter": 0.7403626894942439, "Log Fiber Diameter": 1.2787536009528289, "Log Thermal Conductivity": null, "Log (R(300K)/R(4.2))": null, "Log (R(300K)/R(10))": null, "Log Host Conductivity ": -1.2839966563652008, "Log Thermal Conductivity ": null, "Ampacity Measurement Config": "Two-probe", "Medium 1": "Air", "Substrate": "Not Reported/ Can not calculate", "Absolute I max (mA)": "Not Reported/ Can not calculate", "Absolute J max (A/m2)": 900000000, "Specific J max (mA/tex)": 264.70588235294116, "Absolute J failure (A/m2": "Not Reported/ Can not calculate", "Specific J failure (mA/tex)": "Not Reported/ Can not calculate", "Breakdown Temp (oC)": "Not Reported/ Can not calculate", "Medium 2": "Not Reported/ Can not calculate", "Substrate 2": "Not Reported/ Can not calculate", "Absolute I max (mA).1": "Not Reported/ Can not calculate", "Absolute J max (A/m2).1": "Not Reported/ Can not calculate", "Specific J max (mA/tex).1": null, "Absolute J failure (A/m2.1": "Not Reported/ Can not calculate", "Specific J failure (mA/tex).1": "Not Reported/ Can not calculate", "Probe separation for Electrical conductivity (microns)": "Not Reported/ Can not calculate", "Probe separation for Ampacity (microns)": "Not Reported/ Can not calculate", "Notes on ampacity": null, "Substrate for ampacity (Yes/No)": "no", "Notes on substrate ": "judgement call", "Log (Jmax in Air (A/m2))": 8.954242509439325, "Log (Jmax in Vacuum(A/m2))": null, "Bulk fibre diameter (nm)": 19000, "Log (Bulk fibre diameter (nm))": 4.278753600952829, "Effective diameter for ampacity (nm)": 19000, "Log (Effective diameter for ampacity (nm))": 4.278753600952829, "Notes on diameter": null, "Category 2": "Metal", "Diameter Regime": "large", "Log (Probe separation for ampacity (microns))": "Not reported/Can not calculate", "Probe separation regime": "Not reported/Can not calculate"} |  | 0.2941176
needs_review |  |  |  |  | CNT-O-Cu (82.8%) | CNT_metal_composite | fiber_yarn |  | Electrodeposition | doped_or_intercalated;densified;Densified, Doped, Electrodeposition | alignment: Not Reported/ Can not calculate; ampacity: Two-probe |  | Air |  |  | Bulmer/James meta-analysis supporting workbook, Main sheet |  |  |  | check_duplicate_or_multi_sample_group | rec_40a608ffbac6 | 20210409_Metaanalysis_database.xlsx | Main | 973 | 2018_Ni Nanobuffer Layer Provides Light-Weight CNT/Cu Fibers with Superior Robustness, Conductivity, and Ampacity | CNT-O-Cu (82.8%) | CNT_metal_composite | fiber_yarn |  | Electrodeposition | doped_or_intercalated;densified;Densified, Doped, Electrodeposition | normalized_candidate | peer_reviewed_meta_analysis_record | secondary_meta_analysis_with_original_doi | Peer-reviewed meta-analysis workbook row with original DOI resolved by Crossref/OpenAlex; not re-extracted from the primary paper in this pipeline. | 10.1021/acsami.7b19012 | 10.1021/acsami.7b19012 |  | verified_crossref_openalex | Ni Nanobuffer Layer Provides Light-Weight CNT/Cu Fibers with Superior Robustness, Conductivity, and Ampacity | Jingyun Zou et al. | Jingyun Zou; Dandan Liu; Jingna Zhao; Ligan Hou; Tong Liu; Xiaohua Zhang; Yonghao Zhao; Yuntian T. Zhu; Qingwen Li | ACS Applied Materials &amp; Interfaces | 2018 | 2018-03-07 | 10, 9, 8197-8204 | 10.1021/acsami.7b19012 | 5 |  | 0 |  | 3.6 | 3600 | 0.0002777778 | 19 | 1.9e-05 |  |  | 0.1055556 | 105555.6 | 0.38 | 0.38 | 380000000 | raw_value_as_GPa | [9 empty] | 12.6 | 12600000 | 3500 | [9 empty] | Air | alignment: Not Reported/ Can not calculate; ampacity: Two-probe |  |  | Bulmer/James meta-analysis supporting workbook, Main sheet | 10.1002/adma.202008432 | A Meta-Analysis of Conductive and Strong Carbon Nanotube Materials | John S. Bulmer et al. | Advanced Materials | 2021 | 2018_Ni Nanobuffer Layer Provides Light-Weight CNT/Cu Fibers with Superior Robustness, Conductivity, and Ampacity | accepted | 1 |  |  | Bulmer/James CNT meta-analysis supporting workbook | peer_reviewed_meta_analysis_workbook | 10.1021/acsami.7b19012 | Original DOI resolved from James/Bulmer workbook reference: 10.1021/acsami.7b19012; compiled data source DOI: 10.1002/adma.202008432 | 4 | Metal CNT Composite |  | Ni Nanobuffer Layer Provides Light-Weight CNT/Cu Fibers with Superior Robustness, Conductivity, and Ampacity |  | ACS Applied Materials &amp; Interfaces | 2018 |  |  |  | secondary_public_candidate | needs_primary_value_crosscheck | James_Bulmer_meta_analysis_workbook | 3 | {"Category": "Metal CNT Composite", "Conductivity (MSm-1)": 12.6, "Density (g cm-3)": 3.6, "Specific Conductivity (kS m2/kg)": 3.4999999999999996, "Electrical Anisotropy": "Not Reported/ Can not calculate", "Alignment figure of merit": "Not Reported/ Can not calculate", "Alignment method": "Not Reported/ Can not calculate", "Alignment FWHM": "Not Reported/ Can not calculate", "FWHM type": "Not Reported/ Can not calculate", "Raman G:D": "Not Reported/ Can not calculate", "Raman wavelength": "Not Reported/ Can not calculate", "(10^-12)*G:D λ^4": "Not Reported/ Can not calculate", "Doped or Acid Exposure (Yes/ No)": "Yes", "Tensile Strength (MPa)": 380, "Specific Strength (N/Tex)": 0.10555555555555556, "Young's Modulus (GPa)": null, "Unnamed: 16": null, "Uber Parameter": 4788, "Specific Uber Parameter": 0.3694444444444444, "CNT Diameter (nm)": "4--7", "Plottable CNT Diameter (nm)": 5.5, "Date Entered and Checked ": 20200520, "Notes": "CNT-O-Cu (82.8%)", "Year": 2018, "Production Process": "Electrodeposition", "Post Process": "Densified, Doped, Electrodeposition", "Intentionally added intercalation dope": "H2SO4", "Host Conductivity (MSm-1)": 0.052, "Sorted Status": "Unsorted", "Bulk Fiber Diameter (microns)": 19, "G Peak Position (cm-1)": "Not Reported/ Can not calculate", "Thermal Conductivity (W/(m K))": "Not Reported/ Can not calculate", "T Star (K)": "Not Reported/ Can not calculate", "R value at lowest temp": null, "R value at 4.2 K": "Not Reported/ Can not calculate", "R value at 10 K": "Not Reported/ Can not calculate", "R value at 77 K": "Not Reported/ Can not calculate", "R value at 300 K": "Not Reported/ Can not calculate", "R(300K)/R(4.2K)": null, "R(300K)/R(10K)": null, "Reference": "2018_Ni Nanobuffer Layer Provides Light-Weight CNT/Cu Fibers with Superior Robustness, Conductivity, and Ampacity", "Unnamed: 41": null, "Unnamed: 42": null, "Unnamed: 43": null, "Unnamed: 44": null, "Unnamed: 45": 5, "Log Conductivity": 1.100370545117563, "Log Density": 0.5563025007672873, "Log Specific Conductivity": 0.5440680443502756, "Log Tensile Strength": 2.57978359661681, "Log Specific Strength": -0.9765189041504772, "Log Youngs Modulus": null, "Log Raman G:D Ratio": null, "Log Raman (10^-12)*G:D λ^4": null, "Log CNT Diameter": 0.7403626894942439, "Log Fiber Diameter": 1.2787536009528289, "Log Thermal Conductivity": null, "Log (R(300K)/R(4.2))": null, "Log (R(300K)/R(10))": null, "Log Host Conductivity ": -1.2839966563652008, "Log Thermal Conductivity ": null, "Ampacity Measurement Config": "Two-probe", "Medium 1": "Air", "Substrate": "Not Reported/ Can not calculate", "Absolute I max (mA)": "Not Reported/ Can not calculate", "Absolute J max (A/m2)": "Not Reported/ Can not calculate", "Specific J max (mA/tex)": "Not Reported/ Can not calculate", "Absolute J failure (A/m2": "Not Reported/ Can not calculate", "Specific J failure (mA/tex)": "Not Reported/ Can not calculate", "Breakdown Temp (oC)": "Not Reported/ Can not calculate", "Medium 2": "Not Reported/ Can not calculate", "Substrate 2": "Not Reported/ Can not calculate", "Absolute I max (mA).1": "Not Reported/ Can not calculate", "Absolute J max (A/m2).1": "Not Reported/ Can not calculate", "Specific J max (mA/tex).1": null, "Absolute J failure (A/m2.1": "Not Reported/ Can not calculate", "Specific J failure (mA/tex).1": "Not Reported/ Can not calculate", "Probe separation for Electrical conductivity (microns)": "Not Reported/ Can not calculate", "Probe separation for Ampacity (microns)": "Not Reported/ Can not calculate", "Notes on ampacity": null, "Substrate for ampacity (Yes/No)": "no", "Notes on substrate ": null, "Log (Jmax in Air (A/m2))": null, "Log (Jmax in Vacuum(A/m2))": null, "Bulk fibre diameter (nm)": 19000, "Log (Bulk fibre diameter (nm))": 4.278753600952829, "Effective diameter for ampacity (nm)": 19000, "Log (Effective diameter for ampacity (nm))": 4.278753600952829, "Notes on diameter": null, "Category 2": "Metal", "Diameter Regime": "large", "Log (Probe separation for ampacity (microns))": "Not reported/Can not calculate", "Probe separation regime": "Not reported/Can not calculate"} |  | 0.2777778
needs_review |  |  |  |  | CNT-Ni-Cu (83.7%) | CNT_metal_composite | fiber_yarn |  | Electrodeposition | doped_or_intercalated;densified;Densified, Doped, Electrodeposition | alignment: Not Reported/ Can not calculate; ampacity: Two-probe |  | Air |  |  | Bulmer/James meta-analysis supporting workbook, Main sheet |  |  |  | check_duplicate_or_multi_sample_group | rec_145c42179d33 | 20210409_Metaanalysis_database.xlsx | Main | 974 | 2018_Ni Nanobuffer Layer Provides Light-Weight CNT/Cu Fibers with Superior Robustness, Conductivity, and Ampacity | CNT-Ni-Cu (83.7%) | CNT_metal_composite | fiber_yarn |  | Electrodeposition | doped_or_intercalated;densified;Densified, Doped, Electrodeposition | normalized_candidate | peer_reviewed_meta_analysis_record | secondary_meta_analysis_with_original_doi | Peer-reviewed meta-analysis workbook row with original DOI resolved by Crossref/OpenAlex; not re-extracted from the primary paper in this pipeline. | 10.1021/acsami.7b19012 | 10.1021/acsami.7b19012 |  | verified_crossref_openalex | Ni Nanobuffer Layer Provides Light-Weight CNT/Cu Fibers with Superior Robustness, Conductivity, and Ampacity | Jingyun Zou et al. | Jingyun Zou; Dandan Liu; Jingna Zhao; Ligan Hou; Tong Liu; Xiaohua Zhang; Yonghao Zhao; Yuntian T. Zhu; Qingwen Li | ACS Applied Materials &amp; Interfaces | 2018 | 2018-03-07 | 10, 9, 8197-8204 | 10.1021/acsami.7b19012 | 5 |  | 0 |  | 3.8 | 3800 | 0.0002631579 | 19 | 1.9e-05 |  |  | 0.2184211 | 218421.1 | 0.83 | 0.83 | 830000000 | raw_value_as_GPa | [9 empty] | 20.3 | 20300000 | 5342.105 | [6 empty] | 1060000000 |  |  | Air | alignment: Not Reported/ Can not calculate; ampacity: Two-probe |  |  | Bulmer/James meta-analysis supporting workbook, Main sheet | 10.1002/adma.202008432 | A Meta-Analysis of Conductive and Strong Carbon Nanotube Materials | John S. Bulmer et al. | Advanced Materials | 2021 | 2018_Ni Nanobuffer Layer Provides Light-Weight CNT/Cu Fibers with Superior Robustness, Conductivity, and Ampacity | accepted | 1 |  |  | Bulmer/James CNT meta-analysis supporting workbook | peer_reviewed_meta_analysis_workbook | 10.1021/acsami.7b19012 | Original DOI resolved from James/Bulmer workbook reference: 10.1021/acsami.7b19012; compiled data source DOI: 10.1002/adma.202008432 | 4 | Metal CNT Composite |  | Ni Nanobuffer Layer Provides Light-Weight CNT/Cu Fibers with Superior Robustness, Conductivity, and Ampacity |  | ACS Applied Materials &amp; Interfaces | 2018 |  |  |  | secondary_public_candidate | needs_primary_value_crosscheck | James_Bulmer_meta_analysis_workbook | 3 | {"Category": "Metal CNT Composite", "Conductivity (MSm-1)": 20.3, "Density (g cm-3)": 3.8, "Specific Conductivity (kS m2/kg)": 5.342105263157895, "Electrical Anisotropy": "Not Reported/ Can not calculate", "Alignment figure of merit": "Not Reported/ Can not calculate", "Alignment method": "Not Reported/ Can not calculate", "Alignment FWHM": "Not Reported/ Can not calculate", "FWHM type": "Not Reported/ Can not calculate", "Raman G:D": "Not Reported/ Can not calculate", "Raman wavelength": "Not Reported/ Can not calculate", "(10^-12)*G:D λ^4": "Not Reported/ Can not calculate", "Doped or Acid Exposure (Yes/ No)": "Yes", "Tensile Strength (MPa)": 830, "Specific Strength (N/Tex)": 0.218421052631579, "Young's Modulus (GPa)": null, "Unnamed: 16": null, "Uber Parameter": 16849, "Specific Uber Parameter": 1.1668282548476456, "CNT Diameter (nm)": "4--7", "Plottable CNT Diameter (nm)": 5.5, "Date Entered and Checked ": 20200520, "Notes": "CNT-Ni-Cu (83.7%)", "Year": 2018, "Production Process": "Electrodeposition", "Post Process": "Densified, Doped, Electrodeposition", "Intentionally added intercalation dope": "H2SO4 HCL", "Host Conductivity (MSm-1)": 0.052, "Sorted Status": "Unsorted", "Bulk Fiber Diameter (microns)": 19, "G Peak Position (cm-1)": "Not Reported/ Can not calculate", "Thermal Conductivity (W/(m K))": "Not Reported/ Can not calculate", "T Star (K)": "Not Reported/ Can not calculate", "R value at lowest temp": null, "R value at 4.2 K": "Not Reported/ Can not calculate", "R value at 10 K": "Not Reported/ Can not calculate", "R value at 77 K": "Not Reported/ Can not calculate", "R value at 300 K": "Not Reported/ Can not calculate", "R(300K)/R(4.2K)": null, "R(300K)/R(10K)": null, "Reference": "2018_Ni Nanobuffer Layer Provides Light-Weight CNT/Cu Fibers with Superior Robustness, Conductivity, and Ampacity", "Unnamed: 41": null, "Unnamed: 42": null, "Unnamed: 43": null, "Unnamed: 44": null, "Unnamed: 45": 5, "Log Conductivity": 1.307496037913213, "Log Density": 0.5797835966168101, "Log Specific Conductivity": 0.7277124412964028, "Log Tensile Strength": 2.9190780923760737, "Log Specific Strength": -0.6607055042407362, "Log Youngs Modulus": null, "Log Raman G:D Ratio": null, "Log Raman (10^-12)*G:D λ^4": null, "Log CNT Diameter": 0.7403626894942439, "Log Fiber Diameter": 1.2787536009528289, "Log Thermal Conductivity": null, "Log (R(300K)/R(4.2))": null, "Log (R(300K)/R(10))": null, "Log Host Conductivity ": -1.2839966563652008, "Log Thermal Conductivity ": null, "Ampacity Measurement Config": "Two-probe", "Medium 1": "Air", "Substrate": "Not Reported/ Can not calculate", "Absolute I max (mA)": "Not Reported/ Can not calculate", "Absolute J max (A/m2)": 1060000000, "Specific J max (mA/tex)": 424, "Absolute J failure (A/m2": "Not Reported/ Can not calculate", "Specific J failure (mA/tex)": "Not Reported/ Can not calculate", "Breakdown Temp (oC)": "Not Reported/ Can not calculate", "Medium 2": "Not Reported/ Can not calculate", "Substrate 2": "Not Reported/ Can not calculate", "Absolute I max (mA).1": "Not Reported/ Can not calculate", "Absolute J max (A/m2).1": "Not Reported/ Can not calculate", "Specific J max (mA/tex).1": null, "Absolute J failure (A/m2.1": "Not Reported/ Can not calculate", "Specific J failure (mA/tex).1": "Not Reported/ Can not calculate", "Probe separation for Electrical conductivity (microns)": "Not Reported/ Can not calculate", "Probe separation for Ampacity (microns)": "Not Reported/ Can not calculate", "Notes on ampacity": "*specific ampacity value quoted is different from calculation", "Substrate for ampacity (Yes/No)": "no", "Notes on substrate ": "judgement call", "Log (Jmax in Air (A/m2))": 9.02530586526477, "Log (Jmax in Vacuum(A/m2))": null, "Bulk fibre diameter (nm)": 19000, "Log (Bulk fibre diameter (nm))": 4.278753600952829, "Effective diameter for ampacity (nm)": 19000, "Log (Effective diameter for ampacity (nm))": 4.278753600952829, "Notes on diameter": null, "Category 2": "Metal", "Diameter Regime": "large", "Log (Probe separation for ampacity (microns))": "Not reported/Can not calculate", "Probe separation regime": "Not reported/Can not calculate"} |  | 0.2631579
needs_review |  |  |  |  | Cu wire, commercial | CNT_metal_composite | fiber_yarn |  | Commercial |  | alignment: Not Reported/ Can not calculate; ampacity: Two-probe |  | Air |  |  | Bulmer/James meta-analysis supporting workbook, Main sheet |  |  |  | check_duplicate_or_multi_sample_group | rec_2949bea6dd82 | 20210409_Metaanalysis_database.xlsx | Main | 975 | 2018_Ni Nanobuffer Layer Provides Light-Weight CNT/Cu Fibers with Superior Robustness, Conductivity, and Ampacity | Cu wire, commercial | CNT_metal_composite | fiber_yarn |  | Commercial |  | normalized_candidate | peer_reviewed_meta_analysis_record | secondary_meta_analysis_with_original_doi | Peer-reviewed meta-analysis workbook row with original DOI resolved by Crossref/OpenAlex; not re-extracted from the primary paper in this pipeline. | 10.1021/acsami.7b19012 | 10.1021/acsami.7b19012 |  | verified_crossref_openalex | Ni Nanobuffer Layer Provides Light-Weight CNT/Cu Fibers with Superior Robustness, Conductivity, and Ampacity | Jingyun Zou et al. | Jingyun Zou; Dandan Liu; Jingna Zhao; Ligan Hou; Tong Liu; Xiaohua Zhang; Yonghao Zhao; Yuntian T. Zhu; Qingwen Li | ACS Applied Materials &amp; Interfaces | 2018 | 2018-03-07 | 10, 9, 8197-8204 | 10.1021/acsami.7b19012 | 5 |  | 0 |  | 8.9 | 8900 | 0.0001123596 | 20 | 2e-05 | [17 empty] | 55 | 55000000 | 6179.775 | [6 empty] | 970000000 |  |  | Air | alignment: Not Reported/ Can not calculate; ampacity: Two-probe |  |  | Bulmer/James meta-analysis supporting workbook, Main sheet | 10.1002/adma.202008432 | A Meta-Analysis of Conductive and Strong Carbon Nanotube Materials | John S. Bulmer et al. | Advanced Materials | 2021 | 2018_Ni Nanobuffer Layer Provides Light-Weight CNT/Cu Fibers with Superior Robustness, Conductivity, and Ampacity | accepted | 1 |  |  | Bulmer/James CNT meta-analysis supporting workbook | peer_reviewed_meta_analysis_workbook | 10.1021/acsami.7b19012 | Original DOI resolved from James/Bulmer workbook reference: 10.1021/acsami.7b19012; compiled data source DOI: 10.1002/adma.202008432 | 4 | Metal |  | Ni Nanobuffer Layer Provides Light-Weight CNT/Cu Fibers with Superior Robustness, Conductivity, and Ampacity |  | ACS Applied Materials &amp; Interfaces | 2018 |  |  |  | secondary_public_candidate | needs_primary_value_crosscheck | James_Bulmer_meta_analysis_workbook | 3 | {"Category": "Metal", "Conductivity (MSm-1)": 55, "Density (g cm-3)": 8.9, "Specific Conductivity (kS m2/kg)": 6.179775280898877, "Electrical Anisotropy": "Not Reported/ Can not calculate", "Alignment figure of merit": "Not Reported/ Can not calculate", "Alignment method": "Not Reported/ Can not calculate", "Alignment FWHM": "Not Reported/ Can not calculate", "FWHM type": "Not Reported/ Can not calculate", "Raman G:D": "Not Reported/ Can not calculate", "Raman wavelength": "Not Reported/ Can not calculate", "(10^-12)*G:D λ^4": "Not Reported/ Can not calculate", "Doped or Acid Exposure (Yes/ No)": "No", "Tensile Strength (MPa)": "Not Reported/ Can not calculate", "Specific Strength (N/Tex)": "Not Reported/ Can not calculate", "Young's Modulus (GPa)": "Not Reported/ Can not calculate", "Unnamed: 16": null, "Uber Parameter": null, "Specific Uber Parameter": null, "CNT Diameter (nm)": "4--7", "Plottable CNT Diameter (nm)": 5.5, "Date Entered and Checked ": 20200520, "Notes": "Cu wire, commercial", "Year": 2018, "Production Process": "Commercial", "Post Process": null, "Intentionally added intercalation dope": "Not Reported/ Can not calculate", "Host Conductivity (MSm-1)": "Not Reported/ Can not calculate", "Sorted Status": "Not Reported/ Can not calculate", "Bulk Fiber Diameter (microns)": 20, "G Peak Position (cm-1)": "Not Reported/ Can not calculate", "Thermal Conductivity (W/(m K))": "Not Reported/ Can not calculate", "T Star (K)": "Not Reported/ Can not calculate", "R value at lowest temp": null, "R value at 4.2 K": "Not Reported/ Can not calculate", "R value at 10 K": "Not Reported/ Can not calculate", "R value at 77 K": "Not Reported/ Can not calculate", "R value at 300 K": "Not Reported/ Can not calculate", "R(300K)/R(4.2K)": null, "R(300K)/R(10K)": null, "Reference": "2018_Ni Nanobuffer Layer Provides Light-Weight CNT/Cu Fibers with Superior Robustness, Conductivity, and Ampacity", "Unnamed: 41": null, "Unnamed: 42": null, "Unnamed: 43": null, "Unnamed: 44": null, "Unnamed: 45": 5, "Log Conductivity": 1.7403626894942439, "Log Density": 0.9493900066449128, "Log Specific Conductivity": 0.7909726828493311, "Log Tensile Strength": null, "Log Specific Strength": null, "Log Youngs Modulus": null, "Log Raman G:D Ratio": null, "Log Raman (10^-12)*G:D λ^4": null, "Log CNT Diameter": 0.7403626894942439, "Log Fiber Diameter": 1.3010299956639813, "Log Thermal Conductivity": null, "Log (R(300K)/R(4.2))": null, "Log (R(300K)/R(10))": null, "Log Host Conductivity ": null, "Log Thermal Conductivity ": null, "Ampacity Measurement Config": "Two-probe", "Medium 1": "Air", "Substrate": "Not Reported/ Can not calculate", "Absolute I max (mA)": "Not Reported/ Can not calculate", "Absolute J max (A/m2)": 970000000, "Specific J max (mA/tex)": 109, "Absolute J failure (A/m2": "Not Reported/ Can not calculate", "Specific J failure (mA/tex)": "Not Reported/ Can not calculate", "Breakdown Temp (oC)": "Not Reported/ Can not calculate", "Medium 2": "Not Reported/ Can not calculate", "Substrate 2": "Not Reported/ Can not calculate", "Absolute I max (mA).1": "Not Reported/ Can not calculate", "Absolute J max (A/m2).1": "Not Reported/ Can not calculate", "Specific J max (mA/tex).1": null, "Absolute J failure (A/m2.1": "Not Reported/ Can not calculate", "Specific J failure (mA/tex).1": "Not Reported/ Can not calculate", "Probe separation for Electrical conductivity (microns)": "Not Reported/ Can not calculate", "Probe separation for Ampacity (microns)": "Not Reported/ Can not calculate", "Notes on ampacity": null, "Substrate for ampacity (Yes/No)": "no", "Notes on substrate ": "judgement call", "Log (Jmax in Air (A/m2))": 8.986771734266245, "Log (Jmax in Vacuum(A/m2))": null, "Bulk fibre diameter (nm)": 20000, "Log (Bulk fibre diameter (nm))": 4.301029995663981, "Effective diameter for ampacity (nm)": 20000, "Log (Effective diameter for ampacity (nm))": 4.301029995663981, "Notes on diameter": null, "Category 2": "Metal", "Diameter Regime": "large", "Log (Probe separation for ampacity (microns))": "Not reported/Can not calculate", "Probe separation regime": "Not reported/Can not calculate"} |  | 0.1123596
needs_review |  |  |  |  | twisted from forest,20 degree | CNT_metal_composite | forest_array | FWCNT | forest_drawn_or_VA_CNT | densified;Densified | alignment: Not Reported/ Can not calculate; ampacity: Two-probe |  | Air |  |  | Bulmer/James meta-analysis supporting workbook, Main sheet |  |  |  | check_duplicate_or_multi_sample_group | rec_ecd25378e482 | 20210409_Metaanalysis_database.xlsx | Main | 976 | 2018_Ni Nanobuffer Layer Provides Light-Weight CNT/Cu Fibers with Superior Robustness, Conductivity, and Ampacity | twisted from forest,20 degree | CNT_metal_composite | forest_array | FWCNT | forest_drawn_or_VA_CNT | densified;Densified | normalized_candidate | peer_reviewed_meta_analysis_record | secondary_meta_analysis_with_original_doi | Peer-reviewed meta-analysis workbook row with original DOI resolved by Crossref/OpenAlex; not re-extracted from the primary paper in this pipeline. | 10.1021/acsami.7b19012 | 10.1021/acsami.7b19012 |  | verified_crossref_openalex | Ni Nanobuffer Layer Provides Light-Weight CNT/Cu Fibers with Superior Robustness, Conductivity, and Ampacity | Jingyun Zou et al. | Jingyun Zou; Dandan Liu; Jingna Zhao; Ligan Hou; Tong Liu; Xiaohua Zhang; Yonghao Zhao; Yuntian T. Zhu; Qingwen Li | ACS Applied Materials &amp; Interfaces | 2018 | 2018-03-07 | 10, 9, 8197-8204 | 10.1021/acsami.7b19012 | 5 |  | 0 |  | 1.01 | 1010 | 0.000990099 | 15 | 1.5e-05 |  |  |  |  | 1.21 | 1.21 | 1210000000 | raw_value_as_GPa |  |  | 40.2 | 40200000000 | [5 empty] | 0.052 | 52000 | 51.48515 | [9 empty] | Air | alignment: Not Reported/ Can not calculate; ampacity: Two-probe |  |  | Bulmer/James meta-analysis supporting workbook, Main sheet | 10.1002/adma.202008432 | A Meta-Analysis of Conductive and Strong Carbon Nanotube Materials | John S. Bulmer et al. | Advanced Materials | 2021 | 2018_Ni Nanobuffer Layer Provides Light-Weight CNT/Cu Fibers with Superior Robustness, Conductivity, and Ampacity | accepted | 1 |  |  | Bulmer/James CNT meta-analysis supporting workbook | peer_reviewed_meta_analysis_workbook | 10.1021/acsami.7b19012 | Original DOI resolved from James/Bulmer workbook reference: 10.1021/acsami.7b19012; compiled data source DOI: 10.1002/adma.202008432 | 4 | Aligned Few-wall CNTs |  | Ni Nanobuffer Layer Provides Light-Weight CNT/Cu Fibers with Superior Robustness, Conductivity, and Ampacity |  | ACS Applied Materials &amp; Interfaces | 2018 |  |  |  | secondary_public_candidate | needs_primary_value_crosscheck | James_Bulmer_meta_analysis_workbook | 3 | {"Category": "Aligned Few-wall CNTs", "Conductivity (MSm-1)": 0.052, "Density (g cm-3)": 1.01, "Specific Conductivity (kS m2/kg)": 0.05148514851485148, "Electrical Anisotropy": "Not Reported/ Can not calculate", "Alignment figure of merit": "Not Reported/ Can not calculate", "Alignment method": "Not Reported/ Can not calculate", "Alignment FWHM": "Not Reported/ Can not calculate", "FWHM type": "Not Reported/ Can not calculate", "Raman G:D": "Not Reported/ Can not calculate", "Raman wavelength": "Not Reported/ Can not calculate", "(10^-12)*G:D λ^4": "Not Reported/ Can not calculate", "Doped or Acid Exposure (Yes/ No)": "No", "Tensile Strength (MPa)": 1210, "Specific Strength (N/Tex)": "Not Reported/ Can not calculate", "Young's Modulus (GPa)": 40.2, "Unnamed: 16": null, "Uber Parameter": 62.919999999999995, "Specific Uber Parameter": null, "CNT Diameter (nm)": "4--7", "Plottable CNT Diameter (nm)": 5.5, "Date Entered and Checked ": 20200524, "Notes": "twisted from forest,20 degree", "Year": 2018, "Production Process": "Forest derived", "Post Process": "Densified", "Intentionally added intercalation dope": "Not Reported/ Can not calculate", "Host Conductivity (MSm-1)": "Not Reported/ Can not calculate", "Sorted Status": "Unsorted", "Bulk Fiber Diameter (microns)": 15, "G Peak Position (cm-1)": "Not Reported/ Can not calculate", "Thermal Conductivity (W/(m K))": "Not Reported/ Can not calculate", "T Star (K)": "Not Reported/ Can not calculate", "R value at lowest temp": null, "R value at 4.2 K": "Not Reported/ Can not calculate", "R value at 10 K": "Not Reported/ Can not calculate", "R value at 77 K": "Not Reported/ Can not calculate", "R value at 300 K": "Not Reported/ Can not calculate", "R(300K)/R(4.2K)": null, "R(300K)/R(10K)": null, "Reference": "2018_Ni Nanobuffer Layer Provides Light-Weight CNT/Cu Fibers with Superior Robustness, Conductivity, and Ampacity", "Unnamed: 41": null, "Unnamed: 42": null, "Unnamed: 43": null, "Unnamed: 44": null, "Unnamed: 45": 5, "Log Conductivity": -1.2839966563652008, "Log Density": 0.004321373782642578, "Log Specific Conductivity": -1.2883180301478434, "Log Tensile Strength": 3.0827853703164503, "Log Specific Strength": null, "Log Youngs Modulus": 1.60422605308447, "Log Raman G:D Ratio": null, "Log Raman (10^-12)*G:D λ^4": null, "Log CNT Diameter": 0.7403626894942439, "Log Fiber Diameter": 1.1760912590556813, "Log Thermal Conductivity": null, "Log (R(300K)/R(4.2))": null, "Log (R(300K)/R(10))": null, "Log Host Conductivity ": null, "Log Thermal Conductivity ": null, "Ampacity Measurement Config": "Two-probe", "Medium 1": "Air", "Substrate": "Not Reported/ Can not calculate", "Absolute I max (mA)": "Not Reported/ Can not calculate", "Absolute J max (A/m2)": "Not Reported/ Can not calculate", "Specific J max (mA/tex)": "Not Reported/ Can not calculate", "Absolute J failure (A/m2": "Not Reported/ Can not calculate", "Specific J failure (mA/tex)": "Not Reported/ Can not calculate", "Breakdown Temp (oC)": "Not Reported/ Can not calculate", "Medium 2": "Not Reported/ Can not calculate", "Substrate 2": "Not Reported/ Can not calculate", "Absolute I max (mA).1": "Not Reported/ Can not calculate", "Absolute J max (A/m2).1": "Not Reported/ Can not calculate", "Specific J max (mA/tex).1": null, "Absolute J failure (A/m2.1": "Not Reported/ Can not calculate", "Specific J failure (mA/tex).1": "Not Reported/ Can not calculate", "Probe separation for Electrical conductivity (microns)": "Not Reported/ Can not calculate", "Probe separation for Ampacity (microns)": "Not Reported/ Can not calculate", "Notes on ampacity": null, "Substrate for ampacity (Yes/No)": "no", "Notes on substrate ": "judgement call", "Log (Jmax in Air (A/m2))": null, "Log (Jmax in Vacuum(A/m2))": null, "Bulk fibre diameter (nm)": 15000, "Log (Bulk fibre diameter (nm))": 4.176091259055681, "Effective diameter for ampacity (nm)": 15000, "Log (Effective diameter for ampacity (nm))": 4.176091259055681, "Notes on diameter": null, "Category 2": "CNT", "Diameter Regime": "large", "Log (Probe separation for ampacity (microns))": "Not reported/Can not calculate", "Probe separation regime": "Not reported/Can not calculate"} |  | 0.990099
needs_review |  |  |  |  | T300 | carbon_fiber_comparator | fiber_yarn | [12 empty] | review_non_literature_comparator_disclosure;verify_tensile_strength_unit;check_duplicate_or_multi_sample_group | rec_73d79c5d3507 | XiaO_DATA.xlsx | Sheet1 | 21 | Toray | T300 | carbon_fiber_comparator | fiber_yarn |  |  |  | context_comparator | commercial_or_web_specsheet_comparator | context_benchmark_non_peer_reviewed | Comparator benchmark from manufacturer, MatWeb, or other web/spec-sheet source; cite as non-peer-reviewed contextual benchmark. |  |  | https://www.cf-composites.toray/resources/data_sheets/#anc0 | missing_doi | [7 empty] | https://www.cf-composites.toray/resources/data_sheets/#anc0 | 9 | unit_inference | 1 | Raw tensile value 3530.0 is >100 under GPa label; stored canonical value as MPa/1000. | 1.76 | 1760 | 0.0005681818 | 7 | 7e-06 | 0.066 | 6.6e-08 | 2.005682 | 2005681.8 | 3530 | 3.53 | 3530000000 | raw_value_assumed_MPa_due_to_scale | 130.6818 | 130681818.2 | 230 | 230000000000 | 1.5 | 0.015 | 16 | 16000 | 588.24 |  | 58824 | 33.42273 | 10.5 | 10.5 | 0.005965909 | [21 empty] | OriginPro export from Xiao Ashby plot workbook | exported_table | https://www.cf-composites.toray/resources/data_sheets/#anc0 & A. Mikhalchan, J.J. Vilatela / Carbon 150 (2019) 191e21 | https://www.cf-composites.toray/resources/data_sheets/#anc0 & A. Mikhalchan, J.J. Vilatela / Carbon 150 (2019) 191e21 | 1 | Toray | [8 empty] | internal_seed_not_public | needs_reference_unit_condition_review | source_compilation |  | {"record_label": "Toray", "notes": "T300", "citation_raw": "https://www.cf-composites.toray/resources/data_sheets/#anc0 & A. Mikhalchan, J.J. Vilatela / Carbon 150 (2019) 191e21", "diameter_um_raw": 7, "diameter_um_error_raw": null, "density_g_cm3_raw": 1.76, "density_g_cm3_error_raw": null, "linear_density_tex_raw": 0.066, "linear_density_tex_error_raw": null, "tenacity_N_tex_raw": 2.00568181818182, "tenacity_N_tex_error_raw": null, "tensile_strength_GPa_raw": 3530, "tensile_strength_GPa_error_raw": null, "initial_modulus_N_tex_raw": 130.681818181818, "initial_modulus_N_tex_error_raw": null, "initial_modulus_GPa_raw": 230, "initial_modulus_GPa_error_raw": null, "breaking_strain_pct_raw": 1.5, "breaking_strain_pct_error_raw": null, "rupture_work_J_g_raw": 16, "rupture_work_J_g_error_raw": null, "electrical_conductivity_S_cm_raw": 588.24, "electrical_conductivity_S_cm_error_raw": null, "thermal_conductivity_W_mK_raw": 10.5, "thermal_conductivity_W_mK_error_raw": null} | T300 | 0.5681818
needs_review |  |  |  |  | T700SC | carbon_fiber_comparator | fiber_yarn | [12 empty] | review_non_literature_comparator_disclosure;verify_tensile_strength_unit;check_duplicate_or_multi_sample_group | rec_7006921b25c0 | XiaO_DATA.xlsx | Sheet1 | 22 | Toray | T700SC | carbon_fiber_comparator | fiber_yarn |  |  |  | context_comparator | commercial_or_web_specsheet_comparator | context_benchmark_non_peer_reviewed | Comparator benchmark from manufacturer, MatWeb, or other web/spec-sheet source; cite as non-peer-reviewed contextual benchmark. |  |  | https://www.cf-composites.toray/resources/data_sheets/#anc0 | missing_doi | [7 empty] | https://www.cf-composites.toray/resources/data_sheets/#anc0 | 9 | unit_inference | 1 | Raw tensile value 4900.0 is >100 under GPa label; stored canonical value as MPa/1000. | 1.8 | 1800 | 0.0005555556 | 7 | 7e-06 | 0.06666667 | 6.666667e-08 | 2.722222 | 2722222.2 | 4900 | 4.9 | 4900000000 | raw_value_assumed_MPa_due_to_scale | 127.7778 | 127777777.8 | 230 | 230000000000 | 2.1 | 0.021 |  |  | 625 |  | 62500 | 34.72222 | 9.6 | 9.6 | 0.005333333 | [21 empty] | OriginPro export from Xiao Ashby plot workbook | exported_table | https://www.cf-composites.toray/resources/data_sheets/#anc0 | https://www.cf-composites.toray/resources/data_sheets/#anc0 | 1 | Toray | [8 empty] | internal_seed_not_public | needs_reference_unit_condition_review | source_compilation |  | {"record_label": "Toray", "notes": "T700SC", "citation_raw": "https://www.cf-composites.toray/resources/data_sheets/#anc0", "diameter_um_raw": 7, "diameter_um_error_raw": null, "density_g_cm3_raw": 1.8, "density_g_cm3_error_raw": null, "linear_density_tex_raw": 0.0666666666666667, "linear_density_tex_error_raw": null, "tenacity_N_tex_raw": 2.72222222222222, "tenacity_N_tex_error_raw": null, "tensile_strength_GPa_raw": 4900, "tensile_strength_GPa_error_raw": null, "initial_modulus_N_tex_raw": 127.777777777778, "initial_modulus_N_tex_error_raw": null, "initial_modulus_GPa_raw": 230, "initial_modulus_GPa_error_raw": null, "breaking_strain_pct_raw": 2.1, "breaking_strain_pct_error_raw": null, "rupture_work_J_g_raw": null, "rupture_work_J_g_error_raw": null, "electrical_conductivity_S_cm_raw": 625, "electrical_conductivity_S_cm_error_raw": null, "thermal_conductivity_W_mK_raw": 9.6, "thermal_conductivity_W_mK_error_raw": null} | T700SC | 0.5555556
needs_review |  |  |  |  | T800SC | carbon_fiber_comparator | fiber_yarn | [12 empty] | review_non_literature_comparator_disclosure;verify_tensile_strength_unit;check_duplicate_or_multi_sample_group | rec_a91200573aa1 | XiaO_DATA.xlsx | Sheet1 | 23 | Toray | T800SC | carbon_fiber_comparator | fiber_yarn |  |  |  | context_comparator | commercial_or_web_specsheet_comparator | context_benchmark_non_peer_reviewed | Comparator benchmark from manufacturer, MatWeb, or other web/spec-sheet source; cite as non-peer-reviewed contextual benchmark. |  |  | https://www.cf-composites.toray/resources/data_sheets/#anc0 | missing_doi | [7 empty] | https://www.cf-composites.toray/resources/data_sheets/#anc0 | 9 | unit_inference | 1 | Raw tensile value 5880.0 is >100 under GPa label; stored canonical value as MPa/1000. | 1.8 | 1800 | 0.0005555556 | 5 | 5e-06 | 0.04291667 | 4.291667e-08 | 3.266667 | 3266666.7 | 5880 | 5.88 | 5880000000 | raw_value_assumed_MPa_due_to_scale | 163.3333 | 163333333.3 | 294 | 294000000000 | 2 | 0.02 |  |  | 769.23 |  | 76923 | 42.735 | 11.3 | 11.3 | 0.006277778 | [21 empty] | OriginPro export from Xiao Ashby plot workbook | exported_table | https://www.cf-composites.toray/resources/data_sheets/#anc0 | https://www.cf-composites.toray/resources/data_sheets/#anc0 | 1 | Toray | [8 empty] | internal_seed_not_public | needs_reference_unit_condition_review | source_compilation |  | {"record_label": "Toray", "notes": "T800SC", "citation_raw": "https://www.cf-composites.toray/resources/data_sheets/#anc0", "diameter_um_raw": 5, "diameter_um_error_raw": null, "density_g_cm3_raw": 1.8, "density_g_cm3_error_raw": null, "linear_density_tex_raw": 0.0429166666666667, "linear_density_tex_error_raw": null, "tenacity_N_tex_raw": 3.26666666666667, "tenacity_N_tex_error_raw": null, "tensile_strength_GPa_raw": 5880, "tensile_strength_GPa_error_raw": null, "initial_modulus_N_tex_raw": 163.333333333333, "initial_modulus_N_tex_error_raw": null, "initial_modulus_GPa_raw": 294, "initial_modulus_GPa_error_raw": null, "breaking_strain_pct_raw": 2, "breaking_strain_pct_error_raw": null, "rupture_work_J_g_raw": null, "rupture_work_J_g_error_raw": null, "electrical_conductivity_S_cm_raw": 769.23, "electrical_conductivity_S_cm_error_raw": null, "thermal_conductivity_W_mK_raw": 11.3, "thermal_conductivity_W_mK_error_raw": null} | T800SC | 0.5555556
needs_review |  |  |  |  | T800HB | carbon_fiber_comparator | fiber_yarn | [12 empty] | review_non_literature_comparator_disclosure;verify_tensile_strength_unit;check_duplicate_or_multi_sample_group | rec_5474d4fd944c | XiaO_DATA.xlsx | Sheet1 | 24 | Toray | T800HB | carbon_fiber_comparator | fiber_yarn |  |  |  | context_comparator | commercial_or_web_specsheet_comparator | context_benchmark_non_peer_reviewed | Comparator benchmark from manufacturer, MatWeb, or other web/spec-sheet source; cite as non-peer-reviewed contextual benchmark. |  |  | https://www.cf-composites.toray/resources/data_sheets/#anc0 | missing_doi | [7 empty] | https://www.cf-composites.toray/resources/data_sheets/#anc0 | 9 | unit_inference | 1 | Raw tensile value 5490.0 is >100 under GPa label; stored canonical value as MPa/1000. | 1.81 | 1810 | 0.0005524862 | 5 | 5e-06 | 0.03716667 | 3.716667e-08 | 3.033149 | 3033149.2 | 5490 | 5.49 | 5490000000 | raw_value_assumed_MPa_due_to_scale | 162.4309 | 162430939.2 | 294 | 294000000000 | 1.9 | 0.019 |  |  | 714.28 |  | 71428 | 39.46298 | 10 | 10 | 0.005524862 | [21 empty] | OriginPro export from Xiao Ashby plot workbook | exported_table | https://www.cf-composites.toray/resources/data_sheets/#anc0 | https://www.cf-composites.toray/resources/data_sheets/#anc0 | 1 | Toray | [8 empty] | internal_seed_not_public | needs_reference_unit_condition_review | source_compilation |  | {"record_label": "Toray", "notes": "T800HB", "citation_raw": "https://www.cf-composites.toray/resources/data_sheets/#anc0", "diameter_um_raw": 5, "diameter_um_error_raw": null, "density_g_cm3_raw": 1.81, "density_g_cm3_error_raw": null, "linear_density_tex_raw": 0.0371666666666667, "linear_density_tex_error_raw": null, "tenacity_N_tex_raw": 3.03314917127072, "tenacity_N_tex_error_raw": null, "tensile_strength_GPa_raw": 5490, "tensile_strength_GPa_error_raw": null, "initial_modulus_N_tex_raw": 162.430939226519, "initial_modulus_N_tex_error_raw": null, "initial_modulus_GPa_raw": 294, "initial_modulus_GPa_error_raw": null, "breaking_strain_pct_raw": 1.9, "breaking_strain_pct_error_raw": null, "rupture_work_J_g_raw": null, "rupture_work_J_g_error_raw": null, "electrical_conductivity_S_cm_raw": 714.28, "electrical_conductivity_S_cm_error_raw": null, "thermal_conductivity_W_mK_raw": 10, "thermal_conductivity_W_mK_error_raw": null} | T800HB | 0.5524862
needs_review |  |  |  |  | T1000GB | carbon_fiber_comparator | fiber_yarn | [12 empty] | review_non_literature_comparator_disclosure;verify_tensile_strength_unit;check_duplicate_or_multi_sample_group | rec_a2644dce8696 | XiaO_DATA.xlsx | Sheet1 | 25 | Toray | T1000GB | carbon_fiber_comparator | fiber_yarn |  |  |  | context_comparator | commercial_or_web_specsheet_comparator | context_benchmark_non_peer_reviewed | Comparator benchmark from manufacturer, MatWeb, or other web/spec-sheet source; cite as non-peer-reviewed contextual benchmark. |  |  | https://www.cf-composites.toray/resources/data_sheets/#anc0 | missing_doi | [7 empty] | https://www.cf-composites.toray/resources/data_sheets/#anc0 | 9 | unit_inference | 1 | Raw tensile value 6370.0 is >100 under GPa label; stored canonical value as MPa/1000. | 1.8 | 1800 | 0.0005555556 | 5 | 5e-06 | 0.04041667 | 4.041667e-08 | 3.538889 | 3538888.9 | 6370 | 6.37 | 6370000000 | raw_value_assumed_MPa_due_to_scale | 163.3333 | 163333333.3 | 294 | 294000000000 | 2.2 | 0.022 |  |  | 714.28 |  | 71428 | 39.68222 | 10.5 | 10.5 | 0.005833333 | [21 empty] | OriginPro export from Xiao Ashby plot workbook | exported_table | https://www.cf-composites.toray/resources/data_sheets/#anc0 | https://www.cf-composites.toray/resources/data_sheets/#anc0 | 1 | Toray | [8 empty] | internal_seed_not_public | needs_reference_unit_condition_review | source_compilation |  | {"record_label": "Toray", "notes": "T1000GB", "citation_raw": "https://www.cf-composites.toray/resources/data_sheets/#anc0", "diameter_um_raw": 5, "diameter_um_error_raw": null, "density_g_cm3_raw": 1.8, "density_g_cm3_error_raw": null, "linear_density_tex_raw": 0.0404166666666667, "linear_density_tex_error_raw": null, "tenacity_N_tex_raw": 3.53888888888889, "tenacity_N_tex_error_raw": null, "tensile_strength_GPa_raw": 6370, "tensile_strength_GPa_error_raw": null, "initial_modulus_N_tex_raw": 163.333333333333, "initial_modulus_N_tex_error_raw": null, "initial_modulus_GPa_raw": 294, "initial_modulus_GPa_error_raw": null, "breaking_strain_pct_raw": 2.2, "breaking_strain_pct_error_raw": null, "rupture_work_J_g_raw": null, "rupture_work_J_g_error_raw": null, "electrical_conductivity_S_cm_raw": 714.28, "electrical_conductivity_S_cm_error_raw": null, "thermal_conductivity_W_mK_raw": 10.5, "thermal_conductivity_W_mK_error_raw": null} | T1000GB | 0.5555556
needs_review |  |  |  |  | T1100GC | carbon_fiber_comparator | fiber_yarn | [12 empty] | review_non_literature_comparator_disclosure;verify_tensile_strength_unit;check_duplicate_or_multi_sample_group | rec_4c53d2ebef82 | XiaO_DATA.xlsx | Sheet1 | 26 | Toray | T1100GC | carbon_fiber_comparator | fiber_yarn |  |  |  | context_comparator | commercial_or_web_specsheet_comparator | context_benchmark_non_peer_reviewed | Comparator benchmark from manufacturer, MatWeb, or other web/spec-sheet source; cite as non-peer-reviewed contextual benchmark. |  |  | https://www.cf-composites.toray/resources/data_sheets/#anc0 | missing_doi | [7 empty] | https://www.cf-composites.toray/resources/data_sheets/#anc0 | 9 | unit_inference | 1 | Raw tensile value 7000.0 is >100 under GPa label; stored canonical value as MPa/1000. | 1.79 | 1790 | 0.0005586592 | 5 | 5e-06 | 0.04208333 | 4.208333e-08 | 3.910615 | 3910614.5 | 7000 | 7 | 7000000000 | raw_value_assumed_MPa_due_to_scale | 181.0056 | 181005586.6 | 324 | 324000000000 | 2 | 0.02 | 39 | 39000 | 714.28 |  | 71428 | 39.90391 | 13 | 13 | 0.00726257 | [21 empty] | OriginPro export from Xiao Ashby plot workbook | exported_table | https://www.cf-composites.toray/resources/data_sheets/#anc0 & A. Mikhalchan, J.J. Vilatela / Carbon 150 (2019) 191e21 | https://www.cf-composites.toray/resources/data_sheets/#anc0 & A. Mikhalchan, J.J. Vilatela / Carbon 150 (2019) 191e21 | 1 | Toray | [8 empty] | internal_seed_not_public | needs_reference_unit_condition_review | source_compilation |  | {"record_label": "Toray", "notes": "T1100GC", "citation_raw": "https://www.cf-composites.toray/resources/data_sheets/#anc0 & A. Mikhalchan, J.J. Vilatela / Carbon 150 (2019) 191e21", "diameter_um_raw": 5, "diameter_um_error_raw": null, "density_g_cm3_raw": 1.79, "density_g_cm3_error_raw": null, "linear_density_tex_raw": 0.0420833333333333, "linear_density_tex_error_raw": null, "tenacity_N_tex_raw": 3.91061452513966, "tenacity_N_tex_error_raw": null, "tensile_strength_GPa_raw": 7000, "tensile_strength_GPa_error_raw": null, "initial_modulus_N_tex_raw": 181.005586592179, "initial_modulus_N_tex_error_raw": null, "initial_modulus_GPa_raw": 324, "initial_modulus_GPa_error_raw": null, "breaking_strain_pct_raw": 2, "breaking_strain_pct_error_raw": null, "rupture_work_J_g_raw": 39, "rupture_work_J_g_error_raw": null, "electrical_conductivity_S_cm_raw": 714.28, "electrical_conductivity_S_cm_error_raw": null, "thermal_conductivity_W_mK_raw": 13, "thermal_conductivity_W_mK_error_raw": null} | T1100GC | 0.5586592
needs_review |  |  |  |  | M35JB | carbon_fiber_comparator | fiber_yarn | [12 empty] | review_non_literature_comparator_disclosure;verify_tensile_strength_unit;check_duplicate_or_multi_sample_group | rec_9889cbd6fb89 | XiaO_DATA.xlsx | Sheet1 | 27 | Toray | M35JB | carbon_fiber_comparator | fiber_yarn |  |  |  | context_comparator | commercial_or_web_specsheet_comparator | context_benchmark_non_peer_reviewed | Comparator benchmark from manufacturer, MatWeb, or other web/spec-sheet source; cite as non-peer-reviewed contextual benchmark. |  |  | https://www.cf-composites.toray/resources/data_sheets/#anc0 | missing_doi | [7 empty] | https://www.cf-composites.toray/resources/data_sheets/#anc0 | 9 | unit_inference | 1 | Raw tensile value 4510.0 is >100 under GPa label; stored canonical value as MPa/1000. | 1.75 | 1750 | 0.0005714286 | 5 | 5e-06 | 0.0375 | 3.75e-08 | 2.577143 | 2577142.9 | 4510 | 4.51 | 4510000000 | raw_value_assumed_MPa_due_to_scale | 196 | 196000000 | 343 | 343000000000 | 1.3 | 0.013 | 18 | 18000 | 909.09 |  | 90909 | 51.948 | 38.9 | 38.9 | 0.02222857 | [21 empty] | OriginPro export from Xiao Ashby plot workbook | exported_table | https://www.cf-composites.toray/resources/data_sheets/#anc0 & A. Mikhalchan, J.J. Vilatela / Carbon 150 (2019) 191e21 | https://www.cf-composites.toray/resources/data_sheets/#anc0 & A. Mikhalchan, J.J. Vilatela / Carbon 150 (2019) 191e21 | 1 | Toray | [8 empty] | internal_seed_not_public | needs_reference_unit_condition_review | source_compilation |  | {"record_label": "Toray", "notes": "M35JB", "citation_raw": "https://www.cf-composites.toray/resources/data_sheets/#anc0 & A. Mikhalchan, J.J. Vilatela / Carbon 150 (2019) 191e21", "diameter_um_raw": 5, "diameter_um_error_raw": null, "density_g_cm3_raw": 1.75, "density_g_cm3_error_raw": null, "linear_density_tex_raw": 0.0375, "linear_density_tex_error_raw": null, "tenacity_N_tex_raw": 2.57714285714286, "tenacity_N_tex_error_raw": null, "tensile_strength_GPa_raw": 4510, "tensile_strength_GPa_error_raw": null, "initial_modulus_N_tex_raw": 196, "initial_modulus_N_tex_error_raw": null, "initial_modulus_GPa_raw": 343, "initial_modulus_GPa_error_raw": null, "breaking_strain_pct_raw": 1.3, "breaking_strain_pct_error_raw": null, "rupture_work_J_g_raw": 18, "rupture_work_J_g_error_raw": null, "electrical_conductivity_S_cm_raw": 909.09, "electrical_conductivity_S_cm_error_raw": null, "thermal_conductivity_W_mK_raw": 38.9, "thermal_conductivity_W_mK_error_raw": null} | M35JB | 0.5714286
needs_review |  |  |  |  | M40JB | carbon_fiber_comparator | fiber_yarn | [12 empty] | review_non_literature_comparator_disclosure;verify_tensile_strength_unit;check_duplicate_or_multi_sample_group | rec_1d66e25614c6 | XiaO_DATA.xlsx | Sheet1 | 28 | Toray | M40JB | carbon_fiber_comparator | fiber_yarn |  |  |  | context_comparator | commercial_or_web_specsheet_comparator | context_benchmark_non_peer_reviewed | Comparator benchmark from manufacturer, MatWeb, or other web/spec-sheet source; cite as non-peer-reviewed contextual benchmark. |  |  | https://www.cf-composites.toray/resources/data_sheets/#anc0 | missing_doi | [7 empty] | https://www.cf-composites.toray/resources/data_sheets/#anc0 | 9 | unit_inference | 1 | Raw tensile value 4400.0 is >100 under GPa label; stored canonical value as MPa/1000. | 1.77 | 1770 | 0.0005649718 | 5 | 5e-06 | 0.0375 | 3.75e-08 | 2.485876 | 2485875.7 | 4400 | 4.4 | 4400000000 | raw_value_assumed_MPa_due_to_scale | 212.9944 | 212994350.3 | 377 | 377000000000 | 1.2 | 0.012 |  |  | 1000 |  | 100000 | 56.49718 | 66.9 | 66.9 | 0.03779661 | [21 empty] | OriginPro export from Xiao Ashby plot workbook | exported_table | https://www.cf-composites.toray/resources/data_sheets/#anc0 | https://www.cf-composites.toray/resources/data_sheets/#anc0 | 1 | Toray | [8 empty] | internal_seed_not_public | needs_reference_unit_condition_review | source_compilation |  | {"record_label": "Toray", "notes": "M40JB", "citation_raw": "https://www.cf-composites.toray/resources/data_sheets/#anc0", "diameter_um_raw": 5, "diameter_um_error_raw": null, "density_g_cm3_raw": 1.77, "density_g_cm3_error_raw": null, "linear_density_tex_raw": 0.0375, "linear_density_tex_error_raw": null, "tenacity_N_tex_raw": 2.48587570621469, "tenacity_N_tex_error_raw": null, "tensile_strength_GPa_raw": 4400, "tensile_strength_GPa_error_raw": null, "initial_modulus_N_tex_raw": 212.994350282486, "initial_modulus_N_tex_error_raw": null, "initial_modulus_GPa_raw": 377, "initial_modulus_GPa_error_raw": null, "breaking_strain_pct_raw": 1.2, "breaking_strain_pct_error_raw": null, "rupture_work_J_g_raw": null, "rupture_work_J_g_error_raw": null, "electrical_conductivity_S_cm_raw": 1000, "electrical_conductivity_S_cm_error_raw": null, "thermal_conductivity_W_mK_raw": 66.9, "thermal_conductivity_W_mK_error_raw": null} | M40JB | 0.5649718
needs_review |  |  |  |  | M60JB | carbon_fiber_comparator | fiber_yarn | [12 empty] | review_non_literature_comparator_disclosure;verify_tensile_strength_unit;check_duplicate_or_multi_sample_group | rec_b39cef9af439 | XiaO_DATA.xlsx | Sheet1 | 31 | Toray | M60JB | carbon_fiber_comparator | fiber_yarn |  |  |  | context_comparator | commercial_or_web_specsheet_comparator | context_benchmark_non_peer_reviewed | Comparator benchmark from manufacturer, MatWeb, or other web/spec-sheet source; cite as non-peer-reviewed contextual benchmark. |  |  | https://www.cf-composites.toray/resources/data_sheets/#anc0 | missing_doi | [7 empty] | https://www.cf-composites.toray/resources/data_sheets/#anc0 | 9 | unit_inference | 1 | Raw tensile value 3820.0 is >100 under GPa label; stored canonical value as MPa/1000. | 1.93 | 1930 | 0.0005181347 | 5 | 5e-06 | 0.03433333 | 3.433333e-08 | 1.979275 | 1979274.6 | 3820 | 3.82 | 3820000000 | raw_value_assumed_MPa_due_to_scale | 304.6632 | 304663212.4 | 588 | 588000000000 | 0.7 | 0.007 | 7 | 7000 | 1428.57 |  | 142857 | 74.01917 | 150.5 | 150.5 | 0.07797927 | [21 empty] | OriginPro export from Xiao Ashby plot workbook | exported_table | https://www.cf-composites.toray/resources/data_sheets/#anc0 & A. Mikhalchan, J.J. Vilatela / Carbon 150 (2019) 191e21 | https://www.cf-composites.toray/resources/data_sheets/#anc0 & A. Mikhalchan, J.J. Vilatela / Carbon 150 (2019) 191e21 | 1 | Toray | [8 empty] | internal_seed_not_public | needs_reference_unit_condition_review | source_compilation |  | {"record_label": "Toray", "notes": "M60JB", "citation_raw": "https://www.cf-composites.toray/resources/data_sheets/#anc0 & A. Mikhalchan, J.J. Vilatela / Carbon 150 (2019) 191e21", "diameter_um_raw": 5, "diameter_um_error_raw": null, "density_g_cm3_raw": 1.93, "density_g_cm3_error_raw": null, "linear_density_tex_raw": 0.0343333333333333, "linear_density_tex_error_raw": null, "tenacity_N_tex_raw": 1.97927461139896, "tenacity_N_tex_error_raw": null, "tensile_strength_GPa_raw": 3820, "tensile_strength_GPa_error_raw": null, "initial_modulus_N_tex_raw": 304.663212435233, "initial_modulus_N_tex_error_raw": null, "initial_modulus_GPa_raw": 588, "initial_modulus_GPa_error_raw": null, "breaking_strain_pct_raw": 0.7, "breaking_strain_pct_error_raw": null, "rupture_work_J_g_raw": 7, "rupture_work_J_g_error_raw": null, "electrical_conductivity_S_cm_raw": 1428.57, "electrical_conductivity_S_cm_error_raw": null, "thermal_conductivity_W_mK_raw": 150.5, "thermal_conductivity_W_mK_error_raw": null} | M60JB | 0.5181347
needs_review |  |  |  |  | YSH50A | carbon_fiber_comparator | fiber_yarn | [12 empty] | review_non_literature_comparator_disclosure;verify_tensile_strength_unit;check_duplicate_or_multi_sample_group | rec_39a81f16873c | XiaO_DATA.xlsx | Sheet1 | 32 | NGF GRANOC | YSH50A | carbon_fiber_comparator | fiber_yarn |  |  |  | context_comparator | commercial_or_web_specsheet_comparator | context_benchmark_non_peer_reviewed | Comparator benchmark from manufacturer, MatWeb, or other web/spec-sheet source; cite as non-peer-reviewed contextual benchmark. |  |  | https://www.ngfworld.com/en/skill.html | missing_doi | [7 empty] | https://www.ngfworld.com/en/skill.html | 6 | unit_inference | 1 | Raw tensile value 3830.0 is >100 under GPa label; stored canonical value as MPa/1000. | 2.1 | 2100 | 0.0004761905 | 7 | 7e-06 | 0.075 | 7.5e-08 | 1.82381 | 1823809.5 | 3830 | 3.83 | 3830000000 | raw_value_assumed_MPa_due_to_scale | 247.619 | 247619047.6 | 520 | 520000000000 | 0.7 | 0.007 |  |  | 1428 |  | 142800 | 68 | 120 | 120 | 0.05714286 | [21 empty] | OriginPro export from Xiao Ashby plot workbook | exported_table | https://www.ngfworld.com/en/skill.html | https://www.ngfworld.com/en/skill.html | 1 | NGF GRANOC | [8 empty] | internal_seed_not_public | needs_reference_unit_condition_review | source_compilation |  | {"record_label": "NGF GRANOC", "notes": "YSH50A", "citation_raw": "https://www.ngfworld.com/en/skill.html", "diameter_um_raw": 7, "diameter_um_error_raw": null, "density_g_cm3_raw": 2.1, "density_g_cm3_error_raw": null, "linear_density_tex_raw": 0.075, "linear_density_tex_error_raw": null, "tenacity_N_tex_raw": 1.82380952380952, "tenacity_N_tex_error_raw": null, "tensile_strength_GPa_raw": 3830, "tensile_strength_GPa_error_raw": null, "initial_modulus_N_tex_raw": 247.619047619048, "initial_modulus_N_tex_error_raw": null, "initial_modulus_GPa_raw": 520, "initial_modulus_GPa_error_raw": null, "breaking_strain_pct_raw": 0.7, "breaking_strain_pct_error_raw": null, "rupture_work_J_g_raw": null, "rupture_work_J_g_error_raw": null, "electrical_conductivity_S_cm_raw": 1428, "electrical_conductivity_S_cm_error_raw": null, "thermal_conductivity_W_mK_raw": 120, "thermal_conductivity_W_mK_error_raw": null} | YSH50A | 0.4761905
needs_review |  |  |  |  | YSH70A | carbon_fiber_comparator | fiber_yarn | [12 empty] | review_non_literature_comparator_disclosure;verify_tensile_strength_unit;check_duplicate_or_multi_sample_group | rec_443eea6c820a | XiaO_DATA.xlsx | Sheet1 | 34 | NGF GRANOC | YSH70A | carbon_fiber_comparator | fiber_yarn |  |  |  | context_comparator | commercial_or_web_specsheet_comparator | context_benchmark_non_peer_reviewed | Comparator benchmark from manufacturer, MatWeb, or other web/spec-sheet source; cite as non-peer-reviewed contextual benchmark. |  |  | https://www.ngfworld.com/en/skill.html | missing_doi | [7 empty] | https://www.ngfworld.com/en/skill.html | 6 | unit_inference | 1 | Raw tensile value 3630.0 is >100 under GPa label; stored canonical value as MPa/1000. | 2.15 | 2150 | 0.0004651163 | 7 | 7e-06 | 0.075 | 7.5e-08 | 1.688372 | 1688372.1 | 3630 | 3.63 | 3630000000 | raw_value_assumed_MPa_due_to_scale | 334.8837 | 334883720.9 | 720 | 720000000000 | 0.5 | 0.005 |  |  | 2000 |  | 200000 | 93.02326 | 250 | 250 | 0.1162791 | [21 empty] | OriginPro export from Xiao Ashby plot workbook | exported_table | https://www.ngfworld.com/en/skill.html | https://www.ngfworld.com/en/skill.html | 1 | NGF GRANOC | [8 empty] | internal_seed_not_public | needs_reference_unit_condition_review | source_compilation |  | {"record_label": "NGF GRANOC", "notes": "YSH70A", "citation_raw": "https://www.ngfworld.com/en/skill.html", "diameter_um_raw": 7, "diameter_um_error_raw": null, "density_g_cm3_raw": 2.15, "density_g_cm3_error_raw": null, "linear_density_tex_raw": 0.075, "linear_density_tex_error_raw": null, "tenacity_N_tex_raw": 1.68837209302326, "tenacity_N_tex_error_raw": null, "tensile_strength_GPa_raw": 3630, "tensile_strength_GPa_error_raw": null, "initial_modulus_N_tex_raw": 334.883720930233, "initial_modulus_N_tex_error_raw": null, "initial_modulus_GPa_raw": 720, "initial_modulus_GPa_error_raw": null, "breaking_strain_pct_raw": 0.5, "breaking_strain_pct_error_raw": null, "rupture_work_J_g_raw": null, "rupture_work_J_g_error_raw": null, "electrical_conductivity_S_cm_raw": 2000, "electrical_conductivity_S_cm_error_raw": null, "thermal_conductivity_W_mK_raw": 250, "thermal_conductivity_W_mK_error_raw": null} | YSH70A | 0.4651163
needs_review |  |  |  |  | YS90A | carbon_fiber_comparator | fiber_yarn | [12 empty] | review_non_literature_comparator_disclosure;verify_tensile_strength_unit;check_duplicate_or_multi_sample_group | rec_1831a4e6afd8 | XiaO_DATA.xlsx | Sheet1 | 36 | NGF GRANOC | YS90A | carbon_fiber_comparator | fiber_yarn |  |  |  | context_comparator | commercial_or_web_specsheet_comparator | context_benchmark_non_peer_reviewed | Comparator benchmark from manufacturer, MatWeb, or other web/spec-sheet source; cite as non-peer-reviewed contextual benchmark. |  |  | https://www.ngfworld.com/en/skill.html | missing_doi | [7 empty] | https://www.ngfworld.com/en/skill.html | 6 | unit_inference | 1 | Raw tensile value 3530.0 is >100 under GPa label; stored canonical value as MPa/1000. | 2.18 | 2180 | 0.0004587156 | 7 | 7e-06 | 0.083 | 8.3e-08 | 1.619266 | 1619266.1 | 3530 | 3.53 | 3530000000 | raw_value_assumed_MPa_due_to_scale | 403.6697 | 403669724.8 | 880 | 880000000000 | 0.3 | 0.003 |  |  | 3333 |  | 333300 | 152.8899 | 500 | 500 | 0.2293578 | [21 empty] | OriginPro export from Xiao Ashby plot workbook | exported_table | https://www.ngfworld.com/en/skill.html | https://www.ngfworld.com/en/skill.html | 1 | NGF GRANOC | [8 empty] | internal_seed_not_public | needs_reference_unit_condition_review | source_compilation |  | {"record_label": "NGF GRANOC", "notes": "YS90A", "citation_raw": "https://www.ngfworld.com/en/skill.html", "diameter_um_raw": 7, "diameter_um_error_raw": null, "density_g_cm3_raw": 2.18, "density_g_cm3_error_raw": null, "linear_density_tex_raw": 0.083, "linear_density_tex_error_raw": null, "tenacity_N_tex_raw": 1.61926605504587, "tenacity_N_tex_error_raw": null, "tensile_strength_GPa_raw": 3530, "tensile_strength_GPa_error_raw": null, "initial_modulus_N_tex_raw": 403.669724770642, "initial_modulus_N_tex_error_raw": null, "initial_modulus_GPa_raw": 880, "initial_modulus_GPa_error_raw": null, "breaking_strain_pct_raw": 0.3, "breaking_strain_pct_error_raw": null, "rupture_work_J_g_raw": null, "rupture_work_J_g_error_raw": null, "electrical_conductivity_S_cm_raw": 3333, "electrical_conductivity_S_cm_error_raw": null, "thermal_conductivity_W_mK_raw": 500, "thermal_conductivity_W_mK_error_raw": null} | YS90A | 0.4587156
needs_review |  |  |  |  | YS95A | carbon_fiber_comparator | fiber_yarn | [12 empty] | review_non_literature_comparator_disclosure;verify_tensile_strength_unit;check_duplicate_or_multi_sample_group | rec_72e8d8cb47f4 | XiaO_DATA.xlsx | Sheet1 | 37 | NGF GRANOC | YS95A | carbon_fiber_comparator | fiber_yarn |  |  |  | context_comparator | commercial_or_web_specsheet_comparator | context_benchmark_non_peer_reviewed | Comparator benchmark from manufacturer, MatWeb, or other web/spec-sheet source; cite as non-peer-reviewed contextual benchmark. |  |  | https://www.ngfworld.com/en/skill.html | missing_doi | [7 empty] | https://www.ngfworld.com/en/skill.html | 6 | unit_inference | 1 | Raw tensile value 3530.0 is >100 under GPa label; stored canonical value as MPa/1000. | 2.19 | 2190 | 0.000456621 | 7 | 7e-06 | 0.083 | 8.3e-08 | 1.611872 | 1611872.1 | 3530 | 3.53 | 3530000000 | raw_value_assumed_MPa_due_to_scale | 420.0913 | 420091324.2 | 920 | 920000000000 | 0.3 | 0.003 |  |  | 4545 |  | 454500 | 207.5342 | 600 | 600 | 0.2739726 | [21 empty] | OriginPro export from Xiao Ashby plot workbook | exported_table | https://www.ngfworld.com/en/skill.html | https://www.ngfworld.com/en/skill.html | 1 | NGF GRANOC | [8 empty] | internal_seed_not_public | needs_reference_unit_condition_review | source_compilation |  | {"record_label": "NGF GRANOC", "notes": "YS95A", "citation_raw": "https://www.ngfworld.com/en/skill.html", "diameter_um_raw": 7, "diameter_um_error_raw": null, "density_g_cm3_raw": 2.19, "density_g_cm3_error_raw": null, "linear_density_tex_raw": 0.083, "linear_density_tex_error_raw": null, "tenacity_N_tex_raw": 1.61187214611872, "tenacity_N_tex_error_raw": null, "tensile_strength_GPa_raw": 3530, "tensile_strength_GPa_error_raw": null, "initial_modulus_N_tex_raw": 420.091324200913, "initial_modulus_N_tex_error_raw": null, "initial_modulus_GPa_raw": 920, "initial_modulus_GPa_error_raw": null, "breaking_strain_pct_raw": 0.3, "breaking_strain_pct_error_raw": null, "rupture_work_J_g_raw": null, "rupture_work_J_g_error_raw": null, "electrical_conductivity_S_cm_raw": 4545, "electrical_conductivity_S_cm_error_raw": null, "thermal_conductivity_W_mK_raw": 600, "thermal_conductivity_W_mK_error_raw": null} | YS95A | 0.456621
needs_review |  |  |  |  | K1352U | carbon_fiber_comparator | fiber_yarn | [12 empty] | review_non_literature_comparator_disclosure;verify_tensile_strength_unit;check_duplicate_or_multi_sample_group | rec_a433ccb1120c | XiaO_DATA.xlsx | Sheet1 | 43 | MITSUBISHI DIALEAD | K1352U | carbon_fiber_comparator | fiber_yarn |  |  |  | context_comparator | commercial_or_web_specsheet_comparator | context_benchmark_non_peer_reviewed | Comparator benchmark from manufacturer, MatWeb, or other web/spec-sheet source; cite as non-peer-reviewed contextual benchmark. |  |  | http://mccfc.com/pitch-fiber/ | missing_doi | [7 empty] | http://mccfc.com/pitch-fiber/ | 4 | unit_inference | 1 | Raw tensile value 3600.0 is >100 under GPa label; stored canonical value as MPa/1000. | 2.12 | 2120 | 0.0004716981 | 10 | 1e-05 | 0.135 | 1.35e-07 | 1.698113 | 1698113.2 | 3600 | 3.6 | 3600000000 | raw_value_assumed_MPa_due_to_scale | 292.4528 | 292452830.2 | 620 | 620000000000 | 0.6 | 0.006 |  |  | 1538.462 |  | 153846.2 | 72.56894 | 140 | 140 | 0.06603774 | [21 empty] | OriginPro export from Xiao Ashby plot workbook | exported_table | http://mccfc.com/pitch-fiber/ | http://mccfc.com/pitch-fiber/ | 1 | MITSUBISHI DIALEAD | [8 empty] | internal_seed_not_public | needs_reference_unit_condition_review | source_compilation |  | {"record_label": "MITSUBISHI\nDIALEAD", "notes": "K1352U", "citation_raw": "http://mccfc.com/pitch-fiber/", "diameter_um_raw": 10, "diameter_um_error_raw": null, "density_g_cm3_raw": 2.12, "density_g_cm3_error_raw": null, "linear_density_tex_raw": 0.135, "linear_density_tex_error_raw": null, "tenacity_N_tex_raw": 1.69811320754717, "tenacity_N_tex_error_raw": null, "tensile_strength_GPa_raw": 3600, "tensile_strength_GPa_error_raw": null, "initial_modulus_N_tex_raw": 292.452830188679, "initial_modulus_N_tex_error_raw": null, "initial_modulus_GPa_raw": 620, "initial_modulus_GPa_error_raw": null, "breaking_strain_pct_raw": 0.6, "breaking_strain_pct_error_raw": null, "rupture_work_J_g_raw": null, "rupture_work_J_g_error_raw": null, "electrical_conductivity_S_cm_raw": 1538.46153846154, "electrical_conductivity_S_cm_error_raw": null, "thermal_conductivity_W_mK_raw": 140, "thermal_conductivity_W_mK_error_raw": null} | K1352U | 0.4716981
needs_review |  |  |  |  | K1392U | carbon_fiber_comparator | fiber_yarn | [12 empty] | review_non_literature_comparator_disclosure;verify_tensile_strength_unit;check_duplicate_or_multi_sample_group | rec_60cc1ba0ca2c | XiaO_DATA.xlsx | Sheet1 | 44 | MITSUBISHI DIALEAD | K1392U | carbon_fiber_comparator | fiber_yarn |  |  |  | context_comparator | commercial_or_web_specsheet_comparator | context_benchmark_non_peer_reviewed | Comparator benchmark from manufacturer, MatWeb, or other web/spec-sheet source; cite as non-peer-reviewed contextual benchmark. |  |  | http://mccfc.com/pitch-fiber/ | missing_doi | [7 empty] | http://mccfc.com/pitch-fiber/ | 4 | unit_inference | 1 | Raw tensile value 3700.0 is >100 under GPa label; stored canonical value as MPa/1000. | 2.15 | 2150 | 0.0004651163 | 10 | 1e-05 | 0.135 | 1.35e-07 | 1.72093 | 1720930.2 | 3700 | 3.7 | 3700000000 | raw_value_assumed_MPa_due_to_scale | 353.4884 | 353488372.1 | 760 | 760000000000 | 0.5 | 0.005 |  |  | 2000 |  | 200000 | 93.02326 | 210 | 210 | 0.09767442 | [21 empty] | OriginPro export from Xiao Ashby plot workbook | exported_table | http://mccfc.com/pitch-fiber/ | http://mccfc.com/pitch-fiber/ | 1 | MITSUBISHI DIALEAD | [8 empty] | internal_seed_not_public | needs_reference_unit_condition_review | source_compilation |  | {"record_label": "MITSUBISHI\nDIALEAD", "notes": "K1392U", "citation_raw": "http://mccfc.com/pitch-fiber/", "diameter_um_raw": 10, "diameter_um_error_raw": null, "density_g_cm3_raw": 2.15, "density_g_cm3_error_raw": null, "linear_density_tex_raw": 0.135, "linear_density_tex_error_raw": null, "tenacity_N_tex_raw": 1.72093023255814, "tenacity_N_tex_error_raw": null, "tensile_strength_GPa_raw": 3700, "tensile_strength_GPa_error_raw": null, "initial_modulus_N_tex_raw": 353.488372093023, "initial_modulus_N_tex_error_raw": null, "initial_modulus_GPa_raw": 760, "initial_modulus_GPa_error_raw": null, "breaking_strain_pct_raw": 0.5, "breaking_strain_pct_error_raw": null, "rupture_work_J_g_raw": null, "rupture_work_J_g_error_raw": null, "electrical_conductivity_S_cm_raw": 2000, "electrical_conductivity_S_cm_error_raw": null, "thermal_conductivity_W_mK_raw": 210, "thermal_conductivity_W_mK_error_raw": null} | K1392U | 0.4651163
needs_review |  |  |  |  | K13C6U | carbon_fiber_comparator | fiber_yarn | [12 empty] | review_non_literature_comparator_disclosure;verify_tensile_strength_unit;check_duplicate_or_multi_sample_group | rec_34d0248f63b8 | XiaO_DATA.xlsx | Sheet1 | 45 | MITSUBISHI DIALEAD | K13C6U | carbon_fiber_comparator | fiber_yarn |  |  |  | context_comparator | commercial_or_web_specsheet_comparator | context_benchmark_non_peer_reviewed | Comparator benchmark from manufacturer, MatWeb, or other web/spec-sheet source; cite as non-peer-reviewed contextual benchmark. |  |  | http://mccfc.com/pitch-fiber/ | missing_doi | [7 empty] | http://mccfc.com/pitch-fiber/ | 4 | unit_inference | 1 | Raw tensile value 3600.0 is >100 under GPa label; stored canonical value as MPa/1000. | 2.18 | 2180 | 0.0004587156 | 9 | 9e-06 | 0.1266667 | 1.266667e-07 | 1.651376 | 1651376.1 | 3600 | 3.6 | 3600000000 | raw_value_assumed_MPa_due_to_scale | 412.844 | 412844036.7 | 900 | 900000000000 | 0.4 | 0.004 |  |  | 4000 |  | 400000 | 183.4862 | 580 | 580 | 0.266055 | [21 empty] | OriginPro export from Xiao Ashby plot workbook | exported_table | http://mccfc.com/pitch-fiber/ | http://mccfc.com/pitch-fiber/ | 1 | MITSUBISHI DIALEAD | [8 empty] | internal_seed_not_public | needs_reference_unit_condition_review | source_compilation |  | {"record_label": "MITSUBISHI\nDIALEAD", "notes": "K13C6U", "citation_raw": "http://mccfc.com/pitch-fiber/", "diameter_um_raw": 9, "diameter_um_error_raw": null, "density_g_cm3_raw": 2.18, "density_g_cm3_error_raw": null, "linear_density_tex_raw": 0.126666666666667, "linear_density_tex_error_raw": null, "tenacity_N_tex_raw": 1.65137614678899, "tenacity_N_tex_error_raw": null, "tensile_strength_GPa_raw": 3600, "tensile_strength_GPa_error_raw": null, "initial_modulus_N_tex_raw": 412.844036697248, "initial_modulus_N_tex_error_raw": null, "initial_modulus_GPa_raw": 900, "initial_modulus_GPa_error_raw": null, "breaking_strain_pct_raw": 0.4, "breaking_strain_pct_error_raw": null, "rupture_work_J_g_raw": null, "rupture_work_J_g_error_raw": null, "electrical_conductivity_S_cm_raw": 4000, "electrical_conductivity_S_cm_error_raw": null, "thermal_conductivity_W_mK_raw": 580, "thermal_conductivity_W_mK_error_raw": null} | K13C6U | 0.4587156
needs_review |  |  |  |  | K13D2U | carbon_fiber_comparator | fiber_yarn | [12 empty] | review_non_literature_comparator_disclosure;verify_tensile_strength_unit;check_duplicate_or_multi_sample_group | rec_7b1c8460e69e | XiaO_DATA.xlsx | Sheet1 | 46 | MITSUBISHI DIALEAD | K13D2U | carbon_fiber_comparator | fiber_yarn |  |  |  | context_comparator | commercial_or_web_specsheet_comparator | context_benchmark_non_peer_reviewed | Comparator benchmark from manufacturer, MatWeb, or other web/spec-sheet source; cite as non-peer-reviewed contextual benchmark. |  |  | http://mccfc.com/pitch-fiber/ | missing_doi | [7 empty] | http://mccfc.com/pitch-fiber/ | 4 | unit_inference | 1 | Raw tensile value 3700.0 is >100 under GPa label; stored canonical value as MPa/1000. | 2.2 | 2200 | 0.0004545455 | 11 | 1.1e-05 | 0.1825 | 1.825e-07 | 1.681818 | 1681818.2 | 3700 | 3.7 | 3700000000 | raw_value_assumed_MPa_due_to_scale | 425 | 425000000 | 935 | 935000000000 | 0.4 | 0.004 |  |  | 6667 |  | 666700 | 303.0455 | 800 | 800 | 0.3636364 | [21 empty] | OriginPro export from Xiao Ashby plot workbook | exported_table | http://mccfc.com/pitch-fiber/ | http://mccfc.com/pitch-fiber/ | 1 | MITSUBISHI DIALEAD | [8 empty] | internal_seed_not_public | needs_reference_unit_condition_review | source_compilation |  | {"record_label": "MITSUBISHI\nDIALEAD", "notes": "K13D2U", "citation_raw": "http://mccfc.com/pitch-fiber/", "diameter_um_raw": 11, "diameter_um_error_raw": null, "density_g_cm3_raw": 2.2, "density_g_cm3_error_raw": null, "linear_density_tex_raw": 0.1825, "linear_density_tex_error_raw": null, "tenacity_N_tex_raw": 1.68181818181818, "tenacity_N_tex_error_raw": null, "tensile_strength_GPa_raw": 3700, "tensile_strength_GPa_error_raw": null, "initial_modulus_N_tex_raw": 425, "initial_modulus_N_tex_error_raw": null, "initial_modulus_GPa_raw": 935, "initial_modulus_GPa_error_raw": null, "breaking_strain_pct_raw": 0.4, "breaking_strain_pct_error_raw": null, "rupture_work_J_g_raw": null, "rupture_work_J_g_error_raw": null, "electrical_conductivity_S_cm_raw": 6667, "electrical_conductivity_S_cm_error_raw": null, "thermal_conductivity_W_mK_raw": 800, "thermal_conductivity_W_mK_error_raw": null} | K13D2U | 0.4545455
needs_review |  |  |  |  | HTA40 | carbon_fiber_comparator | fiber_yarn | [12 empty] | review_non_literature_comparator_disclosure;verify_tensile_strength_unit;check_duplicate_or_multi_sample_group | rec_7d16dc1f83d9 | XiaO_DATA.xlsx | Sheet1 | 47 | Teijin Tenex | HTA40 | carbon_fiber_comparator | fiber_yarn |  |  |  | context_comparator | commercial_or_web_specsheet_comparator | context_benchmark_non_peer_reviewed | Comparator benchmark from manufacturer, MatWeb, or other web/spec-sheet source; cite as non-peer-reviewed contextual benchmark. |  |  | https://www.teijincarbon.com/downloads | missing_doi | [7 empty] | https://www.teijincarbon.com/downloads | 4 | unit_inference | 1 | Raw tensile value 4100.0 is >100 under GPa label; stored canonical value as MPa/1000. | 1.77 | 1770 | 0.0005649718 | 7 | 7e-06 | 0.067 | 6.7e-08 | 2.316384 | 2316384.2 | 4100 | 4.1 | 4100000000 | raw_value_assumed_MPa_due_to_scale | 135.5932 | 135593220.3 | 240 | 240000000000 | 1.7 | 0.017 | [30 empty] | OriginPro export from Xiao Ashby plot workbook | exported_table | https://www.teijincarbon.com/downloads | https://www.teijincarbon.com/downloads | 1 | Teijin Tenex | [8 empty] | internal_seed_not_public | needs_reference_unit_condition_review | source_compilation |  | {"record_label": "Teijin Tenex", "notes": "HTA40", "citation_raw": "https://www.teijincarbon.com/downloads", "diameter_um_raw": 7, "diameter_um_error_raw": null, "density_g_cm3_raw": 1.77, "density_g_cm3_error_raw": null, "linear_density_tex_raw": 0.067, "linear_density_tex_error_raw": null, "tenacity_N_tex_raw": 2.31638418079096, "tenacity_N_tex_error_raw": null, "tensile_strength_GPa_raw": 4100, "tensile_strength_GPa_error_raw": null, "initial_modulus_N_tex_raw": 135.593220338983, "initial_modulus_N_tex_error_raw": null, "initial_modulus_GPa_raw": 240, "initial_modulus_GPa_error_raw": null, "breaking_strain_pct_raw": 1.7, "breaking_strain_pct_error_raw": null, "rupture_work_J_g_raw": null, "rupture_work_J_g_error_raw": null, "electrical_conductivity_S_cm_raw": null, "electrical_conductivity_S_cm_error_raw": null, "thermal_conductivity_W_mK_raw": null, "thermal_conductivity_W_mK_error_raw": null} | HTA40 | 0.5649718
needs_review |  |  |  |  | HTS45 | carbon_fiber_comparator | fiber_yarn | [12 empty] | review_non_literature_comparator_disclosure;verify_tensile_strength_unit;check_duplicate_or_multi_sample_group | rec_3caf09a36470 | XiaO_DATA.xlsx | Sheet1 | 48 |  | HTS45 | carbon_fiber_comparator | fiber_yarn |  |  |  | context_comparator | commercial_or_web_specsheet_comparator | context_benchmark_non_peer_reviewed | Comparator benchmark from manufacturer, MatWeb, or other web/spec-sheet source; cite as non-peer-reviewed contextual benchmark. |  |  | https://www.teijincarbon.com/downloads | missing_doi | [7 empty] | https://www.teijincarbon.com/downloads | 4 | unit_inference | 1 | Raw tensile value 4500.0 is >100 under GPa label; stored canonical value as MPa/1000. | 1.77 | 1770 | 0.0005649718 | 7 | 7e-06 | 0.067 | 6.7e-08 | 2.542373 | 2542372.9 | 4500 | 4.5 | 4500000000 | raw_value_assumed_MPa_due_to_scale | 135.5932 | 135593220.3 | 240 | 240000000000 | 1.9 | 0.019 | [30 empty] | OriginPro export from Xiao Ashby plot workbook | exported_table | https://www.teijincarbon.com/downloads | https://www.teijincarbon.com/downloads | 1 | Teijin Tenex | [8 empty] | internal_seed_not_public | needs_reference_unit_condition_review | source_compilation |  | {"record_label": null, "notes": "HTS45", "citation_raw": "https://www.teijincarbon.com/downloads", "diameter_um_raw": 7, "diameter_um_error_raw": null, "density_g_cm3_raw": 1.77, "density_g_cm3_error_raw": null, "linear_density_tex_raw": 0.067, "linear_density_tex_error_raw": null, "tenacity_N_tex_raw": 2.54237288135593, "tenacity_N_tex_error_raw": null, "tensile_strength_GPa_raw": 4500, "tensile_strength_GPa_error_raw": null, "initial_modulus_N_tex_raw": 135.593220338983, "initial_modulus_N_tex_error_raw": null, "initial_modulus_GPa_raw": 240, "initial_modulus_GPa_error_raw": null, "breaking_strain_pct_raw": 1.9, "breaking_strain_pct_error_raw": null, "rupture_work_J_g_raw": null, "rupture_work_J_g_error_raw": null, "electrical_conductivity_S_cm_raw": null, "electrical_conductivity_S_cm_error_raw": null, "thermal_conductivity_W_mK_raw": null, "thermal_conductivity_W_mK_error_raw": null} | HTS45 | 0.5649718
needs_review |  |  |  |  | UTS50 | carbon_fiber_comparator | fiber_yarn | [12 empty] | review_non_literature_comparator_disclosure;verify_tensile_strength_unit;check_duplicate_or_multi_sample_group | rec_4a02be387d26 | XiaO_DATA.xlsx | Sheet1 | 49 |  | UTS50 | carbon_fiber_comparator | fiber_yarn |  |  |  | context_comparator | commercial_or_web_specsheet_comparator | context_benchmark_non_peer_reviewed | Comparator benchmark from manufacturer, MatWeb, or other web/spec-sheet source; cite as non-peer-reviewed contextual benchmark. |  |  | https://www.teijincarbon.com/downloads | missing_doi | [7 empty] | https://www.teijincarbon.com/downloads | 4 | unit_inference | 1 | Raw tensile value 5100.0 is >100 under GPa label; stored canonical value as MPa/1000. | 1.78 | 1780 | 0.0005617978 | 7 | 7e-06 | 0.067 | 6.7e-08 | 2.865169 | 2865168.5 | 5100 | 5.1 | 5100000000 | raw_value_assumed_MPa_due_to_scale | 137.6404 | 137640449.4 | 245 | 245000000000 | 2.1 | 0.021 | [30 empty] | OriginPro export from Xiao Ashby plot workbook | exported_table | https://www.teijincarbon.com/downloads | https://www.teijincarbon.com/downloads | 1 | Teijin Tenex | [8 empty] | internal_seed_not_public | needs_reference_unit_condition_review | source_compilation |  | {"record_label": null, "notes": "UTS50", "citation_raw": "https://www.teijincarbon.com/downloads", "diameter_um_raw": 7, "diameter_um_error_raw": null, "density_g_cm3_raw": 1.78, "density_g_cm3_error_raw": null, "linear_density_tex_raw": 0.067, "linear_density_tex_error_raw": null, "tenacity_N_tex_raw": 2.86516853932584, "tenacity_N_tex_error_raw": null, "tensile_strength_GPa_raw": 5100, "tensile_strength_GPa_error_raw": null, "initial_modulus_N_tex_raw": 137.640449438202, "initial_modulus_N_tex_error_raw": null, "initial_modulus_GPa_raw": 245, "initial_modulus_GPa_error_raw": null, "breaking_strain_pct_raw": 2.1, "breaking_strain_pct_error_raw": null, "rupture_work_J_g_raw": null, "rupture_work_J_g_error_raw": null, "electrical_conductivity_S_cm_raw": null, "electrical_conductivity_S_cm_error_raw": null, "thermal_conductivity_W_mK_raw": null, "thermal_conductivity_W_mK_error_raw": null} | UTS50 | 0.5617978
needs_review |  |  |  |  | IMS65 | carbon_fiber_comparator | fiber_yarn | [12 empty] | review_non_literature_comparator_disclosure;verify_tensile_strength_unit;check_duplicate_or_multi_sample_group | rec_438c2cc50092 | XiaO_DATA.xlsx | Sheet1 | 50 |  | IMS65 | carbon_fiber_comparator | fiber_yarn |  |  |  | context_comparator | commercial_or_web_specsheet_comparator | context_benchmark_non_peer_reviewed | Comparator benchmark from manufacturer, MatWeb, or other web/spec-sheet source; cite as non-peer-reviewed contextual benchmark. |  |  | https://www.teijincarbon.com/downloads | missing_doi | [7 empty] | https://www.teijincarbon.com/downloads | 4 | unit_inference | 1 | Raw tensile value 6000.0 is >100 under GPa label; stored canonical value as MPa/1000. | 1.78 | 1780 | 0.0005617978 | 5 | 5e-06 | 0.0346 | 3.46e-08 | 3.370787 | 3370786.5 | 6000 | 6 | 6000000000 | raw_value_assumed_MPa_due_to_scale | 162.9213 | 162921348.3 | 290 | 290000000000 | 2.1 | 0.021 | [30 empty] | OriginPro export from Xiao Ashby plot workbook | exported_table | https://www.teijincarbon.com/downloads | https://www.teijincarbon.com/downloads | 1 | Teijin Tenex | [8 empty] | internal_seed_not_public | needs_reference_unit_condition_review | source_compilation |  | {"record_label": null, "notes": "IMS65", "citation_raw": "https://www.teijincarbon.com/downloads", "diameter_um_raw": 5, "diameter_um_error_raw": null, "density_g_cm3_raw": 1.78, "density_g_cm3_error_raw": null, "linear_density_tex_raw": 0.0346, "linear_density_tex_error_raw": null, "tenacity_N_tex_raw": 3.37078651685393, "tenacity_N_tex_error_raw": null, "tensile_strength_GPa_raw": 6000, "tensile_strength_GPa_error_raw": null, "initial_modulus_N_tex_raw": 162.921348314607, "initial_modulus_N_tex_error_raw": null, "initial_modulus_GPa_raw": 290, "initial_modulus_GPa_error_raw": null, "breaking_strain_pct_raw": 2.1, "breaking_strain_pct_error_raw": null, "rupture_work_J_g_raw": null, "rupture_work_J_g_error_raw": null, "electrical_conductivity_S_cm_raw": null, "electrical_conductivity_S_cm_error_raw": null, "thermal_conductivity_W_mK_raw": null, "thermal_conductivity_W_mK_error_raw": null} | IMS65 | 0.5617978
needs_review |  |  |  |  | AS4A | carbon_fiber_comparator | fiber_yarn | [12 empty] | review_non_literature_comparator_disclosure;verify_tensile_strength_unit;check_duplicate_or_multi_sample_group | rec_a31da5223146 | XiaO_DATA.xlsx | Sheet1 | 52 | Hexcel HexTow | AS4A | carbon_fiber_comparator | fiber_yarn |  |  |  | context_comparator | commercial_or_web_specsheet_comparator | context_benchmark_non_peer_reviewed | Comparator benchmark from manufacturer, MatWeb, or other web/spec-sheet source; cite as non-peer-reviewed contextual benchmark. |  |  | https://www.hexcel.com/Resources/DataSheets/Carbon-Fiber | missing_doi | [7 empty] | https://www.hexcel.com/Resources/DataSheets/Carbon-Fiber | 16 | unit_inference | 1 | Raw tensile value 4413.0 is >100 under GPa label; stored canonical value as MPa/1000. | 1.79 | 1790 | 0.0005586592 | 7.1 | 7.1e-06 | 0.0715 | 7.15e-08 | 2.465363 | 2465363.1 | 4413 | 4.413 | 4413000000 | raw_value_assumed_MPa_due_to_scale | 129.0503 | 129050279.3 | 231 | 231000000000 | 1.7 | 0.017 | [30 empty] | OriginPro export from Xiao Ashby plot workbook | exported_table | https://www.hexcel.com/Resources/DataSheets/Carbon-Fiber | https://www.hexcel.com/Resources/DataSheets/Carbon-Fiber | 1 | Hexcel HexTow | [8 empty] | internal_seed_not_public | needs_reference_unit_condition_review | source_compilation |  | {"record_label": "Hexcel\nHexTow", "notes": "AS4A", "citation_raw": "https://www.hexcel.com/Resources/DataSheets/Carbon-Fiber", "diameter_um_raw": 7.1, "diameter_um_error_raw": null, "density_g_cm3_raw": 1.79, "density_g_cm3_error_raw": null, "linear_density_tex_raw": 0.0715, "linear_density_tex_error_raw": null, "tenacity_N_tex_raw": 2.46536312849162, "tenacity_N_tex_error_raw": null, "tensile_strength_GPa_raw": 4413, "tensile_strength_GPa_error_raw": null, "initial_modulus_N_tex_raw": 129.050279329609, "initial_modulus_N_tex_error_raw": null, "initial_modulus_GPa_raw": 231, "initial_modulus_GPa_error_raw": null, "breaking_strain_pct_raw": 1.7, "breaking_strain_pct_error_raw": null, "rupture_work_J_g_raw": null, "rupture_work_J_g_error_raw": null, "electrical_conductivity_S_cm_raw": null, "electrical_conductivity_S_cm_error_raw": null, "thermal_conductivity_W_mK_raw": null, "thermal_conductivity_W_mK_error_raw": null} | AS4A | 0.5586592
needs_review |  |  |  |  | AS4 | carbon_fiber_comparator | fiber_yarn | [12 empty] | verify_tensile_strength_unit;check_duplicate_or_multi_sample_group | rec_b056a1c60ab4 | XiaO_DATA.xlsx | Sheet1 | 53 |  | AS4 | carbon_fiber_comparator | fiber_yarn |  |  |  | context_comparator | mixed_peer_reviewed_and_commercial_comparator | context_benchmark_not_primary_literature | Comparator benchmark compiled from a peer-reviewed Ashby/comparison figure plus a commercial/material database source; show with a benchmark-source badge. | 10.1021/ma400612y | 10.1021/ma400612y | https://doi.org/10.1021/ma400612y;https://www.hexcel.com/Resources/DataSheets/Carbon-Fiber | verified_crossref_openalex | Thermal Conductivity of High-Modulus Polymer Fibers | Xiaojia Wang et al. |  | Macromolecules | 2013 | 2013-06-25 | 46, 12, 4937-4943 | 10.1021/ma400612y | 5 | unit_inference | 1 | Raw tensile value 4447.0 is >100 under GPa label; stored canonical value as MPa/1000. | 1.79 | 1790 | 0.0005586592 | 7.1 | 7.1e-06 | 0.0715 | 7.15e-08 | 2.484358 | 2484357.5 | 4447 | 4.447 | 4447000000 | raw_value_assumed_MPa_due_to_scale | 129.0503 | 129050279.3 | 231 | 231000000000 | 1.7 | 0.017 | 23 | 23000 | 588.24 |  | 58824 | 32.86257 | 6.83 | 6.83 | 0.003815642 | [21 empty] | OriginPro export from Xiao Ashby plot workbook | exported_table | https://www.hexcel.com/Resources/DataSheets/Carbon-Fiber & https://doi.org/10.1021/ma400612y & A. Mikhalchan, J.J. Vilatela / Carbon 150 (2019) 191e21 | https://www.hexcel.com/Resources/DataSheets/Carbon-Fiber & https://doi.org/10.1021/ma400612y & A. Mikhalchan, J.J. Vilatela / Carbon 150 (2019) 191e21 | 1 | Hexcel HexTow | [8 empty] | internal_seed_not_public | needs_reference_unit_condition_review | source_compilation |  | {"record_label": null, "notes": "AS4", "citation_raw": "https://www.hexcel.com/Resources/DataSheets/Carbon-Fiber & https://doi.org/10.1021/ma400612y & A. Mikhalchan, J.J. Vilatela / Carbon 150 (2019) 191e21", "diameter_um_raw": 7.1, "diameter_um_error_raw": null, "density_g_cm3_raw": 1.79, "density_g_cm3_error_raw": null, "linear_density_tex_raw": 0.0715, "linear_density_tex_error_raw": null, "tenacity_N_tex_raw": 2.48435754189944, "tenacity_N_tex_error_raw": null, "tensile_strength_GPa_raw": 4447, "tensile_strength_GPa_error_raw": null, "initial_modulus_N_tex_raw": 129.050279329609, "initial_modulus_N_tex_error_raw": null, "initial_modulus_GPa_raw": 231, "initial_modulus_GPa_error_raw": null, "breaking_strain_pct_raw": 1.7, "breaking_strain_pct_error_raw": null, "rupture_work_J_g_raw": 23, "rupture_work_J_g_error_raw": null, "electrical_conductivity_S_cm_raw": 588.24, "electrical_conductivity_S_cm_error_raw": null, "thermal_conductivity_W_mK_raw": 6.83, "thermal_conductivity_W_mK_error_raw": null} | AS4 | 0.5586592
needs_review |  |  |  |  | AS4C | carbon_fiber_comparator | fiber_yarn | [12 empty] | review_non_literature_comparator_disclosure;verify_tensile_strength_unit;check_duplicate_or_multi_sample_group | rec_3cbc58cc16aa | XiaO_DATA.xlsx | Sheet1 | 54 |  | AS4C | carbon_fiber_comparator | fiber_yarn |  |  |  | context_comparator | commercial_or_web_specsheet_comparator | context_benchmark_non_peer_reviewed | Comparator benchmark from manufacturer, MatWeb, or other web/spec-sheet source; cite as non-peer-reviewed contextual benchmark. |  |  | https://www.hexcel.com/Resources/DataSheets/Carbon-Fiber | missing_doi | [7 empty] | https://www.hexcel.com/Resources/DataSheets/Carbon-Fiber | 16 | unit_inference | 1 | Raw tensile value 4654.0 is >100 under GPa label; stored canonical value as MPa/1000. | 1.78 | 1780 | 0.0005617978 | 6.9 | 6.9e-06 | 0.06666667 | 6.666667e-08 | 2.614607 | 2614606.7 | 4654 | 4.654 | 4654000000 | raw_value_assumed_MPa_due_to_scale | 129.7753 | 129775280.9 | 231 | 231000000000 | 1.8 | 0.018 | [30 empty] | OriginPro export from Xiao Ashby plot workbook | exported_table | https://www.hexcel.com/Resources/DataSheets/Carbon-Fiber | https://www.hexcel.com/Resources/DataSheets/Carbon-Fiber | 1 | Hexcel HexTow | [8 empty] | internal_seed_not_public | needs_reference_unit_condition_review | source_compilation |  | {"record_label": null, "notes": "AS4C", "citation_raw": "https://www.hexcel.com/Resources/DataSheets/Carbon-Fiber", "diameter_um_raw": 6.9, "diameter_um_error_raw": null, "density_g_cm3_raw": 1.78, "density_g_cm3_error_raw": null, "linear_density_tex_raw": 0.0666666666666667, "linear_density_tex_error_raw": null, "tenacity_N_tex_raw": 2.61460674157303, "tenacity_N_tex_error_raw": null, "tensile_strength_GPa_raw": 4654, "tensile_strength_GPa_error_raw": null, "initial_modulus_N_tex_raw": 129.775280898876, "initial_modulus_N_tex_error_raw": null, "initial_modulus_GPa_raw": 231, "initial_modulus_GPa_error_raw": null, "breaking_strain_pct_raw": 1.8, "breaking_strain_pct_error_raw": null, "rupture_work_J_g_raw": null, "rupture_work_J_g_error_raw": null, "electrical_conductivity_S_cm_raw": null, "electrical_conductivity_S_cm_error_raw": null, "thermal_conductivity_W_mK_raw": null, "thermal_conductivity_W_mK_error_raw": null} | AS4C | 0.5617978
needs_review |  |  |  |  | AS4D | carbon_fiber_comparator | fiber_yarn | [12 empty] | review_non_literature_comparator_disclosure;verify_tensile_strength_unit;check_duplicate_or_multi_sample_group | rec_901af761fa9e | XiaO_DATA.xlsx | Sheet1 | 55 |  | AS4D | carbon_fiber_comparator | fiber_yarn |  |  |  | context_comparator | commercial_or_web_specsheet_comparator | context_benchmark_non_peer_reviewed | Comparator benchmark from manufacturer, MatWeb, or other web/spec-sheet source; cite as non-peer-reviewed contextual benchmark. |  |  | https://www.hexcel.com/Resources/DataSheets/Carbon-Fiber | missing_doi | [7 empty] | https://www.hexcel.com/Resources/DataSheets/Carbon-Fiber | 16 | unit_inference | 1 | Raw tensile value 4723.0 is >100 under GPa label; stored canonical value as MPa/1000. | 1.79 | 1790 | 0.0005586592 | 6.7 | 6.7e-06 | 0.06375 | 6.375e-08 | 2.638547 | 2638547.5 | 4723 | 4.723 | 4723000000 | raw_value_assumed_MPa_due_to_scale | 134.6369 | 134636871.5 | 241 | 241000000000 | 1.8 | 0.018 | [30 empty] | OriginPro export from Xiao Ashby plot workbook | exported_table | https://www.hexcel.com/Resources/DataSheets/Carbon-Fiber | https://www.hexcel.com/Resources/DataSheets/Carbon-Fiber | 1 | Hexcel HexTow | [8 empty] | internal_seed_not_public | needs_reference_unit_condition_review | source_compilation |  | {"record_label": null, "notes": "AS4D", "citation_raw": "https://www.hexcel.com/Resources/DataSheets/Carbon-Fiber", "diameter_um_raw": 6.7, "diameter_um_error_raw": null, "density_g_cm3_raw": 1.79, "density_g_cm3_error_raw": null, "linear_density_tex_raw": 0.06375, "linear_density_tex_error_raw": null, "tenacity_N_tex_raw": 2.63854748603352, "tenacity_N_tex_error_raw": null, "tensile_strength_GPa_raw": 4723, "tensile_strength_GPa_error_raw": null, "initial_modulus_N_tex_raw": 134.63687150838, "initial_modulus_N_tex_error_raw": null, "initial_modulus_GPa_raw": 241, "initial_modulus_GPa_error_raw": null, "breaking_strain_pct_raw": 1.8, "breaking_strain_pct_error_raw": null, "rupture_work_J_g_raw": null, "rupture_work_J_g_error_raw": null, "electrical_conductivity_S_cm_raw": null, "electrical_conductivity_S_cm_error_raw": null, "thermal_conductivity_W_mK_raw": null, "thermal_conductivity_W_mK_error_raw": null} | AS4D | 0.5586592
needs_review |  |  |  |  | AS7 | carbon_fiber_comparator | fiber_yarn | [12 empty] | review_non_literature_comparator_disclosure;verify_tensile_strength_unit;check_duplicate_or_multi_sample_group | rec_3616b7a6f44a | XiaO_DATA.xlsx | Sheet1 | 56 |  | AS7 | carbon_fiber_comparator | fiber_yarn |  |  |  | context_comparator | commercial_or_web_specsheet_comparator | context_benchmark_non_peer_reviewed | Comparator benchmark from manufacturer, MatWeb, or other web/spec-sheet source; cite as non-peer-reviewed contextual benchmark. |  |  | https://www.hexcel.com/Resources/DataSheets/Carbon-Fiber | missing_doi | [7 empty] | https://www.hexcel.com/Resources/DataSheets/Carbon-Fiber | 16 | unit_inference | 1 | Raw tensile value 4930.0 is >100 under GPa label; stored canonical value as MPa/1000. | 1.79 | 1790 | 0.0005586592 | 6.9 | 6.9e-06 | 0.06666667 | 6.666667e-08 | 2.75419 | 2754189.9 | 4930 | 4.93 | 4930000000 | raw_value_assumed_MPa_due_to_scale | 135.7542 | 135754189.9 | 243 | 243000000000 | 1.7 | 0.017 | [30 empty] | OriginPro export from Xiao Ashby plot workbook | exported_table | https://www.hexcel.com/Resources/DataSheets/Carbon-Fiber | https://www.hexcel.com/Resources/DataSheets/Carbon-Fiber | 1 | Hexcel HexTow | [8 empty] | internal_seed_not_public | needs_reference_unit_condition_review | source_compilation |  | {"record_label": null, "notes": "AS7", "citation_raw": "https://www.hexcel.com/Resources/DataSheets/Carbon-Fiber", "diameter_um_raw": 6.9, "diameter_um_error_raw": null, "density_g_cm3_raw": 1.79, "density_g_cm3_error_raw": null, "linear_density_tex_raw": 0.0666666666666667, "linear_density_tex_error_raw": null, "tenacity_N_tex_raw": 2.75418994413408, "tenacity_N_tex_error_raw": null, "tensile_strength_GPa_raw": 4930, "tensile_strength_GPa_error_raw": null, "initial_modulus_N_tex_raw": 135.754189944134, "initial_modulus_N_tex_error_raw": null, "initial_modulus_GPa_raw": 243, "initial_modulus_GPa_error_raw": null, "breaking_strain_pct_raw": 1.7, "breaking_strain_pct_error_raw": null, "rupture_work_J_g_raw": null, "rupture_work_J_g_error_raw": null, "electrical_conductivity_S_cm_raw": null, "electrical_conductivity_S_cm_error_raw": null, "thermal_conductivity_W_mK_raw": null, "thermal_conductivity_W_mK_error_raw": null} | AS7 | 0.5586592
needs_review |  |  |  |  | IM5 | carbon_fiber_comparator | fiber_yarn | [12 empty] | review_non_literature_comparator_disclosure;verify_tensile_strength_unit;check_duplicate_or_multi_sample_group | rec_9d175c8eff6d | XiaO_DATA.xlsx | Sheet1 | 57 |  | IM5 | carbon_fiber_comparator | fiber_yarn |  |  |  | context_comparator | commercial_or_web_specsheet_comparator | context_benchmark_non_peer_reviewed | Comparator benchmark from manufacturer, MatWeb, or other web/spec-sheet source; cite as non-peer-reviewed contextual benchmark. |  |  | https://www.hexcel.com/Resources/DataSheets/Carbon-Fiber | missing_doi | [7 empty] | https://www.hexcel.com/Resources/DataSheets/Carbon-Fiber | 16 | unit_inference | 1 | Raw tensile value 5171.0 is >100 under GPa label; stored canonical value as MPa/1000. | 1.79 | 1790 | 0.0005586592 | 6.6 | 6.6e-06 | 0.06125 | 6.125e-08 | 2.888827 | 2888826.8 | 5171 | 5.171 | 5171000000 | raw_value_assumed_MPa_due_to_scale | 155.8659 | 155865921.8 | 279 | 279000000000 | 1.7 | 0.017 | [30 empty] | OriginPro export from Xiao Ashby plot workbook | exported_table | https://www.hexcel.com/Resources/DataSheets/Carbon-Fiber | https://www.hexcel.com/Resources/DataSheets/Carbon-Fiber | 1 | Hexcel HexTow | [8 empty] | internal_seed_not_public | needs_reference_unit_condition_review | source_compilation |  | {"record_label": null, "notes": "IM5", "citation_raw": "https://www.hexcel.com/Resources/DataSheets/Carbon-Fiber", "diameter_um_raw": 6.6, "diameter_um_error_raw": null, "density_g_cm3_raw": 1.79, "density_g_cm3_error_raw": null, "linear_density_tex_raw": 0.06125, "linear_density_tex_error_raw": null, "tenacity_N_tex_raw": 2.88882681564246, "tenacity_N_tex_error_raw": null, "tensile_strength_GPa_raw": 5171, "tensile_strength_GPa_error_raw": null, "initial_modulus_N_tex_raw": 155.865921787709, "initial_modulus_N_tex_error_raw": null, "initial_modulus_GPa_raw": 279, "initial_modulus_GPa_error_raw": null, "breaking_strain_pct_raw": 1.7, "breaking_strain_pct_error_raw": null, "rupture_work_J_g_raw": null, "rupture_work_J_g_error_raw": null, "electrical_conductivity_S_cm_raw": null, "electrical_conductivity_S_cm_error_raw": null, "thermal_conductivity_W_mK_raw": null, "thermal_conductivity_W_mK_error_raw": null} | IM5 | 0.5586592
needs_review |  |  |  |  | IM2A | carbon_fiber_comparator | fiber_yarn | [12 empty] | review_non_literature_comparator_disclosure;verify_tensile_strength_unit;check_duplicate_or_multi_sample_group | rec_8757d195e35a | XiaO_DATA.xlsx | Sheet1 | 58 |  | IM2A | carbon_fiber_comparator | fiber_yarn |  |  |  | context_comparator | commercial_or_web_specsheet_comparator | context_benchmark_non_peer_reviewed | Comparator benchmark from manufacturer, MatWeb, or other web/spec-sheet source; cite as non-peer-reviewed contextual benchmark. |  |  | https://www.hexcel.com/Resources/DataSheets/Carbon-Fiber | missing_doi | [7 empty] | https://www.hexcel.com/Resources/DataSheets/Carbon-Fiber | 16 | unit_inference | 1 | Raw tensile value 5343.0 is >100 under GPa label; stored canonical value as MPa/1000. | 1.78 | 1780 | 0.0005617978 | 5.2 | 5.2e-06 | 0.03716667 | 3.716667e-08 | 3.001685 | 3001685.4 | 5343 | 5.343 | 5343000000 | raw_value_assumed_MPa_due_to_scale | 155.0562 | 155056179.8 | 276 | 276000000000 | 1.7 | 0.017 | [30 empty] | OriginPro export from Xiao Ashby plot workbook | exported_table | https://www.hexcel.com/Resources/DataSheets/Carbon-Fiber | https://www.hexcel.com/Resources/DataSheets/Carbon-Fiber | 1 | Hexcel HexTow | [8 empty] | internal_seed_not_public | needs_reference_unit_condition_review | source_compilation |  | {"record_label": null, "notes": "IM2A", "citation_raw": "https://www.hexcel.com/Resources/DataSheets/Carbon-Fiber", "diameter_um_raw": 5.2, "diameter_um_error_raw": null, "density_g_cm3_raw": 1.78, "density_g_cm3_error_raw": null, "linear_density_tex_raw": 0.0371666666666667, "linear_density_tex_error_raw": null, "tenacity_N_tex_raw": 3.00168539325843, "tenacity_N_tex_error_raw": null, "tensile_strength_GPa_raw": 5343, "tensile_strength_GPa_error_raw": null, "initial_modulus_N_tex_raw": 155.056179775281, "initial_modulus_N_tex_error_raw": null, "initial_modulus_GPa_raw": 276, "initial_modulus_GPa_error_raw": null, "breaking_strain_pct_raw": 1.7, "breaking_strain_pct_error_raw": null, "rupture_work_J_g_raw": null, "rupture_work_J_g_error_raw": null, "electrical_conductivity_S_cm_raw": null, "electrical_conductivity_S_cm_error_raw": null, "thermal_conductivity_W_mK_raw": null, "thermal_conductivity_W_mK_error_raw": null} | IM2A | 0.5617978
needs_review |  |  |  |  | IM2C | carbon_fiber_comparator | fiber_yarn | [12 empty] | review_non_literature_comparator_disclosure;verify_tensile_strength_unit;check_duplicate_or_multi_sample_group | rec_6e02315cc94d | XiaO_DATA.xlsx | Sheet1 | 59 |  | IM2C | carbon_fiber_comparator | fiber_yarn |  |  |  | context_comparator | commercial_or_web_specsheet_comparator | context_benchmark_non_peer_reviewed | Comparator benchmark from manufacturer, MatWeb, or other web/spec-sheet source; cite as non-peer-reviewed contextual benchmark. |  |  | https://www.hexcel.com/Resources/DataSheets/Carbon-Fiber | missing_doi | [7 empty] | https://www.hexcel.com/Resources/DataSheets/Carbon-Fiber | 16 | unit_inference | 1 | Raw tensile value 5723.0 is >100 under GPa label; stored canonical value as MPa/1000. | 1.78 | 1780 | 0.0005617978 | 5.2 | 5.2e-06 | 0.03716667 | 3.716667e-08 | 3.215169 | 3215168.5 | 5723 | 5.723 | 5723000000 | raw_value_assumed_MPa_due_to_scale | 166.2921 | 166292134.8 | 296 | 296000000000 | 1.8 | 0.018 | [30 empty] | OriginPro export from Xiao Ashby plot workbook | exported_table | https://www.hexcel.com/Resources/DataSheets/Carbon-Fiber | https://www.hexcel.com/Resources/DataSheets/Carbon-Fiber | 1 | Hexcel HexTow | [8 empty] | internal_seed_not_public | needs_reference_unit_condition_review | source_compilation |  | {"record_label": null, "notes": "IM2C", "citation_raw": "https://www.hexcel.com/Resources/DataSheets/Carbon-Fiber", "diameter_um_raw": 5.2, "diameter_um_error_raw": null, "density_g_cm3_raw": 1.78, "density_g_cm3_error_raw": null, "linear_density_tex_raw": 0.0371666666666667, "linear_density_tex_error_raw": null, "tenacity_N_tex_raw": 3.21516853932584, "tenacity_N_tex_error_raw": null, "tensile_strength_GPa_raw": 5723, "tensile_strength_GPa_error_raw": null, "initial_modulus_N_tex_raw": 166.292134831461, "initial_modulus_N_tex_error_raw": null, "initial_modulus_GPa_raw": 296, "initial_modulus_GPa_error_raw": null, "breaking_strain_pct_raw": 1.8, "breaking_strain_pct_error_raw": null, "rupture_work_J_g_raw": null, "rupture_work_J_g_error_raw": null, "electrical_conductivity_S_cm_raw": null, "electrical_conductivity_S_cm_error_raw": null, "thermal_conductivity_W_mK_raw": null, "thermal_conductivity_W_mK_error_raw": null} | IM2C | 0.5617978
needs_review |  |  |  |  | IM6 | carbon_fiber_comparator | fiber_yarn | [12 empty] | review_non_literature_comparator_disclosure;verify_tensile_strength_unit;check_duplicate_or_multi_sample_group | rec_c541b944014e | XiaO_DATA.xlsx | Sheet1 | 60 |  | IM6 | carbon_fiber_comparator | fiber_yarn |  |  |  | context_comparator | commercial_or_web_specsheet_comparator | context_benchmark_non_peer_reviewed | Comparator benchmark from manufacturer, MatWeb, or other web/spec-sheet source; cite as non-peer-reviewed contextual benchmark. |  |  | https://www.hexcel.com/Resources/DataSheets/Carbon-Fiber | missing_doi | [7 empty] | https://www.hexcel.com/Resources/DataSheets/Carbon-Fiber | 16 | unit_inference | 1 | Raw tensile value 5860.0 is >100 under GPa label; stored canonical value as MPa/1000. | 1.76 | 1760 | 0.0005681818 | 5.2 | 5.2e-06 | 0.03716667 | 3.716667e-08 | 3.329545 | 3329545.5 | 5860 | 5.86 | 5860000000 | raw_value_assumed_MPa_due_to_scale | 158.5227 | 158522727.3 | 279 | 279000000000 | 1.9 | 0.019 | [30 empty] | OriginPro export from Xiao Ashby plot workbook | exported_table | https://www.hexcel.com/Resources/DataSheets/Carbon-Fiber | https://www.hexcel.com/Resources/DataSheets/Carbon-Fiber | 1 | Hexcel HexTow | [8 empty] | internal_seed_not_public | needs_reference_unit_condition_review | source_compilation |  | {"record_label": null, "notes": "IM6", "citation_raw": "https://www.hexcel.com/Resources/DataSheets/Carbon-Fiber", "diameter_um_raw": 5.2, "diameter_um_error_raw": null, "density_g_cm3_raw": 1.76, "density_g_cm3_error_raw": null, "linear_density_tex_raw": 0.0371666666666667, "linear_density_tex_error_raw": null, "tenacity_N_tex_raw": 3.32954545454545, "tenacity_N_tex_error_raw": null, "tensile_strength_GPa_raw": 5860, "tensile_strength_GPa_error_raw": null, "initial_modulus_N_tex_raw": 158.522727272727, "initial_modulus_N_tex_error_raw": null, "initial_modulus_GPa_raw": 279, "initial_modulus_GPa_error_raw": null, "breaking_strain_pct_raw": 1.9, "breaking_strain_pct_error_raw": null, "rupture_work_J_g_raw": null, "rupture_work_J_g_error_raw": null, "electrical_conductivity_S_cm_raw": null, "electrical_conductivity_S_cm_error_raw": null, "thermal_conductivity_W_mK_raw": null, "thermal_conductivity_W_mK_error_raw": null} | IM6 | 0.5681818
needs_review |  |  |  |  | IM7 | carbon_fiber_comparator | fiber_yarn | [12 empty] | review_non_literature_comparator_disclosure;verify_tensile_strength_unit;check_duplicate_or_multi_sample_group | rec_cf0192ed7d13 | XiaO_DATA.xlsx | Sheet1 | 61 |  | IM7 | carbon_fiber_comparator | fiber_yarn |  |  |  | context_comparator | commercial_or_web_specsheet_comparator | context_benchmark_non_peer_reviewed | Comparator benchmark from manufacturer, MatWeb, or other web/spec-sheet source; cite as non-peer-reviewed contextual benchmark. |  |  | https://www.hexcel.com/Resources/DataSheets/Carbon-Fiber | missing_doi | [7 empty] | https://www.hexcel.com/Resources/DataSheets/Carbon-Fiber | 16 | unit_inference | 1 | Raw tensile value 5688.0 is >100 under GPa label; stored canonical value as MPa/1000. | 1.78 | 1780 | 0.0005617978 | 5.2 | 5.2e-06 | 0.03716667 | 3.716667e-08 | 3.195506 | 3195505.6 | 5688 | 5.688 | 5688000000 | raw_value_assumed_MPa_due_to_scale | 155.0562 | 155056179.8 | 276 | 276000000000 | 1.8 | 0.018 |  |  | 667 |  | 66700 | 37.47191 | 5.4 | 5.4 | 0.003033708 | [21 empty] | OriginPro export from Xiao Ashby plot workbook | exported_table | https://www.hexcel.com/Resources/DataSheets/Carbon-Fiber | https://www.hexcel.com/Resources/DataSheets/Carbon-Fiber | 1 | Hexcel HexTow | [8 empty] | internal_seed_not_public | needs_reference_unit_condition_review | source_compilation |  | {"record_label": null, "notes": "IM7", "citation_raw": "https://www.hexcel.com/Resources/DataSheets/Carbon-Fiber", "diameter_um_raw": 5.2, "diameter_um_error_raw": null, "density_g_cm3_raw": 1.78, "density_g_cm3_error_raw": null, "linear_density_tex_raw": 0.0371666666666667, "linear_density_tex_error_raw": null, "tenacity_N_tex_raw": 3.19550561797753, "tenacity_N_tex_error_raw": null, "tensile_strength_GPa_raw": 5688, "tensile_strength_GPa_error_raw": null, "initial_modulus_N_tex_raw": 155.056179775281, "initial_modulus_N_tex_error_raw": null, "initial_modulus_GPa_raw": 276, "initial_modulus_GPa_error_raw": null, "breaking_strain_pct_raw": 1.8, "breaking_strain_pct_error_raw": null, "rupture_work_J_g_raw": null, "rupture_work_J_g_error_raw": null, "electrical_conductivity_S_cm_raw": 667, "electrical_conductivity_S_cm_error_raw": null, "thermal_conductivity_W_mK_raw": 5.4, "thermal_conductivity_W_mK_error_raw": null} | IM7 | 0.5617978
needs_review |  |  |  |  | IMA | carbon_fiber_comparator | fiber_yarn | [12 empty] | review_non_literature_comparator_disclosure;verify_tensile_strength_unit;check_duplicate_or_multi_sample_group | rec_81447347053c | XiaO_DATA.xlsx | Sheet1 | 62 |  | IMA | carbon_fiber_comparator | fiber_yarn |  |  |  | context_comparator | commercial_or_web_specsheet_comparator | context_benchmark_non_peer_reviewed | Comparator benchmark from manufacturer, MatWeb, or other web/spec-sheet source; cite as non-peer-reviewed contextual benchmark. |  |  | https://www.hexcel.com/Resources/DataSheets/Carbon-Fiber | missing_doi | [7 empty] | https://www.hexcel.com/Resources/DataSheets/Carbon-Fiber | 16 | unit_inference | 1 | Raw tensile value 6067.0 is >100 under GPa label; stored canonical value as MPa/1000. | 1.79 | 1790 | 0.0005586592 | 5.1 | 5.1e-06 | 0.03716667 | 3.716667e-08 | 3.389385 | 3389385.5 | 6067 | 6.067 | 6067000000 | raw_value_assumed_MPa_due_to_scale | 166.4804 | 166480446.9 | 298 | 298000000000 | 1.9 | 0.019 | [30 empty] | OriginPro export from Xiao Ashby plot workbook | exported_table | https://www.hexcel.com/Resources/DataSheets/Carbon-Fiber | https://www.hexcel.com/Resources/DataSheets/Carbon-Fiber | 1 | Hexcel HexTow | [8 empty] | internal_seed_not_public | needs_reference_unit_condition_review | source_compilation |  | {"record_label": null, "notes": "IMA", "citation_raw": "https://www.hexcel.com/Resources/DataSheets/Carbon-Fiber", "diameter_um_raw": 5.1, "diameter_um_error_raw": null, "density_g_cm3_raw": 1.79, "density_g_cm3_error_raw": null, "linear_density_tex_raw": 0.0371666666666667, "linear_density_tex_error_raw": null, "tenacity_N_tex_raw": 3.38938547486034, "tenacity_N_tex_error_raw": null, "tensile_strength_GPa_raw": 6067, "tensile_strength_GPa_error_raw": null, "initial_modulus_N_tex_raw": 166.480446927374, "initial_modulus_N_tex_error_raw": null, "initial_modulus_GPa_raw": 298, "initial_modulus_GPa_error_raw": null, "breaking_strain_pct_raw": 1.9, "breaking_strain_pct_error_raw": null, "rupture_work_J_g_raw": null, "rupture_work_J_g_error_raw": null, "electrical_conductivity_S_cm_raw": null, "electrical_conductivity_S_cm_error_raw": null, "thermal_conductivity_W_mK_raw": null, "thermal_conductivity_W_mK_error_raw": null} | IMA | 0.5586592
needs_review |  |  |  |  | IM8 | carbon_fiber_comparator | fiber_yarn | [12 empty] | review_non_literature_comparator_disclosure;verify_tensile_strength_unit;check_duplicate_or_multi_sample_group | rec_4ed03e48f478 | XiaO_DATA.xlsx | Sheet1 | 63 |  | IM8 | carbon_fiber_comparator | fiber_yarn |  |  |  | context_comparator | commercial_or_web_specsheet_comparator | context_benchmark_non_peer_reviewed | Comparator benchmark from manufacturer, MatWeb, or other web/spec-sheet source; cite as non-peer-reviewed contextual benchmark. |  |  | https://www.hexcel.com/Resources/DataSheets/Carbon-Fiber | missing_doi | [7 empty] | https://www.hexcel.com/Resources/DataSheets/Carbon-Fiber | 16 | unit_inference | 1 | Raw tensile value 6170.0 is >100 under GPa label; stored canonical value as MPa/1000. | 1.79 | 1790 | 0.0005586592 | 5.1 | 5.1e-06 | 0.03716667 | 3.716667e-08 | 3.446927 | 3446927.4 | 6170 | 6.17 | 6170000000 | raw_value_assumed_MPa_due_to_scale | 169.8324 | 169832402.2 | 304 | 304000000000 | 1.9 | 0.019 | [30 empty] | OriginPro export from Xiao Ashby plot workbook | exported_table | https://www.hexcel.com/Resources/DataSheets/Carbon-Fiber | https://www.hexcel.com/Resources/DataSheets/Carbon-Fiber | 1 | Hexcel HexTow | [8 empty] | internal_seed_not_public | needs_reference_unit_condition_review | source_compilation |  | {"record_label": null, "notes": "IM8", "citation_raw": "https://www.hexcel.com/Resources/DataSheets/Carbon-Fiber", "diameter_um_raw": 5.1, "diameter_um_error_raw": null, "density_g_cm3_raw": 1.79, "density_g_cm3_error_raw": null, "linear_density_tex_raw": 0.0371666666666667, "linear_density_tex_error_raw": null, "tenacity_N_tex_raw": 3.44692737430168, "tenacity_N_tex_error_raw": null, "tensile_strength_GPa_raw": 6170, "tensile_strength_GPa_error_raw": null, "initial_modulus_N_tex_raw": 169.832402234637, "initial_modulus_N_tex_error_raw": null, "initial_modulus_GPa_raw": 304, "initial_modulus_GPa_error_raw": null, "breaking_strain_pct_raw": 1.9, "breaking_strain_pct_error_raw": null, "rupture_work_J_g_raw": null, "rupture_work_J_g_error_raw": null, "electrical_conductivity_S_cm_raw": null, "electrical_conductivity_S_cm_error_raw": null, "thermal_conductivity_W_mK_raw": null, "thermal_conductivity_W_mK_error_raw": null} | IM8 | 0.5586592
needs_review |  |  |  |  | PV42 / 850 | carbon_fiber_comparator | fiber_yarn | [12 empty] | review_non_literature_comparator_disclosure;verify_tensile_strength_unit;check_duplicate_or_multi_sample_group | rec_497258cb9158 | XiaO_DATA.xlsx | Sheet1 | 64 |  | PV42 / 850 | carbon_fiber_comparator | fiber_yarn |  |  |  | context_comparator | commercial_or_web_specsheet_comparator | context_benchmark_non_peer_reviewed | Comparator benchmark from manufacturer, MatWeb, or other web/spec-sheet source; cite as non-peer-reviewed contextual benchmark. |  |  | https://www.hexcel.com/Resources/DataSheets/Carbon-Fiber | missing_doi | [7 empty] | https://www.hexcel.com/Resources/DataSheets/Carbon-Fiber | 16 | unit_inference | 1 | Raw tensile value 6205.0 is >100 under GPa label; stored canonical value as MPa/1000. | 1.79 | 1790 | 0.0005586592 | 5.1 | 5.1e-06 | 0.03716667 | 3.716667e-08 | 3.46648 | 3466480.4 | 6205 | 6.205 | 6205000000 | raw_value_assumed_MPa_due_to_scale | 166.4804 | 166480446.9 | 298 | 298000000000 | 1.9 | 0.019 | [30 empty] | OriginPro export from Xiao Ashby plot workbook | exported_table | https://www.hexcel.com/Resources/DataSheets/Carbon-Fiber | https://www.hexcel.com/Resources/DataSheets/Carbon-Fiber | 1 | Hexcel HexTow | [8 empty] | internal_seed_not_public | needs_reference_unit_condition_review | source_compilation |  | {"record_label": null, "notes": "PV42 / 850", "citation_raw": "https://www.hexcel.com/Resources/DataSheets/Carbon-Fiber", "diameter_um_raw": 5.1, "diameter_um_error_raw": null, "density_g_cm3_raw": 1.79, "density_g_cm3_error_raw": null, "linear_density_tex_raw": 0.0371666666666667, "linear_density_tex_error_raw": null, "tenacity_N_tex_raw": 3.46648044692737, "tenacity_N_tex_error_raw": null, "tensile_strength_GPa_raw": 6205, "tensile_strength_GPa_error_raw": null, "initial_modulus_N_tex_raw": 166.480446927374, "initial_modulus_N_tex_error_raw": null, "initial_modulus_GPa_raw": 298, "initial_modulus_GPa_error_raw": null, "breaking_strain_pct_raw": 1.9, "breaking_strain_pct_error_raw": null, "rupture_work_J_g_raw": null, "rupture_work_J_g_error_raw": null, "electrical_conductivity_S_cm_raw": null, "electrical_conductivity_S_cm_error_raw": null, "thermal_conductivity_W_mK_raw": null, "thermal_conductivity_W_mK_error_raw": null} | PV42 / 850 | 0.5586592
needs_review |  |  |  |  | IM10 | carbon_fiber_comparator | fiber_yarn | [12 empty] | review_non_literature_comparator_disclosure;verify_tensile_strength_unit;check_duplicate_or_multi_sample_group | rec_2dab41d81fcf | XiaO_DATA.xlsx | Sheet1 | 65 |  | IM10 | carbon_fiber_comparator | fiber_yarn |  |  |  | context_comparator | commercial_or_web_specsheet_comparator | context_benchmark_non_peer_reviewed | Comparator benchmark from manufacturer, MatWeb, or other web/spec-sheet source; cite as non-peer-reviewed contextual benchmark. |  |  | https://www.hexcel.com/Resources/DataSheets/Carbon-Fiber | missing_doi | [7 empty] | https://www.hexcel.com/Resources/DataSheets/Carbon-Fiber | 16 | unit_inference | 1 | Raw tensile value 6826.0 is >100 under GPa label; stored canonical value as MPa/1000. | 1.79 | 1790 | 0.0005586592 | 4.4 | 4.4e-06 | 0.027 | 2.7e-08 | 3.813408 | 3813407.8 | 6826 | 6.826 | 6826000000 | raw_value_assumed_MPa_due_to_scale | 174.8603 | 174860335.2 | 313 | 313000000000 | 2 | 0.02 |  |  | 769 |  | 76900 | 42.96089 | 6.14 | 6.14 | 0.003430168 | [21 empty] | OriginPro export from Xiao Ashby plot workbook | exported_table | https://www.hexcel.com/Resources/DataSheets/Carbon-Fiber | https://www.hexcel.com/Resources/DataSheets/Carbon-Fiber | 1 | Hexcel HexTow | [8 empty] | internal_seed_not_public | needs_reference_unit_condition_review | source_compilation |  | {"record_label": null, "notes": "IM10", "citation_raw": "https://www.hexcel.com/Resources/DataSheets/Carbon-Fiber", "diameter_um_raw": 4.4, "diameter_um_error_raw": null, "density_g_cm3_raw": 1.79, "density_g_cm3_error_raw": null, "linear_density_tex_raw": 0.027, "linear_density_tex_error_raw": null, "tenacity_N_tex_raw": 3.81340782122905, "tenacity_N_tex_error_raw": null, "tensile_strength_GPa_raw": 6826, "tensile_strength_GPa_error_raw": null, "initial_modulus_N_tex_raw": 174.860335195531, "initial_modulus_N_tex_error_raw": null, "initial_modulus_GPa_raw": 313, "initial_modulus_GPa_error_raw": null, "breaking_strain_pct_raw": 2, "breaking_strain_pct_error_raw": null, "rupture_work_J_g_raw": null, "rupture_work_J_g_error_raw": null, "electrical_conductivity_S_cm_raw": 769, "electrical_conductivity_S_cm_error_raw": null, "thermal_conductivity_W_mK_raw": 6.14, "thermal_conductivity_W_mK_error_raw": null} | IM10 | 0.5586592
needs_review |  |  |  |  | HM50 | carbon_fiber_comparator | fiber_yarn | [12 empty] | review_non_literature_comparator_disclosure;verify_tensile_strength_unit;check_duplicate_or_multi_sample_group | rec_432149f78173 | XiaO_DATA.xlsx | Sheet1 | 66 |  | HM50 | carbon_fiber_comparator | fiber_yarn |  |  |  | context_comparator | commercial_or_web_specsheet_comparator | context_benchmark_non_peer_reviewed | Comparator benchmark from manufacturer, MatWeb, or other web/spec-sheet source; cite as non-peer-reviewed contextual benchmark. |  |  | https://www.hexcel.com/Resources/DataSheets/Carbon-Fiber | missing_doi | [7 empty] | https://www.hexcel.com/Resources/DataSheets/Carbon-Fiber | 16 | unit_inference | 1 | Raw tensile value 5723.0 is >100 under GPa label; stored canonical value as MPa/1000. | 1.73 | 1730 | 0.0005780347 | 4.8 | 4.8e-06 | 0.0325 | 3.25e-08 | 3.308092 | 3308092.5 | 5723 | 5.723 | 5723000000 | raw_value_assumed_MPa_due_to_scale | 199.422 | 199421965.3 | 345 | 345000000000 | 1.5 | 0.015 | [30 empty] | OriginPro export from Xiao Ashby plot workbook | exported_table | https://www.hexcel.com/Resources/DataSheets/Carbon-Fiber | https://www.hexcel.com/Resources/DataSheets/Carbon-Fiber | 1 | Hexcel HexTow | [8 empty] | internal_seed_not_public | needs_reference_unit_condition_review | source_compilation |  | {"record_label": null, "notes": "HM50", "citation_raw": "https://www.hexcel.com/Resources/DataSheets/Carbon-Fiber", "diameter_um_raw": 4.8, "diameter_um_error_raw": null, "density_g_cm3_raw": 1.73, "density_g_cm3_error_raw": null, "linear_density_tex_raw": 0.0325, "linear_density_tex_error_raw": null, "tenacity_N_tex_raw": 3.30809248554913, "tenacity_N_tex_error_raw": null, "tensile_strength_GPa_raw": 5723, "tensile_strength_GPa_error_raw": null, "initial_modulus_N_tex_raw": 199.421965317919, "initial_modulus_N_tex_error_raw": null, "initial_modulus_GPa_raw": 345, "initial_modulus_GPa_error_raw": null, "breaking_strain_pct_raw": 1.5, "breaking_strain_pct_error_raw": null, "rupture_work_J_g_raw": null, "rupture_work_J_g_error_raw": null, "electrical_conductivity_S_cm_raw": null, "electrical_conductivity_S_cm_error_raw": null, "thermal_conductivity_W_mK_raw": null, "thermal_conductivity_W_mK_error_raw": null} | HM50 | 0.5780347
needs_review |  |  |  |  | HM54 | carbon_fiber_comparator | fiber_yarn | [12 empty] | review_non_literature_comparator_disclosure;verify_tensile_strength_unit;check_duplicate_or_multi_sample_group | rec_68ba21ff26ce | XiaO_DATA.xlsx | Sheet1 | 67 |  | HM54 | carbon_fiber_comparator | fiber_yarn |  |  |  | context_comparator | commercial_or_web_specsheet_comparator | context_benchmark_non_peer_reviewed | Comparator benchmark from manufacturer, MatWeb, or other web/spec-sheet source; cite as non-peer-reviewed contextual benchmark. |  |  | https://www.hexcel.com/Resources/DataSheets/Carbon-Fiber | missing_doi | [7 empty] | https://www.hexcel.com/Resources/DataSheets/Carbon-Fiber | 16 | unit_inference | 1 | Raw tensile value 4826.0 is >100 under GPa label; stored canonical value as MPa/1000. | 1.76 | 1760 | 0.0005681818 | 5.1 | 5.1e-06 | 0.03533333 | 3.533333e-08 | 2.742045 | 2742045.5 | 4826 | 4.826 | 4826000000 | raw_value_assumed_MPa_due_to_scale | 211.3636 | 211363636.4 | 372 | 372000000000 | 1.3 | 0.013 | [30 empty] | OriginPro export from Xiao Ashby plot workbook | exported_table | https://www.hexcel.com/Resources/DataSheets/Carbon-Fiber | https://www.hexcel.com/Resources/DataSheets/Carbon-Fiber | 1 | Hexcel HexTow | [8 empty] | internal_seed_not_public | needs_reference_unit_condition_review | source_compilation |  | {"record_label": null, "notes": "HM54", "citation_raw": "https://www.hexcel.com/Resources/DataSheets/Carbon-Fiber", "diameter_um_raw": 5.1, "diameter_um_error_raw": null, "density_g_cm3_raw": 1.76, "density_g_cm3_error_raw": null, "linear_density_tex_raw": 0.0353333333333333, "linear_density_tex_error_raw": null, "tenacity_N_tex_raw": 2.74204545454545, "tenacity_N_tex_error_raw": null, "tensile_strength_GPa_raw": 4826, "tensile_strength_GPa_error_raw": null, "initial_modulus_N_tex_raw": 211.363636363636, "initial_modulus_N_tex_error_raw": null, "initial_modulus_GPa_raw": 372, "initial_modulus_GPa_error_raw": null, "breaking_strain_pct_raw": 1.3, "breaking_strain_pct_error_raw": null, "rupture_work_J_g_raw": null, "rupture_work_J_g_error_raw": null, "electrical_conductivity_S_cm_raw": null, "electrical_conductivity_S_cm_error_raw": null, "thermal_conductivity_W_mK_raw": null, "thermal_conductivity_W_mK_error_raw": null} | HM54 | 0.5681818
needs_review |  |  |  |  | HM63 | carbon_fiber_comparator | fiber_yarn | [12 empty] | review_non_literature_comparator_disclosure;verify_tensile_strength_unit;check_duplicate_or_multi_sample_group | rec_192b6b06c113 | XiaO_DATA.xlsx | Sheet1 | 68 |  | HM63 | carbon_fiber_comparator | fiber_yarn |  |  |  | context_comparator | commercial_or_web_specsheet_comparator | context_benchmark_non_peer_reviewed | Comparator benchmark from manufacturer, MatWeb, or other web/spec-sheet source; cite as non-peer-reviewed contextual benchmark. |  |  | https://www.hexcel.com/Resources/DataSheets/Carbon-Fiber | missing_doi | [7 empty] | https://www.hexcel.com/Resources/DataSheets/Carbon-Fiber | 16 | unit_inference | 1 | Raw tensile value 4826.0 is >100 under GPa label; stored canonical value as MPa/1000. | 1.83 | 1830 | 0.0005464481 | 4.9 | 4.9e-06 | 0.03516667 | 3.516667e-08 | 2.637158 | 2637158.5 | 4826 | 4.826 | 4826000000 | raw_value_assumed_MPa_due_to_scale | 237.1585 | 237158469.9 | 434 | 434000000000 | 1 | 0.01 |  |  | 1111 |  | 111100 | 60.71038 | 55 | 55 | 0.03005464 | [21 empty] | OriginPro export from Xiao Ashby plot workbook | exported_table | https://www.hexcel.com/Resources/DataSheets/Carbon-Fiber | https://www.hexcel.com/Resources/DataSheets/Carbon-Fiber | 1 | Hexcel HexTow | [8 empty] | internal_seed_not_public | needs_reference_unit_condition_review | source_compilation |  | {"record_label": null, "notes": "HM63", "citation_raw": "https://www.hexcel.com/Resources/DataSheets/Carbon-Fiber", "diameter_um_raw": 4.9, "diameter_um_error_raw": null, "density_g_cm3_raw": 1.83, "density_g_cm3_error_raw": null, "linear_density_tex_raw": 0.0351666666666667, "linear_density_tex_error_raw": null, "tenacity_N_tex_raw": 2.63715846994536, "tenacity_N_tex_error_raw": null, "tensile_strength_GPa_raw": 4826, "tensile_strength_GPa_error_raw": null, "initial_modulus_N_tex_raw": 237.158469945355, "initial_modulus_N_tex_error_raw": null, "initial_modulus_GPa_raw": 434, "initial_modulus_GPa_error_raw": null, "breaking_strain_pct_raw": 1, "breaking_strain_pct_error_raw": null, "rupture_work_J_g_raw": null, "rupture_work_J_g_error_raw": null, "electrical_conductivity_S_cm_raw": 1111, "electrical_conductivity_S_cm_error_raw": null, "thermal_conductivity_W_mK_raw": 55, "thermal_conductivity_W_mK_error_raw": null} | HM63 | 0.5464481
needs_review |  |  |  |  | Toray | carbon_fiber_comparator | fiber_yarn | [12 empty] | find_primary_publication | rec_3552cd201033 | XiaO_DATA.xlsx | Sheet1 | 29 | Toray | Toray | carbon_fiber_comparator | fiber_yarn |  |  |  | context_comparator | unresolved_or_internal_source | needs_source_review | Record lacks DOI-backed provenance; keep internal until source is resolved. |  |  |  | missing_doi | [7 empty] | source:XiaO_DATA.xlsx:Sheet1:29 | 1 |  | 0 | [8 empty] | 2.282609 | 2282608.7 | [40 empty] | OriginPro export from Xiao Ashby plot workbook | exported_table |  |  | 1 | Toray | [8 empty] | internal_seed_not_public | needs_reference_unit_condition_review | source_compilation |  | {"record_label": "Toray", "notes": null, "citation_raw": null, "diameter_um_raw": null, "diameter_um_error_raw": null, "density_g_cm3_raw": null, "density_g_cm3_error_raw": null, "linear_density_tex_raw": null, "linear_density_tex_error_raw": null, "tenacity_N_tex_raw": 2.28260869565217, "tenacity_N_tex_error_raw": null, "tensile_strength_GPa_raw": null, "tensile_strength_GPa_error_raw": null, "initial_modulus_N_tex_raw": null, "initial_modulus_N_tex_error_raw": null, "initial_modulus_GPa_raw": null, "initial_modulus_GPa_error_raw": null, "breaking_strain_pct_raw": null, "breaking_strain_pct_error_raw": null, "rupture_work_J_g_raw": null, "rupture_work_J_g_error_raw": null, "electrical_conductivity_S_cm_raw": null, "electrical_conductivity_S_cm_error_raw": null, "thermal_conductivity_W_mK_raw": null, "thermal_conductivity_W_mK_error_raw": null}
needs_review |  |  |  |  | Toray | carbon_fiber_comparator | fiber_yarn | [12 empty] | find_primary_publication | rec_ac9faa0e9aba | XiaO_DATA.xlsx | Sheet1 | 30 | Toray | Toray | carbon_fiber_comparator | fiber_yarn |  |  |  | context_comparator | unresolved_or_internal_source | needs_source_review | Record lacks DOI-backed provenance; keep internal until source is resolved. |  |  |  | missing_doi | [7 empty] | source:XiaO_DATA.xlsx:Sheet1:30 | 1 |  | 0 | [8 empty] | 2.104712 | 2104712.0 | [40 empty] | OriginPro export from Xiao Ashby plot workbook | exported_table |  |  | 1 | Toray | [8 empty] | internal_seed_not_public | needs_reference_unit_condition_review | source_compilation |  | {"record_label": "Toray", "notes": null, "citation_raw": null, "diameter_um_raw": null, "diameter_um_error_raw": null, "density_g_cm3_raw": null, "density_g_cm3_error_raw": null, "linear_density_tex_raw": null, "linear_density_tex_error_raw": null, "tenacity_N_tex_raw": 2.10471204188482, "tenacity_N_tex_error_raw": null, "tensile_strength_GPa_raw": null, "tensile_strength_GPa_error_raw": null, "initial_modulus_N_tex_raw": null, "initial_modulus_N_tex_error_raw": null, "initial_modulus_GPa_raw": null, "initial_modulus_GPa_error_raw": null, "breaking_strain_pct_raw": null, "breaking_strain_pct_error_raw": null, "rupture_work_J_g_raw": null, "rupture_work_J_g_error_raw": null, "electrical_conductivity_S_cm_raw": null, "electrical_conductivity_S_cm_error_raw": null, "thermal_conductivity_W_mK_raw": null, "thermal_conductivity_W_mK_error_raw": null}
needs_review |  |  |  |  | NGF GRANOC | carbon_fiber_comparator | fiber_yarn | [12 empty] | find_primary_publication | rec_7f542b840212 | XiaO_DATA.xlsx | Sheet1 | 33 | NGF GRANOC | NGF GRANOC | carbon_fiber_comparator | fiber_yarn |  |  |  | context_comparator | unresolved_or_internal_source | needs_source_review | Record lacks DOI-backed provenance; keep internal until source is resolved. |  |  |  | missing_doi | [7 empty] | source:XiaO_DATA.xlsx:Sheet1:33 | 1 |  | 0 | [8 empty] | 1.806604 | 1806603.8 | [40 empty] | OriginPro export from Xiao Ashby plot workbook | exported_table |  |  | 1 | NGF GRANOC | [8 empty] | internal_seed_not_public | needs_reference_unit_condition_review | source_compilation |  | {"record_label": "NGF GRANOC", "notes": null, "citation_raw": null, "diameter_um_raw": null, "diameter_um_error_raw": null, "density_g_cm3_raw": null, "density_g_cm3_error_raw": null, "linear_density_tex_raw": null, "linear_density_tex_error_raw": null, "tenacity_N_tex_raw": 1.80660377358491, "tenacity_N_tex_error_raw": null, "tensile_strength_GPa_raw": null, "tensile_strength_GPa_error_raw": null, "initial_modulus_N_tex_raw": null, "initial_modulus_N_tex_error_raw": null, "initial_modulus_GPa_raw": null, "initial_modulus_GPa_error_raw": null, "breaking_strain_pct_raw": null, "breaking_strain_pct_error_raw": null, "rupture_work_J_g_raw": null, "rupture_work_J_g_error_raw": null, "electrical_conductivity_S_cm_raw": null, "electrical_conductivity_S_cm_error_raw": null, "thermal_conductivity_W_mK_raw": null, "thermal_conductivity_W_mK_error_raw": null}
needs_review |  |  |  |  | NGF GRANOC | carbon_fiber_comparator | fiber_yarn | [12 empty] | find_primary_publication | rec_ad5c3c26e459 | XiaO_DATA.xlsx | Sheet1 | 38 | NGF GRANOC | NGF GRANOC | carbon_fiber_comparator | fiber_yarn |  |  |  | context_comparator | unresolved_or_internal_source | needs_source_review | Record lacks DOI-backed provenance; keep internal until source is resolved. |  |  |  | missing_doi | [7 empty] | source:XiaO_DATA.xlsx:Sheet1:38 | 1 |  | 0 | [8 empty] | 1.617925 | 1617924.5 | [40 empty] | OriginPro export from Xiao Ashby plot workbook | exported_table |  |  | 1 | NGF GRANOC | [8 empty] | internal_seed_not_public | needs_reference_unit_condition_review | source_compilation |  | {"record_label": "NGF GRANOC", "notes": null, "citation_raw": null, "diameter_um_raw": null, "diameter_um_error_raw": null, "density_g_cm3_raw": null, "density_g_cm3_error_raw": null, "linear_density_tex_raw": null, "linear_density_tex_error_raw": null, "tenacity_N_tex_raw": 1.61792452830189, "tenacity_N_tex_error_raw": null, "tensile_strength_GPa_raw": null, "tensile_strength_GPa_error_raw": null, "initial_modulus_N_tex_raw": null, "initial_modulus_N_tex_error_raw": null, "initial_modulus_GPa_raw": null, "initial_modulus_GPa_error_raw": null, "breaking_strain_pct_raw": null, "breaking_strain_pct_error_raw": null, "rupture_work_J_g_raw": null, "rupture_work_J_g_error_raw": null, "electrical_conductivity_S_cm_raw": null, "electrical_conductivity_S_cm_error_raw": null, "thermal_conductivity_W_mK_raw": null, "thermal_conductivity_W_mK_error_raw": null}
needs_review |  |  |  |  | NGF GRANOC | carbon_fiber_comparator | fiber_yarn | [12 empty] | find_primary_publication | rec_1643551c47bb | XiaO_DATA.xlsx | Sheet1 | 39 | NGF GRANOC | NGF GRANOC | carbon_fiber_comparator | fiber_yarn |  |  |  | context_comparator | unresolved_or_internal_source | needs_source_review | Record lacks DOI-backed provenance; keep internal until source is resolved. |  |  |  | missing_doi | [7 empty] | source:XiaO_DATA.xlsx:Sheet1:39 | 1 |  | 0 | [8 empty] | 1.580645 | 1580645.2 | [40 empty] | OriginPro export from Xiao Ashby plot workbook | exported_table |  |  | 1 | NGF GRANOC | [8 empty] | internal_seed_not_public | needs_reference_unit_condition_review | source_compilation |  | {"record_label": "NGF GRANOC", "notes": null, "citation_raw": null, "diameter_um_raw": null, "diameter_um_error_raw": null, "density_g_cm3_raw": null, "density_g_cm3_error_raw": null, "linear_density_tex_raw": null, "linear_density_tex_error_raw": null, "tenacity_N_tex_raw": 1.58064516129032, "tenacity_N_tex_error_raw": null, "tensile_strength_GPa_raw": null, "tensile_strength_GPa_error_raw": null, "initial_modulus_N_tex_raw": null, "initial_modulus_N_tex_error_raw": null, "initial_modulus_GPa_raw": null, "initial_modulus_GPa_error_raw": null, "breaking_strain_pct_raw": null, "breaking_strain_pct_error_raw": null, "rupture_work_J_g_raw": null, "rupture_work_J_g_error_raw": null, "electrical_conductivity_S_cm_raw": null, "electrical_conductivity_S_cm_error_raw": null, "thermal_conductivity_W_mK_raw": null, "thermal_conductivity_W_mK_error_raw": null}
needs_review |  |  |  |  | NGF GRANOC | carbon_fiber_comparator | fiber_yarn | [12 empty] | find_primary_publication | rec_4de9504f349c | XiaO_DATA.xlsx | Sheet1 | 40 | NGF GRANOC | NGF GRANOC | carbon_fiber_comparator | fiber_yarn |  |  |  | context_comparator | unresolved_or_internal_source | needs_source_review | Record lacks DOI-backed provenance; keep internal until source is resolved. |  |  |  | missing_doi | [7 empty] | source:XiaO_DATA.xlsx:Sheet1:40 | 1 |  | 0 | [8 empty] | 1.56621 | 1566210.0 | [40 empty] | OriginPro export from Xiao Ashby plot workbook | exported_table |  |  | 1 | NGF GRANOC | [8 empty] | internal_seed_not_public | needs_reference_unit_condition_review | source_compilation |  | {"record_label": "NGF GRANOC", "notes": null, "citation_raw": null, "diameter_um_raw": null, "diameter_um_error_raw": null, "density_g_cm3_raw": null, "density_g_cm3_error_raw": null, "linear_density_tex_raw": null, "linear_density_tex_error_raw": null, "tenacity_N_tex_raw": 1.5662100456621, "tenacity_N_tex_error_raw": null, "tensile_strength_GPa_raw": null, "tensile_strength_GPa_error_raw": null, "initial_modulus_N_tex_raw": null, "initial_modulus_N_tex_error_raw": null, "initial_modulus_GPa_raw": null, "initial_modulus_GPa_error_raw": null, "breaking_strain_pct_raw": null, "breaking_strain_pct_error_raw": null, "rupture_work_J_g_raw": null, "rupture_work_J_g_error_raw": null, "electrical_conductivity_S_cm_raw": null, "electrical_conductivity_S_cm_error_raw": null, "thermal_conductivity_W_mK_raw": null, "thermal_conductivity_W_mK_error_raw": null}
needs_review |  |  |  |  | XN100 | carbon_fiber_comparator | fiber_yarn | [12 empty] | review_non_literature_comparator_disclosure;check_duplicate_or_multi_sample_group | rec_7ce63596e689 | XiaO_DATA.xlsx | Sheet1 | 41 |  | XN100 | carbon_fiber_comparator | fiber_yarn |  |  |  | context_comparator | commercial_or_web_specsheet_comparator | context_benchmark_non_peer_reviewed | Comparator benchmark from manufacturer, MatWeb, or other web/spec-sheet source; cite as non-peer-reviewed contextual benchmark. |  |  | https://www.ngfworld.com/en/skill.html | missing_doi | [7 empty] | https://www.ngfworld.com/en/skill.html | 6 |  | 0 |  | 2.22 | 2220 | 0.0004504505 | [18 empty] | 6667 |  | 666700 | 300.3153 | 900 | 900 | 0.4054054 | [21 empty] | OriginPro export from Xiao Ashby plot workbook | exported_table | https://www.ngfworld.com/en/skill.html | https://www.ngfworld.com/en/skill.html | 1 | NGF GRANOC | [8 empty] | internal_seed_not_public | needs_reference_unit_condition_review | source_compilation |  | {"record_label": null, "notes": "XN100", "citation_raw": "https://www.ngfworld.com/en/skill.html", "diameter_um_raw": null, "diameter_um_error_raw": null, "density_g_cm3_raw": 2.22, "density_g_cm3_error_raw": null, "linear_density_tex_raw": null, "linear_density_tex_error_raw": null, "tenacity_N_tex_raw": null, "tenacity_N_tex_error_raw": null, "tensile_strength_GPa_raw": null, "tensile_strength_GPa_error_raw": null, "initial_modulus_N_tex_raw": null, "initial_modulus_N_tex_error_raw": null, "initial_modulus_GPa_raw": null, "initial_modulus_GPa_error_raw": null, "breaking_strain_pct_raw": null, "breaking_strain_pct_error_raw": null, "rupture_work_J_g_raw": null, "rupture_work_J_g_error_raw": null, "electrical_conductivity_S_cm_raw": 6667, "electrical_conductivity_S_cm_error_raw": null, "thermal_conductivity_W_mK_raw": 900, "thermal_conductivity_W_mK_error_raw": null} | XN100 | 0.4504505
needs_review |  |  |  |  | ZY300 | carbon_fiber_comparator | fiber_yarn | [12 empty] | review_non_literature_comparator_disclosure;check_duplicate_or_multi_sample_group | rec_e1c33d947d96 | XiaO_DATA.xlsx | Sheet1 | 42 |  | ZY300 | carbon_fiber_comparator | fiber_yarn |  |  |  | context_comparator | commercial_or_web_specsheet_comparator | context_benchmark_non_peer_reviewed | Comparator benchmark from manufacturer, MatWeb, or other web/spec-sheet source; cite as non-peer-reviewed contextual benchmark. |  |  | https://www.ngfworld.com/en/skill.html | missing_doi | [7 empty] | https://www.ngfworld.com/en/skill.html | 6 |  | 0 |  | 2.24 | 2240 | 0.0004464286 | [18 empty] | 6667 |  | 666700 | 297.6339 | 1200 | 1200 | 0.5357143 | [21 empty] | OriginPro export from Xiao Ashby plot workbook | exported_table | https://www.ngfworld.com/en/skill.html | https://www.ngfworld.com/en/skill.html | 1 | NGF GRANOC | [8 empty] | internal_seed_not_public | needs_reference_unit_condition_review | source_compilation |  | {"record_label": null, "notes": "ZY300", "citation_raw": "https://www.ngfworld.com/en/skill.html", "diameter_um_raw": null, "diameter_um_error_raw": null, "density_g_cm3_raw": 2.24, "density_g_cm3_error_raw": null, "linear_density_tex_raw": null, "linear_density_tex_error_raw": null, "tenacity_N_tex_raw": null, "tenacity_N_tex_error_raw": null, "tensile_strength_GPa_raw": null, "tensile_strength_GPa_error_raw": null, "initial_modulus_N_tex_raw": null, "initial_modulus_N_tex_error_raw": null, "initial_modulus_GPa_raw": null, "initial_modulus_GPa_error_raw": null, "breaking_strain_pct_raw": null, "breaking_strain_pct_error_raw": null, "rupture_work_J_g_raw": null, "rupture_work_J_g_error_raw": null, "electrical_conductivity_S_cm_raw": 6667, "electrical_conductivity_S_cm_error_raw": null, "thermal_conductivity_W_mK_raw": 1200, "thermal_conductivity_W_mK_error_raw": null} | ZY300 | 0.4464286
needs_review |  |  |  |  | PAN-based CF | carbon_fiber_comparator | fiber_yarn | [12 empty] | find_primary_publication;check_duplicate_or_multi_sample_group | rec_289ed1b15006 | RadarFigureSource.xlsx | Fibers With Error | 41 | Toray T300(1) | PAN-based CF | carbon_fiber_comparator | fiber_yarn |  |  |  | context_comparator | unresolved_or_internal_source | needs_source_review | Record lacks DOI-backed provenance; keep internal until source is resolved. |  |  |  | missing_doi | [7 empty] | ref:1 | 9 |  | 0 |  | 1.76 | 1760 | 0.0005681818 |  |  |  |  | 2.01 | 2010000 |  |  |  |  | 131 | 131000000 |  |  | 1.5 | 0.015 | 16 | 16000 |  | 0.06 | 60000 | 34.09091 | 10.5 | 10.5 | 0.005965909 | [21 empty] | derived radar/plot workbook | derived_plot_workbook |  |  | 2 |  | 1 | [7 empty] | internal_seed_not_public | needs_reference_unit_condition_review | source_compilation |  | {"Name": "Toray T300(1)", "Comments": "PAN-based CF", "Density [g cm−3] ±": 1.76, "Unnamed: 4": null, "1/Density [cm3g-1]": 0.5681818181818182, "Tenacity [N tex−1]": 2.01, "±": null, "Initial Modulus [N tex−1]": 131, "±.1": null, "Elongation [%]": 1.5, "±.2": null, "Work of Rupture [J g−1]": 16, "±.3": null, "Electrical Conductivity [MS m−1]": 0.06, "±.4": null, "Thermal Conductivity [W m−1 K−1]": 10.5, "±.5": null, "Tensile (Gpa)": null, "Unnamed: 19": null} |  | 0.5681818
needs_review |  |  |  |  | PAN-based CF | carbon_fiber_comparator | fiber_yarn | [12 empty] | find_primary_publication;check_duplicate_or_multi_sample_group | rec_8ab6683c1526 | RadarFigureSource.xlsx | Radar | 42 | Toray T300(1) | PAN-based CF | carbon_fiber_comparator | fiber_yarn |  |  |  | context_comparator | unresolved_or_internal_source | needs_source_review | Record lacks DOI-backed provenance; keep internal until source is resolved. |  |  |  | missing_doi | [7 empty] | ref:1 | 9 |  | 0 |  | 1.76 | 1760 | 0.0005681818 | [16 empty] | 16 | 16000 |  | 0.06 | 60000 | 34.09091 | 10.5 | 10.5 | 0.005965909 | [21 empty] | derived radar/plot workbook | derived_plot_workbook |  |  | 2 |  | 1 | [7 empty] | internal_seed_not_public | needs_reference_unit_condition_review | source_compilation |  | {"Name": "Toray T300(1)", "Comments": "PAN-based CF", "Density [g cm−3] ±": 1.76, "Specific Volume [cm3g-1]": 0.5681818181818182, "Tenacity [N tex−1 = GPa/SG = GPa/(g/cm^3)]": 2.01, "Initial Modulus [N tex−1 = GPa/SG = GPa/(g/cm^3)]": 131, "Work of Rupture [J g−1]": 16, "E Cond [MS m^2/g]": 0.03409090909090909, "Thermal Conductivity [W m−1 K−1]": 10.5, "Electrical Conductivity [MS m−1]": 0.06, "Tensile [GPa]": null, "G:D Ratio": null, "Publication": null, "Unnamed: 14": null, "Unnamed: 15": null} |  | 0.5681818
needs_review |  |  |  |  | PAN-based CF | carbon_fiber_comparator | fiber_yarn | [12 empty] | find_primary_publication | rec_7f02d9ff1087 | RadarFigureSource.xlsx | Fibers With Error | 42 | Toray T700SC | PAN-based CF | carbon_fiber_comparator | fiber_yarn |  |  |  | context_comparator | unresolved_or_internal_source | needs_source_review | Record lacks DOI-backed provenance; keep internal until source is resolved. |  |  |  | missing_doi | [7 empty] | source:RadarFigureSource.xlsx:Fibers With Error:42 | 1 |  | 0 |  | 1.8 | 1800 | 0.0005555556 |  |  |  |  | 2.72 | 2720000 |  |  |  |  | 128 | 128000000 |  |  | 2.1 | 0.021 |  |  |  | 0.06 | 60000 | 33.33333 | 9.6 | 9.6 | 0.005333333 | [21 empty] | derived radar/plot workbook | derived_plot_workbook |  |  | 2 | [9 empty] | internal_seed_not_public | needs_reference_unit_condition_review | source_compilation |  | {"Name": "Toray T700SC", "Comments": "PAN-based CF", "Density [g cm−3] ±": 1.8, "Unnamed: 4": null, "1/Density [cm3g-1]": 0.5555555555555556, "Tenacity [N tex−1]": 2.72, "±": null, "Initial Modulus [N tex−1]": 128, "±.1": null, "Elongation [%]": 2.1, "±.2": null, "Work of Rupture [J g−1]": null, "±.3": null, "Electrical Conductivity [MS m−1]": 0.06, "±.4": null, "Thermal Conductivity [W m−1 K−1]": 9.6, "±.5": null, "Tensile (Gpa)": null, "Unnamed: 19": null} |  | 0.5555556
needs_review |  |  |  |  | PAN-based CF | carbon_fiber_comparator | fiber_yarn | [12 empty] | find_primary_publication | rec_f7ee781292ad | RadarFigureSource.xlsx | Radar | 43 | Toray T700SC | PAN-based CF | carbon_fiber_comparator | fiber_yarn |  |  |  | context_comparator | unresolved_or_internal_source | needs_source_review | Record lacks DOI-backed provenance; keep internal until source is resolved. |  |  |  | missing_doi | [7 empty] | source:RadarFigureSource.xlsx:Radar:43 | 1 |  | 0 |  | 1.8 | 1800 | 0.0005555556 | [19 empty] | 0.06 | 60000 | 33.33333 | 9.6 | 9.6 | 0.005333333 | [21 empty] | derived radar/plot workbook | derived_plot_workbook |  |  | 2 | [9 empty] | internal_seed_not_public | needs_reference_unit_condition_review | source_compilation |  | {"Name": "Toray T700SC", "Comments": "PAN-based CF", "Density [g cm−3] ±": 1.8, "Specific Volume [cm3g-1]": 0.5555555555555556, "Tenacity [N tex−1 = GPa/SG = GPa/(g/cm^3)]": 2.72, "Initial Modulus [N tex−1 = GPa/SG = GPa/(g/cm^3)]": 128, "Work of Rupture [J g−1]": null, "E Cond [MS m^2/g]": 0.03333333333333333, "Thermal Conductivity [W m−1 K−1]": 9.6, "Electrical Conductivity [MS m−1]": 0.06, "Tensile [GPa]": null, "G:D Ratio": null, "Publication": null, "Unnamed: 14": null, "Unnamed: 15": null} |  | 0.5555556
needs_review |  |  |  |  | PAN-based CF | carbon_fiber_comparator | fiber_yarn | [12 empty] | find_primary_publication | rec_bc3966553db1 | RadarFigureSource.xlsx | Fibers With Error | 43 | Toray T800SC | PAN-based CF | carbon_fiber_comparator | fiber_yarn |  |  |  | context_comparator | unresolved_or_internal_source | needs_source_review | Record lacks DOI-backed provenance; keep internal until source is resolved. |  |  |  | missing_doi | [7 empty] | source:RadarFigureSource.xlsx:Fibers With Error:43 | 1 |  | 0 |  | 1.8 | 1800 | 0.0005555556 |  |  |  |  | 3.27 | 3270000 |  |  |  |  | 163 | 163000000 |  |  | 2 | 0.02 |  |  |  | 0.08 | 80000 | 44.44444 | 11.3 | 11.3 | 0.006277778 | [21 empty] | derived radar/plot workbook | derived_plot_workbook |  |  | 2 | [9 empty] | internal_seed_not_public | needs_reference_unit_condition_review | source_compilation |  | {"Name": "Toray T800SC", "Comments": "PAN-based CF", "Density [g cm−3] ±": 1.8, "Unnamed: 4": null, "1/Density [cm3g-1]": 0.5555555555555556, "Tenacity [N tex−1]": 3.27, "±": null, "Initial Modulus [N tex−1]": 163, "±.1": null, "Elongation [%]": 2, "±.2": null, "Work of Rupture [J g−1]": null, "±.3": null, "Electrical Conductivity [MS m−1]": 0.08, "±.4": null, "Thermal Conductivity [W m−1 K−1]": 11.3, "±.5": null, "Tensile (Gpa)": null, "Unnamed: 19": null} |  | 0.5555556
needs_review |  |  |  |  | PAN-based CF | carbon_fiber_comparator | fiber_yarn | [12 empty] | find_primary_publication | rec_12950c66634f | RadarFigureSource.xlsx | Radar | 44 | Toray T800SC | PAN-based CF | carbon_fiber_comparator | fiber_yarn |  |  |  | context_comparator | unresolved_or_internal_source | needs_source_review | Record lacks DOI-backed provenance; keep internal until source is resolved. |  |  |  | missing_doi | [7 empty] | source:RadarFigureSource.xlsx:Radar:44 | 1 |  | 0 |  | 1.8 | 1800 | 0.0005555556 | [19 empty] | 0.08 | 80000 | 44.44444 | 11.3 | 11.3 | 0.006277778 | [21 empty] | derived radar/plot workbook | derived_plot_workbook |  |  | 2 | [9 empty] | internal_seed_not_public | needs_reference_unit_condition_review | source_compilation |  | {"Name": "Toray T800SC", "Comments": "PAN-based CF", "Density [g cm−3] ±": 1.8, "Specific Volume [cm3g-1]": 0.5555555555555556, "Tenacity [N tex−1 = GPa/SG = GPa/(g/cm^3)]": 3.27, "Initial Modulus [N tex−1 = GPa/SG = GPa/(g/cm^3)]": 163, "Work of Rupture [J g−1]": null, "E Cond [MS m^2/g]": 0.044444444444444446, "Thermal Conductivity [W m−1 K−1]": 11.3, "Electrical Conductivity [MS m−1]": 0.08, "Tensile [GPa]": null, "G:D Ratio": null, "Publication": null, "Unnamed: 14": null, "Unnamed: 15": null} |  | 0.5555556
needs_review |  |  |  |  | PAN-based CF | carbon_fiber_comparator | fiber_yarn | [12 empty] | find_primary_publication | rec_066904acc41a | RadarFigureSource.xlsx | Fibers With Error | 44 | Toray T1000GB | PAN-based CF | carbon_fiber_comparator | fiber_yarn |  |  |  | context_comparator | unresolved_or_internal_source | needs_source_review | Record lacks DOI-backed provenance; keep internal until source is resolved. |  |  |  | missing_doi | [7 empty] | source:RadarFigureSource.xlsx:Fibers With Error:44 | 1 |  | 0 |  | 1.8 | 1800 | 0.0005555556 |  |  |  |  | 3.54 | 3540000 |  |  |  |  | 163 | 163000000 |  |  | 2.2 | 0.022 |  |  |  | 0.07 | 70000 | 38.88889 | 10.5 | 10.5 | 0.005833333 | [21 empty] | derived radar/plot workbook | derived_plot_workbook |  |  | 2 | [9 empty] | internal_seed_not_public | needs_reference_unit_condition_review | source_compilation |  | {"Name": "Toray T1000GB", "Comments": "PAN-based CF", "Density [g cm−3] ±": 1.8, "Unnamed: 4": null, "1/Density [cm3g-1]": 0.5555555555555556, "Tenacity [N tex−1]": 3.54, "±": null, "Initial Modulus [N tex−1]": 163, "±.1": null, "Elongation [%]": 2.2, "±.2": null, "Work of Rupture [J g−1]": null, "±.3": null, "Electrical Conductivity [MS m−1]": 0.07, "±.4": null, "Thermal Conductivity [W m−1 K−1]": 10.5, "±.5": null, "Tensile (Gpa)": null, "Unnamed: 19": null} |  | 0.5555556
needs_review |  |  |  |  | PAN-based CF | carbon_fiber_comparator | fiber_yarn | [12 empty] | find_primary_publication | rec_579db1cb6681 | RadarFigureSource.xlsx | Radar | 45 | Toray T1000GB | PAN-based CF | carbon_fiber_comparator | fiber_yarn |  |  |  | context_comparator | unresolved_or_internal_source | needs_source_review | Record lacks DOI-backed provenance; keep internal until source is resolved. |  |  |  | missing_doi | [7 empty] | source:RadarFigureSource.xlsx:Radar:45 | 1 |  | 0 |  | 1.8 | 1800 | 0.0005555556 | [19 empty] | 0.07 | 70000 | 38.88889 | 10.5 | 10.5 | 0.005833333 | [21 empty] | derived radar/plot workbook | derived_plot_workbook |  |  | 2 | [9 empty] | internal_seed_not_public | needs_reference_unit_condition_review | source_compilation |  | {"Name": "Toray T1000GB", "Comments": "PAN-based CF", "Density [g cm−3] ±": 1.8, "Specific Volume [cm3g-1]": 0.5555555555555556, "Tenacity [N tex−1 = GPa/SG = GPa/(g/cm^3)]": 3.54, "Initial Modulus [N tex−1 = GPa/SG = GPa/(g/cm^3)]": 163, "Work of Rupture [J g−1]": null, "E Cond [MS m^2/g]": 0.03888888888888889, "Thermal Conductivity [W m−1 K−1]": 10.5, "Electrical Conductivity [MS m−1]": 0.07, "Tensile [GPa]": null, "G:D Ratio": null, "Publication": null, "Unnamed: 14": null, "Unnamed: 15": null} |  | 0.5555556
needs_review |  |  |  |  | PAN-based CF | carbon_fiber_comparator | fiber_yarn | [12 empty] | find_primary_publication;check_duplicate_or_multi_sample_group | rec_d61315204442 | RadarFigureSource.xlsx | Fibers With Error | 45 | Toray T1100GC(1) | PAN-based CF | carbon_fiber_comparator | fiber_yarn |  |  |  | context_comparator | unresolved_or_internal_source | needs_source_review | Record lacks DOI-backed provenance; keep internal until source is resolved. |  |  |  | missing_doi | [7 empty] | ref:1 | 9 |  | 0 |  | 1.79 | 1790 | 0.0005586592 |  |  |  |  | 3.91 | 3910000 |  |  |  |  | 181 | 181000000 |  |  | 2 | 0.02 | 39 | 39000 |  | 0.07 | 70000 | 39.10615 | 13 | 13 | 0.00726257 | [21 empty] | derived radar/plot workbook | derived_plot_workbook |  |  | 2 |  | 1 | [7 empty] | internal_seed_not_public | needs_reference_unit_condition_review | source_compilation |  | {"Name": "Toray T1100GC(1)", "Comments": "PAN-based CF", "Density [g cm−3] ±": 1.79, "Unnamed: 4": null, "1/Density [cm3g-1]": 0.5586592178770949, "Tenacity [N tex−1]": 3.91, "±": null, "Initial Modulus [N tex−1]": 181, "±.1": null, "Elongation [%]": 2, "±.2": null, "Work of Rupture [J g−1]": 39, "±.3": null, "Electrical Conductivity [MS m−1]": 0.07, "±.4": null, "Thermal Conductivity [W m−1 K−1]": 13, "±.5": null, "Tensile (Gpa)": null, "Unnamed: 19": null} |  | 0.5586592
needs_review |  |  |  |  | PAN-based CF | carbon_fiber_comparator | fiber_yarn | [12 empty] | find_primary_publication;check_duplicate_or_multi_sample_group | rec_f90f56fd86c7 | RadarFigureSource.xlsx | Radar | 46 | Toray T1100GC(1) | PAN-based CF | carbon_fiber_comparator | fiber_yarn |  |  |  | context_comparator | unresolved_or_internal_source | needs_source_review | Record lacks DOI-backed provenance; keep internal until source is resolved. |  |  |  | missing_doi | [7 empty] | ref:1 | 9 |  | 0 |  | 1.79 | 1790 | 0.0005586592 | [6 empty] | 6.9989 | 6.9989 | 6998900000 | raw_value_as_GPa | [6 empty] | 39 | 39000 |  | 0.07 | 70000 | 39.10615 | 13 | 13 | 0.00726257 | [21 empty] | derived radar/plot workbook | derived_plot_workbook |  |  | 2 |  | 1 | [7 empty] | internal_seed_not_public | needs_reference_unit_condition_review | source_compilation |  | {"Name": "Toray T1100GC(1)", "Comments": "PAN-based CF", "Density [g cm−3] ±": 1.79, "Specific Volume [cm3g-1]": 0.5586592178770949, "Tenacity [N tex−1 = GPa/SG = GPa/(g/cm^3)]": 3.91, "Initial Modulus [N tex−1 = GPa/SG = GPa/(g/cm^3)]": 181, "Work of Rupture [J g−1]": 39, "E Cond [MS m^2/g]": 0.03910614525139665, "Thermal Conductivity [W m−1 K−1]": 13, "Electrical Conductivity [MS m−1]": 0.07, "Tensile [GPa]": 6.998900000000001, "G:D Ratio": null, "Publication": null, "Unnamed: 14": null, "Unnamed: 15": null} |  | 0.5586592
needs_review |  |  |  |  | PAN-based CF | carbon_fiber_comparator | fiber_yarn | [12 empty] | find_primary_publication;check_duplicate_or_multi_sample_group | rec_1792a9e5a64d | RadarFigureSource.xlsx | Fibers With Error | 46 | Toray M35JB(1) | PAN-based CF | carbon_fiber_comparator | fiber_yarn |  |  |  | context_comparator | unresolved_or_internal_source | needs_source_review | Record lacks DOI-backed provenance; keep internal until source is resolved. |  |  |  | missing_doi | [7 empty] | ref:1 | 9 |  | 0 |  | 1.75 | 1750 | 0.0005714286 |  |  |  |  | 2.58 | 2580000 |  |  |  |  | 196 | 196000000 |  |  | 1.3 | 0.013 | 18 | 18000 |  | 0.09 | 90000 | 51.42857 | 38.9 | 38.9 | 0.02222857 | [21 empty] | derived radar/plot workbook | derived_plot_workbook |  |  | 2 |  | 1 | [7 empty] | internal_seed_not_public | needs_reference_unit_condition_review | source_compilation |  | {"Name": "Toray M35JB(1)", "Comments": "PAN-based CF", "Density [g cm−3] ±": 1.75, "Unnamed: 4": null, "1/Density [cm3g-1]": 0.5714285714285714, "Tenacity [N tex−1]": 2.58, "±": null, "Initial Modulus [N tex−1]": 196, "±.1": null, "Elongation [%]": 1.3, "±.2": null, "Work of Rupture [J g−1]": 18, "±.3": null, "Electrical Conductivity [MS m−1]": 0.09, "±.4": null, "Thermal Conductivity [W m−1 K−1]": 38.9, "±.5": null, "Tensile (Gpa)": null, "Unnamed: 19": null} |  | 0.5714286
needs_review |  |  |  |  | PAN-based CF | carbon_fiber_comparator | fiber_yarn | [12 empty] | find_primary_publication;check_duplicate_or_multi_sample_group | rec_03146f4a695c | RadarFigureSource.xlsx | Radar | 47 | Toray M35JB(1) | PAN-based CF | carbon_fiber_comparator | fiber_yarn |  |  |  | context_comparator | unresolved_or_internal_source | needs_source_review | Record lacks DOI-backed provenance; keep internal until source is resolved. |  |  |  | missing_doi | [7 empty] | ref:1 | 9 |  | 0 |  | 1.75 | 1750 | 0.0005714286 | [16 empty] | 18 | 18000 |  | 0.09 | 90000 | 51.42857 | 38.9 | 38.9 | 0.02222857 | [21 empty] | derived radar/plot workbook | derived_plot_workbook |  |  | 2 |  | 1 | [7 empty] | internal_seed_not_public | needs_reference_unit_condition_review | source_compilation |  | {"Name": "Toray M35JB(1)", "Comments": "PAN-based CF", "Density [g cm−3] ±": 1.75, "Specific Volume [cm3g-1]": 0.5714285714285714, "Tenacity [N tex−1 = GPa/SG = GPa/(g/cm^3)]": 2.58, "Initial Modulus [N tex−1 = GPa/SG = GPa/(g/cm^3)]": 196, "Work of Rupture [J g−1]": 18, "E Cond [MS m^2/g]": 0.05142857142857143, "Thermal Conductivity [W m−1 K−1]": 38.9, "Electrical Conductivity [MS m−1]": 0.09, "Tensile [GPa]": null, "G:D Ratio": null, "Publication": null, "Unnamed: 14": null, "Unnamed: 15": null} |  | 0.5714286
needs_review |  |  |  |  | PAN-based CF | carbon_fiber_comparator | fiber_yarn | [12 empty] | find_primary_publication | rec_d4ba9d1fb5bc | RadarFigureSource.xlsx | Fibers With Error | 47 | Toray M40JB | PAN-based CF | carbon_fiber_comparator | fiber_yarn |  |  |  | context_comparator | unresolved_or_internal_source | needs_source_review | Record lacks DOI-backed provenance; keep internal until source is resolved. |  |  |  | missing_doi | [7 empty] | source:RadarFigureSource.xlsx:Fibers With Error:47 | 1 |  | 0 |  | 1.77 | 1770 | 0.0005649718 |  |  |  |  | 2.49 | 2490000 |  |  |  |  | 213 | 213000000 |  |  | 1.2 | 0.012 |  |  |  | 0.1 | 100000 | 56.49718 | 66.9 | 66.9 | 0.03779661 | [21 empty] | derived radar/plot workbook | derived_plot_workbook |  |  | 2 | [9 empty] | internal_seed_not_public | needs_reference_unit_condition_review | source_compilation |  | {"Name": "Toray M40JB", "Comments": "PAN-based CF", "Density [g cm−3] ±": 1.77, "Unnamed: 4": null, "1/Density [cm3g-1]": 0.5649717514124294, "Tenacity [N tex−1]": 2.49, "±": null, "Initial Modulus [N tex−1]": 213, "±.1": null, "Elongation [%]": 1.2, "±.2": null, "Work of Rupture [J g−1]": null, "±.3": null, "Electrical Conductivity [MS m−1]": 0.1, "±.4": null, "Thermal Conductivity [W m−1 K−1]": 66.9, "±.5": null, "Tensile (Gpa)": null, "Unnamed: 19": null} |  | 0.5649718
needs_review |  |  |  |  | PAN-based CF | carbon_fiber_comparator | fiber_yarn | [12 empty] | find_primary_publication | rec_6586a2964c92 | RadarFigureSource.xlsx | Radar | 48 | Toray M40JB | PAN-based CF | carbon_fiber_comparator | fiber_yarn |  |  |  | context_comparator | unresolved_or_internal_source | needs_source_review | Record lacks DOI-backed provenance; keep internal until source is resolved. |  |  |  | missing_doi | [7 empty] | source:RadarFigureSource.xlsx:Radar:48 | 1 |  | 0 |  | 1.77 | 1770 | 0.0005649718 | [19 empty] | 0.1 | 100000 | 56.49718 | 66.9 | 66.9 | 0.03779661 | [21 empty] | derived radar/plot workbook | derived_plot_workbook |  |  | 2 | [9 empty] | internal_seed_not_public | needs_reference_unit_condition_review | source_compilation |  | {"Name": "Toray M40JB", "Comments": "PAN-based CF", "Density [g cm−3] ±": 1.77, "Specific Volume [cm3g-1]": 0.5649717514124294, "Tenacity [N tex−1 = GPa/SG = GPa/(g/cm^3)]": 2.49, "Initial Modulus [N tex−1 = GPa/SG = GPa/(g/cm^3)]": 213, "Work of Rupture [J g−1]": null, "E Cond [MS m^2/g]": 0.05649717514124294, "Thermal Conductivity [W m−1 K−1]": 66.9, "Electrical Conductivity [MS m−1]": 0.1, "Tensile [GPa]": null, "G:D Ratio": null, "Publication": null, "Unnamed: 14": null, "Unnamed: 15": null} |  | 0.5649718
needs_review |  |  |  |  | PAN-based CF | carbon_fiber_comparator | fiber_yarn | [12 empty] | find_primary_publication;check_duplicate_or_multi_sample_group | rec_3fa65460c158 | RadarFigureSource.xlsx | Fibers With Error | 48 | Toray M60JB(1) | PAN-based CF | carbon_fiber_comparator | fiber_yarn |  |  |  | context_comparator | unresolved_or_internal_source | needs_source_review | Record lacks DOI-backed provenance; keep internal until source is resolved. |  |  |  | missing_doi | [7 empty] | ref:1 | 9 |  | 0 |  | 1.93 | 1930 | 0.0005181347 |  |  |  |  | 1.98 | 1980000 |  |  |  |  | 305 | 305000000 |  |  | 0.7 | 0.007 | 7 | 7000 |  | 0.14 | 140000 | 72.53886 | 150.5 | 150.5 | 0.07797927 | [21 empty] | derived radar/plot workbook | derived_plot_workbook |  |  | 2 |  | 1 | [7 empty] | internal_seed_not_public | needs_reference_unit_condition_review | source_compilation |  | {"Name": "Toray M60JB(1)", "Comments": "PAN-based CF", "Density [g cm−3] ±": 1.93, "Unnamed: 4": null, "1/Density [cm3g-1]": 0.5181347150259068, "Tenacity [N tex−1]": 1.98, "±": null, "Initial Modulus [N tex−1]": 305, "±.1": null, "Elongation [%]": 0.7, "±.2": null, "Work of Rupture [J g−1]": 7, "±.3": null, "Electrical Conductivity [MS m−1]": 0.14, "±.4": null, "Thermal Conductivity [W m−1 K−1]": 150.5, "±.5": null, "Tensile (Gpa)": null, "Unnamed: 19": null} |  | 0.5181347
needs_review |  |  |  |  | PAN-based CF | carbon_fiber_comparator | fiber_yarn | [12 empty] | find_primary_publication;check_duplicate_or_multi_sample_group | rec_b11c4c7c339b | RadarFigureSource.xlsx | Radar | 49 | Toray M60JB(1) | PAN-based CF | carbon_fiber_comparator | fiber_yarn |  |  |  | context_comparator | unresolved_or_internal_source | needs_source_review | Record lacks DOI-backed provenance; keep internal until source is resolved. |  |  |  | missing_doi | [7 empty] | ref:1 | 9 |  | 0 |  | 1.93 | 1930 | 0.0005181347 | [16 empty] | 7 | 7000 |  | 0.14 | 140000 | 72.53886 | 150.5 | 150.5 | 0.07797927 | [21 empty] | derived radar/plot workbook | derived_plot_workbook |  |  | 2 |  | 1 | [7 empty] | internal_seed_not_public | needs_reference_unit_condition_review | source_compilation |  | {"Name": "Toray M60JB(1)", "Comments": "PAN-based CF", "Density [g cm−3] ±": 1.93, "Specific Volume [cm3g-1]": 0.5181347150259068, "Tenacity [N tex−1 = GPa/SG = GPa/(g/cm^3)]": 1.98, "Initial Modulus [N tex−1 = GPa/SG = GPa/(g/cm^3)]": 305, "Work of Rupture [J g−1]": 7, "E Cond [MS m^2/g]": 0.07253886010362695, "Thermal Conductivity [W m−1 K−1]": 150.5, "Electrical Conductivity [MS m−1]": 0.14, "Tensile [GPa]": null, "G:D Ratio": null, "Publication": null, "Unnamed: 14": null, "Unnamed: 15": null} |  | 0.5181347
needs_review |  |  |  |  | PAN-based CF | carbon_fiber_comparator | fiber_yarn | [12 empty] | find_primary_publication | rec_5ff794a58cdf | RadarFigureSource.xlsx | Fibers With Error | 49 | Toray 1200 | PAN-based CF | carbon_fiber_comparator | fiber_yarn |  |  |  | context_comparator | unresolved_or_internal_source | needs_source_review | Record lacks DOI-backed provenance; keep internal until source is resolved. |  |  |  | missing_doi | [7 empty] | source:RadarFigureSource.xlsx:Fibers With Error:49 | 1 |  | 0 |  | 1.82 | 1820 | 0.0005494505 |  |  |  |  | 4.4 | 4400000 |  |  |  |  | 173 | 173000000 | [34 empty] | derived radar/plot workbook | derived_plot_workbook |  |  | 2 | [9 empty] | internal_seed_not_public | needs_reference_unit_condition_review | source_compilation |  | {"Name": "Toray 1200", "Comments": "PAN-based CF", "Density [g cm−3] ±": 1.82, "Unnamed: 4": null, "1/Density [cm3g-1]": 0.5494505494505494, "Tenacity [N tex−1]": 4.4, "±": null, "Initial Modulus [N tex−1]": 173, "±.1": null, "Elongation [%]": null, "±.2": null, "Work of Rupture [J g−1]": null, "±.3": null, "Electrical Conductivity [MS m−1]": null, "±.4": null, "Thermal Conductivity [W m−1 K−1]": null, "±.5": null, "Tensile (Gpa)": null, "Unnamed: 19": null} |  | 0.5494505
needs_review |  |  |  |  | PAN-based CF | carbon_fiber_comparator | fiber_yarn | [12 empty] | find_primary_publication | rec_2853d6883bc1 | RadarFigureSource.xlsx | Radar | 50 | Toray 1200 | PAN-based CF | carbon_fiber_comparator | fiber_yarn |  |  |  | context_comparator | unresolved_or_internal_source | needs_source_review | Record lacks DOI-backed provenance; keep internal until source is resolved. |  |  |  | missing_doi | [7 empty] | source:RadarFigureSource.xlsx:Radar:50 | 1 |  | 0 |  | 1.82 | 1820 | 0.0005494505 | [21 empty] | 0 | [24 empty] | derived radar/plot workbook | derived_plot_workbook |  |  | 2 | [9 empty] | internal_seed_not_public | needs_reference_unit_condition_review | source_compilation |  | {"Name": "Toray 1200", "Comments": "PAN-based CF", "Density [g cm−3] ±": 1.82, "Specific Volume [cm3g-1]": 0.5494505494505494, "Tenacity [N tex−1 = GPa/SG = GPa/(g/cm^3)]": 4.4, "Initial Modulus [N tex−1 = GPa/SG = GPa/(g/cm^3)]": 173, "Work of Rupture [J g−1]": null, "E Cond [MS m^2/g]": 0, "Thermal Conductivity [W m−1 K−1]": null, "Electrical Conductivity [MS m−1]": null, "Tensile [GPa]": null, "G:D Ratio": null, "Publication": null, "Unnamed: 14": null, "Unnamed: 15": null} |  | 0.5494505
needs_review |  |  |  |  | PAN-based CF | carbon_fiber_comparator | fiber_yarn | [12 empty] | find_primary_publication;check_duplicate_or_multi_sample_group | rec_9c457a2e8b8b | RadarFigureSource.xlsx | Fibers With Error | 50 | HexTow AS4(1, 64) | PAN-based CF | carbon_fiber_comparator | fiber_yarn |  |  |  | context_comparator | unresolved_or_internal_source | needs_source_review | Record lacks DOI-backed provenance; keep internal until source is resolved. |  |  |  | missing_doi | [7 empty] | ref:1;64 | 2 |  | 0 |  | 1.79 | 1790 | 0.0005586592 |  |  |  |  | 2.48 | 2480000 |  |  |  |  | 129 | 129000000 |  |  | 1.7 | 0.017 | 23 | 23000 |  | 0.06 | 60000 | 33.51955 | 6.83 | 6.83 | 0.003815642 | [21 empty] | derived radar/plot workbook | derived_plot_workbook |  |  | 2 |  | 1;64 | [7 empty] | internal_seed_not_public | needs_reference_unit_condition_review | source_compilation |  | {"Name": "HexTow AS4(1, 64)", "Comments": "PAN-based CF", "Density [g cm−3] ±": 1.79, "Unnamed: 4": null, "1/Density [cm3g-1]": 0.5586592178770949, "Tenacity [N tex−1]": 2.48, "±": null, "Initial Modulus [N tex−1]": 129, "±.1": null, "Elongation [%]": 1.7, "±.2": null, "Work of Rupture [J g−1]": 23, "±.3": null, "Electrical Conductivity [MS m−1]": 0.06, "±.4": null, "Thermal Conductivity [W m−1 K−1]": 6.83, "±.5": null, "Tensile (Gpa)": null, "Unnamed: 19": null} |  | 0.5586592
needs_review |  |  |  |  | PAN-based CF | carbon_fiber_comparator | fiber_yarn | [12 empty] | find_primary_publication;check_duplicate_or_multi_sample_group | rec_98a098113d0a | RadarFigureSource.xlsx | Radar | 51 | HexTow AS4(1, 64) | PAN-based CF | carbon_fiber_comparator | fiber_yarn |  |  |  | context_comparator | unresolved_or_internal_source | needs_source_review | Record lacks DOI-backed provenance; keep internal until source is resolved. |  |  |  | missing_doi | [7 empty] | ref:1;64 | 2 |  | 0 |  | 1.79 | 1790 | 0.0005586592 | [16 empty] | 23 | 23000 |  | 0.06 | 60000 | 33.51955 | 6.83 | 6.83 | 0.003815642 | [21 empty] | derived radar/plot workbook | derived_plot_workbook |  |  | 2 |  | 1;64 | [7 empty] | internal_seed_not_public | needs_reference_unit_condition_review | source_compilation |  | {"Name": "HexTow AS4(1, 64)", "Comments": "PAN-based CF", "Density [g cm−3] ±": 1.79, "Specific Volume [cm3g-1]": 0.5586592178770949, "Tenacity [N tex−1 = GPa/SG = GPa/(g/cm^3)]": 2.48, "Initial Modulus [N tex−1 = GPa/SG = GPa/(g/cm^3)]": 129, "Work of Rupture [J g−1]": 23, "E Cond [MS m^2/g]": 0.0335195530726257, "Thermal Conductivity [W m−1 K−1]": 6.83, "Electrical Conductivity [MS m−1]": 0.06, "Tensile [GPa]": null, "G:D Ratio": null, "Publication": null, "Unnamed: 14": null, "Unnamed: 15": null} |  | 0.5586592
needs_review |  |  |  |  | PAN-based CF | carbon_fiber_comparator | fiber_yarn | [12 empty] | find_primary_publication | rec_2bf08d3e79ef | RadarFigureSource.xlsx | Fibers With Error | 51 | HexTow IM7 | PAN-based CF | carbon_fiber_comparator | fiber_yarn |  |  |  | context_comparator | unresolved_or_internal_source | needs_source_review | Record lacks DOI-backed provenance; keep internal until source is resolved. |  |  |  | missing_doi | [7 empty] | source:RadarFigureSource.xlsx:Fibers With Error:51 | 1 |  | 0 |  | 1.78 | 1780 | 0.0005617978 |  |  |  |  | 3.2 | 3200000 |  |  |  |  | 155 | 155000000 |  |  | 1.8 | 0.018 |  |  |  | 0.07 | 70000 | 39.32584 | 5.4 | 5.4 | 0.003033708 | [21 empty] | derived radar/plot workbook | derived_plot_workbook |  |  | 2 | [9 empty] | internal_seed_not_public | needs_reference_unit_condition_review | source_compilation |  | {"Name": "HexTow IM7", "Comments": "PAN-based CF", "Density [g cm−3] ±": 1.78, "Unnamed: 4": null, "1/Density [cm3g-1]": 0.5617977528089888, "Tenacity [N tex−1]": 3.2, "±": null, "Initial Modulus [N tex−1]": 155, "±.1": null, "Elongation [%]": 1.8, "±.2": null, "Work of Rupture [J g−1]": null, "±.3": null, "Electrical Conductivity [MS m−1]": 0.07, "±.4": null, "Thermal Conductivity [W m−1 K−1]": 5.4, "±.5": null, "Tensile (Gpa)": null, "Unnamed: 19": null} |  | 0.5617978
needs_review |  |  |  |  | PAN-based CF | carbon_fiber_comparator | fiber_yarn | [12 empty] | find_primary_publication | rec_827fcd001cba | RadarFigureSource.xlsx | Radar | 52 | HexTow IM7 | PAN-based CF | carbon_fiber_comparator | fiber_yarn |  |  |  | context_comparator | unresolved_or_internal_source | needs_source_review | Record lacks DOI-backed provenance; keep internal until source is resolved. |  |  |  | missing_doi | [7 empty] | source:RadarFigureSource.xlsx:Radar:52 | 1 |  | 0 |  | 1.78 | 1780 | 0.0005617978 | [19 empty] | 0.07 | 70000 | 39.32584 | 5.4 | 5.4 | 0.003033708 | [21 empty] | derived radar/plot workbook | derived_plot_workbook |  |  | 2 | [9 empty] | internal_seed_not_public | needs_reference_unit_condition_review | source_compilation |  | {"Name": "HexTow IM7", "Comments": "PAN-based CF", "Density [g cm−3] ±": 1.78, "Specific Volume [cm3g-1]": 0.5617977528089888, "Tenacity [N tex−1 = GPa/SG = GPa/(g/cm^3)]": 3.2, "Initial Modulus [N tex−1 = GPa/SG = GPa/(g/cm^3)]": 155, "Work of Rupture [J g−1]": null, "E Cond [MS m^2/g]": 0.03932584269662922, "Thermal Conductivity [W m−1 K−1]": 5.4, "Electrical Conductivity [MS m−1]": 0.07, "Tensile [GPa]": null, "G:D Ratio": null, "Publication": null, "Unnamed: 14": null, "Unnamed: 15": null} |  | 0.5617978
needs_review |  |  |  |  | PAN-based CF | carbon_fiber_comparator | fiber_yarn | [12 empty] | find_primary_publication | rec_f054d5cb459c | RadarFigureSource.xlsx | Fibers With Error | 52 | HexTow IM10 | PAN-based CF | carbon_fiber_comparator | fiber_yarn |  |  |  | context_comparator | unresolved_or_internal_source | needs_source_review | Record lacks DOI-backed provenance; keep internal until source is resolved. |  |  |  | missing_doi | [7 empty] | source:RadarFigureSource.xlsx:Fibers With Error:52 | 1 |  | 0 |  | 1.79 | 1790 | 0.0005586592 |  |  |  |  | 3.81 | 3810000 |  |  |  |  | 175 | 175000000 |  |  | 2 | 0.02 |  |  |  | 0.08 | 80000 | 44.69274 | 6.14 | 6.14 | 0.003430168 | [21 empty] | derived radar/plot workbook | derived_plot_workbook |  |  | 2 | [9 empty] | internal_seed_not_public | needs_reference_unit_condition_review | source_compilation |  | {"Name": "HexTow IM10", "Comments": "PAN-based CF", "Density [g cm−3] ±": 1.79, "Unnamed: 4": null, "1/Density [cm3g-1]": 0.5586592178770949, "Tenacity [N tex−1]": 3.81, "±": null, "Initial Modulus [N tex−1]": 175, "±.1": null, "Elongation [%]": 2, "±.2": null, "Work of Rupture [J g−1]": null, "±.3": null, "Electrical Conductivity [MS m−1]": 0.08, "±.4": null, "Thermal Conductivity [W m−1 K−1]": 6.14, "±.5": null, "Tensile (Gpa)": null, "Unnamed: 19": null} |  | 0.5586592
needs_review |  |  |  |  | PAN-based CF | carbon_fiber_comparator | fiber_yarn | [12 empty] | find_primary_publication | rec_ae04d57a13ef | RadarFigureSource.xlsx | Radar | 53 | HexTow IM10 | PAN-based CF | carbon_fiber_comparator | fiber_yarn |  |  |  | context_comparator | unresolved_or_internal_source | needs_source_review | Record lacks DOI-backed provenance; keep internal until source is resolved. |  |  |  | missing_doi | [7 empty] | source:RadarFigureSource.xlsx:Radar:53 | 1 |  | 0 |  | 1.79 | 1790 | 0.0005586592 | [19 empty] | 0.08 | 80000 | 44.69274 | 6.14 | 6.14 | 0.003430168 | [21 empty] | derived radar/plot workbook | derived_plot_workbook |  |  | 2 | [9 empty] | internal_seed_not_public | needs_reference_unit_condition_review | source_compilation |  | {"Name": "HexTow IM10", "Comments": "PAN-based CF", "Density [g cm−3] ±": 1.79, "Specific Volume [cm3g-1]": 0.5586592178770949, "Tenacity [N tex−1 = GPa/SG = GPa/(g/cm^3)]": 3.81, "Initial Modulus [N tex−1 = GPa/SG = GPa/(g/cm^3)]": 175, "Work of Rupture [J g−1]": null, "E Cond [MS m^2/g]": 0.0446927374301676, "Thermal Conductivity [W m−1 K−1]": 6.14, "Electrical Conductivity [MS m−1]": 0.08, "Tensile [GPa]": null, "G:D Ratio": null, "Publication": null, "Unnamed: 14": null, "Unnamed: 15": null} |  | 0.5586592
needs_review |  |  |  |  | PAN-based CF | carbon_fiber_comparator | fiber_yarn | [12 empty] | find_primary_publication | rec_9213a8cdd66c | RadarFigureSource.xlsx | Fibers With Error | 53 | HexTow HM63 | PAN-based CF | carbon_fiber_comparator | fiber_yarn |  |  |  | context_comparator | unresolved_or_internal_source | needs_source_review | Record lacks DOI-backed provenance; keep internal until source is resolved. |  |  |  | missing_doi | [7 empty] | source:RadarFigureSource.xlsx:Fibers With Error:53 | 1 |  | 0 |  | 1.83 | 1830 | 0.0005464481 |  |  |  |  | 2.64 | 2640000 |  |  |  |  | 237 | 237000000 |  |  | 1 | 0.01 |  |  |  | 0.11 | 110000 | 60.10929 | 55 | 55 | 0.03005464 | [21 empty] | derived radar/plot workbook | derived_plot_workbook |  |  | 2 | [9 empty] | internal_seed_not_public | needs_reference_unit_condition_review | source_compilation |  | {"Name": "HexTow HM63", "Comments": "PAN-based CF", "Density [g cm−3] ±": 1.83, "Unnamed: 4": null, "1/Density [cm3g-1]": 0.5464480874316939, "Tenacity [N tex−1]": 2.64, "±": null, "Initial Modulus [N tex−1]": 237, "±.1": null, "Elongation [%]": 1, "±.2": null, "Work of Rupture [J g−1]": null, "±.3": null, "Electrical Conductivity [MS m−1]": 0.11, "±.4": null, "Thermal Conductivity [W m−1 K−1]": 55, "±.5": null, "Tensile (Gpa)": null, "Unnamed: 19": null} |  | 0.5464481
needs_review |  |  |  |  | PAN-based CF | carbon_fiber_comparator | fiber_yarn | [12 empty] | find_primary_publication | rec_8c277315aa29 | RadarFigureSource.xlsx | Radar | 54 | HexTow HM63 | PAN-based CF | carbon_fiber_comparator | fiber_yarn |  |  |  | context_comparator | unresolved_or_internal_source | needs_source_review | Record lacks DOI-backed provenance; keep internal until source is resolved. |  |  |  | missing_doi | [7 empty] | source:RadarFigureSource.xlsx:Radar:54 | 1 |  | 0 |  | 1.83 | 1830 | 0.0005464481 | [19 empty] | 0.11 | 110000 | 60.10929 | 55 | 55 | 0.03005464 | [21 empty] | derived radar/plot workbook | derived_plot_workbook |  |  | 2 | [9 empty] | internal_seed_not_public | needs_reference_unit_condition_review | source_compilation |  | {"Name": "HexTow HM63", "Comments": "PAN-based CF", "Density [g cm−3] ±": 1.83, "Specific Volume [cm3g-1]": 0.5464480874316939, "Tenacity [N tex−1 = GPa/SG = GPa/(g/cm^3)]": 2.64, "Initial Modulus [N tex−1 = GPa/SG = GPa/(g/cm^3)]": 237, "Work of Rupture [J g−1]": null, "E Cond [MS m^2/g]": 0.060109289617486336, "Thermal Conductivity [W m−1 K−1]": 55, "Electrical Conductivity [MS m−1]": 0.11, "Tensile [GPa]": null, "G:D Ratio": null, "Publication": null, "Unnamed: 14": null, "Unnamed: 15": null} |  | 0.5464481
needs_review |  |  |  |  | Pitch-based CF | carbon_fiber_comparator | fiber_yarn | [12 empty] | find_primary_publication | rec_a8faa2c9a597 | RadarFigureSource.xlsx | Fibers With Error | 54 | GRANOC YSH50A | Pitch-based CF | carbon_fiber_comparator | fiber_yarn |  |  |  | context_comparator | unresolved_or_internal_source | needs_source_review | Record lacks DOI-backed provenance; keep internal until source is resolved. |  |  |  | missing_doi | [7 empty] | source:RadarFigureSource.xlsx:Fibers With Error:54 | 1 |  | 0 |  | 2.1 | 2100 | 0.0004761905 |  |  |  |  | 1.82 | 1820000 |  |  |  |  | 248 | 248000000 |  |  | 0.7 | 0.007 |  |  |  | 0.14 | 140000 | 66.66667 | 120 | 120 | 0.05714286 | [21 empty] | derived radar/plot workbook | derived_plot_workbook |  |  | 2 | [9 empty] | internal_seed_not_public | needs_reference_unit_condition_review | source_compilation |  | {"Name": "GRANOC YSH50A", "Comments": "Pitch-based CF", "Density [g cm−3] ±": 2.1, "Unnamed: 4": null, "1/Density [cm3g-1]": 0.47619047619047616, "Tenacity [N tex−1]": 1.82, "±": null, "Initial Modulus [N tex−1]": 248, "±.1": null, "Elongation [%]": 0.7, "±.2": null, "Work of Rupture [J g−1]": null, "±.3": null, "Electrical Conductivity [MS m−1]": 0.14, "±.4": null, "Thermal Conductivity [W m−1 K−1]": 120, "±.5": null, "Tensile (Gpa)": null, "Unnamed: 19": null} |  | 0.4761905
needs_review |  |  |  |  | Pitch-based CF | carbon_fiber_comparator | fiber_yarn | [12 empty] | find_primary_publication | rec_7c90eee200bb | RadarFigureSource.xlsx | Radar | 55 | GRANOC YSH50A | Pitch-based CF | carbon_fiber_comparator | fiber_yarn |  |  |  | context_comparator | unresolved_or_internal_source | needs_source_review | Record lacks DOI-backed provenance; keep internal until source is resolved. |  |  |  | missing_doi | [7 empty] | source:RadarFigureSource.xlsx:Radar:55 | 1 |  | 0 |  | 2.1 | 2100 | 0.0004761905 | [19 empty] | 0.14 | 140000 | 66.66667 | 120 | 120 | 0.05714286 | [21 empty] | derived radar/plot workbook | derived_plot_workbook |  |  | 2 | [9 empty] | internal_seed_not_public | needs_reference_unit_condition_review | source_compilation |  | {"Name": "GRANOC YSH50A", "Comments": "Pitch-based CF", "Density [g cm−3] ±": 2.1, "Specific Volume [cm3g-1]": 0.47619047619047616, "Tenacity [N tex−1 = GPa/SG = GPa/(g/cm^3)]": 1.82, "Initial Modulus [N tex−1 = GPa/SG = GPa/(g/cm^3)]": 248, "Work of Rupture [J g−1]": null, "E Cond [MS m^2/g]": 0.06666666666666667, "Thermal Conductivity [W m−1 K−1]": 120, "Electrical Conductivity [MS m−1]": 0.14, "Tensile [GPa]": null, "G:D Ratio": null, "Publication": null, "Unnamed: 14": null, "Unnamed: 15": null} |  | 0.4761905
needs_review |  |  |  |  | Pitch-based CF | carbon_fiber_comparator | fiber_yarn | [12 empty] | find_primary_publication | rec_f0a85f1b6dc6 | RadarFigureSource.xlsx | Fibers With Error | 55 | GRANOC YSH70A | Pitch-based CF | carbon_fiber_comparator | fiber_yarn |  |  |  | context_comparator | unresolved_or_internal_source | needs_source_review | Record lacks DOI-backed provenance; keep internal until source is resolved. |  |  |  | missing_doi | [7 empty] | source:RadarFigureSource.xlsx:Fibers With Error:55 | 1 |  | 0 |  | 2.15 | 2150 | 0.0004651163 |  |  |  |  | 1.69 | 1690000 |  |  |  |  | 335 | 335000000 |  |  | 0.5 | 0.005 |  |  |  | 0.2 | 200000 | 93.02326 | 250 | 250 | 0.1162791 | [21 empty] | derived radar/plot workbook | derived_plot_workbook |  |  | 2 | [9 empty] | internal_seed_not_public | needs_reference_unit_condition_review | source_compilation |  | {"Name": "GRANOC YSH70A", "Comments": "Pitch-based CF", "Density [g cm−3] ±": 2.15, "Unnamed: 4": null, "1/Density [cm3g-1]": 0.46511627906976744, "Tenacity [N tex−1]": 1.69, "±": null, "Initial Modulus [N tex−1]": 335, "±.1": null, "Elongation [%]": 0.5, "±.2": null, "Work of Rupture [J g−1]": null, "±.3": null, "Electrical Conductivity [MS m−1]": 0.2, "±.4": null, "Thermal Conductivity [W m−1 K−1]": 250, "±.5": null, "Tensile (Gpa)": null, "Unnamed: 19": null} |  | 0.4651163
needs_review |  |  |  |  | Pitch-based CF | carbon_fiber_comparator | fiber_yarn | [12 empty] | find_primary_publication | rec_98bfdbd8b6c2 | RadarFigureSource.xlsx | Radar | 56 | GRANOC YSH70A | Pitch-based CF | carbon_fiber_comparator | fiber_yarn |  |  |  | context_comparator | unresolved_or_internal_source | needs_source_review | Record lacks DOI-backed provenance; keep internal until source is resolved. |  |  |  | missing_doi | [7 empty] | source:RadarFigureSource.xlsx:Radar:56 | 1 |  | 0 |  | 2.15 | 2150 | 0.0004651163 | [19 empty] | 0.2 | 200000 | 93.02326 | 250 | 250 | 0.1162791 | [21 empty] | derived radar/plot workbook | derived_plot_workbook |  |  | 2 | [9 empty] | internal_seed_not_public | needs_reference_unit_condition_review | source_compilation |  | {"Name": "GRANOC YSH70A", "Comments": "Pitch-based CF", "Density [g cm−3] ±": 2.15, "Specific Volume [cm3g-1]": 0.46511627906976744, "Tenacity [N tex−1 = GPa/SG = GPa/(g/cm^3)]": 1.69, "Initial Modulus [N tex−1 = GPa/SG = GPa/(g/cm^3)]": 335, "Work of Rupture [J g−1]": null, "E Cond [MS m^2/g]": 0.0930232558139535, "Thermal Conductivity [W m−1 K−1]": 250, "Electrical Conductivity [MS m−1]": 0.2, "Tensile [GPa]": null, "G:D Ratio": null, "Publication": null, "Unnamed: 14": null, "Unnamed: 15": null} |  | 0.4651163
needs_review |  |  |  |  | Pitch-based CF | carbon_fiber_comparator | fiber_yarn | [12 empty] | find_primary_publication | rec_658e67cf9d90 | RadarFigureSource.xlsx | Fibers With Error | 56 | GRANOC YS80A | Pitch-based CF | carbon_fiber_comparator | fiber_yarn |  |  |  | context_comparator | unresolved_or_internal_source | needs_source_review | Record lacks DOI-backed provenance; keep internal until source is resolved. |  |  |  | missing_doi | [7 empty] | source:RadarFigureSource.xlsx:Fibers With Error:56 | 1 |  | 0 |  | 2.17 | 2170 | 0.0004608295 |  |  |  |  | 1.67 | 1670000 |  |  |  |  | 362 | 362000000 |  |  | 0.5 | 0.005 |  |  |  | 0.2 | 200000 | 92.1659 | 320 | 320 | 0.1474654 | [21 empty] | derived radar/plot workbook | derived_plot_workbook |  |  | 2 | [9 empty] | internal_seed_not_public | needs_reference_unit_condition_review | source_compilation |  | {"Name": "GRANOC YS80A", "Comments": "Pitch-based CF", "Density [g cm−3] ±": 2.17, "Unnamed: 4": null, "1/Density [cm3g-1]": 0.4608294930875576, "Tenacity [N tex−1]": 1.67, "±": null, "Initial Modulus [N tex−1]": 362, "±.1": null, "Elongation [%]": 0.5, "±.2": null, "Work of Rupture [J g−1]": null, "±.3": null, "Electrical Conductivity [MS m−1]": 0.2, "±.4": null, "Thermal Conductivity [W m−1 K−1]": 320, "±.5": null, "Tensile (Gpa)": null, "Unnamed: 19": null} |  | 0.4608295
needs_review |  |  |  |  | Pitch-based CF | carbon_fiber_comparator | fiber_yarn | [12 empty] | find_primary_publication | rec_8ed1ed1ea8a8 | RadarFigureSource.xlsx | Radar | 57 | GRANOC YS80A | Pitch-based CF | carbon_fiber_comparator | fiber_yarn |  |  |  | context_comparator | unresolved_or_internal_source | needs_source_review | Record lacks DOI-backed provenance; keep internal until source is resolved. |  |  |  | missing_doi | [7 empty] | source:RadarFigureSource.xlsx:Radar:57 | 1 |  | 0 |  | 2.17 | 2170 | 0.0004608295 | [19 empty] | 0.2 | 200000 | 92.1659 | 320 | 320 | 0.1474654 | [21 empty] | derived radar/plot workbook | derived_plot_workbook |  |  | 2 | [9 empty] | internal_seed_not_public | needs_reference_unit_condition_review | source_compilation |  | {"Name": "GRANOC YS80A", "Comments": "Pitch-based CF", "Density [g cm−3] ±": 2.17, "Specific Volume [cm3g-1]": 0.4608294930875576, "Tenacity [N tex−1 = GPa/SG = GPa/(g/cm^3)]": 1.67, "Initial Modulus [N tex−1 = GPa/SG = GPa/(g/cm^3)]": 362, "Work of Rupture [J g−1]": null, "E Cond [MS m^2/g]": 0.09216589861751152, "Thermal Conductivity [W m−1 K−1]": 320, "Electrical Conductivity [MS m−1]": 0.2, "Tensile [GPa]": null, "G:D Ratio": null, "Publication": null, "Unnamed: 14": null, "Unnamed: 15": null} |  | 0.4608295
needs_review |  |  |  |  | Pitch-based CF | carbon_fiber_comparator | fiber_yarn | [12 empty] | find_primary_publication | rec_247714680326 | RadarFigureSource.xlsx | Fibers With Error | 57 | GRANOC YS90A | Pitch-based CF | carbon_fiber_comparator | fiber_yarn |  |  |  | context_comparator | unresolved_or_internal_source | needs_source_review | Record lacks DOI-backed provenance; keep internal until source is resolved. |  |  |  | missing_doi | [7 empty] | source:RadarFigureSource.xlsx:Fibers With Error:57 | 1 |  | 0 |  | 2.18 | 2180 | 0.0004587156 |  |  |  |  | 1.62 | 1620000 |  |  |  |  | 404 | 404000000 |  |  | 0.3 | 0.003 |  |  |  | 0.33 | 330000 | 151.3761 | 500 | 500 | 0.2293578 | [21 empty] | derived radar/plot workbook | derived_plot_workbook |  |  | 2 | [9 empty] | internal_seed_not_public | needs_reference_unit_condition_review | source_compilation |  | {"Name": "GRANOC YS90A", "Comments": "Pitch-based CF", "Density [g cm−3] ±": 2.18, "Unnamed: 4": null, "1/Density [cm3g-1]": 0.4587155963302752, "Tenacity [N tex−1]": 1.62, "±": null, "Initial Modulus [N tex−1]": 404, "±.1": null, "Elongation [%]": 0.3, "±.2": null, "Work of Rupture [J g−1]": null, "±.3": null, "Electrical Conductivity [MS m−1]": 0.33, "±.4": null, "Thermal Conductivity [W m−1 K−1]": 500, "±.5": null, "Tensile (Gpa)": null, "Unnamed: 19": null} |  | 0.4587156
needs_review |  |  |  |  | Pitch-based CF | carbon_fiber_comparator | fiber_yarn | [12 empty] | find_primary_publication | rec_18c8f202ef86 | RadarFigureSource.xlsx | Radar | 58 | GRANOC YS90A | Pitch-based CF | carbon_fiber_comparator | fiber_yarn |  |  |  | context_comparator | unresolved_or_internal_source | needs_source_review | Record lacks DOI-backed provenance; keep internal until source is resolved. |  |  |  | missing_doi | [7 empty] | source:RadarFigureSource.xlsx:Radar:58 | 1 |  | 0 |  | 2.18 | 2180 | 0.0004587156 | [19 empty] | 0.33 | 330000 | 151.3761 | 500 | 500 | 0.2293578 | [21 empty] | derived radar/plot workbook | derived_plot_workbook |  |  | 2 | [9 empty] | internal_seed_not_public | needs_reference_unit_condition_review | source_compilation |  | {"Name": "GRANOC YS90A", "Comments": "Pitch-based CF", "Density [g cm−3] ±": 2.18, "Specific Volume [cm3g-1]": 0.4587155963302752, "Tenacity [N tex−1 = GPa/SG = GPa/(g/cm^3)]": 1.62, "Initial Modulus [N tex−1 = GPa/SG = GPa/(g/cm^3)]": 404, "Work of Rupture [J g−1]": null, "E Cond [MS m^2/g]": 0.15137614678899083, "Thermal Conductivity [W m−1 K−1]": 500, "Electrical Conductivity [MS m−1]": 0.33, "Tensile [GPa]": null, "G:D Ratio": null, "Publication": null, "Unnamed: 14": null, "Unnamed: 15": null} |  | 0.4587156
needs_review |  |  |  |  | Pitch-based CF | carbon_fiber_comparator | fiber_yarn | [12 empty] | find_primary_publication | rec_71c5cca4f289 | RadarFigureSource.xlsx | Fibers With Error | 58 | GRANOC YS95A | Pitch-based CF | carbon_fiber_comparator | fiber_yarn |  |  |  | context_comparator | unresolved_or_internal_source | needs_source_review | Record lacks DOI-backed provenance; keep internal until source is resolved. |  |  |  | missing_doi | [7 empty] | source:RadarFigureSource.xlsx:Fibers With Error:58 | 1 |  | 0 |  | 2.19 | 2190 | 0.000456621 |  |  |  |  | 1.61 | 1610000 |  |  |  |  | 420 | 420000000 |  |  | 0.3 | 0.003 |  |  |  | 0.45 | 450000 | 205.4795 | 600 | 600 | 0.2739726 | [21 empty] | derived radar/plot workbook | derived_plot_workbook |  |  | 2 | [9 empty] | internal_seed_not_public | needs_reference_unit_condition_review | source_compilation |  | {"Name": "GRANOC YS95A", "Comments": "Pitch-based CF", "Density [g cm−3] ±": 2.19, "Unnamed: 4": null, "1/Density [cm3g-1]": 0.4566210045662101, "Tenacity [N tex−1]": 1.61, "±": null, "Initial Modulus [N tex−1]": 420, "±.1": null, "Elongation [%]": 0.3, "±.2": null, "Work of Rupture [J g−1]": null, "±.3": null, "Electrical Conductivity [MS m−1]": 0.45, "±.4": null, "Thermal Conductivity [W m−1 K−1]": 600, "±.5": null, "Tensile (Gpa)": null, "Unnamed: 19": null} |  | 0.456621
needs_review |  |  |  |  | Pitch-based CF | carbon_fiber_comparator | fiber_yarn | [12 empty] | find_primary_publication | rec_271a8f5dfc84 | RadarFigureSource.xlsx | Radar | 59 | GRANOC YS95A | Pitch-based CF | carbon_fiber_comparator | fiber_yarn |  |  |  | context_comparator | unresolved_or_internal_source | needs_source_review | Record lacks DOI-backed provenance; keep internal until source is resolved. |  |  |  | missing_doi | [7 empty] | source:RadarFigureSource.xlsx:Radar:59 | 1 |  | 0 |  | 2.19 | 2190 | 0.000456621 | [16 empty] | 2.42 | 2420 |  | 0.45 | 450000 | 205.4795 | 600 | 600 | 0.2739726 | https://www.ngfworld.com/dcms_media/other/YSAfiber2014.pdf | [20 empty] | derived radar/plot workbook | derived_plot_workbook |  |  | 2 | [9 empty] | internal_seed_not_public | needs_reference_unit_condition_review | source_compilation |  | {"Name": "GRANOC YS95A", "Comments": "Pitch-based CF", "Density [g cm−3] ±": 2.19, "Specific Volume [cm3g-1]": 0.4566210045662101, "Tenacity [N tex−1 = GPa/SG = GPa/(g/cm^3)]": 1.61, "Initial Modulus [N tex−1 = GPa/SG = GPa/(g/cm^3)]": 420, "Work of Rupture [J g−1]": 2.42, "E Cond [MS m^2/g]": 0.20547945205479454, "Thermal Conductivity [W m−1 K−1]": 600, "Electrical Conductivity [MS m−1]": 0.45, "Tensile [GPa]": null, "G:D Ratio": "https://www.ngfworld.com/dcms_media/other/YSAfiber2014.pdf", "Publication": null, "Unnamed: 14": null, "Unnamed: 15": null} |  | 0.456621
needs_review |  |  |  |  | Pitch-based CF | carbon_fiber_comparator | fiber_yarn | [12 empty] | find_primary_publication | rec_a051e576f73c | RadarFigureSource.xlsx | Fibers With Error | 59 | DIALEAD K1352U | Pitch-based CF | carbon_fiber_comparator | fiber_yarn |  |  |  | context_comparator | unresolved_or_internal_source | needs_source_review | Record lacks DOI-backed provenance; keep internal until source is resolved. |  |  |  | missing_doi | [7 empty] | source:RadarFigureSource.xlsx:Fibers With Error:59 | 1 |  | 0 |  | 2.12 | 2120 | 0.0004716981 |  |  |  |  | 1.7 | 1700000 |  |  |  |  | 292 | 292000000 |  |  | 0.6 | 0.006 |  |  |  | 0.15 | 150000 | 70.75472 | 140 | 140 | 0.06603774 | [21 empty] | derived radar/plot workbook | derived_plot_workbook |  |  | 2 | [9 empty] | internal_seed_not_public | needs_reference_unit_condition_review | source_compilation |  | {"Name": "DIALEAD K1352U", "Comments": "Pitch-based CF", "Density [g cm−3] ±": 2.12, "Unnamed: 4": null, "1/Density [cm3g-1]": 0.4716981132075471, "Tenacity [N tex−1]": 1.7, "±": null, "Initial Modulus [N tex−1]": 292, "±.1": null, "Elongation [%]": 0.6, "±.2": null, "Work of Rupture [J g−1]": null, "±.3": null, "Electrical Conductivity [MS m−1]": 0.15, "±.4": null, "Thermal Conductivity [W m−1 K−1]": 140, "±.5": null, "Tensile (Gpa)": null, "Unnamed: 19": null} |  | 0.4716981
needs_review |  |  |  |  | Pitch-based CF | carbon_fiber_comparator | fiber_yarn | [12 empty] | find_primary_publication | rec_5163df914204 | RadarFigureSource.xlsx | Radar | 60 | DIALEAD K1352U | Pitch-based CF | carbon_fiber_comparator | fiber_yarn |  |  |  | context_comparator | unresolved_or_internal_source | needs_source_review | Record lacks DOI-backed provenance; keep internal until source is resolved. |  |  |  | missing_doi | [7 empty] | source:RadarFigureSource.xlsx:Radar:60 | 1 |  | 0 |  | 2.12 | 2120 | 0.0004716981 | [19 empty] | 0.15 | 150000 | 70.75472 | 140 | 140 | 0.06603774 | [21 empty] | derived radar/plot workbook | derived_plot_workbook |  |  | 2 | [9 empty] | internal_seed_not_public | needs_reference_unit_condition_review | source_compilation |  | {"Name": "DIALEAD K1352U", "Comments": "Pitch-based CF", "Density [g cm−3] ±": 2.12, "Specific Volume [cm3g-1]": 0.4716981132075471, "Tenacity [N tex−1 = GPa/SG = GPa/(g/cm^3)]": 1.7, "Initial Modulus [N tex−1 = GPa/SG = GPa/(g/cm^3)]": 292, "Work of Rupture [J g−1]": null, "E Cond [MS m^2/g]": 0.07075471698113207, "Thermal Conductivity [W m−1 K−1]": 140, "Electrical Conductivity [MS m−1]": 0.15, "Tensile [GPa]": null, "G:D Ratio": null, "Publication": null, "Unnamed: 14": null, "Unnamed: 15": null} |  | 0.4716981
needs_review |  |  |  |  | Pitch-based CF | carbon_fiber_comparator | fiber_yarn | [12 empty] | find_primary_publication | rec_b6782eed6a6c | RadarFigureSource.xlsx | Fibers With Error | 60 | DIALEAD K1392U | Pitch-based CF | carbon_fiber_comparator | fiber_yarn |  |  |  | context_comparator | unresolved_or_internal_source | needs_source_review | Record lacks DOI-backed provenance; keep internal until source is resolved. |  |  |  | missing_doi | [7 empty] | source:RadarFigureSource.xlsx:Fibers With Error:60 | 1 |  | 0 |  | 2.15 | 2150 | 0.0004651163 |  |  |  |  | 1.72 | 1720000 |  |  |  |  | 353 | 353000000 |  |  | 0.5 | 0.005 |  |  |  | 0.2 | 200000 | 93.02326 | 210 | 210 | 0.09767442 | [21 empty] | derived radar/plot workbook | derived_plot_workbook |  |  | 2 | [9 empty] | internal_seed_not_public | needs_reference_unit_condition_review | source_compilation |  | {"Name": "DIALEAD K1392U", "Comments": "Pitch-based CF", "Density [g cm−3] ±": 2.15, "Unnamed: 4": null, "1/Density [cm3g-1]": 0.46511627906976744, "Tenacity [N tex−1]": 1.72, "±": null, "Initial Modulus [N tex−1]": 353, "±.1": null, "Elongation [%]": 0.5, "±.2": null, "Work of Rupture [J g−1]": null, "±.3": null, "Electrical Conductivity [MS m−1]": 0.2, "±.4": null, "Thermal Conductivity [W m−1 K−1]": 210, "±.5": null, "Tensile (Gpa)": null, "Unnamed: 19": null} |  | 0.4651163
needs_review |  |  |  |  | Pitch-based CF | carbon_fiber_comparator | fiber_yarn | [12 empty] | find_primary_publication | rec_66519973b927 | RadarFigureSource.xlsx | Radar | 61 | DIALEAD K1392U | Pitch-based CF | carbon_fiber_comparator | fiber_yarn |  |  |  | context_comparator | unresolved_or_internal_source | needs_source_review | Record lacks DOI-backed provenance; keep internal until source is resolved. |  |  |  | missing_doi | [7 empty] | source:RadarFigureSource.xlsx:Radar:61 | 1 |  | 0 |  | 2.15 | 2150 | 0.0004651163 | [19 empty] | 0.2 | 200000 | 93.02326 | 210 | 210 | 0.09767442 | [21 empty] | derived radar/plot workbook | derived_plot_workbook |  |  | 2 | [9 empty] | internal_seed_not_public | needs_reference_unit_condition_review | source_compilation |  | {"Name": "DIALEAD K1392U", "Comments": "Pitch-based CF", "Density [g cm−3] ±": 2.15, "Specific Volume [cm3g-1]": 0.46511627906976744, "Tenacity [N tex−1 = GPa/SG = GPa/(g/cm^3)]": 1.72, "Initial Modulus [N tex−1 = GPa/SG = GPa/(g/cm^3)]": 353, "Work of Rupture [J g−1]": null, "E Cond [MS m^2/g]": 0.0930232558139535, "Thermal Conductivity [W m−1 K−1]": 210, "Electrical Conductivity [MS m−1]": 0.2, "Tensile [GPa]": null, "G:D Ratio": null, "Publication": null, "Unnamed: 14": null, "Unnamed: 15": null} |  | 0.4651163
needs_review |  |  |  |  | Pitch-based CF | carbon_fiber_comparator | fiber_yarn | [12 empty] | find_primary_publication | rec_d7b1d97d92bd | RadarFigureSource.xlsx | Fibers With Error | 61 | DIALEAD K13C6U | Pitch-based CF | carbon_fiber_comparator | fiber_yarn |  |  |  | context_comparator | unresolved_or_internal_source | needs_source_review | Record lacks DOI-backed provenance; keep internal until source is resolved. |  |  |  | missing_doi | [7 empty] | source:RadarFigureSource.xlsx:Fibers With Error:61 | 1 |  | 0 |  | 2.18 | 2180 | 0.0004587156 |  |  |  |  | 1.65 | 1650000 |  |  |  |  | 413 | 413000000 |  |  | 0.4 | 0.004 |  |  |  | 0.4 | 400000 | 183.4862 | 580 | 580 | 0.266055 | [21 empty] | derived radar/plot workbook | derived_plot_workbook |  |  | 2 | [9 empty] | internal_seed_not_public | needs_reference_unit_condition_review | source_compilation |  | {"Name": "DIALEAD K13C6U", "Comments": "Pitch-based CF", "Density [g cm−3] ±": 2.18, "Unnamed: 4": null, "1/Density [cm3g-1]": 0.4587155963302752, "Tenacity [N tex−1]": 1.65, "±": null, "Initial Modulus [N tex−1]": 413, "±.1": null, "Elongation [%]": 0.4, "±.2": null, "Work of Rupture [J g−1]": null, "±.3": null, "Electrical Conductivity [MS m−1]": 0.4, "±.4": null, "Thermal Conductivity [W m−1 K−1]": 580, "±.5": null, "Tensile (Gpa)": null, "Unnamed: 19": null} |  | 0.4587156
needs_review |  |  |  |  | Pitch-based CF | carbon_fiber_comparator | fiber_yarn | [12 empty] | find_primary_publication | rec_9d35de57de91 | RadarFigureSource.xlsx | Radar | 62 | DIALEAD K13C6U | Pitch-based CF | carbon_fiber_comparator | fiber_yarn |  |  |  | context_comparator | unresolved_or_internal_source | needs_source_review | Record lacks DOI-backed provenance; keep internal until source is resolved. |  |  |  | missing_doi | [7 empty] | source:RadarFigureSource.xlsx:Radar:62 | 1 |  | 0 |  | 2.18 | 2180 | 0.0004587156 | [19 empty] | 0.4 | 400000 | 183.4862 | 580 | 580 | 0.266055 | [21 empty] | derived radar/plot workbook | derived_plot_workbook |  |  | 2 | [9 empty] | internal_seed_not_public | needs_reference_unit_condition_review | source_compilation |  | {"Name": "DIALEAD K13C6U", "Comments": "Pitch-based CF", "Density [g cm−3] ±": 2.18, "Specific Volume [cm3g-1]": 0.4587155963302752, "Tenacity [N tex−1 = GPa/SG = GPa/(g/cm^3)]": 1.65, "Initial Modulus [N tex−1 = GPa/SG = GPa/(g/cm^3)]": 413, "Work of Rupture [J g−1]": null, "E Cond [MS m^2/g]": 0.1834862385321101, "Thermal Conductivity [W m−1 K−1]": 580, "Electrical Conductivity [MS m−1]": 0.4, "Tensile [GPa]": null, "G:D Ratio": null, "Publication": null, "Unnamed: 14": null, "Unnamed: 15": null} |  | 0.4587156
needs_review |  |  |  |  | Pitch-based CF | carbon_fiber_comparator | fiber_yarn | [12 empty] | find_primary_publication | rec_d1f45d3f4068 | RadarFigureSource.xlsx | Fibers With Error | 62 | DIALEAD K13D2U | Pitch-based CF | carbon_fiber_comparator | fiber_yarn |  |  |  | context_comparator | unresolved_or_internal_source | needs_source_review | Record lacks DOI-backed provenance; keep internal until source is resolved. |  |  |  | missing_doi | [7 empty] | source:RadarFigureSource.xlsx:Fibers With Error:62 | 1 |  | 0 |  | 2.2 | 2200 | 0.0004545455 |  |  |  |  | 1.68 | 1680000 |  |  |  |  | 425 | 425000000 |  |  | 0.4 | 0.004 |  |  |  | 0.67 | 670000 | 304.5455 | 800 | 800 | 0.3636364 | [21 empty] | derived radar/plot workbook | derived_plot_workbook |  |  | 2 | [9 empty] | internal_seed_not_public | needs_reference_unit_condition_review | source_compilation |  | {"Name": "DIALEAD K13D2U", "Comments": "Pitch-based CF", "Density [g cm−3] ±": 2.2, "Unnamed: 4": null, "1/Density [cm3g-1]": 0.45454545454545453, "Tenacity [N tex−1]": 1.68, "±": null, "Initial Modulus [N tex−1]": 425, "±.1": null, "Elongation [%]": 0.4, "±.2": null, "Work of Rupture [J g−1]": null, "±.3": null, "Electrical Conductivity [MS m−1]": 0.67, "±.4": null, "Thermal Conductivity [W m−1 K−1]": 800, "±.5": null, "Tensile (Gpa)": null, "Unnamed: 19": null} |  | 0.4545455
needs_review |  |  |  |  | Pitch-based CF | carbon_fiber_comparator | fiber_yarn | [12 empty] | find_primary_publication | rec_80c4b9218101 | RadarFigureSource.xlsx | Radar | 63 | DIALEAD K13D2U | Pitch-based CF | carbon_fiber_comparator | fiber_yarn |  |  |  | context_comparator | unresolved_or_internal_source | needs_source_review | Record lacks DOI-backed provenance; keep internal until source is resolved. |  |  |  | missing_doi | [7 empty] | source:RadarFigureSource.xlsx:Radar:63 | 1 |  | 0 |  | 2.2 | 2200 | 0.0004545455 | [19 empty] | 0.67 | 670000 | 304.5455 | 800 | 800 | 0.3636364 | [21 empty] | derived radar/plot workbook | derived_plot_workbook |  |  | 2 | [9 empty] | internal_seed_not_public | needs_reference_unit_condition_review | source_compilation |  | {"Name": "DIALEAD K13D2U", "Comments": "Pitch-based CF", "Density [g cm−3] ±": 2.2, "Specific Volume [cm3g-1]": 0.45454545454545453, "Tenacity [N tex−1 = GPa/SG = GPa/(g/cm^3)]": 1.68, "Initial Modulus [N tex−1 = GPa/SG = GPa/(g/cm^3)]": 425, "Work of Rupture [J g−1]": null, "E Cond [MS m^2/g]": 0.30454545454545456, "Thermal Conductivity [W m−1 K−1]": 800, "Electrical Conductivity [MS m−1]": 0.67, "Tensile [GPa]": null, "G:D Ratio": null, "Publication": null, "Unnamed: 14": null, "Unnamed: 15": null} |  | 0.4545455
needs_review |  |  |  |  | High-modulus Coal Tar Pitch | carbon_fiber_comparator | fiber_yarn | [12 empty] | review_non_literature_comparator_disclosure | rec_8879862afdb2 | RadarFigureSource.xlsx | Radar | 64 | Epsilon | High-modulus Coal Tar Pitch | carbon_fiber_comparator | fiber_yarn |  |  |  | context_comparator | commercial_or_web_specsheet_comparator | context_benchmark_non_peer_reviewed | Comparator benchmark from manufacturer, MatWeb, or other web/spec-sheet source; cite as non-peer-reviewed contextual benchmark. |  |  | https://www.epsilon-composite.com/en/carbon-fiber-grades | missing_doi | [7 empty] | https://www.epsilon-composite.com/en/carbon-fiber-grades | 1 |  | 0 |  | 1.8 | 1800 | 0.0005555556 | [46 empty] | derived radar/plot workbook | derived_plot_workbook | https://www.epsilon-composite.com/en/carbon-fiber-grades |  | 2 | [9 empty] | internal_seed_not_public | needs_reference_unit_condition_review | source_compilation |  | {"Name": "Epsilon", "Comments": "High-modulus Coal Tar Pitch", "Density [g cm−3] ±": 1.8, "Specific Volume [cm3g-1]": 0.5555555555555556, "Tenacity [N tex−1 = GPa/SG = GPa/(g/cm^3)]": null, "Initial Modulus [N tex−1 = GPa/SG = GPa/(g/cm^3)]": 516.6666666666666, "Work of Rupture [J g−1]": null, "E Cond [MS m^2/g]": null, "Thermal Conductivity [W m−1 K−1]": null, "Electrical Conductivity [MS m−1]": null, "Tensile [GPa]": null, "G:D Ratio": null, "Publication": "https://www.epsilon-composite.com/en/carbon-fiber-grades", "Unnamed: 14": null, "Unnamed: 15": null} |  | 0.5555556
needs_review |  |  |  |  | PAN-based CF | carbon_fiber_comparator | fiber_yarn | [12 empty] | find_primary_publication;check_duplicate_or_multi_sample_group | rec_90eea0c216f2 | RadarFigureSource.xlsx | Fibers With Error | 90 | Toray T1100GC(1) | PAN-based CF | carbon_fiber_comparator | fiber_yarn |  |  |  | context_comparator | unresolved_or_internal_source | needs_source_review | Record lacks DOI-backed provenance; keep internal until source is resolved. |  |  |  | missing_doi | [7 empty] | ref:1 | 9 |  | 0 |  | 1.79 | 1790 | 0.0005586592 |  |  |  |  | 3.91 | 3910000 |  |  |  |  | 181 | 181000000 |  |  | 2 | 0.02 | 39 | 39000 |  | 0.07 | 70000 | 39.10615 | 13 | 13 | 0.00726257 | [21 empty] | derived radar/plot workbook | derived_plot_workbook |  |  | 2 |  | 1 | [7 empty] | internal_seed_not_public | needs_reference_unit_condition_review | source_compilation |  | {"Name": "Toray T1100GC(1)", "Comments": "PAN-based CF", "Density [g cm−3] ±": 1.79, "Unnamed: 4": null, "1/Density [cm3g-1]": 0.5586592178770949, "Tenacity [N tex−1]": 3.91, "±": null, "Initial Modulus [N tex−1]": 181, "±.1": null, "Elongation [%]": 2, "±.2": null, "Work of Rupture [J g−1]": 39, "±.3": null, "Electrical Conductivity [MS m−1]": 0.07, "±.4": null, "Thermal Conductivity [W m−1 K−1]": 13, "±.5": null, "Tensile (Gpa)": null, "Unnamed: 19": null} |  | 0.5586592
needs_review |  |  |  |  | PAN-based CF | carbon_fiber_comparator | fiber_yarn | [12 empty] | find_primary_publication | rec_d6e4e4643f58 | RadarFigureSource.xlsx | Fibers With Error | 92 | HexTow HM63 | PAN-based CF | carbon_fiber_comparator | fiber_yarn |  |  |  | context_comparator | unresolved_or_internal_source | needs_source_review | Record lacks DOI-backed provenance; keep internal until source is resolved. |  |  |  | missing_doi | [7 empty] | source:RadarFigureSource.xlsx:Fibers With Error:92 | 1 |  | 0 |  | 1.83 | 1830 | 0.0005464481 |  |  |  |  | 2.64 | 2640000 |  |  |  |  | 237 | 237000000 |  |  | 1 | 0.01 |  |  |  | 0.11 | 110000 | 60.10929 | 55 | 55 | 0.03005464 | [21 empty] | derived radar/plot workbook | derived_plot_workbook |  |  | 2 | [9 empty] | internal_seed_not_public | needs_reference_unit_condition_review | source_compilation |  | {"Name": "HexTow HM63", "Comments": "PAN-based CF", "Density [g cm−3] ±": 1.83, "Unnamed: 4": null, "1/Density [cm3g-1]": 0.5464480874316939, "Tenacity [N tex−1]": 2.64, "±": null, "Initial Modulus [N tex−1]": 237, "±.1": null, "Elongation [%]": 1, "±.2": null, "Work of Rupture [J g−1]": null, "±.3": null, "Electrical Conductivity [MS m−1]": 0.11, "±.4": null, "Thermal Conductivity [W m−1 K−1]": 55, "±.5": null, "Tensile (Gpa)": null, "Unnamed: 19": null} |  | 0.5464481
needs_review |  |  |  |  | Pitch-based CF | carbon_fiber_comparator | fiber_yarn | [12 empty] | find_primary_publication | rec_8f8317262498 | RadarFigureSource.xlsx | Fibers With Error | 94 | GRANOC YS95A | Pitch-based CF | carbon_fiber_comparator | fiber_yarn |  |  |  | context_comparator | unresolved_or_internal_source | needs_source_review | Record lacks DOI-backed provenance; keep internal until source is resolved. |  |  |  | missing_doi | [7 empty] | source:RadarFigureSource.xlsx:Fibers With Error:94 | 1 |  | 0 |  | 2.19 | 2190 | 0.000456621 |  |  |  |  | 1.61 | 1610000 |  |  |  |  | 420 | 420000000 |  |  | 0.3 | 0.003 |  |  |  | 0.45 | 450000 | 205.4795 | 600 | 600 | 0.2739726 | [21 empty] | derived radar/plot workbook | derived_plot_workbook |  |  | 2 | [9 empty] | internal_seed_not_public | needs_reference_unit_condition_review | source_compilation |  | {"Name": "GRANOC YS95A", "Comments": "Pitch-based CF", "Density [g cm−3] ±": 2.19, "Unnamed: 4": null, "1/Density [cm3g-1]": 0.4566210045662101, "Tenacity [N tex−1]": 1.61, "±": null, "Initial Modulus [N tex−1]": 420, "±.1": null, "Elongation [%]": 0.3, "±.2": null, "Work of Rupture [J g−1]": null, "±.3": null, "Electrical Conductivity [MS m−1]": 0.45, "±.4": null, "Thermal Conductivity [W m−1 K−1]": 600, "±.5": null, "Tensile (Gpa)": null, "Unnamed: 19": null} |  | 0.456621
needs_review |  |  |  |  | Pitch-based CF | carbon_fiber_comparator | fiber_yarn | [12 empty] | find_primary_publication | rec_9b29e293812d | RadarFigureSource.xlsx | Fibers With Error | 96 | DIALEAD K13D2U | Pitch-based CF | carbon_fiber_comparator | fiber_yarn |  |  |  | context_comparator | unresolved_or_internal_source | needs_source_review | Record lacks DOI-backed provenance; keep internal until source is resolved. |  |  |  | missing_doi | [7 empty] | source:RadarFigureSource.xlsx:Fibers With Error:96 | 1 |  | 0 |  | 2.2 | 2200 | 0.0004545455 |  |  |  |  | 1.68 | 1680000 |  |  |  |  | 425 | 425000000 |  |  | 0.4 | 0.004 |  |  |  | 0.67 | 670000 | 304.5455 | 800 | 800 | 0.3636364 | [21 empty] | derived radar/plot workbook | derived_plot_workbook |  |  | 2 | [9 empty] | internal_seed_not_public | needs_reference_unit_condition_review | source_compilation |  | {"Name": "DIALEAD K13D2U", "Comments": "Pitch-based CF", "Density [g cm−3] ±": 2.2, "Unnamed: 4": null, "1/Density [cm3g-1]": 0.45454545454545453, "Tenacity [N tex−1]": 1.68, "±": null, "Initial Modulus [N tex−1]": 425, "±.1": null, "Elongation [%]": 0.4, "±.2": null, "Work of Rupture [J g−1]": null, "±.3": null, "Electrical Conductivity [MS m−1]": 0.67, "±.4": null, "Thermal Conductivity [W m−1 K−1]": 800, "±.5": null, "Tensile (Gpa)": null, "Unnamed: 19": null} |  | 0.4545455
needs_review |  |  |  |  | Carbon Fiber 1981 | carbon_fiber_comparator | fiber_yarn |  |  | Not Reported/ Can not calculate | alignment: Not Reported/ Can not calculate |  |  |  |  | Bulmer/James meta-analysis supporting workbook, Main sheet |  |  |  | check_duplicate_or_multi_sample_group | rec_0e52f624e790 | 20210409_Metaanalysis_database.xlsx | Main | 40 | 1983 ELECTRICAL AND MECHANICAL PROPERTIES OF COPPER CHLORIDE-INTERCALATED PITCH-BASED CARBON FIBERS | Carbon Fiber 1981 | carbon_fiber_comparator | fiber_yarn |  |  | Not Reported/ Can not calculate | context_comparator | peer_reviewed_meta_analysis_record | secondary_meta_analysis_with_original_doi | Peer-reviewed meta-analysis workbook row with original DOI resolved by Crossref/OpenAlex; not re-extracted from the primary paper in this pipeline. | 10.1016/0379-6779(83)90125-x | 10.1016/0379-6779(83)90125-x |  | verified_crossref_openalex | Electrical and mechanical properties of copper chloride-intercalated pitch-based carbon fibers | Hisashi Oshima et al. | Hisashi Oshima; John A. Woollam; Andre Yavrouian; Michael B. Dowell | Synthetic Metals | 1983 | 1983-01-01 | 5, 2, 113-123 | 10.1016/0379-6779(83)90125-x | 3 |  | 0 | [10 empty] | 1.9925 | 1.9925 | 1992500000 | raw_value_as_GPa |  |  | 634 | 634000000000 | [5 empty] | 0.3448276 | 344827.6 | [11 empty] | alignment: Not Reported/ Can not calculate |  |  | Bulmer/James meta-analysis supporting workbook, Main sheet | 10.1002/adma.202008432 | A Meta-Analysis of Conductive and Strong Carbon Nanotube Materials | John S. Bulmer et al. | Advanced Materials | 2021 | 1983 ELECTRICAL AND MECHANICAL PROPERTIES OF COPPER CHLORIDE-INTERCALATED PITCH-BASED CARBON FIBERS | accepted | 1 |  |  | Bulmer/James CNT meta-analysis supporting workbook | peer_reviewed_meta_analysis_workbook | 10.1016/0379-6779(83)90125-x | Original DOI resolved from James/Bulmer workbook reference: 10.1016/0379-6779(83)90125-x; compiled data source DOI: 10.1002/adma.202008432 | 4 | Carbon Fiber |  | Electrical and mechanical properties of copper chloride-intercalated pitch-based carbon fibers |  | Synthetic Metals | 1983 |  |  |  | secondary_public_candidate | needs_primary_value_crosscheck | James_Bulmer_meta_analysis_workbook | 3 | {"Category": "Carbon Fiber", "Conductivity (MSm-1)": 0.3448275862068965, "Density (g cm-3)": "Not Reported/ Can not calculate", "Specific Conductivity (kS m2/kg)": "Not Reported/ Can not calculate", "Electrical Anisotropy": "Not Reported/ Can not calculate", "Alignment figure of merit": "Not Reported/ Can not calculate", "Alignment method": "Not Reported/ Can not calculate", "Alignment FWHM": "Not Reported/ Can not calculate", "FWHM type": "Not Reported/ Can not calculate", "Raman G:D": "Not Reported/ Can not calculate", "Raman wavelength": "Not Reported/ Can not calculate", "(10^-12)*G:D λ^4": "Not Reported/ Can not calculate", "Doped or Acid Exposure (Yes/ No)": "No", "Tensile Strength (MPa)": 1992.5, "Specific Strength (N/Tex)": "Not Reported/ Can not calculate", "Young's Modulus (GPa)": 634, "Unnamed: 16": null, "Uber Parameter": 687.0689655172413, "Specific Uber Parameter": "Not Reported/ Can not calculate", "CNT Diameter (nm)": "Not Reported/ Can not calculate", "Plottable CNT Diameter (nm)": "Not Reported/ Can not calculate", "Date Entered and Checked ": 20200518, "Notes": null, "Year": 1981, "Production Process": "Carbon Fiber", "Post Process": "Not Reported/ Can not calculate", "Intentionally added intercalation dope": "Not Reported/ Can not calculate", "Host Conductivity (MSm-1)": "Not Reported/ Can not calculate", "Sorted Status": "Not Reported/ Can not calculate", "Bulk Fiber Diameter (microns)": "Not Reported/ Can not calculate", "G Peak Position (cm-1)": "Not Reported/ Can not calculate", "Thermal Conductivity (W/(m K))": "Not Reported/ Can not calculate", "T Star (K)": "Not Reported/ Can not calculate", "R value at lowest temp": "Not Reported/ Can not calculate", "R value at 4.2 K": "Not Reported/ Can not calculate", "R value at 10 K": "Not Reported/ Can not calculate", "R value at 77 K": "Not Reported/ Can not calculate", "R value at 300 K": "Not Reported/ Can not calculate", "R(300K)/R(4.2K)": null, "R(300K)/R(10K)": null, "Reference": "1983 ELECTRICAL AND MECHANICAL PROPERTIES OF COPPER CHLORIDE-INTERCALATED PITCH-BASED CARBON FIBERS", "Unnamed: 41": null, "Unnamed: 42": null, "Unnamed: 43": null, "Unnamed: 44": null, "Unnamed: 45": 3, "Log Conductivity": -0.46239799789895614, "Log Density": null, "Log Specific Conductivity": null, "Log Tensile Strength": 3.2993983300681498, "Log Specific Strength": null, "Log Youngs Modulus": 2.802089257881733, "Log Raman G:D Ratio": null, "Log Raman (10^-12)*G:D λ^4": null, "Log CNT Diameter": null, "Log Fiber Diameter": null, "Log Thermal Conductivity": null, "Log (R(300K)/R(4.2))": null, "Log (R(300K)/R(10))": null, "Log Host Conductivity ": null, "Log Thermal Conductivity ": null, "Ampacity Measurement Config": null, "Medium 1": null, "Substrate": null, "Absolute I max (mA)": null, "Absolute J max (A/m2)": null, "Specific J max (mA/tex)": null, "Absolute J failure (A/m2": null, "Specific J failure (mA/tex)": null, "Breakdown Temp (oC)": null, "Medium 2": null, "Substrate 2": null, "Absolute I max (mA).1": null, "Absolute J max (A/m2).1": null, "Specific J max (mA/tex).1": null, "Absolute J failure (A/m2.1": null, "Specific J failure (mA/tex).1": null, "Probe separation for Electrical conductivity (microns)": null, "Probe separation for Ampacity (microns)": "Not Reported/ Can not calculate", "Notes on ampacity": null, "Substrate for ampacity (Yes/No)": "Not Reported/ Can not calculate", "Notes on substrate ": null, "Log (Jmax in Air (A/m2))": "Not Reported/ Can not calculate", "Log (Jmax in Vacuum(A/m2))": "Not Reported/ Can not calculate", "Bulk fibre diameter (nm)": "Not Reported/ Can not calculate", "Log (Bulk fibre diameter (nm))": "Not Reported/ Can not calculate", "Effective diameter for ampacity (nm)": "Not Reported/ Can not calculate", "Log (Effective diameter for ampacity (nm))": null, "Notes on diameter": null, "Category 2": "Other Carbon", "Diameter Regime": "Not reported/Can not calculate", "Log (Probe separation for ampacity (microns))": "Not reported/Can not calculate", "Probe separation regime": "Not reported/Can not calculate"}
needs_review |  |  |  |  | Heat treated 2900 C | carbon_fiber_comparator | fiber_yarn |  |  | heat_treated;Graphitized | alignment: Not Reported/ Can not calculate |  |  |  |  | Bulmer/James meta-analysis supporting workbook, Main sheet |  |  |  | check_duplicate_or_multi_sample_group | rec_632acc65488b | 20210409_Metaanalysis_database.xlsx | Main | 45 | 1983 High-field magnetoresistance measurements on highly ordered graphite fibers | Heat treated 2900 C | carbon_fiber_comparator | fiber_yarn |  |  | heat_treated;Graphitized | context_comparator | peer_reviewed_meta_analysis_record | secondary_meta_analysis_with_original_doi | Peer-reviewed meta-analysis workbook row with original DOI resolved by Crossref/OpenAlex; not re-extracted from the primary paper in this pipeline. | 10.1103/physrevb.27.3686 | 10.1103/physrevb.27.3686 |  | verified_crossref_openalex | High-field magnetoresistance measurements on highly ordered graphite fibers | T. C. Chieu et al. | T. C. Chieu; G. Timp; M. S. Dresselhaus; M. Endo; A. W. Moore | Physical Review B | 1983 | 1983-03-15 | 27, 6, 3686-3696 | 10.1103/physrevb.27.3686 | 5 |  | 0 | [23 empty] | 1.524819 | 1524819.1 | [11 empty] | alignment: Not Reported/ Can not calculate |  |  | Bulmer/James meta-analysis supporting workbook, Main sheet | 10.1002/adma.202008432 | A Meta-Analysis of Conductive and Strong Carbon Nanotube Materials | John S. Bulmer et al. | Advanced Materials | 2021 | 1983 High-field magnetoresistance measurements on highly ordered graphite fibers | accepted | 1 |  |  | Bulmer/James CNT meta-analysis supporting workbook | peer_reviewed_meta_analysis_workbook | 10.1103/physrevb.27.3686 | Original DOI resolved from James/Bulmer workbook reference: 10.1103/physrevb.27.3686; compiled data source DOI: 10.1002/adma.202008432 | 4 | Carbon Fiber |  | High-field magnetoresistance measurements on highly ordered graphite fibers |  | Physical Review B | 1983 |  |  |  | secondary_public_candidate | needs_primary_value_crosscheck | James_Bulmer_meta_analysis_workbook | 3 | {"Category": "Carbon Fiber", "Conductivity (MSm-1)": 1.5248191322181621, "Density (g cm-3)": "Not Reported/ Can not calculate", "Specific Conductivity (kS m2/kg)": "Not Reported/ Can not calculate", "Electrical Anisotropy": "Not Reported/ Can not calculate", "Alignment figure of merit": "Not Reported/ Can not calculate", "Alignment method": "Not Reported/ Can not calculate", "Alignment FWHM": "Not Reported/ Can not calculate", "FWHM type": "Not Reported/ Can not calculate", "Raman G:D": "Not Reported/ Can not calculate", "Raman wavelength": "Not Reported/ Can not calculate", "(10^-12)*G:D λ^4": null, "Doped or Acid Exposure (Yes/ No)": "No", "Tensile Strength (MPa)": "Not Reported/ Can not calculate", "Specific Strength (N/Tex)": "Not Reported/ Can not calculate", "Young's Modulus (GPa)": "Not Reported/ Can not calculate", "Unnamed: 16": null, "Uber Parameter": "Not Reported/ Can not calculate", "Specific Uber Parameter": "Not Reported/ Can not calculate", "CNT Diameter (nm)": "Not Reported/ Can not calculate", "Plottable CNT Diameter (nm)": "Not Reported/ Can not calculate", "Date Entered and Checked ": 20200719, "Notes": "Heat treated 2900 C", "Year": 1983, "Production Process": "Vapor Grown Carbon Fiber", "Post Process": "Graphitized", "Intentionally added intercalation dope": "Not Reported/ Can not calculate", "Host Conductivity (MSm-1)": "Not Reported/ Can not calculate", "Sorted Status": "Not Reported/ Can not calculate", "Bulk Fiber Diameter (microns)": "Not Reported/ Can not calculate", "G Peak Position (cm-1)": "Not Reported/ Can not calculate", "Thermal Conductivity (W/(m K))": "Not Reported/ Can not calculate", "T Star (K)": "Not Reported/ Can not calculate", "R value at lowest temp": 3.98520903034145e-05, "R value at 4.2 K": 3.98520903034145e-05, "R value at 10 K": 4.15223375136915e-05, "R value at 77 K": 6.30170602225933e-05, "R value at 300 K": 6.55815485830962e-05, "R(300K)/R(4.2K)": 1.6456238075290421, "R(300K)/R(10K)": 1.579428146632435, "Reference": "1983 High-field magnetoresistance measurements on highly ordered graphite fibers", "Unnamed: 41": null, "Unnamed: 42": null, "Unnamed: 43": null, "Unnamed: 44": null, "Unnamed: 45": 5, "Log Conductivity": 0.18321833251031014, "Log Density": null, "Log Specific Conductivity": null, "Log Tensile Strength": null, "Log Specific Strength": null, "Log Youngs Modulus": null, "Log Raman G:D Ratio": null, "Log Raman (10^-12)*G:D λ^4": null, "Log CNT Diameter": null, "Log Fiber Diameter": null, "Log Thermal Conductivity": null, "Log (R(300K)/R(4.2))": 0.21633056174676657, "Log (R(300K)/R(10))": 0.1984998732099239, "Log Host Conductivity ": null, "Log Thermal Conductivity ": null, "Ampacity Measurement Config": null, "Medium 1": null, "Substrate": null, "Absolute I max (mA)": null, "Absolute J max (A/m2)": null, "Specific J max (mA/tex)": null, "Absolute J failure (A/m2": null, "Specific J failure (mA/tex)": null, "Breakdown Temp (oC)": null, "Medium 2": null, "Substrate 2": null, "Absolute I max (mA).1": null, "Absolute J max (A/m2).1": null, "Specific J max (mA/tex).1": null, "Absolute J failure (A/m2.1": null, "Specific J failure (mA/tex).1": null, "Probe separation for Electrical conductivity (microns)": null, "Probe separation for Ampacity (microns)": "Not Reported/ Can not calculate", "Notes on ampacity": null, "Substrate for ampacity (Yes/No)": null, "Notes on substrate ": null, "Log (Jmax in Air (A/m2))": null, "Log (Jmax in Vacuum(A/m2))": null, "Bulk fibre diameter (nm)": null, "Log (Bulk fibre diameter (nm))": null, "Effective diameter for ampacity (nm)": "Not Reported/ Can not calculate", "Log (Effective diameter for ampacity (nm))": null, "Notes on diameter": null, "Category 2": "Other Carbon", "Diameter Regime": "Not reported/Can not calculate", "Log (Probe separation for ampacity (microns))": "Not reported/Can not calculate", "Probe separation regime": "Not reported/Can not calculate"}
needs_review |  |  |  |  | Heat treated 3500 C | carbon_fiber_comparator | fiber_yarn |  |  | heat_treated;Graphitized | alignment: Not Reported/ Can not calculate |  |  |  |  | Bulmer/James meta-analysis supporting workbook, Main sheet |  |  |  | check_duplicate_or_multi_sample_group | rec_6129b43d2260 | 20210409_Metaanalysis_database.xlsx | Main | 46 | 1983 High-field magnetoresistance measurements on highly ordered graphite fibers | Heat treated 3500 C | carbon_fiber_comparator | fiber_yarn |  |  | heat_treated;Graphitized | context_comparator | peer_reviewed_meta_analysis_record | secondary_meta_analysis_with_original_doi | Peer-reviewed meta-analysis workbook row with original DOI resolved by Crossref/OpenAlex; not re-extracted from the primary paper in this pipeline. | 10.1103/physrevb.27.3686 | 10.1103/physrevb.27.3686 |  | verified_crossref_openalex | High-field magnetoresistance measurements on highly ordered graphite fibers | T. C. Chieu et al. | T. C. Chieu; G. Timp; M. S. Dresselhaus; M. Endo; A. W. Moore | Physical Review B | 1983 | 1983-03-15 | 27, 6, 3686-3696 | 10.1103/physrevb.27.3686 | 5 |  | 0 | [23 empty] | 2.038643 | 2038642.6 | [11 empty] | alignment: Not Reported/ Can not calculate |  |  | Bulmer/James meta-analysis supporting workbook, Main sheet | 10.1002/adma.202008432 | A Meta-Analysis of Conductive and Strong Carbon Nanotube Materials | John S. Bulmer et al. | Advanced Materials | 2021 | 1983 High-field magnetoresistance measurements on highly ordered graphite fibers | accepted | 1 |  |  | Bulmer/James CNT meta-analysis supporting workbook | peer_reviewed_meta_analysis_workbook | 10.1103/physrevb.27.3686 | Original DOI resolved from James/Bulmer workbook reference: 10.1103/physrevb.27.3686; compiled data source DOI: 10.1002/adma.202008432 | 4 | Carbon Fiber |  | High-field magnetoresistance measurements on highly ordered graphite fibers |  | Physical Review B | 1983 |  |  |  | secondary_public_candidate | needs_primary_value_crosscheck | James_Bulmer_meta_analysis_workbook | 3 | {"Category": "Carbon Fiber", "Conductivity (MSm-1)": 2.0386425854304813, "Density (g cm-3)": "Not Reported/ Can not calculate", "Specific Conductivity (kS m2/kg)": "Not Reported/ Can not calculate", "Electrical Anisotropy": "Not Reported/ Can not calculate", "Alignment figure of merit": "Not Reported/ Can not calculate", "Alignment method": "Not Reported/ Can not calculate", "Alignment FWHM": "Not Reported/ Can not calculate", "FWHM type": "Not Reported/ Can not calculate", "Raman G:D": "Not Reported/ Can not calculate", "Raman wavelength": "Not Reported/ Can not calculate", "(10^-12)*G:D λ^4": null, "Doped or Acid Exposure (Yes/ No)": "No", "Tensile Strength (MPa)": "Not Reported/ Can not calculate", "Specific Strength (N/Tex)": "Not Reported/ Can not calculate", "Young's Modulus (GPa)": "Not Reported/ Can not calculate", "Unnamed: 16": null, "Uber Parameter": "Not Reported/ Can not calculate", "Specific Uber Parameter": "Not Reported/ Can not calculate", "CNT Diameter (nm)": "Not Reported/ Can not calculate", "Plottable CNT Diameter (nm)": "Not Reported/ Can not calculate", "Date Entered and Checked ": 20200719, "Notes": "Heat treated 3500 C", "Year": 1983, "Production Process": "Vapor Grown Carbon Fiber", "Post Process": "Graphitized", "Intentionally added intercalation dope": "Not Reported/ Can not calculate", "Host Conductivity (MSm-1)": "Not Reported/ Can not calculate", "Sorted Status": "Not Reported/ Can not calculate", "Bulk Fiber Diameter (microns)": "Not Reported/ Can not calculate", "G Peak Position (cm-1)": "Not Reported/ Can not calculate", "Thermal Conductivity (W/(m K))": "Not Reported/ Can not calculate", "T Star (K)": "Not Reported/ Can not calculate", "R value at lowest temp": 2.01021181879141e-05, "R value at 4.2 K": 2.03776567941112e-05, "R value at 10 K": 2.18278001936561e-05, "R value at 77 K": 4.27852880241952e-05, "R value at 300 K": 4.90522471740106e-05, "R(300K)/R(4.2K)": 2.407158372997325, "R(300K)/R(10K)": 2.247237318411355, "Reference": "1983 High-field magnetoresistance measurements on highly ordered graphite fibers", "Unnamed: 41": null, "Unnamed: 42": null, "Unnamed: 43": null, "Unnamed: 44": null, "Unnamed: 45": 5, "Log Conductivity": 0.30934109199621124, "Log Density": null, "Log Specific Conductivity": null, "Log Tensile Strength": null, "Log Specific Strength": null, "Log Youngs Modulus": null, "Log Raman G:D Ratio": null, "Log Raman (10^-12)*G:D λ^4": null, "Log CNT Diameter": null, "Log Fiber Diameter": null, "Log Thermal Conductivity": null, "Log (R(300K)/R(4.2))": 0.38150466454015236, "Log (R(300K)/R(10))": 0.3516489382999444, "Log Host Conductivity ": null, "Log Thermal Conductivity ": null, "Ampacity Measurement Config": null, "Medium 1": null, "Substrate": null, "Absolute I max (mA)": null, "Absolute J max (A/m2)": null, "Specific J max (mA/tex)": null, "Absolute J failure (A/m2": null, "Specific J failure (mA/tex)": null, "Breakdown Temp (oC)": null, "Medium 2": null, "Substrate 2": null, "Absolute I max (mA).1": null, "Absolute J max (A/m2).1": null, "Specific J max (mA/tex).1": null, "Absolute J failure (A/m2.1": null, "Specific J failure (mA/tex).1": null, "Probe separation for Electrical conductivity (microns)": null, "Probe separation for Ampacity (microns)": "Not Reported/ Can not calculate", "Notes on ampacity": null, "Substrate for ampacity (Yes/No)": null, "Notes on substrate ": null, "Log (Jmax in Air (A/m2))": null, "Log (Jmax in Vacuum(A/m2))": null, "Bulk fibre diameter (nm)": null, "Log (Bulk fibre diameter (nm))": null, "Effective diameter for ampacity (nm)": "Not Reported/ Can not calculate", "Log (Effective diameter for ampacity (nm))": null, "Notes on diameter": null, "Category 2": "Other Carbon", "Diameter Regime": "Not reported/Can not calculate", "Log (Probe separation for ampacity (microns))": "Not reported/Can not calculate", "Probe separation regime": "Not reported/Can not calculate"}
needs_review |  |  |  |  | Graphitized Benzene Derived Carbon fiber | carbon_fiber_comparator | fiber_yarn |  |  | Not Reported/ Can not calculate | alignment: Not Reported/ Can not calculate |  |  |  |  | Bulmer/James meta-analysis supporting workbook, Main sheet |  |  |  | check_duplicate_or_multi_sample_group | rec_6eea0e0831e8 | 20210409_Metaanalysis_database.xlsx | Main | 51 | 1984 AN ASSESSMENT OF GRAPHITIZED CARBON FIBER USE FOR ELECTRICAL POWER TRANSMISSION | Graphitized Benzene Derived Carbon fiber | carbon_fiber_comparator | fiber_yarn |  |  | Not Reported/ Can not calculate | context_comparator | peer_reviewed_meta_analysis_record | secondary_meta_analysis_with_original_doi | Peer-reviewed meta-analysis workbook row with original DOI resolved by Crossref/OpenAlex; not re-extracted from the primary paper in this pipeline. | 10.1016/0379-6779(84)90007-9 | 10.1016/0379-6779(84)90007-9 |  | verified_crossref_openalex | An assessment of graphitized carbon fiber use for electrical power transmission | J.S. Murday et al. | J.S. Murday; D.D. Dominguez; J.A. Moran; W.D. Lee; R. Eaton | Synthetic Metals | 1984 | 1984-06-01 | 9, 3, 397-424 | 10.1016/0379-6779(84)90007-9 | 17 |  | 0 |  | 2 | 2000 | 0.0005 |  |  |  |  | 2.2 | 2200000 | 4.4 | 4.4 | 4400000000 | raw_value_as_GPa |  |  | 180 | 180000000000 | [5 empty] | 1.25 | 1250000 | 625 | [10 empty] | alignment: Not Reported/ Can not calculate |  |  | Bulmer/James meta-analysis supporting workbook, Main sheet | 10.1002/adma.202008432 | A Meta-Analysis of Conductive and Strong Carbon Nanotube Materials | John S. Bulmer et al. | Advanced Materials | 2021 | 1984 AN ASSESSMENT OF GRAPHITIZED CARBON FIBER USE FOR ELECTRICAL POWER TRANSMISSION | accepted | 1 |  |  | Bulmer/James CNT meta-analysis supporting workbook | peer_reviewed_meta_analysis_workbook | 10.1016/0379-6779(84)90007-9 | Original DOI resolved from James/Bulmer workbook reference: 10.1016/0379-6779(84)90007-9; compiled data source DOI: 10.1002/adma.202008432 | 4 | Carbon Fiber |  | An assessment of graphitized carbon fiber use for electrical power transmission |  | Synthetic Metals | 1984 |  |  |  | secondary_public_candidate | needs_primary_value_crosscheck | James_Bulmer_meta_analysis_workbook | 3 | {"Category": "Carbon Fiber", "Conductivity (MSm-1)": 1.25, "Density (g cm-3)": 2, "Specific Conductivity (kS m2/kg)": 0.625, "Electrical Anisotropy": "Not Reported/ Can not calculate", "Alignment figure of merit": "Not Reported/ Can not calculate", "Alignment method": "Not Reported/ Can not calculate", "Alignment FWHM": "Not Reported/ Can not calculate", "FWHM type": "Not Reported/ Can not calculate", "Raman G:D": "Not Reported/ Can not calculate", "Raman wavelength": "Not Reported/ Can not calculate", "(10^-12)*G:D λ^4": null, "Doped or Acid Exposure (Yes/ No)": "No", "Tensile Strength (MPa)": 4400, "Specific Strength (N/Tex)": 2.2, "Young's Modulus (GPa)": 180, "Unnamed: 16": null, "Uber Parameter": 5500, "Specific Uber Parameter": 1.375, "CNT Diameter (nm)": "Not Reported/ Can not calculate", "Plottable CNT Diameter (nm)": "Not Reported/ Can not calculate", "Date Entered and Checked ": 20191229, "Notes": "Graphitized Benzene Derived Carbon fiber", "Year": null, "Production Process": "Not Reported/ Can not calculate", "Post Process": "Not Reported/ Can not calculate", "Intentionally added intercalation dope": "Not Reported/ Can not calculate", "Host Conductivity (MSm-1)": "Not Reported/ Can not calculate", "Sorted Status": "Not Reported/ Can not calculate", "Bulk Fiber Diameter (microns)": "Not Reported/ Can not calculate", "G Peak Position (cm-1)": "Not Reported/ Can not calculate", "Thermal Conductivity (W/(m K))": "Not Reported/ Can not calculate", "T Star (K)": "Not Reported/ Can not calculate", "R value at lowest temp": "Not Reported/ Can not calculate", "R value at 4.2 K": "Not Reported/ Can not calculate", "R value at 10 K": "Not Reported/ Can not calculate", "R value at 77 K": "Not Reported/ Can not calculate", "R value at 300 K": "Not Reported/ Can not calculate", "R(300K)/R(4.2K)": null, "R(300K)/R(10K)": null, "Reference": "1984 AN ASSESSMENT OF GRAPHITIZED CARBON FIBER USE FOR ELECTRICAL POWER TRANSMISSION", "Unnamed: 41": null, "Unnamed: 42": null, "Unnamed: 43": null, "Unnamed: 44": null, "Unnamed: 45": 17, "Log Conductivity": 0.09691001300805642, "Log Density": 0.3010299956639812, "Log Specific Conductivity": -0.2041199826559248, "Log Tensile Strength": 3.6434526764861874, "Log Specific Strength": 0.3424226808222063, "Log Youngs Modulus": 2.255272505103306, "Log Raman G:D Ratio": null, "Log Raman (10^-12)*G:D λ^4": null, "Log CNT Diameter": null, "Log Fiber Diameter": null, "Log Thermal Conductivity": null, "Log (R(300K)/R(4.2))": null, "Log (R(300K)/R(10))": null, "Log Host Conductivity ": null, "Log Thermal Conductivity ": null, "Ampacity Measurement Config": null, "Medium 1": null, "Substrate": null, "Absolute I max (mA)": null, "Absolute J max (A/m2)": null, "Specific J max (mA/tex)": null, "Absolute J failure (A/m2": null, "Specific J failure (mA/tex)": null, "Breakdown Temp (oC)": null, "Medium 2": null, "Substrate 2": null, "Absolute I max (mA).1": null, "Absolute J max (A/m2).1": null, "Specific J max (mA/tex).1": null, "Absolute J failure (A/m2.1": null, "Specific J failure (mA/tex).1": null, "Probe separation for Electrical conductivity (microns)": null, "Probe separation for Ampacity (microns)": "Not Reported/ Can not calculate", "Notes on ampacity": null, "Substrate for ampacity (Yes/No)": "Not Reported/ Can not calculate", "Notes on substrate ": null, "Log (Jmax in Air (A/m2))": "Not Reported/ Can not calculate", "Log (Jmax in Vacuum(A/m2))": "Not Reported/ Can not calculate", "Bulk fibre diameter (nm)": "Not Reported/ Can not calculate", "Log (Bulk fibre diameter (nm))": "Not Reported/ Can not calculate", "Effective diameter for ampacity (nm)": "Not Reported/ Can not calculate", "Log (Effective diameter for ampacity (nm))": null, "Notes on diameter": null, "Category 2": "Other Carbon", "Diameter Regime": "Not reported/Can not calculate", "Log (Probe separation for ampacity (microns))": "Not reported/Can not calculate", "Probe separation regime": "Not reported/Can not calculate"} |  | 0.5
needs_review |  |  |  |  | Br2 Doped benzine derived carbon fiber | carbon_fiber_comparator | fiber_yarn |  |  | doped_or_intercalated;Not Reported/ Can not calculate | alignment: Not Reported/ Can not calculate |  |  |  |  | Bulmer/James meta-analysis supporting workbook, Main sheet |  |  |  | check_duplicate_or_multi_sample_group | rec_37eef9eb5306 | 20210409_Metaanalysis_database.xlsx | Main | 53 | 1984 AN ASSESSMENT OF GRAPHITIZED CARBON FIBER USE FOR ELECTRICAL POWER TRANSMISSION | Br2 Doped benzine derived carbon fiber | carbon_fiber_comparator | fiber_yarn |  |  | doped_or_intercalated;Not Reported/ Can not calculate | context_comparator | peer_reviewed_meta_analysis_record | secondary_meta_analysis_with_original_doi | Peer-reviewed meta-analysis workbook row with original DOI resolved by Crossref/OpenAlex; not re-extracted from the primary paper in this pipeline. | 10.1016/0379-6779(84)90007-9 | 10.1016/0379-6779(84)90007-9 |  | verified_crossref_openalex | An assessment of graphitized carbon fiber use for electrical power transmission | J.S. Murday et al. | J.S. Murday; D.D. Dominguez; J.A. Moran; W.D. Lee; R. Eaton | Synthetic Metals | 1984 | 1984-06-01 | 9, 3, 397-424 | 10.1016/0379-6779(84)90007-9 | 17 |  | 0 | [8 empty] | 1.095057 | 1095056.7 | [15 empty] | 2062.215 | [10 empty] | alignment: Not Reported/ Can not calculate |  |  | Bulmer/James meta-analysis supporting workbook, Main sheet | 10.1002/adma.202008432 | A Meta-Analysis of Conductive and Strong Carbon Nanotube Materials | John S. Bulmer et al. | Advanced Materials | 2021 | 1984 AN ASSESSMENT OF GRAPHITIZED CARBON FIBER USE FOR ELECTRICAL POWER TRANSMISSION | accepted | 1 |  |  | Bulmer/James CNT meta-analysis supporting workbook | peer_reviewed_meta_analysis_workbook | 10.1016/0379-6779(84)90007-9 | Original DOI resolved from James/Bulmer workbook reference: 10.1016/0379-6779(84)90007-9; compiled data source DOI: 10.1002/adma.202008432 | 4 | GIC |  | An assessment of graphitized carbon fiber use for electrical power transmission |  | Synthetic Metals | 1984 |  |  |  | secondary_public_candidate | needs_primary_value_crosscheck | James_Bulmer_meta_analysis_workbook | 3 | {"Category": "GIC", "Conductivity (MSm-1)": "Not Reported/ Can not calculate", "Density (g cm-3)": "Not Reported/ Can not calculate", "Specific Conductivity (kS m2/kg)": 2.06221529701388, "Electrical Anisotropy": "Not Reported/ Can not calculate", "Alignment figure of merit": "Not Reported/ Can not calculate", "Alignment method": "Not Reported/ Can not calculate", "Alignment FWHM": "Not Reported/ Can not calculate", "FWHM type": "Not Reported/ Can not calculate", "Raman G:D": "Not Reported/ Can not calculate", "Raman wavelength": "Not Reported/ Can not calculate", "(10^-12)*G:D λ^4": "Not Reported/ Can not calculate", "Doped or Acid Exposure (Yes/ No)": "Yes", "Tensile Strength (MPa)": "Not Reported/ Can not calculate", "Specific Strength (N/Tex)": 1.09505673277685, "Young's Modulus (GPa)": "Not Reported/ Can not calculate", "Unnamed: 16": null, "Uber Parameter": "Not Reported/ Can not calculate", "Specific Uber Parameter": 2.2582427454304606, "CNT Diameter (nm)": "Not Reported/ Can not calculate", "Plottable CNT Diameter (nm)": "Not Reported/ Can not calculate", "Date Entered and Checked ": 20200518, "Notes": "Br2 Doped benzine derived carbon fiber", "Year": 1984, "Production Process": "Carbon Fiber", "Post Process": "Not Reported/ Can not calculate", "Intentionally added intercalation dope": "Br2", "Host Conductivity (MSm-1)": "Not Reported/ Can not calculate", "Sorted Status": "Not Reported/ Can not calculate", "Bulk Fiber Diameter (microns)": "Not Reported/ Can not calculate", "G Peak Position (cm-1)": "Not Reported/ Can not calculate", "Thermal Conductivity (W/(m K))": "Not Reported/ Can not calculate", "T Star (K)": "Not Reported/ Can not calculate", "R value at lowest temp": "Not Reported/ Can not calculate", "R value at 4.2 K": "Not Reported/ Can not calculate", "R value at 10 K": "Not Reported/ Can not calculate", "R value at 77 K": "Not Reported/ Can not calculate", "R value at 300 K": "Not Reported/ Can not calculate", "R(300K)/R(4.2K)": null, "R(300K)/R(10K)": null, "Reference": "1984 AN ASSESSMENT OF GRAPHITIZED CARBON FIBER USE FOR ELECTRICAL POWER TRANSMISSION", "Unnamed: 41": null, "Unnamed: 42": null, "Unnamed: 43": null, "Unnamed: 44": null, "Unnamed: 45": 17, "Log Conductivity": null, "Log Density": null, "Log Specific Conductivity": 0.3143340040241557, "Log Tensile Strength": null, "Log Specific Strength": 0.039436619718306413, "Log Youngs Modulus": null, "Log Raman G:D Ratio": null, "Log Raman (10^-12)*G:D λ^4": null, "Log CNT Diameter": null, "Log Fiber Diameter": null, "Log Thermal Conductivity": null, "Log (R(300K)/R(4.2))": null, "Log (R(300K)/R(10))": null, "Log Host Conductivity ": null, "Log Thermal Conductivity ": null, "Ampacity Measurement Config": null, "Medium 1": null, "Substrate": null, "Absolute I max (mA)": null, "Absolute J max (A/m2)": null, "Specific J max (mA/tex)": null, "Absolute J failure (A/m2": null, "Specific J failure (mA/tex)": null, "Breakdown Temp (oC)": null, "Medium 2": null, "Substrate 2": null, "Absolute I max (mA).1": null, "Absolute J max (A/m2).1": null, "Specific J max (mA/tex).1": null, "Absolute J failure (A/m2.1": null, "Specific J failure (mA/tex).1": null, "Probe separation for Electrical conductivity (microns)": null, "Probe separation for Ampacity (microns)": "Not Reported/ Can not calculate", "Notes on ampacity": null, "Substrate for ampacity (Yes/No)": "Not Reported/ Can not calculate", "Notes on substrate ": null, "Log (Jmax in Air (A/m2))": "Not Reported/ Can not calculate", "Log (Jmax in Vacuum(A/m2))": "Not Reported/ Can not calculate", "Bulk fibre diameter (nm)": "Not Reported/ Can not calculate", "Log (Bulk fibre diameter (nm))": "Not Reported/ Can not calculate", "Effective diameter for ampacity (nm)": "Not Reported/ Can not calculate", "Log (Effective diameter for ampacity (nm))": null, "Notes on diameter": null, "Category 2": "Other Carbon", "Diameter Regime": "Not reported/Can not calculate", "Log (Probe separation for ampacity (microns))": "Not reported/Can not calculate", "Probe separation regime": "Not reported/Can not calculate"}
needs_review |  |  |  |  | Carbon Fiber 1984 | carbon_fiber_comparator | fiber_yarn |  |  | Not Reported/ Can not calculate | alignment: Not Reported/ Can not calculate |  |  |  |  | Bulmer/James meta-analysis supporting workbook, Main sheet |  |  |  | check_duplicate_or_multi_sample_group | rec_dfe6fc761167 | 20210409_Metaanalysis_database.xlsx | Main | 54 | 1984 AN ASSESSMENT OF GRAPHITIZED CARBON FIBER USE FOR ELECTRICAL POWER TRANSMISSION | Carbon Fiber 1984 | carbon_fiber_comparator | fiber_yarn |  |  | Not Reported/ Can not calculate | context_comparator | peer_reviewed_meta_analysis_record | secondary_meta_analysis_with_original_doi | Peer-reviewed meta-analysis workbook row with original DOI resolved by Crossref/OpenAlex; not re-extracted from the primary paper in this pipeline. | 10.1016/0379-6779(84)90007-9 | 10.1016/0379-6779(84)90007-9 |  | verified_crossref_openalex | An assessment of graphitized carbon fiber use for electrical power transmission | J.S. Murday et al. | J.S. Murday; D.D. Dominguez; J.A. Moran; W.D. Lee; R. Eaton | Synthetic Metals | 1984 | 1984-06-01 | 9, 3, 397-424 | 10.1016/0379-6779(84)90007-9 | 17 |  | 0 | [8 empty] | 1.949 | 1949000 | [15 empty] | 568.8969 | [10 empty] | alignment: Not Reported/ Can not calculate |  |  | Bulmer/James meta-analysis supporting workbook, Main sheet | 10.1002/adma.202008432 | A Meta-Analysis of Conductive and Strong Carbon Nanotube Materials | John S. Bulmer et al. | Advanced Materials | 2021 | 1984 AN ASSESSMENT OF GRAPHITIZED CARBON FIBER USE FOR ELECTRICAL POWER TRANSMISSION | accepted | 1 |  |  | Bulmer/James CNT meta-analysis supporting workbook | peer_reviewed_meta_analysis_workbook | 10.1016/0379-6779(84)90007-9 | Original DOI resolved from James/Bulmer workbook reference: 10.1016/0379-6779(84)90007-9; compiled data source DOI: 10.1002/adma.202008432 | 4 | Carbon Fiber |  | An assessment of graphitized carbon fiber use for electrical power transmission |  | Synthetic Metals | 1984 |  |  |  | secondary_public_candidate | needs_primary_value_crosscheck | James_Bulmer_meta_analysis_workbook | 3 | {"Category": "Carbon Fiber", "Conductivity (MSm-1)": "Not Reported/ Can not calculate", "Density (g cm-3)": "Not Reported/ Can not calculate", "Specific Conductivity (kS m2/kg)": 0.568896886645317, "Electrical Anisotropy": "Not Reported/ Can not calculate", "Alignment figure of merit": "Not Reported/ Can not calculate", "Alignment method": "Not Reported/ Can not calculate", "Alignment FWHM": "Not Reported/ Can not calculate", "FWHM type": "Not Reported/ Can not calculate", "Raman G:D": "Not Reported/ Can not calculate", "Raman wavelength": "Not Reported/ Can not calculate", "(10^-12)*G:D λ^4": "Not Reported/ Can not calculate", "Doped or Acid Exposure (Yes/ No)": "No", "Tensile Strength (MPa)": "Not Reported/ Can not calculate", "Specific Strength (N/Tex)": 1.949, "Young's Modulus (GPa)": "Not Reported/ Can not calculate", "Unnamed: 16": null, "Uber Parameter": "Not Reported/ Can not calculate", "Specific Uber Parameter": 1.108780032071723, "CNT Diameter (nm)": "Not Reported/ Can not calculate", "Plottable CNT Diameter (nm)": "Not Reported/ Can not calculate", "Date Entered and Checked ": 20200518, "Notes": null, "Year": 1984, "Production Process": "Carbon Fiber", "Post Process": "Not Reported/ Can not calculate", "Intentionally added intercalation dope": "Not Reported/ Can not calculate", "Host Conductivity (MSm-1)": "Not Reported/ Can not calculate", "Sorted Status": "Not Reported/ Can not calculate", "Bulk Fiber Diameter (microns)": "Not Reported/ Can not calculate", "G Peak Position (cm-1)": "Not Reported/ Can not calculate", "Thermal Conductivity (W/(m K))": "Not Reported/ Can not calculate", "T Star (K)": "Not Reported/ Can not calculate", "R value at lowest temp": "Not Reported/ Can not calculate", "R value at 4.2 K": "Not Reported/ Can not calculate", "R value at 10 K": "Not Reported/ Can not calculate", "R value at 77 K": "Not Reported/ Can not calculate", "R value at 300 K": "Not Reported/ Can not calculate", "R(300K)/R(4.2K)": null, "R(300K)/R(10K)": null, "Reference": "1984 AN ASSESSMENT OF GRAPHITIZED CARBON FIBER USE FOR ELECTRICAL POWER TRANSMISSION", "Unnamed: 41": null, "Unnamed: 42": null, "Unnamed: 43": null, "Unnamed: 44": null, "Unnamed: 45": 17, "Log Conductivity": null, "Log Density": null, "Log Specific Conductivity": -0.24496644295302092, "Log Tensile Strength": null, "Log Specific Strength": 0.28981183911762143, "Log Youngs Modulus": null, "Log Raman G:D Ratio": null, "Log Raman (10^-12)*G:D λ^4": null, "Log CNT Diameter": null, "Log Fiber Diameter": null, "Log Thermal Conductivity": null, "Log (R(300K)/R(4.2))": null, "Log (R(300K)/R(10))": null, "Log Host Conductivity ": null, "Log Thermal Conductivity ": null, "Ampacity Measurement Config": null, "Medium 1": null, "Substrate": null, "Absolute I max (mA)": null, "Absolute J max (A/m2)": null, "Specific J max (mA/tex)": null, "Absolute J failure (A/m2": null, "Specific J failure (mA/tex)": null, "Breakdown Temp (oC)": null, "Medium 2": null, "Substrate 2": null, "Absolute I max (mA).1": null, "Absolute J max (A/m2).1": null, "Specific J max (mA/tex).1": null, "Absolute J failure (A/m2.1": null, "Specific J failure (mA/tex).1": null, "Probe separation for Electrical conductivity (microns)": null, "Probe separation for Ampacity (microns)": "Not Reported/ Can not calculate", "Notes on ampacity": null, "Substrate for ampacity (Yes/No)": "Not Reported/ Can not calculate", "Notes on substrate ": null, "Log (Jmax in Air (A/m2))": "Not Reported/ Can not calculate", "Log (Jmax in Vacuum(A/m2))": "Not Reported/ Can not calculate", "Bulk fibre diameter (nm)": "Not Reported/ Can not calculate", "Log (Bulk fibre diameter (nm))": "Not Reported/ Can not calculate", "Effective diameter for ampacity (nm)": "Not Reported/ Can not calculate", "Log (Effective diameter for ampacity (nm))": null, "Notes on diameter": null, "Category 2": "Other Carbon", "Diameter Regime": "Not reported/Can not calculate", "Log (Probe separation for ampacity (microns))": "Not reported/Can not calculate", "Probe separation regime": "Not reported/Can not calculate"}
needs_review |  |  |  |  | Carbon Fiber 1984 | carbon_fiber_comparator | fiber_yarn |  |  | Not Reported/ Can not calculate | alignment: Not Reported/ Can not calculate |  |  |  |  | Bulmer/James meta-analysis supporting workbook, Main sheet |  |  |  | check_duplicate_or_multi_sample_group | rec_bddfa7d8ee13 | 20210409_Metaanalysis_database.xlsx | Main | 55 | 1984 AN ASSESSMENT OF GRAPHITIZED CARBON FIBER USE FOR ELECTRICAL POWER TRANSMISSION | Carbon Fiber 1984 | carbon_fiber_comparator | fiber_yarn |  |  | Not Reported/ Can not calculate | context_comparator | peer_reviewed_meta_analysis_record | secondary_meta_analysis_with_original_doi | Peer-reviewed meta-analysis workbook row with original DOI resolved by Crossref/OpenAlex; not re-extracted from the primary paper in this pipeline. | 10.1016/0379-6779(84)90007-9 | 10.1016/0379-6779(84)90007-9 |  | verified_crossref_openalex | An assessment of graphitized carbon fiber use for electrical power transmission | J.S. Murday et al. | J.S. Murday; D.D. Dominguez; J.A. Moran; W.D. Lee; R. Eaton | Synthetic Metals | 1984 | 1984-06-01 | 9, 3, 397-424 | 10.1016/0379-6779(84)90007-9 | 17 |  | 0 | [8 empty] | 1.09 | 1090000 | [15 empty] | 254.7066 | [10 empty] | alignment: Not Reported/ Can not calculate |  |  | Bulmer/James meta-analysis supporting workbook, Main sheet | 10.1002/adma.202008432 | A Meta-Analysis of Conductive and Strong Carbon Nanotube Materials | John S. Bulmer et al. | Advanced Materials | 2021 | 1984 AN ASSESSMENT OF GRAPHITIZED CARBON FIBER USE FOR ELECTRICAL POWER TRANSMISSION | accepted | 1 |  |  | Bulmer/James CNT meta-analysis supporting workbook | peer_reviewed_meta_analysis_workbook | 10.1016/0379-6779(84)90007-9 | Original DOI resolved from James/Bulmer workbook reference: 10.1016/0379-6779(84)90007-9; compiled data source DOI: 10.1002/adma.202008432 | 4 | Carbon Fiber |  | An assessment of graphitized carbon fiber use for electrical power transmission |  | Synthetic Metals | 1984 |  |  |  | secondary_public_candidate | needs_primary_value_crosscheck | James_Bulmer_meta_analysis_workbook | 3 | {"Category": "Carbon Fiber", "Conductivity (MSm-1)": "Not Reported/ Can not calculate", "Density (g cm-3)": "Not Reported/ Can not calculate", "Specific Conductivity (kS m2/kg)": 0.2547066, "Electrical Anisotropy": "Not Reported/ Can not calculate", "Alignment figure of merit": "Not Reported/ Can not calculate", "Alignment method": "Not Reported/ Can not calculate", "Alignment FWHM": "Not Reported/ Can not calculate", "FWHM type": "Not Reported/ Can not calculate", "Raman G:D": "Not Reported/ Can not calculate", "Raman wavelength": "Not Reported/ Can not calculate", "(10^-12)*G:D λ^4": "Not Reported/ Can not calculate", "Doped or Acid Exposure (Yes/ No)": "No", "Tensile Strength (MPa)": "Not Reported/ Can not calculate", "Specific Strength (N/Tex)": 1.09, "Young's Modulus (GPa)": "Not Reported/ Can not calculate", "Unnamed: 16": null, "Uber Parameter": "Not Reported/ Can not calculate", "Specific Uber Parameter": 0.27763019400000005, "CNT Diameter (nm)": "Not Reported/ Can not calculate", "Plottable CNT Diameter (nm)": "Not Reported/ Can not calculate", "Date Entered and Checked ": 20200518, "Notes": null, "Year": 1984, "Production Process": null, "Post Process": "Not Reported/ Can not calculate", "Intentionally added intercalation dope": "Not Reported/ Can not calculate", "Host Conductivity (MSm-1)": "Not Reported/ Can not calculate", "Sorted Status": "Not Reported/ Can not calculate", "Bulk Fiber Diameter (microns)": "Not Reported/ Can not calculate", "G Peak Position (cm-1)": "Not Reported/ Can not calculate", "Thermal Conductivity (W/(m K))": "Not Reported/ Can not calculate", "T Star (K)": "Not Reported/ Can not calculate", "R value at lowest temp": "Not Reported/ Can not calculate", "R value at 4.2 K": "Not Reported/ Can not calculate", "R value at 10 K": "Not Reported/ Can not calculate", "R value at 77 K": "Not Reported/ Can not calculate", "R value at 300 K": "Not Reported/ Can not calculate", "R(300K)/R(4.2K)": null, "R(300K)/R(10K)": null, "Reference": "1984 AN ASSESSMENT OF GRAPHITIZED CARBON FIBER USE FOR ELECTRICAL POWER TRANSMISSION", "Unnamed: 41": null, "Unnamed: 42": null, "Unnamed: 43": null, "Unnamed: 44": null, "Unnamed: 45": 17, "Log Conductivity": null, "Log Density": null, "Log Specific Conductivity": -0.5939598013793623, "Log Tensile Strength": null, "Log Specific Strength": 0.037426497940623665, "Log Youngs Modulus": null, "Log Raman G:D Ratio": null, "Log Raman (10^-12)*G:D λ^4": null, "Log CNT Diameter": null, "Log Fiber Diameter": null, "Log Thermal Conductivity": null, "Log (R(300K)/R(4.2))": null, "Log (R(300K)/R(10))": null, "Log Host Conductivity ": null, "Log Thermal Conductivity ": null, "Ampacity Measurement Config": null, "Medium 1": null, "Substrate": null, "Absolute I max (mA)": null, "Absolute J max (A/m2)": null, "Specific J max (mA/tex)": null, "Absolute J failure (A/m2": null, "Specific J failure (mA/tex)": null, "Breakdown Temp (oC)": null, "Medium 2": null, "Substrate 2": null, "Absolute I max (mA).1": null, "Absolute J max (A/m2).1": null, "Specific J max (mA/tex).1": null, "Absolute J failure (A/m2.1": null, "Specific J failure (mA/tex).1": null, "Probe separation for Electrical conductivity (microns)": null, "Probe separation for Ampacity (microns)": "Not Reported/ Can not calculate", "Notes on ampacity": null, "Substrate for ampacity (Yes/No)": "Not Reported/ Can not calculate", "Notes on substrate ": null, "Log (Jmax in Air (A/m2))": "Not Reported/ Can not calculate", "Log (Jmax in Vacuum(A/m2))": "Not Reported/ Can not calculate", "Bulk fibre diameter (nm)": "Not Reported/ Can not calculate", "Log (Bulk fibre diameter (nm))": "Not Reported/ Can not calculate", "Effective diameter for ampacity (nm)": "Not Reported/ Can not calculate", "Log (Effective diameter for ampacity (nm))": null, "Notes on diameter": null, "Category 2": "Other Carbon", "Diameter Regime": "Not reported/Can not calculate", "Log (Probe separation for ampacity (microns))": "Not reported/Can not calculate", "Probe separation regime": "Not reported/Can not calculate"}
needs_review |  |  |  |  | benzene derived carbon fiber | carbon_fiber_comparator | fiber_yarn |  |  | Not Reported/ Can not calculate | alignment: Not Reported/ Can not calculate |  |  |  |  | Bulmer/James meta-analysis supporting workbook, Main sheet |  |  |  | check_duplicate_or_multi_sample_group | rec_a2bf267f48ba | 20210409_Metaanalysis_database.xlsx | Main | 61 | 1984 AN ASSESSMENT OF GRAPHITIZED CARBON FIBER USE FOR ELECTRICAL POWER TRANSMISSION | benzene derived carbon fiber | carbon_fiber_comparator | fiber_yarn |  |  | Not Reported/ Can not calculate | context_comparator | peer_reviewed_meta_analysis_record | secondary_meta_analysis_with_original_doi | Peer-reviewed meta-analysis workbook row with original DOI resolved by Crossref/OpenAlex; not re-extracted from the primary paper in this pipeline. | 10.1016/0379-6779(84)90007-9 | 10.1016/0379-6779(84)90007-9 |  | verified_crossref_openalex | An assessment of graphitized carbon fiber use for electrical power transmission | J.S. Murday et al. | J.S. Murday; D.D. Dominguez; J.A. Moran; W.D. Lee; R. Eaton | Synthetic Metals | 1984 | 1984-06-01 | 9, 3, 397-424 | 10.1016/0379-6779(84)90007-9 | 17 |  | 0 | [8 empty] | 1.920785 | 1920785.5 | [15 empty] | 546.1272 | [10 empty] | alignment: Not Reported/ Can not calculate |  |  | Bulmer/James meta-analysis supporting workbook, Main sheet | 10.1002/adma.202008432 | A Meta-Analysis of Conductive and Strong Carbon Nanotube Materials | John S. Bulmer et al. | Advanced Materials | 2021 | 1984 AN ASSESSMENT OF GRAPHITIZED CARBON FIBER USE FOR ELECTRICAL POWER TRANSMISSION | accepted | 1 |  |  | Bulmer/James CNT meta-analysis supporting workbook | peer_reviewed_meta_analysis_workbook | 10.1016/0379-6779(84)90007-9 | Original DOI resolved from James/Bulmer workbook reference: 10.1016/0379-6779(84)90007-9; compiled data source DOI: 10.1002/adma.202008432 | 4 | Carbon Fiber |  | An assessment of graphitized carbon fiber use for electrical power transmission |  | Synthetic Metals | 1984 |  |  |  | secondary_public_candidate | needs_primary_value_crosscheck | James_Bulmer_meta_analysis_workbook | 3 | {"Category": "Carbon Fiber", "Conductivity (MSm-1)": "Not Reported/ Can not calculate", "Density (g cm-3)": null, "Specific Conductivity (kS m2/kg)": 0.546127226004592, "Electrical Anisotropy": "Not Reported/ Can not calculate", "Alignment figure of merit": "Not Reported/ Can not calculate", "Alignment method": "Not Reported/ Can not calculate", "Alignment FWHM": "Not Reported/ Can not calculate", "FWHM type": "Not Reported/ Can not calculate", "Raman G:D": "Not Reported/ Can not calculate", "Raman wavelength": "Not Reported/ Can not calculate", "(10^-12)*G:D λ^4": null, "Doped or Acid Exposure (Yes/ No)": "No", "Tensile Strength (MPa)": null, "Specific Strength (N/Tex)": 1.9207854911879698, "Young's Modulus (GPa)": "Not Reported/ Can not calculate", "Unnamed: 16": null, "Uber Parameter": "Not Reported/ Can not calculate", "Specific Uber Parameter": 1.0489932520523535, "CNT Diameter (nm)": "Not Reported/ Can not calculate", "Plottable CNT Diameter (nm)": "Not Reported/ Can not calculate", "Date Entered and Checked ": 20200518, "Notes": "benzene derived carbon fiber", "Year": 1984, "Production Process": "Carbon Fiber", "Post Process": "Not Reported/ Can not calculate", "Intentionally added intercalation dope": "Not Reported/ Can not calculate", "Host Conductivity (MSm-1)": "Not Reported/ Can not calculate", "Sorted Status": "Not Reported/ Can not calculate", "Bulk Fiber Diameter (microns)": "Not Reported/ Can not calculate", "G Peak Position (cm-1)": "Not Reported/ Can not calculate", "Thermal Conductivity (W/(m K))": "Not Reported/ Can not calculate", "T Star (K)": "Not Reported/ Can not calculate", "R value at lowest temp": "Not Reported/ Can not calculate", "R value at 4.2 K": "Not Reported/ Can not calculate", "R value at 10 K": "Not Reported/ Can not calculate", "R value at 77 K": "Not Reported/ Can not calculate", "R value at 300 K": "Not Reported/ Can not calculate", "R(300K)/R(4.2K)": null, "R(300K)/R(10K)": null, "Reference": "1984 AN ASSESSMENT OF GRAPHITIZED CARBON FIBER USE FOR ELECTRICAL POWER TRANSMISSION", "Unnamed: 41": null, "Unnamed: 42": null, "Unnamed: 43": null, "Unnamed: 44": null, "Unnamed: 45": 17, "Log Conductivity": null, "Log Density": null, "Log Specific Conductivity": -0.2627061721023966, "Log Tensile Strength": null, "Log Specific Strength": 0.2834788665820813, "Log Youngs Modulus": null, "Log Raman G:D Ratio": null, "Log Raman (10^-12)*G:D λ^4": null, "Log CNT Diameter": null, "Log Fiber Diameter": null, "Log Thermal Conductivity": null, "Log (R(300K)/R(4.2))": null, "Log (R(300K)/R(10))": null, "Log Host Conductivity ": null, "Log Thermal Conductivity ": null, "Ampacity Measurement Config": null, "Medium 1": null, "Substrate": null, "Absolute I max (mA)": null, "Absolute J max (A/m2)": null, "Specific J max (mA/tex)": null, "Absolute J failure (A/m2": null, "Specific J failure (mA/tex)": null, "Breakdown Temp (oC)": null, "Medium 2": null, "Substrate 2": null, "Absolute I max (mA).1": null, "Absolute J max (A/m2).1": null, "Specific J max (mA/tex).1": null, "Absolute J failure (A/m2.1": null, "Specific J failure (mA/tex).1": null, "Probe separation for Electrical conductivity (microns)": null, "Probe separation for Ampacity (microns)": "Not Reported/ Can not calculate", "Notes on ampacity": null, "Substrate for ampacity (Yes/No)": "Not Reported/ Can not calculate", "Notes on substrate ": null, "Log (Jmax in Air (A/m2))": "Not Reported/ Can not calculate", "Log (Jmax in Vacuum(A/m2))": "Not Reported/ Can not calculate", "Bulk fibre diameter (nm)": "Not Reported/ Can not calculate", "Log (Bulk fibre diameter (nm))": "Not Reported/ Can not calculate", "Effective diameter for ampacity (nm)": "Not Reported/ Can not calculate", "Log (Effective diameter for ampacity (nm))": null, "Notes on diameter": null, "Category 2": "Other Carbon", "Diameter Regime": "Not reported/Can not calculate", "Log (Probe separation for ampacity (microns))": "Not reported/Can not calculate", "Probe separation regime": "Not reported/Can not calculate"}
needs_review |  |  |  |  | N-3-1 | carbon_fiber_comparator | fiber_yarn |  |  | acid_exposed | alignment: Not Reported/ Can not calculate |  |  |  |  | Bulmer/James meta-analysis supporting workbook, Main sheet |  |  |  | check_duplicate_or_multi_sample_group | rec_0d3aaf05df39 | 20210409_Metaanalysis_database.xlsx | Main | 76 | 1985 ELECTRICAL RESISTIVITY AND MAGNETORESISTANCE OF CARBON/GRAPHITE FIBERS INTERCALATED WITH NITRIC ACID AND ARSENIC PENTAFLUORIDE | N-3-1 | carbon_fiber_comparator | fiber_yarn |  |  | acid_exposed | context_comparator | peer_reviewed_meta_analysis_record | secondary_meta_analysis_with_original_doi | Peer-reviewed meta-analysis workbook row with original DOI resolved by Crossref/OpenAlex; not re-extracted from the primary paper in this pipeline. | 10.1016/0008-6223(85)90235-0 | 10.1016/0008-6223(85)90235-0 |  | verified_crossref_openalex | Electrical resistivity and magnetoresistance of carbon/graphite fibers intercalated with nitric acid and arsenic pentafluoride | W.David Lee et al. | W.David Lee; Glenn P. Davis; F.Lincoln Vogel | Carbon | 1985 | 1985-01-01 | 23, 6, 731-737 | 10.1016/0008-6223(85)90235-0 | 16 |  | 0 |  |  |  |  | 19.9 | 1.99e-05 | [17 empty] | 0.4045986 | 404598.6 | [11 empty] | alignment: Not Reported/ Can not calculate |  |  | Bulmer/James meta-analysis supporting workbook, Main sheet | 10.1002/adma.202008432 | A Meta-Analysis of Conductive and Strong Carbon Nanotube Materials | John S. Bulmer et al. | Advanced Materials | 2021 | 1985 ELECTRICAL RESISTIVITY AND MAGNETORESISTANCE OF CARBON/GRAPHITE FIBERS INTERCALATED WITH NITRIC ACID AND ARSENIC PENTAFLUORIDE | accepted | 1 |  |  | Bulmer/James CNT meta-analysis supporting workbook | peer_reviewed_meta_analysis_workbook | 10.1016/0008-6223(85)90235-0 | Original DOI resolved from James/Bulmer workbook reference: 10.1016/0008-6223(85)90235-0; compiled data source DOI: 10.1002/adma.202008432 | 4 | Carbon Fiber |  | Electrical resistivity and magnetoresistance of carbon/graphite fibers intercalated with nitric acid and arsenic pentafluoride |  | Carbon | 1985 |  |  |  | secondary_public_candidate | needs_primary_value_crosscheck | James_Bulmer_meta_analysis_workbook | 3 | {"Category": "Carbon Fiber", "Conductivity (MSm-1)": 0.40459860062603686, "Density (g cm-3)": "Not Reported/ Can not calculate", "Specific Conductivity (kS m2/kg)": "Not Reported/ Can not calculate", "Electrical Anisotropy": "Not Reported/ Can not calculate", "Alignment figure of merit": "Not Reported/ Can not calculate", "Alignment method": "Not Reported/ Can not calculate", "Alignment FWHM": "Not Reported/ Can not calculate", "FWHM type": "Not Reported/ Can not calculate", "Raman G:D": "Not Reported/ Can not calculate", "Raman wavelength": "Not Reported/ Can not calculate", "(10^-12)*G:D λ^4": "Not Reported/ Can not calculate", "Doped or Acid Exposure (Yes/ No)": "No", "Tensile Strength (MPa)": "Not Reported/ Can not calculate", "Specific Strength (N/Tex)": "Not Reported/ Can not calculate", "Young's Modulus (GPa)": "Not Reported/ Can not calculate", "Unnamed: 16": null, "Uber Parameter": "Not Reported/ Can not calculate", "Specific Uber Parameter": "Not Reported/ Can not calculate", "CNT Diameter (nm)": "Not Reported/ Can not calculate", "Plottable CNT Diameter (nm)": "Not Reported/ Can not calculate", "Date Entered and Checked ": 20200518, "Notes": "N-3-1", "Year": 1985, "Production Process": "Carbon Fiber", "Post Process": null, "Intentionally added intercalation dope": null, "Host Conductivity (MSm-1)": "Not Reported/ Can not calculate", "Sorted Status": "Not Reported/ Can not calculate", "Bulk Fiber Diameter (microns)": 19.9, "G Peak Position (cm-1)": "Not Reported/ Can not calculate", "Thermal Conductivity (W/(m K))": "Not Reported/ Can not calculate", "T Star (K)": "Not Reported/ Can not calculate", "R value at lowest temp": 485.078787189259, "R value at 4.2 K": 485.078787189259, "R value at 10 K": 482.865919563115, "R value at 77 K": 431.981341373229, "R value at 300 K": 247.158541441492, "R(300K)/R(4.2K)": 0.5095224692747907, "R(300K)/R(10K)": 0.5118574979677896, "Reference": "1985 ELECTRICAL RESISTIVITY AND MAGNETORESISTANCE OF CARBON/GRAPHITE FIBERS INTERCALATED WITH NITRIC ACID AND ARSENIC PENTAFLUORIDE ", "Unnamed: 41": null, "Unnamed: 42": null, "Unnamed: 43": null, "Unnamed: 44": null, "Unnamed: 45": 16, "Log Conductivity": -0.39297562364490096, "Log Density": null, "Log Specific Conductivity": null, "Log Tensile Strength": null, "Log Specific Strength": null, "Log Youngs Modulus": null, "Log Raman G:D Ratio": null, "Log Raman (10^-12)*G:D λ^4": null, "Log CNT Diameter": null, "Log Fiber Diameter": 1.2988530764097066, "Log Thermal Conductivity": null, "Log (R(300K)/R(4.2))": -0.2928366594163633, "Log (R(300K)/R(10))": -0.2908509305481781, "Log Host Conductivity ": null, "Log Thermal Conductivity ": null, "Ampacity Measurement Config": null, "Medium 1": null, "Substrate": null, "Absolute I max (mA)": null, "Absolute J max (A/m2)": null, "Specific J max (mA/tex)": null, "Absolute J failure (A/m2": null, "Specific J failure (mA/tex)": null, "Breakdown Temp (oC)": null, "Medium 2": null, "Substrate 2": null, "Absolute I max (mA).1": null, "Absolute J max (A/m2).1": null, "Specific J max (mA/tex).1": null, "Absolute J failure (A/m2.1": null, "Specific J failure (mA/tex).1": null, "Probe separation for Electrical conductivity (microns)": null, "Probe separation for Ampacity (microns)": "Not Reported/ Can not calculate", "Notes on ampacity": null, "Substrate for ampacity (Yes/No)": "Not Reported/ Can not calculate", "Notes on substrate ": null, "Log (Jmax in Air (A/m2))": "Not Reported/ Can not calculate", "Log (Jmax in Vacuum(A/m2))": "Not Reported/ Can not calculate", "Bulk fibre diameter (nm)": 19900, "Log (Bulk fibre diameter (nm))": 4.298853076409706, "Effective diameter for ampacity (nm)": 19900, "Log (Effective diameter for ampacity (nm))": 4.298853076409706, "Notes on diameter": null, "Category 2": "Other Carbon", "Diameter Regime": "large", "Log (Probe separation for ampacity (microns))": "Not reported/Can not calculate", "Probe separation regime": "Not reported/Can not calculate"}
needs_review |  |  |  |  | N-2-2 | carbon_fiber_comparator | fiber_yarn |  |  | acid_exposed | alignment: Not Reported/ Can not calculate |  |  |  |  | Bulmer/James meta-analysis supporting workbook, Main sheet |  |  |  | check_duplicate_or_multi_sample_group | rec_4eb56d0f4aaf | 20210409_Metaanalysis_database.xlsx | Main | 80 | 1985 ELECTRICAL RESISTIVITY AND MAGNETORESISTANCE OF CARBON/GRAPHITE FIBERS INTERCALATED WITH NITRIC ACID AND ARSENIC PENTAFLUORIDE | N-2-2 | carbon_fiber_comparator | fiber_yarn |  |  | acid_exposed | context_comparator | peer_reviewed_meta_analysis_record | secondary_meta_analysis_with_original_doi | Peer-reviewed meta-analysis workbook row with original DOI resolved by Crossref/OpenAlex; not re-extracted from the primary paper in this pipeline. | 10.1016/0008-6223(85)90235-0 | 10.1016/0008-6223(85)90235-0 |  | verified_crossref_openalex | Electrical resistivity and magnetoresistance of carbon/graphite fibers intercalated with nitric acid and arsenic pentafluoride | W.David Lee et al. | W.David Lee; Glenn P. Davis; F.Lincoln Vogel | Carbon | 1985 | 1985-01-01 | 23, 6, 731-737 | 10.1016/0008-6223(85)90235-0 | 16 |  | 0 |  |  |  |  | 8.5 | 8.5e-06 | [17 empty] | 0.2050818 | 205081.8 | [11 empty] | alignment: Not Reported/ Can not calculate |  |  | Bulmer/James meta-analysis supporting workbook, Main sheet | 10.1002/adma.202008432 | A Meta-Analysis of Conductive and Strong Carbon Nanotube Materials | John S. Bulmer et al. | Advanced Materials | 2021 | 1985 ELECTRICAL RESISTIVITY AND MAGNETORESISTANCE OF CARBON/GRAPHITE FIBERS INTERCALATED WITH NITRIC ACID AND ARSENIC PENTAFLUORIDE | accepted | 1 |  |  | Bulmer/James CNT meta-analysis supporting workbook | peer_reviewed_meta_analysis_workbook | 10.1016/0008-6223(85)90235-0 | Original DOI resolved from James/Bulmer workbook reference: 10.1016/0008-6223(85)90235-0; compiled data source DOI: 10.1002/adma.202008432 | 4 | Carbon Fiber |  | Electrical resistivity and magnetoresistance of carbon/graphite fibers intercalated with nitric acid and arsenic pentafluoride |  | Carbon | 1985 |  |  |  | secondary_public_candidate | needs_primary_value_crosscheck | James_Bulmer_meta_analysis_workbook | 3 | {"Category": "Carbon Fiber", "Conductivity (MSm-1)": 0.20508183907509597, "Density (g cm-3)": "Not Reported/ Can not calculate", "Specific Conductivity (kS m2/kg)": "Not Reported/ Can not calculate", "Electrical Anisotropy": "Not Reported/ Can not calculate", "Alignment figure of merit": "Not Reported/ Can not calculate", "Alignment method": "Not Reported/ Can not calculate", "Alignment FWHM": "Not Reported/ Can not calculate", "FWHM type": "Not Reported/ Can not calculate", "Raman G:D": "Not Reported/ Can not calculate", "Raman wavelength": "Not Reported/ Can not calculate", "(10^-12)*G:D λ^4": "Not Reported/ Can not calculate", "Doped or Acid Exposure (Yes/ No)": "No", "Tensile Strength (MPa)": "Not Reported/ Can not calculate", "Specific Strength (N/Tex)": "Not Reported/ Can not calculate", "Young's Modulus (GPa)": "Not Reported/ Can not calculate", "Unnamed: 16": null, "Uber Parameter": "Not Reported/ Can not calculate", "Specific Uber Parameter": "Not Reported/ Can not calculate", "CNT Diameter (nm)": "Not Reported/ Can not calculate", "Plottable CNT Diameter (nm)": "Not Reported/ Can not calculate", "Date Entered and Checked ": 20200518, "Notes": "N-2-2", "Year": 1985, "Production Process": "Carbon Fiber", "Post Process": null, "Intentionally added intercalation dope": null, "Host Conductivity (MSm-1)": "Not Reported/ Can not calculate", "Sorted Status": "Not Reported/ Can not calculate", "Bulk Fiber Diameter (microns)": 8.5, "G Peak Position (cm-1)": "Not Reported/ Can not calculate", "Thermal Conductivity (W/(m K))": "Not Reported/ Can not calculate", "T Star (K)": "Not Reported/ Can not calculate", "R value at lowest temp": 846.783093463792, "R value at 4.2 K": 846.783093463792, "R value at 10 K": 843.512145173218, "R value at 77 K": 756.453723192445, "R value at 300 K": 487.610216735878, "R(300K)/R(4.2K)": 0.5758383941527382, "R(300K)/R(10K)": 0.5780713645038812, "Reference": "1985 ELECTRICAL RESISTIVITY AND MAGNETORESISTANCE OF CARBON/GRAPHITE FIBERS INTERCALATED WITH NITRIC ACID AND ARSENIC PENTAFLUORIDE ", "Unnamed: 41": null, "Unnamed: 42": null, "Unnamed: 43": null, "Unnamed: 44": null, "Unnamed: 45": 16, "Log Conductivity": -0.6880727966705656, "Log Density": null, "Log Specific Conductivity": null, "Log Tensile Strength": null, "Log Specific Strength": null, "Log Youngs Modulus": null, "Log Raman G:D Ratio": null, "Log Raman (10^-12)*G:D λ^4": null, "Log CNT Diameter": null, "Log Fiber Diameter": 0.9294189257142927, "Log Thermal Conductivity": null, "Log (R(300K)/R(4.2))": -0.2396993818115742, "Log (R(300K)/R(10))": -0.238018543418464, "Log Host Conductivity ": null, "Log Thermal Conductivity ": null, "Ampacity Measurement Config": null, "Medium 1": null, "Substrate": null, "Absolute I max (mA)": null, "Absolute J max (A/m2)": null, "Specific J max (mA/tex)": null, "Absolute J failure (A/m2": null, "Specific J failure (mA/tex)": null, "Breakdown Temp (oC)": null, "Medium 2": null, "Substrate 2": null, "Absolute I max (mA).1": null, "Absolute J max (A/m2).1": null, "Specific J max (mA/tex).1": null, "Absolute J failure (A/m2.1": null, "Specific J failure (mA/tex).1": null, "Probe separation for Electrical conductivity (microns)": null, "Probe separation for Ampacity (microns)": "Not Reported/ Can not calculate", "Notes on ampacity": null, "Substrate for ampacity (Yes/No)": "Not Reported/ Can not calculate", "Notes on substrate ": null, "Log (Jmax in Air (A/m2))": "Not Reported/ Can not calculate", "Log (Jmax in Vacuum(A/m2))": "Not Reported/ Can not calculate", "Bulk fibre diameter (nm)": 8500, "Log (Bulk fibre diameter (nm))": 3.929418925714293, "Effective diameter for ampacity (nm)": 8500, "Log (Effective diameter for ampacity (nm))": 3.929418925714293, "Notes on diameter": null, "Category 2": "Other Carbon", "Diameter Regime": "large", "Log (Probe separation for ampacity (microns))": "Not reported/Can not calculate", "Probe separation regime": "Not reported/Can not calculate"}
needs_review |  |  |  |  | Carbon Fiber 1985 | carbon_fiber_comparator | fiber_yarn |  |  | As-is | alignment: Not Reported/ Can not calculate |  |  |  |  | Bulmer/James meta-analysis supporting workbook, Main sheet |  |  |  | check_duplicate_or_multi_sample_group | rec_29d342261059 | 20210409_Metaanalysis_database.xlsx | Main | 83 | 1985_Thermal conductivity and thermopower of vapor-grown graphite fibers | Carbon Fiber 1985 | carbon_fiber_comparator | fiber_yarn |  |  | As-is | context_comparator | peer_reviewed_meta_analysis_record | secondary_meta_analysis_with_original_doi | Peer-reviewed meta-analysis workbook row with original DOI resolved by Crossref/OpenAlex; not re-extracted from the primary paper in this pipeline. | 10.1103/physrevb.32.1981 | 10.1103/physrevb.32.1981 |  | verified_crossref_openalex | Thermal conductivity and thermopower of vapor-grown graphite fibers | J. Heremans et al. | J. Heremans; C. P. Beetz | Physical Review B | 1985 | 1985-08-15 | 32, 4, 1981-1986 | 10.1103/physrevb.32.1981 | 3 |  | 0 | [23 empty] | 0.09803922 | 98039.22 |  | 36.30781 | 36.30781 | [8 empty] | alignment: Not Reported/ Can not calculate |  |  | Bulmer/James meta-analysis supporting workbook, Main sheet | 10.1002/adma.202008432 | A Meta-Analysis of Conductive and Strong Carbon Nanotube Materials | John S. Bulmer et al. | Advanced Materials | 2021 | 1985_Thermal conductivity and thermopower of vapor-grown graphite fibers | accepted | 1 |  |  | Bulmer/James CNT meta-analysis supporting workbook | peer_reviewed_meta_analysis_workbook | 10.1103/physrevb.32.1981 | Original DOI resolved from James/Bulmer workbook reference: 10.1103/physrevb.32.1981; compiled data source DOI: 10.1002/adma.202008432 | 4 | Carbon Fiber |  | Thermal conductivity and thermopower of vapor-grown graphite fibers |  | Physical Review B | 1985 |  |  |  | secondary_public_candidate | needs_primary_value_crosscheck | James_Bulmer_meta_analysis_workbook | 3 | {"Category": "Carbon Fiber", "Conductivity (MSm-1)": 0.0980392156862745, "Density (g cm-3)": "Not Reported/ Can not calculate", "Specific Conductivity (kS m2/kg)": "Not Reported/ Can not calculate", "Electrical Anisotropy": "Not Reported/ Can not calculate", "Alignment figure of merit": "Not Reported/ Can not calculate", "Alignment method": "Not Reported/ Can not calculate", "Alignment FWHM": "Not Reported/ Can not calculate", "FWHM type": "Not Reported/ Can not calculate", "Raman G:D": "Not Reported/ Can not calculate", "Raman wavelength": "Not Reported/ Can not calculate", "(10^-12)*G:D λ^4": null, "Doped or Acid Exposure (Yes/ No)": "No", "Tensile Strength (MPa)": "Not Reported/ Can not calculate", "Specific Strength (N/Tex)": "Not Reported/ Can not calculate", "Young's Modulus (GPa)": "Not Reported/ Can not calculate", "Unnamed: 16": null, "Uber Parameter": "Not Reported/ Can not calculate", "Specific Uber Parameter": "Not Reported/ Can not calculate", "CNT Diameter (nm)": "Not Reported/ Can not calculate", "Plottable CNT Diameter (nm)": "Not Reported/ Can not calculate", "Date Entered and Checked ": 20200716, "Notes": null, "Year": 1985, "Production Process": "Vapor Grown Carbon Fiber", "Post Process": "As-is", "Intentionally added intercalation dope": null, "Host Conductivity (MSm-1)": null, "Sorted Status": "Not Reported/ Can not calculate", "Bulk Fiber Diameter (microns)": "Not Reported/ Can not calculate", "G Peak Position (cm-1)": "Not Reported/ Can not calculate", "Thermal Conductivity (W/(m K))": 36.3078054770102, "T Star (K)": "Not Reported/ Can not calculate", "R value at lowest temp": "Not Reported/ Can not calculate", "R value at 4.2 K": "Not Reported/ Can not calculate", "R value at 10 K": "Not Reported/ Can not calculate", "R value at 77 K": "Not Reported/ Can not calculate", "R value at 300 K": "Not Reported/ Can not calculate", "R(300K)/R(4.2K)": null, "R(300K)/R(10K)": null, "Reference": "1985_Thermal conductivity and thermopower of vapor-grown graphite fibers", "Unnamed: 41": null, "Unnamed: 42": null, "Unnamed: 43": null, "Unnamed: 44": null, "Unnamed: 45": 3, "Log Conductivity": -1.0086001717619175, "Log Density": null, "Log Specific Conductivity": null, "Log Tensile Strength": null, "Log Specific Strength": null, "Log Youngs Modulus": null, "Log Raman G:D Ratio": null, "Log Raman (10^-12)*G:D λ^4": null, "Log CNT Diameter": null, "Log Fiber Diameter": null, "Log Thermal Conductivity": 1.5600000000000007, "Log (R(300K)/R(4.2))": null, "Log (R(300K)/R(10))": null, "Log Host Conductivity ": null, "Log Thermal Conductivity ": 1.5600000000000007, "Ampacity Measurement Config": null, "Medium 1": null, "Substrate": null, "Absolute I max (mA)": null, "Absolute J max (A/m2)": null, "Specific J max (mA/tex)": null, "Absolute J failure (A/m2": null, "Specific J failure (mA/tex)": null, "Breakdown Temp (oC)": null, "Medium 2": null, "Substrate 2": null, "Absolute I max (mA).1": null, "Absolute J max (A/m2).1": null, "Specific J max (mA/tex).1": null, "Absolute J failure (A/m2.1": null, "Specific J failure (mA/tex).1": null, "Probe separation for Electrical conductivity (microns)": null, "Probe separation for Ampacity (microns)": "Not Reported/ Can not calculate", "Notes on ampacity": null, "Substrate for ampacity (Yes/No)": null, "Notes on substrate ": null, "Log (Jmax in Air (A/m2))": null, "Log (Jmax in Vacuum(A/m2))": null, "Bulk fibre diameter (nm)": null, "Log (Bulk fibre diameter (nm))": null, "Effective diameter for ampacity (nm)": "Not Reported/ Can not calculate", "Log (Effective diameter for ampacity (nm))": null, "Notes on diameter": null, "Category 2": "Other Carbon", "Diameter Regime": "Not reported/Can not calculate", "Log (Probe separation for ampacity (microns))": "Not reported/Can not calculate", "Probe separation regime": "Not reported/Can not calculate"}
needs_review |  |  |  |  | Heat treated 3000 C | carbon_fiber_comparator | fiber_yarn |  |  | heat_treated;Annealed | alignment: Not Reported/ Can not calculate |  |  |  |  | Bulmer/James meta-analysis supporting workbook, Main sheet |  |  |  | check_duplicate_or_multi_sample_group | rec_f70054bd8829 | 20210409_Metaanalysis_database.xlsx | Main | 84 | 1985_Thermal conductivity and thermopower of vapor-grown graphite fibers | Heat treated 3000 C | carbon_fiber_comparator | fiber_yarn |  |  | heat_treated;Annealed | context_comparator | peer_reviewed_meta_analysis_record | secondary_meta_analysis_with_original_doi | Peer-reviewed meta-analysis workbook row with original DOI resolved by Crossref/OpenAlex; not re-extracted from the primary paper in this pipeline. | 10.1103/physrevb.32.1981 | 10.1103/physrevb.32.1981 |  | verified_crossref_openalex | Thermal conductivity and thermopower of vapor-grown graphite fibers | J. Heremans et al. | J. Heremans; C. P. Beetz | Physical Review B | 1985 | 1985-08-15 | 32, 4, 1981-1986 | 10.1103/physrevb.32.1981 | 3 |  | 0 | [23 empty] | 1.398601 | 1398601.4 |  | 1934.936 | 1934.936 | [8 empty] | alignment: Not Reported/ Can not calculate |  |  | Bulmer/James meta-analysis supporting workbook, Main sheet | 10.1002/adma.202008432 | A Meta-Analysis of Conductive and Strong Carbon Nanotube Materials | John S. Bulmer et al. | Advanced Materials | 2021 | 1985_Thermal conductivity and thermopower of vapor-grown graphite fibers | accepted | 1 |  |  | Bulmer/James CNT meta-analysis supporting workbook | peer_reviewed_meta_analysis_workbook | 10.1103/physrevb.32.1981 | Original DOI resolved from James/Bulmer workbook reference: 10.1103/physrevb.32.1981; compiled data source DOI: 10.1002/adma.202008432 | 4 | Carbon Fiber |  | Thermal conductivity and thermopower of vapor-grown graphite fibers |  | Physical Review B | 1985 |  |  |  | secondary_public_candidate | needs_primary_value_crosscheck | James_Bulmer_meta_analysis_workbook | 3 | {"Category": "Carbon Fiber", "Conductivity (MSm-1)": 1.3986013986013985, "Density (g cm-3)": "Not Reported/ Can not calculate", "Specific Conductivity (kS m2/kg)": "Not Reported/ Can not calculate", "Electrical Anisotropy": "Not Reported/ Can not calculate", "Alignment figure of merit": "Not Reported/ Can not calculate", "Alignment method": "Not Reported/ Can not calculate", "Alignment FWHM": "Not Reported/ Can not calculate", "FWHM type": "Not Reported/ Can not calculate", "Raman G:D": "Not Reported/ Can not calculate", "Raman wavelength": "Not Reported/ Can not calculate", "(10^-12)*G:D λ^4": null, "Doped or Acid Exposure (Yes/ No)": "No", "Tensile Strength (MPa)": "Not Reported/ Can not calculate", "Specific Strength (N/Tex)": "Not Reported/ Can not calculate", "Young's Modulus (GPa)": "Not Reported/ Can not calculate", "Unnamed: 16": null, "Uber Parameter": "Not Reported/ Can not calculate", "Specific Uber Parameter": "Not Reported/ Can not calculate", "CNT Diameter (nm)": "Not Reported/ Can not calculate", "Plottable CNT Diameter (nm)": "Not Reported/ Can not calculate", "Date Entered and Checked ": 20200716, "Notes": "Heat treated 3000 C", "Year": 1985, "Production Process": "Vapor Grown Carbon Fiber", "Post Process": "Annealed ", "Intentionally added intercalation dope": null, "Host Conductivity (MSm-1)": null, "Sorted Status": "Not Reported/ Can not calculate", "Bulk Fiber Diameter (microns)": "Not Reported/ Can not calculate", "G Peak Position (cm-1)": "Not Reported/ Can not calculate", "Thermal Conductivity (W/(m K))": 1934.93627539094, "T Star (K)": "Not Reported/ Can not calculate", "R value at lowest temp": "Not Reported/ Can not calculate", "R value at 4.2 K": "Not Reported/ Can not calculate", "R value at 10 K": "Not Reported/ Can not calculate", "R value at 77 K": "Not Reported/ Can not calculate", "R value at 300 K": "Not Reported/ Can not calculate", "R(300K)/R(4.2K)": null, "R(300K)/R(10K)": null, "Reference": "1985_Thermal conductivity and thermopower of vapor-grown graphite fibers", "Unnamed: 41": null, "Unnamed: 42": null, "Unnamed: 43": null, "Unnamed: 44": null, "Unnamed: 45": 3, "Log Conductivity": 0.14569395819891937, "Log Density": null, "Log Specific Conductivity": null, "Log Tensile Strength": null, "Log Specific Strength": null, "Log Youngs Modulus": null, "Log Raman G:D Ratio": null, "Log Raman (10^-12)*G:D λ^4": null, "Log CNT Diameter": null, "Log Fiber Diameter": null, "Log Thermal Conductivity": 3.286666666666664, "Log (R(300K)/R(4.2))": null, "Log (R(300K)/R(10))": null, "Log Host Conductivity ": null, "Log Thermal Conductivity ": 3.286666666666664, "Ampacity Measurement Config": null, "Medium 1": null, "Substrate": null, "Absolute I max (mA)": null, "Absolute J max (A/m2)": null, "Specific J max (mA/tex)": null, "Absolute J failure (A/m2": null, "Specific J failure (mA/tex)": null, "Breakdown Temp (oC)": null, "Medium 2": null, "Substrate 2": null, "Absolute I max (mA).1": null, "Absolute J max (A/m2).1": null, "Specific J max (mA/tex).1": null, "Absolute J failure (A/m2.1": null, "Specific J failure (mA/tex).1": null, "Probe separation for Electrical conductivity (microns)": null, "Probe separation for Ampacity (microns)": "Not Reported/ Can not calculate", "Notes on ampacity": null, "Substrate for ampacity (Yes/No)": null, "Notes on substrate ": null, "Log (Jmax in Air (A/m2))": null, "Log (Jmax in Vacuum(A/m2))": null, "Bulk fibre diameter (nm)": null, "Log (Bulk fibre diameter (nm))": null, "Effective diameter for ampacity (nm)": "Not Reported/ Can not calculate", "Log (Effective diameter for ampacity (nm))": null, "Notes on diameter": null, "Category 2": "Other Carbon", "Diameter Regime": "Not reported/Can not calculate", "Log (Probe separation for ampacity (microns))": "Not reported/Can not calculate", "Probe separation regime": "Not reported/Can not calculate"}
needs_review |  |  |  |  | Graphitized Pitch Fiber | carbon_fiber_comparator | fiber_yarn |  |  | Graphitized | alignment: Not Reported/ Can not calculate |  |  |  |  | Bulmer/James meta-analysis supporting workbook, Main sheet |  |  |  | check_duplicate_or_multi_sample_group | rec_f8ead2d630c7 | 20210409_Metaanalysis_database.xlsx | Main | 85 | 1985_Thermal conductivity of pitch-derived fibres | Graphitized Pitch Fiber | carbon_fiber_comparator | fiber_yarn |  |  | Graphitized | context_comparator | peer_reviewed_meta_analysis_record | secondary_meta_analysis_with_original_doi | Peer-reviewed meta-analysis workbook row with original DOI resolved by Crossref/OpenAlex; not re-extracted from the primary paper in this pipeline. | 10.1088/0022-3727/18/7/016 | 10.1088/0022-3727/18/7/016 |  | verified_crossref_openalex | Thermal conductivity of pitch-derived fibres | B Nysten et al. | B Nysten; L Piraux; J -P Issi | Journal of Physics D: Applied Physics | 1985 | 1985-07-14 | 18, 7, 1307-1310 | 10.1088/0022-3727/18/7/016 | 2 |  | 0 | [23 empty] | 0.3732502 | 373250.2 |  | 500.0681 | 500.0681 | [8 empty] | alignment: Not Reported/ Can not calculate |  |  | Bulmer/James meta-analysis supporting workbook, Main sheet | 10.1002/adma.202008432 | A Meta-Analysis of Conductive and Strong Carbon Nanotube Materials | John S. Bulmer et al. | Advanced Materials | 2021 | 1985_Thermal conductivity of pitch-derived fibres | accepted | 1 |  |  | Bulmer/James CNT meta-analysis supporting workbook | peer_reviewed_meta_analysis_workbook | 10.1088/0022-3727/18/7/016 | Original DOI resolved from James/Bulmer workbook reference: 10.1088/0022-3727/18/7/016; compiled data source DOI: 10.1002/adma.202008432 | 4 | Carbon Fiber |  | Thermal conductivity of pitch-derived fibres |  | Journal of Physics D: Applied Physics | 1985 |  |  |  | secondary_public_candidate | needs_primary_value_crosscheck | James_Bulmer_meta_analysis_workbook | 3 | {"Category": "Carbon Fiber", "Conductivity (MSm-1)": 0.37325015779571946, "Density (g cm-3)": "Not Reported/ Can not calculate", "Specific Conductivity (kS m2/kg)": "Not Reported/ Can not calculate", "Electrical Anisotropy": "Not Reported/ Can not calculate", "Alignment figure of merit": "Not Reported/ Can not calculate", "Alignment method": "Not Reported/ Can not calculate", "Alignment FWHM": "Not Reported/ Can not calculate", "FWHM type": "Not Reported/ Can not calculate", "Raman G:D": "Not Reported/ Can not calculate", "Raman wavelength": "Not Reported/ Can not calculate", "(10^-12)*G:D λ^4": null, "Doped or Acid Exposure (Yes/ No)": "No", "Tensile Strength (MPa)": "Not Reported/ Can not calculate", "Specific Strength (N/Tex)": "Not Reported/ Can not calculate", "Young's Modulus (GPa)": "Not Reported/ Can not calculate", "Unnamed: 16": null, "Uber Parameter": "Not Reported/ Can not calculate", "Specific Uber Parameter": "Not Reported/ Can not calculate", "CNT Diameter (nm)": "Not Reported/ Can not calculate", "Plottable CNT Diameter (nm)": "Not Reported/ Can not calculate", "Date Entered and Checked ": 20210320, "Notes": "Graphitized Pitch Fiber", "Year": 1985, "Production Process": null, "Post Process": "Graphitized", "Intentionally added intercalation dope": null, "Host Conductivity (MSm-1)": null, "Sorted Status": "Not Reported/ Can not calculate", "Bulk Fiber Diameter (microns)": "Not Reported/ Can not calculate", "G Peak Position (cm-1)": "Not Reported/ Can not calculate", "Thermal Conductivity (W/(m K))": 500.068071210253, "T Star (K)": "Not Reported/ Can not calculate", "R value at lowest temp": "Not Reported/ Can not calculate", "R value at 4.2 K": "Not Reported/ Can not calculate", "R value at 10 K": "Not Reported/ Can not calculate", "R value at 77 K": "Not Reported/ Can not calculate", "R value at 300 K": "Not Reported/ Can not calculate", "R(300K)/R(4.2K)": null, "R(300K)/R(10K)": null, "Reference": "1985_Thermal conductivity of pitch-derived fibres", "Unnamed: 41": null, "Unnamed: 42": null, "Unnamed: 43": null, "Unnamed: 44": null, "Unnamed: 45": 2, "Log Conductivity": -0.4280000000000013, "Log Density": null, "Log Specific Conductivity": null, "Log Tensile Strength": null, "Log Specific Strength": null, "Log Youngs Modulus": null, "Log Raman G:D Ratio": null, "Log Raman (10^-12)*G:D λ^4": null, "Log CNT Diameter": null, "Log Fiber Diameter": null, "Log Thermal Conductivity": 2.699029126213591, "Log (R(300K)/R(4.2))": null, "Log (R(300K)/R(10))": null, "Log Host Conductivity ": null, "Log Thermal Conductivity ": 2.699029126213591, "Ampacity Measurement Config": null, "Medium 1": null, "Substrate": null, "Absolute I max (mA)": null, "Absolute J max (A/m2)": null, "Specific J max (mA/tex)": null, "Absolute J failure (A/m2": null, "Specific J failure (mA/tex)": null, "Breakdown Temp (oC)": null, "Medium 2": null, "Substrate 2": null, "Absolute I max (mA).1": null, "Absolute J max (A/m2).1": null, "Specific J max (mA/tex).1": null, "Absolute J failure (A/m2.1": null, "Specific J failure (mA/tex).1": null, "Probe separation for Electrical conductivity (microns)": null, "Probe separation for Ampacity (microns)": "Not Reported/ Can not calculate", "Notes on ampacity": null, "Substrate for ampacity (Yes/No)": null, "Notes on substrate ": null, "Log (Jmax in Air (A/m2))": null, "Log (Jmax in Vacuum(A/m2))": null, "Bulk fibre diameter (nm)": null, "Log (Bulk fibre diameter (nm))": null, "Effective diameter for ampacity (nm)": "Not Reported/ Can not calculate", "Log (Effective diameter for ampacity (nm))": null, "Notes on diameter": null, "Category 2": "Other Carbon", "Diameter Regime": "Not reported/Can not calculate", "Log (Probe separation for ampacity (microns))": "Not reported/Can not calculate", "Probe separation regime": "Not reported/Can not calculate"}
needs_review |  |  |  |  | Graphitized Vapor Grown Carbon Fiber | carbon_fiber_comparator | fiber_yarn |  |  | Graphitized | alignment: Not Reported/ Can not calculate |  |  |  |  | Bulmer/James meta-analysis supporting workbook, Main sheet |  |  |  | check_duplicate_or_multi_sample_group | rec_387ce114f50f | 20210409_Metaanalysis_database.xlsx | Main | 86 | 1985_Thermal conductivity of pitch-derived fibres | Graphitized Vapor Grown Carbon Fiber | carbon_fiber_comparator | fiber_yarn |  |  | Graphitized | context_comparator | peer_reviewed_meta_analysis_record | secondary_meta_analysis_with_original_doi | Peer-reviewed meta-analysis workbook row with original DOI resolved by Crossref/OpenAlex; not re-extracted from the primary paper in this pipeline. | 10.1088/0022-3727/18/7/016 | 10.1088/0022-3727/18/7/016 |  | verified_crossref_openalex | Thermal conductivity of pitch-derived fibres | B Nysten et al. | B Nysten; L Piraux; J -P Issi | Journal of Physics D: Applied Physics | 1985 | 1985-07-14 | 18, 7, 1307-1310 | 10.1088/0022-3727/18/7/016 | 2 |  | 0 | [23 empty] | 1.306171 | 1306170.9 |  | 1352.284 | 1352.284 | [8 empty] | alignment: Not Reported/ Can not calculate |  |  | Bulmer/James meta-analysis supporting workbook, Main sheet | 10.1002/adma.202008432 | A Meta-Analysis of Conductive and Strong Carbon Nanotube Materials | John S. Bulmer et al. | Advanced Materials | 2021 | 1985_Thermal conductivity of pitch-derived fibres | accepted | 1 |  |  | Bulmer/James CNT meta-analysis supporting workbook | peer_reviewed_meta_analysis_workbook | 10.1088/0022-3727/18/7/016 | Original DOI resolved from James/Bulmer workbook reference: 10.1088/0022-3727/18/7/016; compiled data source DOI: 10.1002/adma.202008432 | 4 | Carbon Fiber |  | Thermal conductivity of pitch-derived fibres |  | Journal of Physics D: Applied Physics | 1985 |  |  |  | secondary_public_candidate | needs_primary_value_crosscheck | James_Bulmer_meta_analysis_workbook | 3 | {"Category": "Carbon Fiber", "Conductivity (MSm-1)": 1.3061708881318386, "Density (g cm-3)": "Not Reported/ Can not calculate", "Specific Conductivity (kS m2/kg)": "Not Reported/ Can not calculate", "Electrical Anisotropy": "Not Reported/ Can not calculate", "Alignment figure of merit": "Not Reported/ Can not calculate", "Alignment method": "Not Reported/ Can not calculate", "Alignment FWHM": "Not Reported/ Can not calculate", "FWHM type": "Not Reported/ Can not calculate", "Raman G:D": "Not Reported/ Can not calculate", "Raman wavelength": "Not Reported/ Can not calculate", "(10^-12)*G:D λ^4": null, "Doped or Acid Exposure (Yes/ No)": "No", "Tensile Strength (MPa)": "Not Reported/ Can not calculate", "Specific Strength (N/Tex)": "Not Reported/ Can not calculate", "Young's Modulus (GPa)": "Not Reported/ Can not calculate", "Unnamed: 16": null, "Uber Parameter": "Not Reported/ Can not calculate", "Specific Uber Parameter": "Not Reported/ Can not calculate", "CNT Diameter (nm)": "Not Reported/ Can not calculate", "Plottable CNT Diameter (nm)": "Not Reported/ Can not calculate", "Date Entered and Checked ": 20210320, "Notes": "Graphitized Vapor Grown Carbon Fiber", "Year": 1985, "Production Process": null, "Post Process": "Graphitized", "Intentionally added intercalation dope": null, "Host Conductivity (MSm-1)": null, "Sorted Status": "Not Reported/ Can not calculate", "Bulk Fiber Diameter (microns)": "Not Reported/ Can not calculate", "G Peak Position (cm-1)": "Not Reported/ Can not calculate", "Thermal Conductivity (W/(m K))": 1352.28416067126, "T Star (K)": "Not Reported/ Can not calculate", "R value at lowest temp": "Not Reported/ Can not calculate", "R value at 4.2 K": "Not Reported/ Can not calculate", "R value at 10 K": "Not Reported/ Can not calculate", "R value at 77 K": "Not Reported/ Can not calculate", "R value at 300 K": "Not Reported/ Can not calculate", "R(300K)/R(4.2K)": null, "R(300K)/R(10K)": null, "Reference": "1985_Thermal conductivity of pitch-derived fibres", "Unnamed: 41": null, "Unnamed: 42": null, "Unnamed: 43": null, "Unnamed: 44": null, "Unnamed: 45": 2, "Log Conductivity": 0.11599999999999903, "Log Density": null, "Log Specific Conductivity": null, "Log Tensile Strength": null, "Log Specific Strength": null, "Log Youngs Modulus": null, "Log Raman G:D Ratio": null, "Log Raman (10^-12)*G:D λ^4": null, "Log CNT Diameter": null, "Log Fiber Diameter": null, "Log Thermal Conductivity": 3.131067961165045, "Log (R(300K)/R(4.2))": null, "Log (R(300K)/R(10))": null, "Log Host Conductivity ": null, "Log Thermal Conductivity ": 3.131067961165045, "Ampacity Measurement Config": null, "Medium 1": null, "Substrate": null, "Absolute I max (mA)": null, "Absolute J max (A/m2)": null, "Specific J max (mA/tex)": null, "Absolute J failure (A/m2": null, "Specific J failure (mA/tex)": null, "Breakdown Temp (oC)": null, "Medium 2": null, "Substrate 2": null, "Absolute I max (mA).1": null, "Absolute J max (A/m2).1": null, "Specific J max (mA/tex).1": null, "Absolute J failure (A/m2.1": null, "Specific J failure (mA/tex).1": null, "Probe separation for Electrical conductivity (microns)": null, "Probe separation for Ampacity (microns)": "Not Reported/ Can not calculate", "Notes on ampacity": null, "Substrate for ampacity (Yes/No)": null, "Notes on substrate ": null, "Log (Jmax in Air (A/m2))": null, "Log (Jmax in Vacuum(A/m2))": null, "Bulk fibre diameter (nm)": null, "Log (Bulk fibre diameter (nm))": null, "Effective diameter for ampacity (nm)": "Not Reported/ Can not calculate", "Log (Effective diameter for ampacity (nm))": null, "Notes on diameter": null, "Category 2": "Other Carbon", "Diameter Regime": "Not reported/Can not calculate", "Log (Probe separation for ampacity (microns))": "Not reported/Can not calculate", "Probe separation regime": "Not reported/Can not calculate"}
needs_review |  |  |  |  | Carbon Fiber 1987 | carbon_fiber_comparator | fiber_yarn |  |  | Not Reported/ Can not calculate | alignment: Not Reported/ Can not calculate |  |  |  |  | Bulmer/James meta-analysis supporting workbook, Main sheet |  |  |  | check_duplicate_or_multi_sample_group | rec_7052755b36ab | 20210409_Metaanalysis_database.xlsx | Main | 113 | 1987 ELECTRICAL CONDUCTIVITY, MECHANICAL PROPERTIES AND STABILITY OF INTERCALATED GRAPHITE FIBERS | Carbon Fiber 1987 | carbon_fiber_comparator | fiber_yarn |  |  | Not Reported/ Can not calculate | context_comparator | peer_reviewed_meta_analysis_record | secondary_meta_analysis_with_original_doi | Peer-reviewed meta-analysis workbook row with original DOI resolved by Crossref/OpenAlex; not re-extracted from the primary paper in this pipeline. | 10.1016/0379-6779(87)90941-6 | 10.1016/0379-6779(87)90941-6 |  | verified_crossref_openalex | Electrical conductivity, mechanical properties and stability of intercalated graphite fibers | Ph. Touzain et al. | Ph. Touzain; G.R. Bagga; S. Blazewicz | Synthetic Metals | 1987 | 1987-02-01 | 18, 1-3, 565-572 | 10.1016/0379-6779(87)90941-6 | 22 |  | 0 |  |  |  |  | 11.9504 | 1.19504e-05 | [17 empty] | 2.129666 | 2129666.0 | [11 empty] | alignment: Not Reported/ Can not calculate |  |  | Bulmer/James meta-analysis supporting workbook, Main sheet | 10.1002/adma.202008432 | A Meta-Analysis of Conductive and Strong Carbon Nanotube Materials | John S. Bulmer et al. | Advanced Materials | 2021 | 1987 ELECTRICAL CONDUCTIVITY, MECHANICAL PROPERTIES AND STABILITY OF INTERCALATED GRAPHITE FIBERS | accepted | 1 |  |  | Bulmer/James CNT meta-analysis supporting workbook | peer_reviewed_meta_analysis_workbook | 10.1016/0379-6779(87)90941-6 | Original DOI resolved from James/Bulmer workbook reference: 10.1016/0379-6779(87)90941-6; compiled data source DOI: 10.1002/adma.202008432 | 4 | Carbon Fiber |  | Electrical conductivity, mechanical properties and stability of intercalated graphite fibers |  | Synthetic Metals | 1987 |  |  |  | secondary_public_candidate | needs_primary_value_crosscheck | James_Bulmer_meta_analysis_workbook | 3 | {"Category": "Carbon Fiber", "Conductivity (MSm-1)": 2.1296660117878226, "Density (g cm-3)": "Not Reported/ Can not calculate", "Specific Conductivity (kS m2/kg)": "Not Reported/ Can not calculate", "Electrical Anisotropy": "Not Reported/ Can not calculate", "Alignment figure of merit": "Not Reported/ Can not calculate", "Alignment method": "Not Reported/ Can not calculate", "Alignment FWHM": "Not Reported/ Can not calculate", "FWHM type": "Not Reported/ Can not calculate", "Raman G:D": "Not Reported/ Can not calculate", "Raman wavelength": "Not Reported/ Can not calculate", "(10^-12)*G:D λ^4": "Not Reported/ Can not calculate", "Doped or Acid Exposure (Yes/ No)": "No", "Tensile Strength (MPa)": "Not Reported/ Can not calculate", "Specific Strength (N/Tex)": "Not Reported/ Can not calculate", "Young's Modulus (GPa)": "Not Reported/ Can not calculate", "Unnamed: 16": null, "Uber Parameter": "Not Reported/ Can not calculate", "Specific Uber Parameter": "Not Reported/ Can not calculate", "CNT Diameter (nm)": "Not Reported/ Can not calculate", "Plottable CNT Diameter (nm)": "Not Reported/ Can not calculate", "Date Entered and Checked ": 20200518, "Notes": null, "Year": 1987, "Production Process": "Carbon Fiber", "Post Process": "Not Reported/ Can not calculate", "Intentionally added intercalation dope": "Not Reported/ Can not calculate", "Host Conductivity (MSm-1)": "Not Reported/ Can not calculate", "Sorted Status": "Not Reported/ Can not calculate", "Bulk Fiber Diameter (microns)": 11.9503990388741, "G Peak Position (cm-1)": "Not Reported/ Can not calculate", "Thermal Conductivity (W/(m K))": "Not Reported/ Can not calculate", "T Star (K)": "Not Reported/ Can not calculate", "R value at lowest temp": "Not Reported/ Can not calculate", "R value at 4.2 K": "Not Reported/ Can not calculate", "R value at 10 K": "Not Reported/ Can not calculate", "R value at 77 K": "Not Reported/ Can not calculate", "R value at 300 K": "Not Reported/ Can not calculate", "R(300K)/R(4.2K)": null, "R(300K)/R(10K)": null, "Reference": "1987 ELECTRICAL CONDUCTIVITY, MECHANICAL PROPERTIES AND STABILITY OF INTERCALATED GRAPHITE FIBERS ", "Unnamed: 41": null, "Unnamed: 42": null, "Unnamed: 43": null, "Unnamed: 44": null, "Unnamed: 45": 22, "Log Conductivity": 0.32831149986561003, "Log Density": null, "Log Specific Conductivity": null, "Log Tensile Strength": null, "Log Specific Strength": null, "Log Youngs Modulus": null, "Log Raman G:D Ratio": null, "Log Raman (10^-12)*G:D λ^4": null, "Log CNT Diameter": null, "Log Fiber Diameter": 1.077382407165972, "Log Thermal Conductivity": null, "Log (R(300K)/R(4.2))": null, "Log (R(300K)/R(10))": null, "Log Host Conductivity ": null, "Log Thermal Conductivity ": null, "Ampacity Measurement Config": null, "Medium 1": null, "Substrate": null, "Absolute I max (mA)": null, "Absolute J max (A/m2)": null, "Specific J max (mA/tex)": null, "Absolute J failure (A/m2": null, "Specific J failure (mA/tex)": null, "Breakdown Temp (oC)": null, "Medium 2": null, "Substrate 2": null, "Absolute I max (mA).1": null, "Absolute J max (A/m2).1": null, "Specific J max (mA/tex).1": null, "Absolute J failure (A/m2.1": null, "Specific J failure (mA/tex).1": null, "Probe separation for Electrical conductivity (microns)": null, "Probe separation for Ampacity (microns)": "Not Reported/ Can not calculate", "Notes on ampacity": null, "Substrate for ampacity (Yes/No)": "Not Reported/ Can not calculate", "Notes on substrate ": null, "Log (Jmax in Air (A/m2))": "Not Reported/ Can not calculate", "Log (Jmax in Vacuum(A/m2))": "Not Reported/ Can not calculate", "Bulk fibre diameter (nm)": 11950.3990388741, "Log (Bulk fibre diameter (nm))": 4.077382407165972, "Effective diameter for ampacity (nm)": 11950.3990388741, "Log (Effective diameter for ampacity (nm))": 4.077382407165972, "Notes on diameter": null, "Category 2": "Other Carbon", "Diameter Regime": "large", "Log (Probe separation for ampacity (microns))": "Not reported/Can not calculate", "Probe separation regime": "Not reported/Can not calculate"}
needs_review |  |  |  |  | Carbon Fiber 1987 | carbon_fiber_comparator | fiber_yarn |  |  | Not Reported/ Can not calculate | alignment: Not Reported/ Can not calculate |  |  |  |  | Bulmer/James meta-analysis supporting workbook, Main sheet |  |  |  | check_duplicate_or_multi_sample_group | rec_036fe9816c83 | 20210409_Metaanalysis_database.xlsx | Main | 114 | 1987 ELECTRICAL CONDUCTIVITY, MECHANICAL PROPERTIES AND STABILITY OF INTERCALATED GRAPHITE FIBERS | Carbon Fiber 1987 | carbon_fiber_comparator | fiber_yarn |  |  | Not Reported/ Can not calculate | context_comparator | peer_reviewed_meta_analysis_record | secondary_meta_analysis_with_original_doi | Peer-reviewed meta-analysis workbook row with original DOI resolved by Crossref/OpenAlex; not re-extracted from the primary paper in this pipeline. | 10.1016/0379-6779(87)90941-6 | 10.1016/0379-6779(87)90941-6 |  | verified_crossref_openalex | Electrical conductivity, mechanical properties and stability of intercalated graphite fibers | Ph. Touzain et al. | Ph. Touzain; G.R. Bagga; S. Blazewicz | Synthetic Metals | 1987 | 1987-02-01 | 18, 1-3, 565-572 | 10.1016/0379-6779(87)90941-6 | 22 |  | 0 |  |  |  |  | 16.0115 | 1.60115e-05 | [17 empty] | 1.596465 | 1596465.4 | [11 empty] | alignment: Not Reported/ Can not calculate |  |  | Bulmer/James meta-analysis supporting workbook, Main sheet | 10.1002/adma.202008432 | A Meta-Analysis of Conductive and Strong Carbon Nanotube Materials | John S. Bulmer et al. | Advanced Materials | 2021 | 1987 ELECTRICAL CONDUCTIVITY, MECHANICAL PROPERTIES AND STABILITY OF INTERCALATED GRAPHITE FIBERS | accepted | 1 |  |  | Bulmer/James CNT meta-analysis supporting workbook | peer_reviewed_meta_analysis_workbook | 10.1016/0379-6779(87)90941-6 | Original DOI resolved from James/Bulmer workbook reference: 10.1016/0379-6779(87)90941-6; compiled data source DOI: 10.1002/adma.202008432 | 4 | Carbon Fiber |  | Electrical conductivity, mechanical properties and stability of intercalated graphite fibers |  | Synthetic Metals | 1987 |  |  |  | secondary_public_candidate | needs_primary_value_crosscheck | James_Bulmer_meta_analysis_workbook | 3 | {"Category": "Carbon Fiber", "Conductivity (MSm-1)": 1.596465390279824, "Density (g cm-3)": "Not Reported/ Can not calculate", "Specific Conductivity (kS m2/kg)": "Not Reported/ Can not calculate", "Electrical Anisotropy": "Not Reported/ Can not calculate", "Alignment figure of merit": "Not Reported/ Can not calculate", "Alignment method": "Not Reported/ Can not calculate", "Alignment FWHM": "Not Reported/ Can not calculate", "FWHM type": "Not Reported/ Can not calculate", "Raman G:D": "Not Reported/ Can not calculate", "Raman wavelength": "Not Reported/ Can not calculate", "(10^-12)*G:D λ^4": "Not Reported/ Can not calculate", "Doped or Acid Exposure (Yes/ No)": "No", "Tensile Strength (MPa)": "Not Reported/ Can not calculate", "Specific Strength (N/Tex)": "Not Reported/ Can not calculate", "Young's Modulus (GPa)": "Not Reported/ Can not calculate", "Unnamed: 16": null, "Uber Parameter": "Not Reported/ Can not calculate", "Specific Uber Parameter": "Not Reported/ Can not calculate", "CNT Diameter (nm)": "Not Reported/ Can not calculate", "Plottable CNT Diameter (nm)": "Not Reported/ Can not calculate", "Date Entered and Checked ": 20200518, "Notes": null, "Year": 1987, "Production Process": "Carbon Fiber", "Post Process": "Not Reported/ Can not calculate", "Intentionally added intercalation dope": "Not Reported/ Can not calculate", "Host Conductivity (MSm-1)": "Not Reported/ Can not calculate", "Sorted Status": "Not Reported/ Can not calculate", "Bulk Fiber Diameter (microns)": 16.0114991847592, "G Peak Position (cm-1)": "Not Reported/ Can not calculate", "Thermal Conductivity (W/(m K))": "Not Reported/ Can not calculate", "T Star (K)": "Not Reported/ Can not calculate", "R value at lowest temp": "Not Reported/ Can not calculate", "R value at 4.2 K": "Not Reported/ Can not calculate", "R value at 10 K": "Not Reported/ Can not calculate", "R value at 77 K": "Not Reported/ Can not calculate", "R value at 300 K": "Not Reported/ Can not calculate", "R(300K)/R(4.2K)": null, "R(300K)/R(10K)": null, "Reference": "1987 ELECTRICAL CONDUCTIVITY, MECHANICAL PROPERTIES AND STABILITY OF INTERCALATED GRAPHITE FIBERS ", "Unnamed: 41": null, "Unnamed: 42": null, "Unnamed: 43": null, "Unnamed: 44": null, "Unnamed: 45": 22, "Log Conductivity": 0.20315950792186666, "Log Density": null, "Log Specific Conductivity": null, "Log Tensile Strength": null, "Log Specific Strength": null, "Log Youngs Modulus": null, "Log Raman G:D Ratio": null, "Log Raman (10^-12)*G:D λ^4": null, "Log CNT Diameter": null, "Log Fiber Diameter": 1.2044319975773936, "Log Thermal Conductivity": null, "Log (R(300K)/R(4.2))": null, "Log (R(300K)/R(10))": null, "Log Host Conductivity ": null, "Log Thermal Conductivity ": null, "Ampacity Measurement Config": null, "Medium 1": null, "Substrate": null, "Absolute I max (mA)": null, "Absolute J max (A/m2)": null, "Specific J max (mA/tex)": null, "Absolute J failure (A/m2": null, "Specific J failure (mA/tex)": null, "Breakdown Temp (oC)": null, "Medium 2": null, "Substrate 2": null, "Absolute I max (mA).1": null, "Absolute J max (A/m2).1": null, "Specific J max (mA/tex).1": null, "Absolute J failure (A/m2.1": null, "Specific J failure (mA/tex).1": null, "Probe separation for Electrical conductivity (microns)": null, "Probe separation for Ampacity (microns)": "Not Reported/ Can not calculate", "Notes on ampacity": null, "Substrate for ampacity (Yes/No)": "Not Reported/ Can not calculate", "Notes on substrate ": null, "Log (Jmax in Air (A/m2))": "Not Reported/ Can not calculate", "Log (Jmax in Vacuum(A/m2))": "Not Reported/ Can not calculate", "Bulk fibre diameter (nm)": 16011.4991847592, "Log (Bulk fibre diameter (nm))": 4.204431997577394, "Effective diameter for ampacity (nm)": 16011.4991847592, "Log (Effective diameter for ampacity (nm))": 4.204431997577394, "Notes on diameter": null, "Category 2": "Other Carbon", "Diameter Regime": "large", "Log (Probe separation for ampacity (microns))": "Not reported/Can not calculate", "Probe separation regime": "Not reported/Can not calculate"}
needs_review |  |  |  |  | Carbon Fiber 1987 | carbon_fiber_comparator | fiber_yarn |  |  | Not Reported/ Can not calculate | alignment: Not Reported/ Can not calculate |  |  |  |  | Bulmer/James meta-analysis supporting workbook, Main sheet |  |  |  | check_duplicate_or_multi_sample_group | rec_952c9666e1dd | 20210409_Metaanalysis_database.xlsx | Main | 115 | 1987 ELECTRICAL CONDUCTIVITY, MECHANICAL PROPERTIES AND STABILITY OF INTERCALATED GRAPHITE FIBERS | Carbon Fiber 1987 | carbon_fiber_comparator | fiber_yarn |  |  | Not Reported/ Can not calculate | context_comparator | peer_reviewed_meta_analysis_record | secondary_meta_analysis_with_original_doi | Peer-reviewed meta-analysis workbook row with original DOI resolved by Crossref/OpenAlex; not re-extracted from the primary paper in this pipeline. | 10.1016/0379-6779(87)90941-6 | 10.1016/0379-6779(87)90941-6 |  | verified_crossref_openalex | Electrical conductivity, mechanical properties and stability of intercalated graphite fibers | Ph. Touzain et al. | Ph. Touzain; G.R. Bagga; S. Blazewicz | Synthetic Metals | 1987 | 1987-02-01 | 18, 1-3, 565-572 | 10.1016/0379-6779(87)90941-6 | 22 |  | 0 |  |  |  |  | 24.06625 | 2.406625e-05 | [17 empty] | 1.39871 | 1398709.7 | [11 empty] | alignment: Not Reported/ Can not calculate |  |  | Bulmer/James meta-analysis supporting workbook, Main sheet | 10.1002/adma.202008432 | A Meta-Analysis of Conductive and Strong Carbon Nanotube Materials | John S. Bulmer et al. | Advanced Materials | 2021 | 1987 ELECTRICAL CONDUCTIVITY, MECHANICAL PROPERTIES AND STABILITY OF INTERCALATED GRAPHITE FIBERS | accepted | 1 |  |  | Bulmer/James CNT meta-analysis supporting workbook | peer_reviewed_meta_analysis_workbook | 10.1016/0379-6779(87)90941-6 | Original DOI resolved from James/Bulmer workbook reference: 10.1016/0379-6779(87)90941-6; compiled data source DOI: 10.1002/adma.202008432 | 4 | Carbon Fiber |  | Electrical conductivity, mechanical properties and stability of intercalated graphite fibers |  | Synthetic Metals | 1987 |  |  |  | secondary_public_candidate | needs_primary_value_crosscheck | James_Bulmer_meta_analysis_workbook | 3 | {"Category": "Carbon Fiber", "Conductivity (MSm-1)": 1.3987096774193555, "Density (g cm-3)": "Not Reported/ Can not calculate", "Specific Conductivity (kS m2/kg)": "Not Reported/ Can not calculate", "Electrical Anisotropy": "Not Reported/ Can not calculate", "Alignment figure of merit": "Not Reported/ Can not calculate", "Alignment method": "Not Reported/ Can not calculate", "Alignment FWHM": "Not Reported/ Can not calculate", "FWHM type": "Not Reported/ Can not calculate", "Raman G:D": "Not Reported/ Can not calculate", "Raman wavelength": "Not Reported/ Can not calculate", "(10^-12)*G:D λ^4": "Not Reported/ Can not calculate", "Doped or Acid Exposure (Yes/ No)": "No", "Tensile Strength (MPa)": "Not Reported/ Can not calculate", "Specific Strength (N/Tex)": "Not Reported/ Can not calculate", "Young's Modulus (GPa)": "Not Reported/ Can not calculate", "Unnamed: 16": null, "Uber Parameter": "Not Reported/ Can not calculate", "Specific Uber Parameter": "Not Reported/ Can not calculate", "CNT Diameter (nm)": "Not Reported/ Can not calculate", "Plottable CNT Diameter (nm)": "Not Reported/ Can not calculate", "Date Entered and Checked ": 20200518, "Notes": null, "Year": 1987, "Production Process": "Carbon Fiber", "Post Process": "Not Reported/ Can not calculate", "Intentionally added intercalation dope": "Not Reported/ Can not calculate", "Host Conductivity (MSm-1)": "Not Reported/ Can not calculate", "Sorted Status": "Not Reported/ Can not calculate", "Bulk Fiber Diameter (microns)": 24.0662490345833, "G Peak Position (cm-1)": "Not Reported/ Can not calculate", "Thermal Conductivity (W/(m K))": "Not Reported/ Can not calculate", "T Star (K)": "Not Reported/ Can not calculate", "R value at lowest temp": "Not Reported/ Can not calculate", "R value at 4.2 K": "Not Reported/ Can not calculate", "R value at 10 K": "Not Reported/ Can not calculate", "R value at 77 K": "Not Reported/ Can not calculate", "R value at 300 K": "Not Reported/ Can not calculate", "R(300K)/R(4.2K)": null, "R(300K)/R(10K)": null, "Reference": "1987 ELECTRICAL CONDUCTIVITY, MECHANICAL PROPERTIES AND STABILITY OF INTERCALATED GRAPHITE FIBERS ", "Unnamed: 41": null, "Unnamed: 42": null, "Unnamed: 43": null, "Unnamed: 44": null, "Unnamed: 45": 22, "Log Conductivity": 0.14572757969605804, "Log Density": null, "Log Specific Conductivity": null, "Log Tensile Strength": null, "Log Specific Strength": null, "Log Youngs Modulus": null, "Log Raman G:D Ratio": null, "Log Raman (10^-12)*G:D λ^4": null, "Log CNT Diameter": null, "Log Fiber Diameter": 1.3814084064143948, "Log Thermal Conductivity": null, "Log (R(300K)/R(4.2))": null, "Log (R(300K)/R(10))": null, "Log Host Conductivity ": null, "Log Thermal Conductivity ": null, "Ampacity Measurement Config": null, "Medium 1": null, "Substrate": null, "Absolute I max (mA)": null, "Absolute J max (A/m2)": null, "Specific J max (mA/tex)": null, "Absolute J failure (A/m2": null, "Specific J failure (mA/tex)": null, "Breakdown Temp (oC)": null, "Medium 2": null, "Substrate 2": null, "Absolute I max (mA).1": null, "Absolute J max (A/m2).1": null, "Specific J max (mA/tex).1": null, "Absolute J failure (A/m2.1": null, "Specific J failure (mA/tex).1": null, "Probe separation for Electrical conductivity (microns)": null, "Probe separation for Ampacity (microns)": "Not Reported/ Can not calculate", "Notes on ampacity": null, "Substrate for ampacity (Yes/No)": "Not Reported/ Can not calculate", "Notes on substrate ": null, "Log (Jmax in Air (A/m2))": "Not Reported/ Can not calculate", "Log (Jmax in Vacuum(A/m2))": "Not Reported/ Can not calculate", "Bulk fibre diameter (nm)": 24066.2490345833, "Log (Bulk fibre diameter (nm))": 4.381408406414395, "Effective diameter for ampacity (nm)": 24066.2490345833, "Log (Effective diameter for ampacity (nm))": 4.381408406414395, "Notes on diameter": null, "Category 2": "Other Carbon", "Diameter Regime": "large", "Log (Probe separation for ampacity (microns))": "Not reported/Can not calculate", "Probe separation regime": "Not reported/Can not calculate"}
needs_review |  |  |  |  | Carbon Fiber 1987 | carbon_fiber_comparator | fiber_yarn |  |  | Not Reported/ Can not calculate | alignment: Not Reported/ Can not calculate |  |  |  |  | Bulmer/James meta-analysis supporting workbook, Main sheet |  |  |  | check_duplicate_or_multi_sample_group | rec_aa536168d255 | 20210409_Metaanalysis_database.xlsx | Main | 116 | 1987 ELECTRICAL CONDUCTIVITY, MECHANICAL PROPERTIES AND STABILITY OF INTERCALATED GRAPHITE FIBERS | Carbon Fiber 1987 | carbon_fiber_comparator | fiber_yarn |  |  | Not Reported/ Can not calculate | context_comparator | peer_reviewed_meta_analysis_record | secondary_meta_analysis_with_original_doi | Peer-reviewed meta-analysis workbook row with original DOI resolved by Crossref/OpenAlex; not re-extracted from the primary paper in this pipeline. | 10.1016/0379-6779(87)90941-6 | 10.1016/0379-6779(87)90941-6 |  | verified_crossref_openalex | Electrical conductivity, mechanical properties and stability of intercalated graphite fibers | Ph. Touzain et al. | Ph. Touzain; G.R. Bagga; S. Blazewicz | Synthetic Metals | 1987 | 1987-02-01 | 18, 1-3, 565-572 | 10.1016/0379-6779(87)90941-6 | 22 |  | 0 |  |  |  |  | 40.00858 | 4.000858e-05 | [17 empty] | 0.9132266 | 913226.6 | [11 empty] | alignment: Not Reported/ Can not calculate |  |  | Bulmer/James meta-analysis supporting workbook, Main sheet | 10.1002/adma.202008432 | A Meta-Analysis of Conductive and Strong Carbon Nanotube Materials | John S. Bulmer et al. | Advanced Materials | 2021 | 1987 ELECTRICAL CONDUCTIVITY, MECHANICAL PROPERTIES AND STABILITY OF INTERCALATED GRAPHITE FIBERS | accepted | 1 |  |  | Bulmer/James CNT meta-analysis supporting workbook | peer_reviewed_meta_analysis_workbook | 10.1016/0379-6779(87)90941-6 | Original DOI resolved from James/Bulmer workbook reference: 10.1016/0379-6779(87)90941-6; compiled data source DOI: 10.1002/adma.202008432 | 4 | Carbon Fiber |  | Electrical conductivity, mechanical properties and stability of intercalated graphite fibers |  | Synthetic Metals | 1987 |  |  |  | secondary_public_candidate | needs_primary_value_crosscheck | James_Bulmer_meta_analysis_workbook | 3 | {"Category": "Carbon Fiber", "Conductivity (MSm-1)": 0.9132266217354691, "Density (g cm-3)": "Not Reported/ Can not calculate", "Specific Conductivity (kS m2/kg)": "Not Reported/ Can not calculate", "Electrical Anisotropy": "Not Reported/ Can not calculate", "Alignment figure of merit": "Not Reported/ Can not calculate", "Alignment method": "Not Reported/ Can not calculate", "Alignment FWHM": "Not Reported/ Can not calculate", "FWHM type": "Not Reported/ Can not calculate", "Raman G:D": "Not Reported/ Can not calculate", "Raman wavelength": "Not Reported/ Can not calculate", "(10^-12)*G:D λ^4": "Not Reported/ Can not calculate", "Doped or Acid Exposure (Yes/ No)": "No", "Tensile Strength (MPa)": "Not Reported/ Can not calculate", "Specific Strength (N/Tex)": "Not Reported/ Can not calculate", "Young's Modulus (GPa)": "Not Reported/ Can not calculate", "Unnamed: 16": null, "Uber Parameter": "Not Reported/ Can not calculate", "Specific Uber Parameter": "Not Reported/ Can not calculate", "CNT Diameter (nm)": "Not Reported/ Can not calculate", "Plottable CNT Diameter (nm)": "Not Reported/ Can not calculate", "Date Entered and Checked ": 20200518, "Notes": null, "Year": 1987, "Production Process": "Carbon Fiber", "Post Process": "Not Reported/ Can not calculate", "Intentionally added intercalation dope": "Not Reported/ Can not calculate", "Host Conductivity (MSm-1)": "Not Reported/ Can not calculate", "Sorted Status": "Not Reported/ Can not calculate", "Bulk Fiber Diameter (microns)": 40.0085814811636, "G Peak Position (cm-1)": "Not Reported/ Can not calculate", "Thermal Conductivity (W/(m K))": "Not Reported/ Can not calculate", "T Star (K)": "Not Reported/ Can not calculate", "R value at lowest temp": "Not Reported/ Can not calculate", "R value at 4.2 K": "Not Reported/ Can not calculate", "R value at 10 K": "Not Reported/ Can not calculate", "R value at 77 K": "Not Reported/ Can not calculate", "R value at 300 K": "Not Reported/ Can not calculate", "R(300K)/R(4.2K)": null, "R(300K)/R(10K)": null, "Reference": "1987 ELECTRICAL CONDUCTIVITY, MECHANICAL PROPERTIES AND STABILITY OF INTERCALATED GRAPHITE FIBERS ", "Unnamed: 41": null, "Unnamed: 42": null, "Unnamed: 43": null, "Unnamed: 44": null, "Unnamed: 45": 22, "Log Conductivity": -0.03942143675222237, "Log Density": null, "Log Specific Conductivity": null, "Log Tensile Strength": null, "Log Specific Strength": null, "Log Youngs Modulus": null, "Log Raman G:D Ratio": null, "Log Raman (10^-12)*G:D λ^4": null, "Log CNT Diameter": null, "Log Fiber Diameter": 1.6021531535828408, "Log Thermal Conductivity": null, "Log (R(300K)/R(4.2))": null, "Log (R(300K)/R(10))": null, "Log Host Conductivity ": null, "Log Thermal Conductivity ": null, "Ampacity Measurement Config": null, "Medium 1": null, "Substrate": null, "Absolute I max (mA)": null, "Absolute J max (A/m2)": null, "Specific J max (mA/tex)": null, "Absolute J failure (A/m2": null, "Specific J failure (mA/tex)": null, "Breakdown Temp (oC)": null, "Medium 2": null, "Substrate 2": null, "Absolute I max (mA).1": null, "Absolute J max (A/m2).1": null, "Specific J max (mA/tex).1": null, "Absolute J failure (A/m2.1": null, "Specific J failure (mA/tex).1": null, "Probe separation for Electrical conductivity (microns)": null, "Probe separation for Ampacity (microns)": "Not Reported/ Can not calculate", "Notes on ampacity": null, "Substrate for ampacity (Yes/No)": "Not Reported/ Can not calculate", "Notes on substrate ": null, "Log (Jmax in Air (A/m2))": "Not Reported/ Can not calculate", "Log (Jmax in Vacuum(A/m2))": "Not Reported/ Can not calculate", "Bulk fibre diameter (nm)": 40008.5814811636, "Log (Bulk fibre diameter (nm))": 4.602153153582841, "Effective diameter for ampacity (nm)": 40008.5814811636, "Log (Effective diameter for ampacity (nm))": 4.602153153582841, "Notes on diameter": null, "Category 2": "Other Carbon", "Diameter Regime": "large", "Log (Probe separation for ampacity (microns))": "Not reported/Can not calculate", "Probe separation regime": "Not reported/Can not calculate"}
needs_review |  |  |  |  | Heat treated Vapor grown carbon fiber | carbon_fiber_comparator | fiber_yarn |  |  | doped_or_intercalated;heat_treated;Doped | alignment: Not Reported/ Can not calculate |  |  |  |  | Bulmer/James meta-analysis supporting workbook, Main sheet |  |  |  | ready_for_manual_review | rec_dc2e9cde81b4 | 20210409_Metaanalysis_database.xlsx | Main | 123 | 1988_Preparation and electrical properties of bromine intercalated vapor-grown carbon fibers | Heat treated Vapor grown carbon fiber | carbon_fiber_comparator | fiber_yarn |  |  | doped_or_intercalated;heat_treated;Doped | context_comparator | peer_reviewed_meta_analysis_record | secondary_meta_analysis_with_original_doi | Peer-reviewed meta-analysis workbook row with original DOI resolved by Crossref/OpenAlex; not re-extracted from the primary paper in this pipeline. | 10.1063/1.341562 | 10.1063/1.341562 |  | verified_crossref_openalex | Preparation and electrical properties of bromine intercalated vapor-grown carbon fibers | Morinobu Endo et al. | Morinobu Endo; Hidenori Yamanashi; G. L. Doll; M. S. Dresselhaus | Journal of Applied Physics | 1988 | 1988-09-15 | 64, 6, 2995-3004 | 10.1063/1.341562 | 1 |  | 0 |  |  |  |  | 10 | 1e-05 | [17 empty] | 9.259259 | 9259259.3 | [11 empty] | alignment: Not Reported/ Can not calculate |  |  | Bulmer/James meta-analysis supporting workbook, Main sheet | 10.1002/adma.202008432 | A Meta-Analysis of Conductive and Strong Carbon Nanotube Materials | John S. Bulmer et al. | Advanced Materials | 2021 | 1988_Preparation and electrical properties of bromine intercalated vapor-grown carbon fibers | accepted | 1 |  |  | Bulmer/James CNT meta-analysis supporting workbook | peer_reviewed_meta_analysis_workbook | 10.1063/1.341562 | Original DOI resolved from James/Bulmer workbook reference: 10.1063/1.341562; compiled data source DOI: 10.1002/adma.202008432 | 4 | GIC |  | Preparation and electrical properties of bromine intercalated vapor-grown carbon fibers |  | Journal of Applied Physics | 1988 |  |  |  | secondary_public_candidate | needs_primary_value_crosscheck | James_Bulmer_meta_analysis_workbook | 3 | {"Category": "GIC", "Conductivity (MSm-1)": 9.259259259259258, "Density (g cm-3)": "Not Reported/ Can not calculate", "Specific Conductivity (kS m2/kg)": "Not Reported/ Can not calculate", "Electrical Anisotropy": "Not Reported/ Can not calculate", "Alignment figure of merit": "Not Reported/ Can not calculate", "Alignment method": "Not Reported/ Can not calculate", "Alignment FWHM": "Not Reported/ Can not calculate", "FWHM type": "Not Reported/ Can not calculate", "Raman G:D": "Not Reported/ Can not calculate", "Raman wavelength": "Not Reported/ Can not calculate", "(10^-12)*G:D λ^4": null, "Doped or Acid Exposure (Yes/ No)": "Yes", "Tensile Strength (MPa)": "Not Reported/ Can not calculate", "Specific Strength (N/Tex)": "Not Reported/ Can not calculate", "Young's Modulus (GPa)": "Not Reported/ Can not calculate", "Unnamed: 16": null, "Uber Parameter": "Not Reported/ Can not calculate", "Specific Uber Parameter": "Not Reported/ Can not calculate", "CNT Diameter (nm)": "Not Reported/ Can not calculate", "Plottable CNT Diameter (nm)": "Not Reported/ Can not calculate", "Date Entered and Checked ": 20210319, "Notes": "Heat treated Vapor grown carbon fiber", "Year": 1988, "Production Process": null, "Post Process": "Doped", "Intentionally added intercalation dope": "Br2", "Host Conductivity (MSm-1)": 1.6666666666666667, "Sorted Status": "Not Reported/ Can not calculate", "Bulk Fiber Diameter (microns)": 10, "G Peak Position (cm-1)": "Not Reported/ Can not calculate", "Thermal Conductivity (W/(m K))": "Not Reported/ Can not calculate", "T Star (K)": "Not Reported/ Can not calculate", "R value at lowest temp": "Not Reported/ Can not calculate", "R value at 4.2 K": "Not Reported/ Can not calculate", "R value at 10 K": "Not Reported/ Can not calculate", "R value at 77 K": "Not Reported/ Can not calculate", "R value at 300 K": "Not Reported/ Can not calculate", "R(300K)/R(4.2K)": null, "R(300K)/R(10K)": null, "Reference": "1988_Preparation and electrical properties of bromine intercalated vapor-grown carbon fibers", "Unnamed: 41": null, "Unnamed: 42": null, "Unnamed: 43": null, "Unnamed: 44": null, "Unnamed: 45": 1, "Log Conductivity": 0.9665762445130502, "Log Density": null, "Log Specific Conductivity": null, "Log Tensile Strength": null, "Log Specific Strength": null, "Log Youngs Modulus": null, "Log Raman G:D Ratio": null, "Log Raman (10^-12)*G:D λ^4": null, "Log CNT Diameter": null, "Log Fiber Diameter": 1, "Log Thermal Conductivity": null, "Log (R(300K)/R(4.2))": null, "Log (R(300K)/R(10))": null, "Log Host Conductivity ": 0.2218487496163564, "Log Thermal Conductivity ": null, "Ampacity Measurement Config": null, "Medium 1": null, "Substrate": null, "Absolute I max (mA)": null, "Absolute J max (A/m2)": null, "Specific J max (mA/tex)": null, "Absolute J failure (A/m2": null, "Specific J failure (mA/tex)": null, "Breakdown Temp (oC)": null, "Medium 2": null, "Substrate 2": null, "Absolute I max (mA).1": null, "Absolute J max (A/m2).1": null, "Specific J max (mA/tex).1": null, "Absolute J failure (A/m2.1": null, "Specific J failure (mA/tex).1": null, "Probe separation for Electrical conductivity (microns)": null, "Probe separation for Ampacity (microns)": "Not Reported/ Can not calculate", "Notes on ampacity": null, "Substrate for ampacity (Yes/No)": null, "Notes on substrate ": null, "Log (Jmax in Air (A/m2))": null, "Log (Jmax in Vacuum(A/m2))": null, "Bulk fibre diameter (nm)": null, "Log (Bulk fibre diameter (nm))": null, "Effective diameter for ampacity (nm)": "Not Reported/ Can not calculate", "Log (Effective diameter for ampacity (nm))": null, "Notes on diameter": null, "Category 2": "Other Carbon", "Diameter Regime": "Not reported/Can not calculate", "Log (Probe separation for ampacity (microns))": "Not reported/Can not calculate", "Probe separation regime": "Not reported/Can not calculate"}
needs_review |  |  |  |  | K100 Pitch precursor graphitized 3000 C | carbon_fiber_comparator | fiber_yarn |  |  | Graphitized | alignment: Not Reported/ Can not calculate |  |  |  |  | Bulmer/James meta-analysis supporting workbook, Main sheet |  |  |  | check_duplicate_or_multi_sample_group | rec_f2f3cce2b592 | 20210409_Metaanalysis_database.xlsx | Main | 203 | 1998_Characterization of high thermal conductivity carbon fibers and a self-reinforced graphite panel | K100 Pitch precursor graphitized 3000 C | carbon_fiber_comparator | fiber_yarn |  |  | Graphitized | context_comparator | peer_reviewed_meta_analysis_record | secondary_meta_analysis_with_original_doi | Peer-reviewed meta-analysis workbook row with original DOI resolved by Crossref/OpenAlex; not re-extracted from the primary paper in this pipeline. | 10.1016/s0008-6223(97)00189-9 | 10.1016/s0008-6223(97)00189-9 |  | verified_crossref_openalex | Characterization of high thermal conductivity carbon fibers and a self-reinforced graphite panel | P.M. Adams et al. | P.M. Adams; H.A. Katzman; G.S. Rellick; G.W. Stupian | Carbon | 1998 | 1998-01-01 | 36, 3, 233-245 | 10.1016/s0008-6223(97)00189-9 | 5 |  | 0 |  |  |  |  | 9 | 9e-06 | [17 empty] | 0.7407407 | 740740.7 |  | 884 | 884 | [8 empty] | alignment: Not Reported/ Can not calculate |  |  | Bulmer/James meta-analysis supporting workbook, Main sheet | 10.1002/adma.202008432 | A Meta-Analysis of Conductive and Strong Carbon Nanotube Materials | John S. Bulmer et al. | Advanced Materials | 2021 | 1998_Characterization of high thermal conductivity carbon fibers and a self-reinforced graphite panel | accepted | 1 |  |  | Bulmer/James CNT meta-analysis supporting workbook | peer_reviewed_meta_analysis_workbook | 10.1016/s0008-6223(97)00189-9 | Original DOI resolved from James/Bulmer workbook reference: 10.1016/s0008-6223(97)00189-9; compiled data source DOI: 10.1002/adma.202008432 | 4 | Carbon Fiber |  | Characterization of high thermal conductivity carbon fibers and a self-reinforced graphite panel |  | Carbon | 1998 |  |  |  | secondary_public_candidate | needs_primary_value_crosscheck | James_Bulmer_meta_analysis_workbook | 3 | {"Category": "Carbon Fiber", "Conductivity (MSm-1)": 0.7407407407407407, "Density (g cm-3)": "Not Reported/ Can not calculate", "Specific Conductivity (kS m2/kg)": "Not Reported/ Can not calculate", "Electrical Anisotropy": "Not Reported/ Can not calculate", "Alignment figure of merit": "Not Reported/ Can not calculate", "Alignment method": "Not Reported/ Can not calculate", "Alignment FWHM": 1, "FWHM type": "X ray", "Raman G:D": "Not Reported/ Can not calculate", "Raman wavelength": "Not Reported/ Can not calculate", "(10^-12)*G:D λ^4": null, "Doped or Acid Exposure (Yes/ No)": "No", "Tensile Strength (MPa)": "Not Reported/ Can not calculate", "Specific Strength (N/Tex)": "Not Reported/ Can not calculate", "Young's Modulus (GPa)": "Not Reported/ Can not calculate", "Unnamed: 16": null, "Uber Parameter": "Not Reported/ Can not calculate", "Specific Uber Parameter": "Not Reported/ Can not calculate", "CNT Diameter (nm)": "Not Reported/ Can not calculate", "Plottable CNT Diameter (nm)": "Not Reported/ Can not calculate", "Date Entered and Checked ": 20210320, "Notes": "K100 Pitch precursor graphitized 3000 C", "Year": 1998, "Production Process": null, "Post Process": "Graphitized", "Intentionally added intercalation dope": null, "Host Conductivity (MSm-1)": null, "Sorted Status": "Not Reported/ Can not calculate", "Bulk Fiber Diameter (microns)": 9, "G Peak Position (cm-1)": "Not Reported/ Can not calculate", "Thermal Conductivity (W/(m K))": 884, "T Star (K)": "Not Reported/ Can not calculate", "R value at lowest temp": "Not Reported/ Can not calculate", "R value at 4.2 K": "Not Reported/ Can not calculate", "R value at 10 K": "Not Reported/ Can not calculate", "R value at 77 K": "Not Reported/ Can not calculate", "R value at 300 K": "Not Reported/ Can not calculate", "R(300K)/R(4.2K)": null, "R(300K)/R(10K)": null, "Reference": "1998_Characterization of high thermal conductivity carbon fibers and a self-reinforced graphite panel", "Unnamed: 41": null, "Unnamed: 42": null, "Unnamed: 43": null, "Unnamed: 44": null, "Unnamed: 45": 5, "Log Conductivity": -0.13033376849500614, "Log Density": null, "Log Specific Conductivity": null, "Log Tensile Strength": null, "Log Specific Strength": null, "Log Youngs Modulus": null, "Log Raman G:D Ratio": null, "Log Raman (10^-12)*G:D λ^4": null, "Log CNT Diameter": null, "Log Fiber Diameter": 0.9542425094393249, "Log Thermal Conductivity": 2.946452265013073, "Log (R(300K)/R(4.2))": null, "Log (R(300K)/R(10))": null, "Log Host Conductivity ": null, "Log Thermal Conductivity ": 2.946452265013073, "Ampacity Measurement Config": null, "Medium 1": null, "Substrate": null, "Absolute I max (mA)": null, "Absolute J max (A/m2)": null, "Specific J max (mA/tex)": null, "Absolute J failure (A/m2": null, "Specific J failure (mA/tex)": null, "Breakdown Temp (oC)": null, "Medium 2": null, "Substrate 2": null, "Absolute I max (mA).1": null, "Absolute J max (A/m2).1": null, "Specific J max (mA/tex).1": null, "Absolute J failure (A/m2.1": null, "Specific J failure (mA/tex).1": null, "Probe separation for Electrical conductivity (microns)": null, "Probe separation for Ampacity (microns)": "Not Reported/ Can not calculate", "Notes on ampacity": null, "Substrate for ampacity (Yes/No)": null, "Notes on substrate ": null, "Log (Jmax in Air (A/m2))": null, "Log (Jmax in Vacuum(A/m2))": null, "Bulk fibre diameter (nm)": null, "Log (Bulk fibre diameter (nm))": null, "Effective diameter for ampacity (nm)": "Not Reported/ Can not calculate", "Log (Effective diameter for ampacity (nm))": null, "Notes on diameter": null, "Category 2": "Other Carbon", "Diameter Regime": "Not reported/Can not calculate", "Log (Probe separation for ampacity (microns))": "Not reported/Can not calculate", "Probe separation regime": "Not reported/Can not calculate"}
needs_review |  |  |  |  | Gaphitized pitch fiber 3000 C | carbon_fiber_comparator | fiber_yarn |  |  | Graphitized | alignment: Not Reported/ Can not calculate |  |  |  |  | Bulmer/James meta-analysis supporting workbook, Main sheet |  |  |  | check_duplicate_or_multi_sample_group | rec_c59740d710d6 | 20210409_Metaanalysis_database.xlsx | Main | 204 | 1998_Characterization of high thermal conductivity carbon fibers and a self-reinforced graphite panel | Gaphitized pitch fiber 3000 C | carbon_fiber_comparator | fiber_yarn |  |  | Graphitized | context_comparator | peer_reviewed_meta_analysis_record | secondary_meta_analysis_with_original_doi | Peer-reviewed meta-analysis workbook row with original DOI resolved by Crossref/OpenAlex; not re-extracted from the primary paper in this pipeline. | 10.1016/s0008-6223(97)00189-9 | 10.1016/s0008-6223(97)00189-9 |  | verified_crossref_openalex | Characterization of high thermal conductivity carbon fibers and a self-reinforced graphite panel | P.M. Adams et al. | P.M. Adams; H.A. Katzman; G.S. Rellick; G.W. Stupian | Carbon | 1998 | 1998-01-01 | 36, 3, 233-245 | 10.1016/s0008-6223(97)00189-9 | 5 |  | 0 |  |  |  |  | 10 | 1e-05 | [17 empty] | 0.7142857 | 714285.7 |  | 862 | 862 | [8 empty] | alignment: Not Reported/ Can not calculate |  |  | Bulmer/James meta-analysis supporting workbook, Main sheet | 10.1002/adma.202008432 | A Meta-Analysis of Conductive and Strong Carbon Nanotube Materials | John S. Bulmer et al. | Advanced Materials | 2021 | 1998_Characterization of high thermal conductivity carbon fibers and a self-reinforced graphite panel | accepted | 1 |  |  | Bulmer/James CNT meta-analysis supporting workbook | peer_reviewed_meta_analysis_workbook | 10.1016/s0008-6223(97)00189-9 | Original DOI resolved from James/Bulmer workbook reference: 10.1016/s0008-6223(97)00189-9; compiled data source DOI: 10.1002/adma.202008432 | 4 | Carbon Fiber |  | Characterization of high thermal conductivity carbon fibers and a self-reinforced graphite panel |  | Carbon | 1998 |  |  |  | secondary_public_candidate | needs_primary_value_crosscheck | James_Bulmer_meta_analysis_workbook | 3 | {"Category": "Carbon Fiber", "Conductivity (MSm-1)": 0.7142857142857143, "Density (g cm-3)": "Not Reported/ Can not calculate", "Specific Conductivity (kS m2/kg)": "Not Reported/ Can not calculate", "Electrical Anisotropy": "Not Reported/ Can not calculate", "Alignment figure of merit": "Not Reported/ Can not calculate", "Alignment method": "Not Reported/ Can not calculate", "Alignment FWHM": "Not Reported/ Can not calculate", "FWHM type": "Not Reported/ Can not calculate", "Raman G:D": "Not Reported/ Can not calculate", "Raman wavelength": "Not Reported/ Can not calculate", "(10^-12)*G:D λ^4": null, "Doped or Acid Exposure (Yes/ No)": "No", "Tensile Strength (MPa)": "Not Reported/ Can not calculate", "Specific Strength (N/Tex)": "Not Reported/ Can not calculate", "Young's Modulus (GPa)": "Not Reported/ Can not calculate", "Unnamed: 16": null, "Uber Parameter": "Not Reported/ Can not calculate", "Specific Uber Parameter": "Not Reported/ Can not calculate", "CNT Diameter (nm)": "Not Reported/ Can not calculate", "Plottable CNT Diameter (nm)": "Not Reported/ Can not calculate", "Date Entered and Checked ": 20210320, "Notes": "Gaphitized pitch fiber 3000 C", "Year": 1998, "Production Process": null, "Post Process": "Graphitized", "Intentionally added intercalation dope": null, "Host Conductivity (MSm-1)": null, "Sorted Status": "Not Reported/ Can not calculate", "Bulk Fiber Diameter (microns)": 10, "G Peak Position (cm-1)": "Not Reported/ Can not calculate", "Thermal Conductivity (W/(m K))": 862, "T Star (K)": "Not Reported/ Can not calculate", "R value at lowest temp": "Not Reported/ Can not calculate", "R value at 4.2 K": "Not Reported/ Can not calculate", "R value at 10 K": "Not Reported/ Can not calculate", "R value at 77 K": "Not Reported/ Can not calculate", "R value at 300 K": "Not Reported/ Can not calculate", "R(300K)/R(4.2K)": null, "R(300K)/R(10K)": null, "Reference": "1998_Characterization of high thermal conductivity carbon fibers and a self-reinforced graphite panel", "Unnamed: 41": null, "Unnamed: 42": null, "Unnamed: 43": null, "Unnamed: 44": null, "Unnamed: 45": 5, "Log Conductivity": -0.146128035678238, "Log Density": null, "Log Specific Conductivity": null, "Log Tensile Strength": null, "Log Specific Strength": null, "Log Youngs Modulus": null, "Log Raman G:D Ratio": null, "Log Raman (10^-12)*G:D λ^4": null, "Log CNT Diameter": null, "Log Fiber Diameter": 1, "Log Thermal Conductivity": 2.9355072658247128, "Log (R(300K)/R(4.2))": null, "Log (R(300K)/R(10))": null, "Log Host Conductivity ": null, "Log Thermal Conductivity ": 2.9355072658247128, "Ampacity Measurement Config": null, "Medium 1": null, "Substrate": null, "Absolute I max (mA)": null, "Absolute J max (A/m2)": null, "Specific J max (mA/tex)": null, "Absolute J failure (A/m2": null, "Specific J failure (mA/tex)": null, "Breakdown Temp (oC)": null, "Medium 2": null, "Substrate 2": null, "Absolute I max (mA).1": null, "Absolute J max (A/m2).1": null, "Specific J max (mA/tex).1": null, "Absolute J failure (A/m2.1": null, "Specific J failure (mA/tex).1": null, "Probe separation for Electrical conductivity (microns)": null, "Probe separation for Ampacity (microns)": "Not Reported/ Can not calculate", "Notes on ampacity": null, "Substrate for ampacity (Yes/No)": null, "Notes on substrate ": null, "Log (Jmax in Air (A/m2))": null, "Log (Jmax in Vacuum(A/m2))": null, "Bulk fibre diameter (nm)": null, "Log (Bulk fibre diameter (nm))": null, "Effective diameter for ampacity (nm)": "Not Reported/ Can not calculate", "Log (Effective diameter for ampacity (nm))": null, "Notes on diameter": null, "Category 2": "Other Carbon", "Diameter Regime": "Not reported/Can not calculate", "Log (Probe separation for ampacity (microns))": "Not reported/Can not calculate", "Probe separation regime": "Not reported/Can not calculate"}
needs_review |  |  |  |  | Graphitized Pitch fiber 2650 C | carbon_fiber_comparator | fiber_yarn |  |  | Graphitized | alignment: Not Reported/ Can not calculate |  |  |  |  | Bulmer/James meta-analysis supporting workbook, Main sheet |  |  |  | check_duplicate_or_multi_sample_group | rec_9a013742a11a | 20210409_Metaanalysis_database.xlsx | Main | 205 | 1998_Characterization of high thermal conductivity carbon fibers and a self-reinforced graphite panel | Graphitized Pitch fiber 2650 C | carbon_fiber_comparator | fiber_yarn |  |  | Graphitized | context_comparator | peer_reviewed_meta_analysis_record | secondary_meta_analysis_with_original_doi | Peer-reviewed meta-analysis workbook row with original DOI resolved by Crossref/OpenAlex; not re-extracted from the primary paper in this pipeline. | 10.1016/s0008-6223(97)00189-9 | 10.1016/s0008-6223(97)00189-9 |  | verified_crossref_openalex | Characterization of high thermal conductivity carbon fibers and a self-reinforced graphite panel | P.M. Adams et al. | P.M. Adams; H.A. Katzman; G.S. Rellick; G.W. Stupian | Carbon | 1998 | 1998-01-01 | 36, 3, 233-245 | 10.1016/s0008-6223(97)00189-9 | 5 |  | 0 |  |  |  |  | 10 | 1e-05 | [17 empty] | 0.5524862 | 552486.2 |  | 661 | 661 | [8 empty] | alignment: Not Reported/ Can not calculate |  |  | Bulmer/James meta-analysis supporting workbook, Main sheet | 10.1002/adma.202008432 | A Meta-Analysis of Conductive and Strong Carbon Nanotube Materials | John S. Bulmer et al. | Advanced Materials | 2021 | 1998_Characterization of high thermal conductivity carbon fibers and a self-reinforced graphite panel | accepted | 1 |  |  | Bulmer/James CNT meta-analysis supporting workbook | peer_reviewed_meta_analysis_workbook | 10.1016/s0008-6223(97)00189-9 | Original DOI resolved from James/Bulmer workbook reference: 10.1016/s0008-6223(97)00189-9; compiled data source DOI: 10.1002/adma.202008432 | 4 | Carbon Fiber |  | Characterization of high thermal conductivity carbon fibers and a self-reinforced graphite panel |  | Carbon | 1998 |  |  |  | secondary_public_candidate | needs_primary_value_crosscheck | James_Bulmer_meta_analysis_workbook | 3 | {"Category": "Carbon Fiber", "Conductivity (MSm-1)": 0.5524861878453039, "Density (g cm-3)": "Not Reported/ Can not calculate", "Specific Conductivity (kS m2/kg)": "Not Reported/ Can not calculate", "Electrical Anisotropy": "Not Reported/ Can not calculate", "Alignment figure of merit": "Not Reported/ Can not calculate", "Alignment method": "Not Reported/ Can not calculate", "Alignment FWHM": "Not Reported/ Can not calculate", "FWHM type": "Not Reported/ Can not calculate", "Raman G:D": "Not Reported/ Can not calculate", "Raman wavelength": "Not Reported/ Can not calculate", "(10^-12)*G:D λ^4": null, "Doped or Acid Exposure (Yes/ No)": "No", "Tensile Strength (MPa)": "Not Reported/ Can not calculate", "Specific Strength (N/Tex)": "Not Reported/ Can not calculate", "Young's Modulus (GPa)": "Not Reported/ Can not calculate", "Unnamed: 16": null, "Uber Parameter": "Not Reported/ Can not calculate", "Specific Uber Parameter": "Not Reported/ Can not calculate", "CNT Diameter (nm)": "Not Reported/ Can not calculate", "Plottable CNT Diameter (nm)": "Not Reported/ Can not calculate", "Date Entered and Checked ": 20210320, "Notes": "Graphitized Pitch fiber 2650 C", "Year": 1998, "Production Process": null, "Post Process": "Graphitized", "Intentionally added intercalation dope": null, "Host Conductivity (MSm-1)": null, "Sorted Status": "Not Reported/ Can not calculate", "Bulk Fiber Diameter (microns)": 10, "G Peak Position (cm-1)": "Not Reported/ Can not calculate", "Thermal Conductivity (W/(m K))": 661, "T Star (K)": "Not Reported/ Can not calculate", "R value at lowest temp": "Not Reported/ Can not calculate", "R value at 4.2 K": "Not Reported/ Can not calculate", "R value at 10 K": "Not Reported/ Can not calculate", "R value at 77 K": "Not Reported/ Can not calculate", "R value at 300 K": "Not Reported/ Can not calculate", "R(300K)/R(4.2K)": null, "R(300K)/R(10K)": null, "Reference": "1998_Characterization of high thermal conductivity carbon fibers and a self-reinforced graphite panel", "Unnamed: 41": null, "Unnamed: 42": null, "Unnamed: 43": null, "Unnamed: 44": null, "Unnamed: 45": 5, "Log Conductivity": -0.2576785748691845, "Log Density": null, "Log Specific Conductivity": null, "Log Tensile Strength": null, "Log Specific Strength": null, "Log Youngs Modulus": null, "Log Raman G:D Ratio": null, "Log Raman (10^-12)*G:D λ^4": null, "Log CNT Diameter": null, "Log Fiber Diameter": 1, "Log Thermal Conductivity": 2.82020145948564, "Log (R(300K)/R(4.2))": null, "Log (R(300K)/R(10))": null, "Log Host Conductivity ": null, "Log Thermal Conductivity ": 2.82020145948564, "Ampacity Measurement Config": null, "Medium 1": null, "Substrate": null, "Absolute I max (mA)": null, "Absolute J max (A/m2)": null, "Specific J max (mA/tex)": null, "Absolute J failure (A/m2": null, "Specific J failure (mA/tex)": null, "Breakdown Temp (oC)": null, "Medium 2": null, "Substrate 2": null, "Absolute I max (mA).1": null, "Absolute J max (A/m2).1": null, "Specific J max (mA/tex).1": null, "Absolute J failure (A/m2.1": null, "Specific J failure (mA/tex).1": null, "Probe separation for Electrical conductivity (microns)": null, "Probe separation for Ampacity (microns)": "Not Reported/ Can not calculate", "Notes on ampacity": null, "Substrate for ampacity (Yes/No)": null, "Notes on substrate ": null, "Log (Jmax in Air (A/m2))": null, "Log (Jmax in Vacuum(A/m2))": null, "Bulk fibre diameter (nm)": null, "Log (Bulk fibre diameter (nm))": null, "Effective diameter for ampacity (nm)": "Not Reported/ Can not calculate", "Log (Effective diameter for ampacity (nm))": null, "Notes on diameter": null, "Category 2": "Other Carbon", "Diameter Regime": "Not reported/Can not calculate", "Log (Probe separation for ampacity (microns))": "Not reported/Can not calculate", "Probe separation regime": "Not reported/Can not calculate"}
needs_review |  |  |  |  | Gaphitized pitch fiber 3000 C | carbon_fiber_comparator | fiber_yarn |  |  | Graphitized | alignment: Not Reported/ Can not calculate |  |  |  |  | Bulmer/James meta-analysis supporting workbook, Main sheet |  |  |  | check_duplicate_or_multi_sample_group | rec_64bdc31c4926 | 20210409_Metaanalysis_database.xlsx | Main | 206 | 1998_Characterization of high thermal conductivity carbon fibers and a self-reinforced graphite panel | Gaphitized pitch fiber 3000 C | carbon_fiber_comparator | fiber_yarn |  |  | Graphitized | context_comparator | peer_reviewed_meta_analysis_record | secondary_meta_analysis_with_original_doi | Peer-reviewed meta-analysis workbook row with original DOI resolved by Crossref/OpenAlex; not re-extracted from the primary paper in this pipeline. | 10.1016/s0008-6223(97)00189-9 | 10.1016/s0008-6223(97)00189-9 |  | verified_crossref_openalex | Characterization of high thermal conductivity carbon fibers and a self-reinforced graphite panel | P.M. Adams et al. | P.M. Adams; H.A. Katzman; G.S. Rellick; G.W. Stupian | Carbon | 1998 | 1998-01-01 | 36, 3, 233-245 | 10.1016/s0008-6223(97)00189-9 | 5 |  | 0 |  |  |  |  | 10 | 1e-05 | [17 empty] | 0.952381 | 952381 |  | 1060 | 1060 | [8 empty] | alignment: Not Reported/ Can not calculate |  |  | Bulmer/James meta-analysis supporting workbook, Main sheet | 10.1002/adma.202008432 | A Meta-Analysis of Conductive and Strong Carbon Nanotube Materials | John S. Bulmer et al. | Advanced Materials | 2021 | 1998_Characterization of high thermal conductivity carbon fibers and a self-reinforced graphite panel | accepted | 1 |  |  | Bulmer/James CNT meta-analysis supporting workbook | peer_reviewed_meta_analysis_workbook | 10.1016/s0008-6223(97)00189-9 | Original DOI resolved from James/Bulmer workbook reference: 10.1016/s0008-6223(97)00189-9; compiled data source DOI: 10.1002/adma.202008432 | 4 | Carbon Fiber |  | Characterization of high thermal conductivity carbon fibers and a self-reinforced graphite panel |  | Carbon | 1998 |  |  |  | secondary_public_candidate | needs_primary_value_crosscheck | James_Bulmer_meta_analysis_workbook | 3 | {"Category": "Carbon Fiber", "Conductivity (MSm-1)": 0.9523809523809523, "Density (g cm-3)": "Not Reported/ Can not calculate", "Specific Conductivity (kS m2/kg)": "Not Reported/ Can not calculate", "Electrical Anisotropy": "Not Reported/ Can not calculate", "Alignment figure of merit": "Not Reported/ Can not calculate", "Alignment method": "Not Reported/ Can not calculate", "Alignment FWHM": "Not Reported/ Can not calculate", "FWHM type": "Not Reported/ Can not calculate", "Raman G:D": "Not Reported/ Can not calculate", "Raman wavelength": "Not Reported/ Can not calculate", "(10^-12)*G:D λ^4": null, "Doped or Acid Exposure (Yes/ No)": "No", "Tensile Strength (MPa)": "Not Reported/ Can not calculate", "Specific Strength (N/Tex)": "Not Reported/ Can not calculate", "Young's Modulus (GPa)": "Not Reported/ Can not calculate", "Unnamed: 16": null, "Uber Parameter": "Not Reported/ Can not calculate", "Specific Uber Parameter": "Not Reported/ Can not calculate", "CNT Diameter (nm)": "Not Reported/ Can not calculate", "Plottable CNT Diameter (nm)": "Not Reported/ Can not calculate", "Date Entered and Checked ": 20210320, "Notes": "Gaphitized pitch fiber 3000 C", "Year": 1998, "Production Process": null, "Post Process": "Graphitized", "Intentionally added intercalation dope": null, "Host Conductivity (MSm-1)": null, "Sorted Status": "Not Reported/ Can not calculate", "Bulk Fiber Diameter (microns)": 10, "G Peak Position (cm-1)": "Not Reported/ Can not calculate", "Thermal Conductivity (W/(m K))": 1060, "T Star (K)": "Not Reported/ Can not calculate", "R value at lowest temp": "Not Reported/ Can not calculate", "R value at 4.2 K": "Not Reported/ Can not calculate", "R value at 10 K": "Not Reported/ Can not calculate", "R value at 77 K": "Not Reported/ Can not calculate", "R value at 300 K": "Not Reported/ Can not calculate", "R(300K)/R(4.2K)": null, "R(300K)/R(10K)": null, "Reference": "1998_Characterization of high thermal conductivity carbon fibers and a self-reinforced graphite panel", "Unnamed: 41": null, "Unnamed: 42": null, "Unnamed: 43": null, "Unnamed: 44": null, "Unnamed: 45": 5, "Log Conductivity": -0.021189299069938095, "Log Density": null, "Log Specific Conductivity": null, "Log Tensile Strength": null, "Log Specific Strength": null, "Log Youngs Modulus": null, "Log Raman G:D Ratio": null, "Log Raman (10^-12)*G:D λ^4": null, "Log CNT Diameter": null, "Log Fiber Diameter": 1, "Log Thermal Conductivity": 3.0253058652647704, "Log (R(300K)/R(4.2))": null, "Log (R(300K)/R(10))": null, "Log Host Conductivity ": null, "Log Thermal Conductivity ": 3.0253058652647704, "Ampacity Measurement Config": null, "Medium 1": null, "Substrate": null, "Absolute I max (mA)": null, "Absolute J max (A/m2)": null, "Specific J max (mA/tex)": null, "Absolute J failure (A/m2": null, "Specific J failure (mA/tex)": null, "Breakdown Temp (oC)": null, "Medium 2": null, "Substrate 2": null, "Absolute I max (mA).1": null, "Absolute J max (A/m2).1": null, "Specific J max (mA/tex).1": null, "Absolute J failure (A/m2.1": null, "Specific J failure (mA/tex).1": null, "Probe separation for Electrical conductivity (microns)": null, "Probe separation for Ampacity (microns)": "Not Reported/ Can not calculate", "Notes on ampacity": null, "Substrate for ampacity (Yes/No)": null, "Notes on substrate ": null, "Log (Jmax in Air (A/m2))": null, "Log (Jmax in Vacuum(A/m2))": null, "Bulk fibre diameter (nm)": null, "Log (Bulk fibre diameter (nm))": null, "Effective diameter for ampacity (nm)": "Not Reported/ Can not calculate", "Log (Effective diameter for ampacity (nm))": null, "Notes on diameter": null, "Category 2": "Other Carbon", "Diameter Regime": "Not reported/Can not calculate", "Log (Probe separation for ampacity (microns))": "Not reported/Can not calculate", "Probe separation regime": "Not reported/Can not calculate"}
needs_review |  |  |  |  | Graphitized Pitch fiber 2650 C | carbon_fiber_comparator | fiber_yarn |  |  | Graphitized | alignment: Not Reported/ Can not calculate |  |  |  |  | Bulmer/James meta-analysis supporting workbook, Main sheet |  |  |  | check_duplicate_or_multi_sample_group | rec_e9fe1c86569a | 20210409_Metaanalysis_database.xlsx | Main | 207 | 1998_Characterization of high thermal conductivity carbon fibers and a self-reinforced graphite panel | Graphitized Pitch fiber 2650 C | carbon_fiber_comparator | fiber_yarn |  |  | Graphitized | context_comparator | peer_reviewed_meta_analysis_record | secondary_meta_analysis_with_original_doi | Peer-reviewed meta-analysis workbook row with original DOI resolved by Crossref/OpenAlex; not re-extracted from the primary paper in this pipeline. | 10.1016/s0008-6223(97)00189-9 | 10.1016/s0008-6223(97)00189-9 |  | verified_crossref_openalex | Characterization of high thermal conductivity carbon fibers and a self-reinforced graphite panel | P.M. Adams et al. | P.M. Adams; H.A. Katzman; G.S. Rellick; G.W. Stupian | Carbon | 1998 | 1998-01-01 | 36, 3, 233-245 | 10.1016/s0008-6223(97)00189-9 | 5 |  | 0 |  |  |  |  | 10 | 1e-05 | [17 empty] | 0.6711409 | 671140.9 |  | 746 | 746 | [8 empty] | alignment: Not Reported/ Can not calculate |  |  | Bulmer/James meta-analysis supporting workbook, Main sheet | 10.1002/adma.202008432 | A Meta-Analysis of Conductive and Strong Carbon Nanotube Materials | John S. Bulmer et al. | Advanced Materials | 2021 | 1998_Characterization of high thermal conductivity carbon fibers and a self-reinforced graphite panel | accepted | 1 |  |  | Bulmer/James CNT meta-analysis supporting workbook | peer_reviewed_meta_analysis_workbook | 10.1016/s0008-6223(97)00189-9 | Original DOI resolved from James/Bulmer workbook reference: 10.1016/s0008-6223(97)00189-9; compiled data source DOI: 10.1002/adma.202008432 | 4 | Carbon Fiber |  | Characterization of high thermal conductivity carbon fibers and a self-reinforced graphite panel |  | Carbon | 1998 |  |  |  | secondary_public_candidate | needs_primary_value_crosscheck | James_Bulmer_meta_analysis_workbook | 3 | {"Category": "Carbon Fiber", "Conductivity (MSm-1)": 0.6711409395973155, "Density (g cm-3)": "Not Reported/ Can not calculate", "Specific Conductivity (kS m2/kg)": "Not Reported/ Can not calculate", "Electrical Anisotropy": "Not Reported/ Can not calculate", "Alignment figure of merit": "Not Reported/ Can not calculate", "Alignment method": "Not Reported/ Can not calculate", "Alignment FWHM": "Not Reported/ Can not calculate", "FWHM type": "Not Reported/ Can not calculate", "Raman G:D": "Not Reported/ Can not calculate", "Raman wavelength": "Not Reported/ Can not calculate", "(10^-12)*G:D λ^4": null, "Doped or Acid Exposure (Yes/ No)": "No", "Tensile Strength (MPa)": "Not Reported/ Can not calculate", "Specific Strength (N/Tex)": "Not Reported/ Can not calculate", "Young's Modulus (GPa)": "Not Reported/ Can not calculate", "Unnamed: 16": null, "Uber Parameter": "Not Reported/ Can not calculate", "Specific Uber Parameter": "Not Reported/ Can not calculate", "CNT Diameter (nm)": "Not Reported/ Can not calculate", "Plottable CNT Diameter (nm)": "Not Reported/ Can not calculate", "Date Entered and Checked ": 20210320, "Notes": "Graphitized Pitch fiber 2650 C", "Year": 1998, "Production Process": null, "Post Process": "Graphitized", "Intentionally added intercalation dope": null, "Host Conductivity (MSm-1)": null, "Sorted Status": "Not Reported/ Can not calculate", "Bulk Fiber Diameter (microns)": 10, "G Peak Position (cm-1)": "Not Reported/ Can not calculate", "Thermal Conductivity (W/(m K))": 746, "T Star (K)": "Not Reported/ Can not calculate", "R value at lowest temp": "Not Reported/ Can not calculate", "R value at 4.2 K": "Not Reported/ Can not calculate", "R value at 10 K": "Not Reported/ Can not calculate", "R value at 77 K": "Not Reported/ Can not calculate", "R value at 300 K": "Not Reported/ Can not calculate", "R(300K)/R(4.2K)": null, "R(300K)/R(10K)": null, "Reference": "1998_Characterization of high thermal conductivity carbon fibers and a self-reinforced graphite panel", "Unnamed: 41": null, "Unnamed: 42": null, "Unnamed: 43": null, "Unnamed: 44": null, "Unnamed: 45": 5, "Log Conductivity": -0.17318626841227402, "Log Density": null, "Log Specific Conductivity": null, "Log Tensile Strength": null, "Log Specific Strength": null, "Log Youngs Modulus": null, "Log Raman G:D Ratio": null, "Log Raman (10^-12)*G:D λ^4": null, "Log CNT Diameter": null, "Log Fiber Diameter": 1, "Log Thermal Conductivity": 2.8727388274726686, "Log (R(300K)/R(4.2))": null, "Log (R(300K)/R(10))": null, "Log Host Conductivity ": null, "Log Thermal Conductivity ": 2.8727388274726686, "Ampacity Measurement Config": null, "Medium 1": null, "Substrate": null, "Absolute I max (mA)": null, "Absolute J max (A/m2)": null, "Specific J max (mA/tex)": null, "Absolute J failure (A/m2": null, "Specific J failure (mA/tex)": null, "Breakdown Temp (oC)": null, "Medium 2": null, "Substrate 2": null, "Absolute I max (mA).1": null, "Absolute J max (A/m2).1": null, "Specific J max (mA/tex).1": null, "Absolute J failure (A/m2.1": null, "Specific J failure (mA/tex).1": null, "Probe separation for Electrical conductivity (microns)": null, "Probe separation for Ampacity (microns)": "Not Reported/ Can not calculate", "Notes on ampacity": null, "Substrate for ampacity (Yes/No)": null, "Notes on substrate ": null, "Log (Jmax in Air (A/m2))": null, "Log (Jmax in Vacuum(A/m2))": null, "Bulk fibre diameter (nm)": null, "Log (Bulk fibre diameter (nm))": null, "Effective diameter for ampacity (nm)": "Not Reported/ Can not calculate", "Log (Effective diameter for ampacity (nm))": null, "Notes on diameter": null, "Category 2": "Other Carbon", "Diameter Regime": "Not reported/Can not calculate", "Log (Probe separation for ampacity (microns))": "Not reported/Can not calculate", "Probe separation regime": "Not reported/Can not calculate"}
needs_review |  |  |  |  | NH3:C2H2(4:1) at 4 torr | carbon_fiber_comparator | fiber_yarn |  |  | As-is | alignment: Not Reported/ Can not calculate; ampacity: Two-probe; electrical probe separation 5 um |  | Not Reported/ Can not calculate | 0.005 |  | Bulmer/James meta-analysis supporting workbook, Main sheet |  |  |  | check_duplicate_or_multi_sample_group | rec_fe1b8be4bf1f | 20210409_Metaanalysis_database.xlsx | Main | 321 | 2007_Current-induced breakdown of carbon nanofibers | NH3:C2H2(4:1) at 4 torr | carbon_fiber_comparator | fiber_yarn |  |  | As-is | context_comparator | peer_reviewed_meta_analysis_record | secondary_meta_analysis_with_original_doi | Peer-reviewed meta-analysis workbook row with original DOI resolved by Crossref/OpenAlex; not re-extracted from the primary paper in this pipeline. | 10.1063/1.2743086 | 10.1063/1.2743086 |  | verified_crossref_openalex | Current-induced breakdown of carbon nanofibers | Makoto Suzuki et al. | Makoto Suzuki; Yusuke Ominami; Quoc Ngo; Cary Y. Yang; Alan M. Cassell; Jun Li | Journal of Applied Physics | 2007 | 2007-06-01 | 101, 11 | 10.1063/1.2743086 | 12 |  | 0 |  |  |  |  | 0.0617 | 6.17e-08 | [17 empty] | 0.3968254 | 396825.4 | [8 empty] | 0.005 |  | Not Reported/ Can not calculate | alignment: Not Reported/ Can not calculate; ampacity: Two-probe; electrical probe separation 5 um | 0.005 |  | Bulmer/James meta-analysis supporting workbook, Main sheet | 10.1002/adma.202008432 | A Meta-Analysis of Conductive and Strong Carbon Nanotube Materials | John S. Bulmer et al. | Advanced Materials | 2021 | 2007_Current-induced breakdown of carbon nanofibers | accepted | 1 |  |  | Bulmer/James CNT meta-analysis supporting workbook | peer_reviewed_meta_analysis_workbook | 10.1063/1.2743086 | Original DOI resolved from James/Bulmer workbook reference: 10.1063/1.2743086; compiled data source DOI: 10.1002/adma.202008432 | 4 | Carbon Fiber |  | Current-induced breakdown of carbon nanofibers |  | Journal of Applied Physics | 2007 |  |  |  | secondary_public_candidate | needs_primary_value_crosscheck | James_Bulmer_meta_analysis_workbook | 3 | {"Category": "Carbon Fiber", "Conductivity (MSm-1)": 0.3968253968253968, "Density (g cm-3)": "Not Reported/ Can not calculate", "Specific Conductivity (kS m2/kg)": "Not Reported/ Can not calculate", "Electrical Anisotropy": "Not Reported/ Can not calculate", "Alignment figure of merit": "Not Reported/ Can not calculate", "Alignment method": "Not Reported/ Can not calculate", "Alignment FWHM": "Not Reported/ Can not calculate", "FWHM type": "Not Reported/ Can not calculate", "Raman G:D": "Not Reported/ Can not calculate", "Raman wavelength": "Not Reported/ Can not calculate", "(10^-12)*G:D λ^4": null, "Doped or Acid Exposure (Yes/ No)": "No", "Tensile Strength (MPa)": "Not Reported/ Can not calculate", "Specific Strength (N/Tex)": "Not Reported/ Can not calculate", "Young's Modulus (GPa)": "Not Reported/ Can not calculate", "Unnamed: 16": null, "Uber Parameter": "Not Reported/ Can not calculate", "Specific Uber Parameter": "Not Reported/ Can not calculate", "CNT Diameter (nm)": "Not Reported/ Can not calculate", "Plottable CNT Diameter (nm)": "Not Reported/ Can not calculate", "Date Entered and Checked ": 20200507, "Notes": "NH3:C2H2(4:1) at 4 torr", "Year": 2007, "Production Process": "Chemical Vapor Deposition", "Post Process": "As-is", "Intentionally added intercalation dope": "Not Reported/ Can not calculate", "Host Conductivity (MSm-1)": "Not Reported/ Can not calculate", "Sorted Status": "Not Reported/ Can not calculate", "Bulk Fiber Diameter (microns)": 0.061700000000000005, "G Peak Position (cm-1)": "Not Reported/ Can not calculate", "Thermal Conductivity (W/(m K))": "Not Reported/ Can not calculate", "T Star (K)": "Not Reported/ Can not calculate", "R value at lowest temp": "Not Reported/ Can not calculate", "R value at 4.2 K": "Not Reported/ Can not calculate", "R value at 10 K": "Not Reported/ Can not calculate", "R value at 77 K": "Not Reported/ Can not calculate", "R value at 300 K": "Not Reported/ Can not calculate", "R(300K)/R(4.2K)": null, "R(300K)/R(10K)": null, "Reference": "2007_Current-induced breakdown of carbon nanofibers", "Unnamed: 41": null, "Unnamed: 42": null, "Unnamed: 43": null, "Unnamed: 44": null, "Unnamed: 45": 12, "Log Conductivity": -0.40140054078154414, "Log Density": null, "Log Specific Conductivity": null, "Log Tensile Strength": null, "Log Specific Strength": null, "Log Youngs Modulus": null, "Log Raman G:D Ratio": null, "Log Raman (10^-12)*G:D λ^4": null, "Log CNT Diameter": null, "Log Fiber Diameter": -1.2097148359667582, "Log Thermal Conductivity": null, "Log (R(300K)/R(4.2))": null, "Log (R(300K)/R(10))": null, "Log Host Conductivity ": null, "Log Thermal Conductivity ": null, "Ampacity Measurement Config": "Two-probe", "Medium 1": "Not Reported/ Can not calculate", "Substrate": "Not Reported/ Can not calculate", "Absolute I max (mA)": "Not Reported/ Can not calculate", "Absolute J max (A/m2)": "Not Reported/ Can not calculate", "Specific J max (mA/tex)": "Not Reported/ Can not calculate", "Absolute J failure (A/m2": "Not Reported/ Can not calculate", "Specific J failure (mA/tex)": "Not Reported/ Can not calculate", "Breakdown Temp (oC)": "Not Reported/ Can not calculate", "Medium 2": "Vacuum", "Substrate 2": "Suspended", "Absolute I max (mA).1": "Not Reported/ Can not calculate", "Absolute J max (A/m2).1": 98800000000, "Specific J max (mA/tex).1": "Not Reported/ Can not calculate", "Absolute J failure (A/m2.1": "Not Reported/ Can not calculate", "Specific J failure (mA/tex).1": "Not Reported/ Can not calculate", "Probe separation for Electrical conductivity (microns)": 5, "Probe separation for Ampacity (microns)": 5, "Notes on ampacity": null, "Substrate for ampacity (Yes/No)": "no", "Notes on substrate ": null, "Log (Jmax in Air (A/m2))": null, "Log (Jmax in Vacuum(A/m2))": 10.994756944587628, "Bulk fibre diameter (nm)": 61.7, "Log (Bulk fibre diameter (nm))": 1.7902851640332418, "Effective diameter for ampacity (nm)": 61.7, "Log (Effective diameter for ampacity (nm))": 1.7902851640332418, "Notes on diameter": null, "Category 2": "Other Carbon", "Diameter Regime": "sub-micron", "Log (Probe separation for ampacity (microns))": 0.6989700043360189, "Probe separation regime": "sub-mm"}
needs_review |  |  |  |  | NH3:C2H2(4:1) at 4 torr Vacuum | carbon_fiber_comparator | fiber_yarn |  |  | As-is | Two-probe |  | Vacuum | 0.005 |  | Bulmer/James meta-analysis supporting workbook, Main sheet |  |  |  | find_primary_publication | rec_f591369353d0 | 20210409_Metaanalysis_database.xlsx | Main | 321 | 2007_Current-induced breakdown of carbon nanofibers secondary ampacity condition | NH3:C2H2(4:1) at 4 torr Vacuum | carbon_fiber_comparator | fiber_yarn |  |  | As-is | context_comparator | peer_reviewed_meta_analysis_record | secondary_meta_analysis_with_original_doi | Peer-reviewed meta-analysis workbook row with original DOI resolved by Crossref/OpenAlex; not re-extracted from the primary paper in this pipeline. |  |  |  | missing_doi | [7 empty] | source:20210409_Metaanalysis_database.xlsx:Main:321 | 1 |  | 0 | [32 empty] | 98800000000 | 0.005 |  | Vacuum | Two-probe | 0.005 |  | Bulmer/James meta-analysis supporting workbook, Main sheet |  | A Meta-Analysis of Conductive and Strong Carbon Nanotube Materials | John S. Bulmer et al. | Advanced Materials | 2021 |  | accepted | 1 |  |  | Bulmer/James CNT meta-analysis supporting workbook | peer_reviewed_meta_analysis_workbook |  |  | 4 | Carbon Fiber |  | Current-induced breakdown of carbon nanofibers |  | Journal of Applied Physics | 2007 |  |  |  | secondary_public_candidate | needs_primary_value_crosscheck | James_Bulmer_meta_analysis_workbook | 3 | {"Category": "Carbon Fiber", "Conductivity (MSm-1)": 0.3968253968253968, "Density (g cm-3)": "Not Reported/ Can not calculate", "Specific Conductivity (kS m2/kg)": "Not Reported/ Can not calculate", "Electrical Anisotropy": "Not Reported/ Can not calculate", "Alignment figure of merit": "Not Reported/ Can not calculate", "Alignment method": "Not Reported/ Can not calculate", "Alignment FWHM": "Not Reported/ Can not calculate", "FWHM type": "Not Reported/ Can not calculate", "Raman G:D": "Not Reported/ Can not calculate", "Raman wavelength": "Not Reported/ Can not calculate", "(10^-12)*G:D λ^4": null, "Doped or Acid Exposure (Yes/ No)": "No", "Tensile Strength (MPa)": "Not Reported/ Can not calculate", "Specific Strength (N/Tex)": "Not Reported/ Can not calculate", "Young's Modulus (GPa)": "Not Reported/ Can not calculate", "Unnamed: 16": null, "Uber Parameter": "Not Reported/ Can not calculate", "Specific Uber Parameter": "Not Reported/ Can not calculate", "CNT Diameter (nm)": "Not Reported/ Can not calculate", "Plottable CNT Diameter (nm)": "Not Reported/ Can not calculate", "Date Entered and Checked ": 20200507, "Notes": "NH3:C2H2(4:1) at 4 torr", "Year": 2007, "Production Process": "Chemical Vapor Deposition", "Post Process": "As-is", "Intentionally added intercalation dope": "Not Reported/ Can not calculate", "Host Conductivity (MSm-1)": "Not Reported/ Can not calculate", "Sorted Status": "Not Reported/ Can not calculate", "Bulk Fiber Diameter (microns)": 0.061700000000000005, "G Peak Position (cm-1)": "Not Reported/ Can not calculate", "Thermal Conductivity (W/(m K))": "Not Reported/ Can not calculate", "T Star (K)": "Not Reported/ Can not calculate", "R value at lowest temp": "Not Reported/ Can not calculate", "R value at 4.2 K": "Not Reported/ Can not calculate", "R value at 10 K": "Not Reported/ Can not calculate", "R value at 77 K": "Not Reported/ Can not calculate", "R value at 300 K": "Not Reported/ Can not calculate", "R(300K)/R(4.2K)": null, "R(300K)/R(10K)": null, "Reference": "2007_Current-induced breakdown of carbon nanofibers", "Unnamed: 41": null, "Unnamed: 42": null, "Unnamed: 43": null, "Unnamed: 44": null, "Unnamed: 45": 12, "Log Conductivity": -0.40140054078154414, "Log Density": null, "Log Specific Conductivity": null, "Log Tensile Strength": null, "Log Specific Strength": null, "Log Youngs Modulus": null, "Log Raman G:D Ratio": null, "Log Raman (10^-12)*G:D λ^4": null, "Log CNT Diameter": null, "Log Fiber Diameter": -1.2097148359667582, "Log Thermal Conductivity": null, "Log (R(300K)/R(4.2))": null, "Log (R(300K)/R(10))": null, "Log Host Conductivity ": null, "Log Thermal Conductivity ": null, "Ampacity Measurement Config": "Two-probe", "Medium 1": "Not Reported/ Can not calculate", "Substrate": "Not Reported/ Can not calculate", "Absolute I max (mA)": "Not Reported/ Can not calculate", "Absolute J max (A/m2)": "Not Reported/ Can not calculate", "Specific J max (mA/tex)": "Not Reported/ Can not calculate", "Absolute J failure (A/m2": "Not Reported/ Can not calculate", "Specific J failure (mA/tex)": "Not Reported/ Can not calculate", "Breakdown Temp (oC)": "Not Reported/ Can not calculate", "Medium 2": "Vacuum", "Substrate 2": "Suspended", "Absolute I max (mA).1": "Not Reported/ Can not calculate", "Absolute J max (A/m2).1": 98800000000, "Specific J max (mA/tex).1": "Not Reported/ Can not calculate", "Absolute J failure (A/m2.1": "Not Reported/ Can not calculate", "Specific J failure (mA/tex).1": "Not Reported/ Can not calculate", "Probe separation for Electrical conductivity (microns)": 5, "Probe separation for Ampacity (microns)": 5, "Notes on ampacity": null, "Substrate for ampacity (Yes/No)": "no", "Notes on substrate ": null, "Log (Jmax in Air (A/m2))": null, "Log (Jmax in Vacuum(A/m2))": 10.994756944587628, "Bulk fibre diameter (nm)": 61.7, "Log (Bulk fibre diameter (nm))": 1.7902851640332418, "Effective diameter for ampacity (nm)": 61.7, "Log (Effective diameter for ampacity (nm))": 1.7902851640332418, "Notes on diameter": null, "Category 2": "Other Carbon", "Diameter Regime": "sub-micron", "Log (Probe separation for ampacity (microns))": 0.6989700043360189, "Probe separation regime": "sub-mm"}
needs_review |  |  |  |  | NH3:C2H2(4:1) at 4 torr | carbon_fiber_comparator | fiber_yarn |  |  | As-is | alignment: Not Reported/ Can not calculate; ampacity: Two-probe; electrical probe separation 5 um |  | Not Reported/ Can not calculate | 0.005 |  | Bulmer/James meta-analysis supporting workbook, Main sheet |  |  |  | check_duplicate_or_multi_sample_group | rec_c3c27a8a1fa9 | 20210409_Metaanalysis_database.xlsx | Main | 322 | 2007_Current-induced breakdown of carbon nanofibers | NH3:C2H2(4:1) at 4 torr | carbon_fiber_comparator | fiber_yarn |  |  | As-is | context_comparator | peer_reviewed_meta_analysis_record | secondary_meta_analysis_with_original_doi | Peer-reviewed meta-analysis workbook row with original DOI resolved by Crossref/OpenAlex; not re-extracted from the primary paper in this pipeline. | 10.1063/1.2743086 | 10.1063/1.2743086 |  | verified_crossref_openalex | Current-induced breakdown of carbon nanofibers | Makoto Suzuki et al. | Makoto Suzuki; Yusuke Ominami; Quoc Ngo; Cary Y. Yang; Alan M. Cassell; Jun Li | Journal of Applied Physics | 2007 | 2007-06-01 | 101, 11 | 10.1063/1.2743086 | 12 |  | 0 |  |  |  |  | 0.0829 | 8.29e-08 | [17 empty] | 0.0269324 | 26932.4 | [8 empty] | 0.005 |  | Not Reported/ Can not calculate | alignment: Not Reported/ Can not calculate; ampacity: Two-probe; electrical probe separation 5 um | 0.005 |  | Bulmer/James meta-analysis supporting workbook, Main sheet | 10.1002/adma.202008432 | A Meta-Analysis of Conductive and Strong Carbon Nanotube Materials | John S. Bulmer et al. | Advanced Materials | 2021 | 2007_Current-induced breakdown of carbon nanofibers | accepted | 1 |  |  | Bulmer/James CNT meta-analysis supporting workbook | peer_reviewed_meta_analysis_workbook | 10.1063/1.2743086 | Original DOI resolved from James/Bulmer workbook reference: 10.1063/1.2743086; compiled data source DOI: 10.1002/adma.202008432 | 4 | Carbon Fiber |  | Current-induced breakdown of carbon nanofibers |  | Journal of Applied Physics | 2007 |  |  |  | secondary_public_candidate | needs_primary_value_crosscheck | James_Bulmer_meta_analysis_workbook | 3 | {"Category": "Carbon Fiber", "Conductivity (MSm-1)": 0.026932399676811204, "Density (g cm-3)": "Not Reported/ Can not calculate", "Specific Conductivity (kS m2/kg)": "Not Reported/ Can not calculate", "Electrical Anisotropy": "Not Reported/ Can not calculate", "Alignment figure of merit": "Not Reported/ Can not calculate", "Alignment method": "Not Reported/ Can not calculate", "Alignment FWHM": "Not Reported/ Can not calculate", "FWHM type": "Not Reported/ Can not calculate", "Raman G:D": "Not Reported/ Can not calculate", "Raman wavelength": "Not Reported/ Can not calculate", "(10^-12)*G:D λ^4": null, "Doped or Acid Exposure (Yes/ No)": "No", "Tensile Strength (MPa)": "Not Reported/ Can not calculate", "Specific Strength (N/Tex)": "Not Reported/ Can not calculate", "Young's Modulus (GPa)": "Not Reported/ Can not calculate", "Unnamed: 16": null, "Uber Parameter": "Not Reported/ Can not calculate", "Specific Uber Parameter": "Not Reported/ Can not calculate", "CNT Diameter (nm)": "Not Reported/ Can not calculate", "Plottable CNT Diameter (nm)": "Not Reported/ Can not calculate", "Date Entered and Checked ": 20200507, "Notes": "NH3:C2H2(4:1) at 4 torr", "Year": 2007, "Production Process": "Chemical Vapor Deposition", "Post Process": "As-is", "Intentionally added intercalation dope": "Not Reported/ Can not calculate", "Host Conductivity (MSm-1)": "Not Reported/ Can not calculate", "Sorted Status": "Not Reported/ Can not calculate", "Bulk Fiber Diameter (microns)": 0.0829, "G Peak Position (cm-1)": "Not Reported/ Can not calculate", "Thermal Conductivity (W/(m K))": "Not Reported/ Can not calculate", "T Star (K)": "Not Reported/ Can not calculate", "R value at lowest temp": "Not Reported/ Can not calculate", "R value at 4.2 K": "Not Reported/ Can not calculate", "R value at 10 K": "Not Reported/ Can not calculate", "R value at 77 K": "Not Reported/ Can not calculate", "R value at 300 K": "Not Reported/ Can not calculate", "R(300K)/R(4.2K)": null, "R(300K)/R(10K)": null, "Reference": "2007_Current-induced breakdown of carbon nanofibers", "Unnamed: 41": null, "Unnamed: 42": null, "Unnamed: 43": null, "Unnamed: 44": null, "Unnamed: 45": 12, "Log Conductivity": -1.569724949226159, "Log Density": null, "Log Specific Conductivity": null, "Log Tensile Strength": null, "Log Specific Strength": null, "Log Youngs Modulus": null, "Log Raman G:D Ratio": null, "Log Raman (10^-12)*G:D λ^4": null, "Log CNT Diameter": null, "Log Fiber Diameter": -1.0814454694497264, "Log Thermal Conductivity": null, "Log (R(300K)/R(4.2))": null, "Log (R(300K)/R(10))": null, "Log Host Conductivity ": null, "Log Thermal Conductivity ": null, "Ampacity Measurement Config": "Two-probe", "Medium 1": "Not Reported/ Can not calculate", "Substrate": "Not Reported/ Can not calculate", "Absolute I max (mA)": "Not Reported/ Can not calculate", "Absolute J max (A/m2)": "Not Reported/ Can not calculate", "Specific J max (mA/tex)": "Not Reported/ Can not calculate", "Absolute J failure (A/m2": "Not Reported/ Can not calculate", "Specific J failure (mA/tex)": "Not Reported/ Can not calculate", "Breakdown Temp (oC)": "Not Reported/ Can not calculate", "Medium 2": "Vacuum", "Substrate 2": "Suspended", "Absolute I max (mA).1": "Not Reported/ Can not calculate", "Absolute J max (A/m2).1": 34000000000, "Specific J max (mA/tex).1": "Not Reported/ Can not calculate", "Absolute J failure (A/m2.1": "Not Reported/ Can not calculate", "Specific J failure (mA/tex).1": "Not Reported/ Can not calculate", "Probe separation for Electrical conductivity (microns)": 5, "Probe separation for Ampacity (microns)": 5, "Notes on ampacity": null, "Substrate for ampacity (Yes/No)": "no", "Notes on substrate ": null, "Log (Jmax in Air (A/m2))": null, "Log (Jmax in Vacuum(A/m2))": 10.531478917042255, "Bulk fibre diameter (nm)": 82.9, "Log (Bulk fibre diameter (nm))": 1.9185545305502736, "Effective diameter for ampacity (nm)": 82.9, "Log (Effective diameter for ampacity (nm))": 1.9185545305502736, "Notes on diameter": null, "Category 2": "Other Carbon", "Diameter Regime": "sub-micron", "Log (Probe separation for ampacity (microns))": 0.6989700043360189, "Probe separation regime": "sub-mm"}
needs_review |  |  |  |  | NH3:C2H2(4:1) at 4 torr Vacuum | carbon_fiber_comparator | fiber_yarn |  |  | As-is | Two-probe |  | Vacuum | 0.005 |  | Bulmer/James meta-analysis supporting workbook, Main sheet |  |  |  | find_primary_publication | rec_cf46ccfac936 | 20210409_Metaanalysis_database.xlsx | Main | 322 | 2007_Current-induced breakdown of carbon nanofibers secondary ampacity condition | NH3:C2H2(4:1) at 4 torr Vacuum | carbon_fiber_comparator | fiber_yarn |  |  | As-is | context_comparator | peer_reviewed_meta_analysis_record | secondary_meta_analysis_with_original_doi | Peer-reviewed meta-analysis workbook row with original DOI resolved by Crossref/OpenAlex; not re-extracted from the primary paper in this pipeline. |  |  |  | missing_doi | [7 empty] | source:20210409_Metaanalysis_database.xlsx:Main:322 | 1 |  | 0 | [32 empty] | 34000000000 | 0.005 |  | Vacuum | Two-probe | 0.005 |  | Bulmer/James meta-analysis supporting workbook, Main sheet |  | A Meta-Analysis of Conductive and Strong Carbon Nanotube Materials | John S. Bulmer et al. | Advanced Materials | 2021 |  | accepted | 1 |  |  | Bulmer/James CNT meta-analysis supporting workbook | peer_reviewed_meta_analysis_workbook |  |  | 4 | Carbon Fiber |  | Current-induced breakdown of carbon nanofibers |  | Journal of Applied Physics | 2007 |  |  |  | secondary_public_candidate | needs_primary_value_crosscheck | James_Bulmer_meta_analysis_workbook | 3 | {"Category": "Carbon Fiber", "Conductivity (MSm-1)": 0.026932399676811204, "Density (g cm-3)": "Not Reported/ Can not calculate", "Specific Conductivity (kS m2/kg)": "Not Reported/ Can not calculate", "Electrical Anisotropy": "Not Reported/ Can not calculate", "Alignment figure of merit": "Not Reported/ Can not calculate", "Alignment method": "Not Reported/ Can not calculate", "Alignment FWHM": "Not Reported/ Can not calculate", "FWHM type": "Not Reported/ Can not calculate", "Raman G:D": "Not Reported/ Can not calculate", "Raman wavelength": "Not Reported/ Can not calculate", "(10^-12)*G:D λ^4": null, "Doped or Acid Exposure (Yes/ No)": "No", "Tensile Strength (MPa)": "Not Reported/ Can not calculate", "Specific Strength (N/Tex)": "Not Reported/ Can not calculate", "Young's Modulus (GPa)": "Not Reported/ Can not calculate", "Unnamed: 16": null, "Uber Parameter": "Not Reported/ Can not calculate", "Specific Uber Parameter": "Not Reported/ Can not calculate", "CNT Diameter (nm)": "Not Reported/ Can not calculate", "Plottable CNT Diameter (nm)": "Not Reported/ Can not calculate", "Date Entered and Checked ": 20200507, "Notes": "NH3:C2H2(4:1) at 4 torr", "Year": 2007, "Production Process": "Chemical Vapor Deposition", "Post Process": "As-is", "Intentionally added intercalation dope": "Not Reported/ Can not calculate", "Host Conductivity (MSm-1)": "Not Reported/ Can not calculate", "Sorted Status": "Not Reported/ Can not calculate", "Bulk Fiber Diameter (microns)": 0.0829, "G Peak Position (cm-1)": "Not Reported/ Can not calculate", "Thermal Conductivity (W/(m K))": "Not Reported/ Can not calculate", "T Star (K)": "Not Reported/ Can not calculate", "R value at lowest temp": "Not Reported/ Can not calculate", "R value at 4.2 K": "Not Reported/ Can not calculate", "R value at 10 K": "Not Reported/ Can not calculate", "R value at 77 K": "Not Reported/ Can not calculate", "R value at 300 K": "Not Reported/ Can not calculate", "R(300K)/R(4.2K)": null, "R(300K)/R(10K)": null, "Reference": "2007_Current-induced breakdown of carbon nanofibers", "Unnamed: 41": null, "Unnamed: 42": null, "Unnamed: 43": null, "Unnamed: 44": null, "Unnamed: 45": 12, "Log Conductivity": -1.569724949226159, "Log Density": null, "Log Specific Conductivity": null, "Log Tensile Strength": null, "Log Specific Strength": null, "Log Youngs Modulus": null, "Log Raman G:D Ratio": null, "Log Raman (10^-12)*G:D λ^4": null, "Log CNT Diameter": null, "Log Fiber Diameter": -1.0814454694497264, "Log Thermal Conductivity": null, "Log (R(300K)/R(4.2))": null, "Log (R(300K)/R(10))": null, "Log Host Conductivity ": null, "Log Thermal Conductivity ": null, "Ampacity Measurement Config": "Two-probe", "Medium 1": "Not Reported/ Can not calculate", "Substrate": "Not Reported/ Can not calculate", "Absolute I max (mA)": "Not Reported/ Can not calculate", "Absolute J max (A/m2)": "Not Reported/ Can not calculate", "Specific J max (mA/tex)": "Not Reported/ Can not calculate", "Absolute J failure (A/m2": "Not Reported/ Can not calculate", "Specific J failure (mA/tex)": "Not Reported/ Can not calculate", "Breakdown Temp (oC)": "Not Reported/ Can not calculate", "Medium 2": "Vacuum", "Substrate 2": "Suspended", "Absolute I max (mA).1": "Not Reported/ Can not calculate", "Absolute J max (A/m2).1": 34000000000, "Specific J max (mA/tex).1": "Not Reported/ Can not calculate", "Absolute J failure (A/m2.1": "Not Reported/ Can not calculate", "Specific J failure (mA/tex).1": "Not Reported/ Can not calculate", "Probe separation for Electrical conductivity (microns)": 5, "Probe separation for Ampacity (microns)": 5, "Notes on ampacity": null, "Substrate for ampacity (Yes/No)": "no", "Notes on substrate ": null, "Log (Jmax in Air (A/m2))": null, "Log (Jmax in Vacuum(A/m2))": 10.531478917042255, "Bulk fibre diameter (nm)": 82.9, "Log (Bulk fibre diameter (nm))": 1.9185545305502736, "Effective diameter for ampacity (nm)": 82.9, "Log (Effective diameter for ampacity (nm))": 1.9185545305502736, "Notes on diameter": null, "Category 2": "Other Carbon", "Diameter Regime": "sub-micron", "Log (Probe separation for ampacity (microns))": 0.6989700043360189, "Probe separation regime": "sub-mm"}
needs_review |  |  |  |  | NH3:C2H2(4:1) at 4 torr | carbon_fiber_comparator | fiber_yarn |  |  | As-is | alignment: Not Reported/ Can not calculate; ampacity: Two-probe; electrical probe separation 5 um |  | Not Reported/ Can not calculate | 0.005 |  | Bulmer/James meta-analysis supporting workbook, Main sheet |  |  |  | check_duplicate_or_multi_sample_group | rec_1227d0b9e687 | 20210409_Metaanalysis_database.xlsx | Main | 323 | 2007_Current-induced breakdown of carbon nanofibers | NH3:C2H2(4:1) at 4 torr | carbon_fiber_comparator | fiber_yarn |  |  | As-is | context_comparator | peer_reviewed_meta_analysis_record | secondary_meta_analysis_with_original_doi | Peer-reviewed meta-analysis workbook row with original DOI resolved by Crossref/OpenAlex; not re-extracted from the primary paper in this pipeline. | 10.1063/1.2743086 | 10.1063/1.2743086 |  | verified_crossref_openalex | Current-induced breakdown of carbon nanofibers | Makoto Suzuki et al. | Makoto Suzuki; Yusuke Ominami; Quoc Ngo; Cary Y. Yang; Alan M. Cassell; Jun Li | Journal of Applied Physics | 2007 | 2007-06-01 | 101, 11 | 10.1063/1.2743086 | 12 |  | 0 |  |  |  |  | 0.1248 | 1.248e-07 | [17 empty] | 0.01834189 | 18341.89 | [8 empty] | 0.005 |  | Not Reported/ Can not calculate | alignment: Not Reported/ Can not calculate; ampacity: Two-probe; electrical probe separation 5 um | 0.005 |  | Bulmer/James meta-analysis supporting workbook, Main sheet | 10.1002/adma.202008432 | A Meta-Analysis of Conductive and Strong Carbon Nanotube Materials | John S. Bulmer et al. | Advanced Materials | 2021 | 2007_Current-induced breakdown of carbon nanofibers | accepted | 1 |  |  | Bulmer/James CNT meta-analysis supporting workbook | peer_reviewed_meta_analysis_workbook | 10.1063/1.2743086 | Original DOI resolved from James/Bulmer workbook reference: 10.1063/1.2743086; compiled data source DOI: 10.1002/adma.202008432 | 4 | Carbon Fiber |  | Current-induced breakdown of carbon nanofibers |  | Journal of Applied Physics | 2007 |  |  |  | secondary_public_candidate | needs_primary_value_crosscheck | James_Bulmer_meta_analysis_workbook | 3 | {"Category": "Carbon Fiber", "Conductivity (MSm-1)": 0.018341892883345562, "Density (g cm-3)": "Not Reported/ Can not calculate", "Specific Conductivity (kS m2/kg)": "Not Reported/ Can not calculate", "Electrical Anisotropy": "Not Reported/ Can not calculate", "Alignment figure of merit": "Not Reported/ Can not calculate", "Alignment method": "Not Reported/ Can not calculate", "Alignment FWHM": "Not Reported/ Can not calculate", "FWHM type": "Not Reported/ Can not calculate", "Raman G:D": "Not Reported/ Can not calculate", "Raman wavelength": "Not Reported/ Can not calculate", "(10^-12)*G:D λ^4": null, "Doped or Acid Exposure (Yes/ No)": "No", "Tensile Strength (MPa)": "Not Reported/ Can not calculate", "Specific Strength (N/Tex)": "Not Reported/ Can not calculate", "Young's Modulus (GPa)": "Not Reported/ Can not calculate", "Unnamed: 16": null, "Uber Parameter": "Not Reported/ Can not calculate", "Specific Uber Parameter": "Not Reported/ Can not calculate", "CNT Diameter (nm)": "Not Reported/ Can not calculate", "Plottable CNT Diameter (nm)": "Not Reported/ Can not calculate", "Date Entered and Checked ": 20200507, "Notes": "NH3:C2H2(4:1) at 4 torr", "Year": 2007, "Production Process": "Chemical Vapor Deposition", "Post Process": "As-is", "Intentionally added intercalation dope": "Not Reported/ Can not calculate", "Host Conductivity (MSm-1)": "Not Reported/ Can not calculate", "Sorted Status": "Not Reported/ Can not calculate", "Bulk Fiber Diameter (microns)": 0.1248, "G Peak Position (cm-1)": "Not Reported/ Can not calculate", "Thermal Conductivity (W/(m K))": "Not Reported/ Can not calculate", "T Star (K)": "Not Reported/ Can not calculate", "R value at lowest temp": "Not Reported/ Can not calculate", "R value at 4.2 K": "Not Reported/ Can not calculate", "R value at 10 K": "Not Reported/ Can not calculate", "R value at 77 K": "Not Reported/ Can not calculate", "R value at 300 K": "Not Reported/ Can not calculate", "R(300K)/R(4.2K)": null, "R(300K)/R(10K)": null, "Reference": "2007_Current-induced breakdown of carbon nanofibers", "Unnamed: 41": null, "Unnamed: 42": null, "Unnamed: 43": null, "Unnamed: 44": null, "Unnamed: 45": 12, "Log Conductivity": -1.736555847162636, "Log Density": null, "Log Specific Conductivity": null, "Log Tensile Strength": null, "Log Specific Strength": null, "Log Youngs Modulus": null, "Log Raman G:D Ratio": null, "Log Raman (10^-12)*G:D λ^4": null, "Log CNT Diameter": null, "Log Fiber Diameter": -0.9037854146535949, "Log Thermal Conductivity": null, "Log (R(300K)/R(4.2))": null, "Log (R(300K)/R(10))": null, "Log Host Conductivity ": null, "Log Thermal Conductivity ": null, "Ampacity Measurement Config": "Two-probe", "Medium 1": "Not Reported/ Can not calculate", "Substrate": "Not Reported/ Can not calculate", "Absolute I max (mA)": "Not Reported/ Can not calculate", "Absolute J max (A/m2)": "Not Reported/ Can not calculate", "Specific J max (mA/tex)": "Not Reported/ Can not calculate", "Absolute J failure (A/m2": "Not Reported/ Can not calculate", "Specific J failure (mA/tex)": "Not Reported/ Can not calculate", "Breakdown Temp (oC)": "Not Reported/ Can not calculate", "Medium 2": "Vacuum", "Substrate 2": "Suspended", "Absolute I max (mA).1": "Not Reported/ Can not calculate", "Absolute J max (A/m2).1": 13000000000, "Specific J max (mA/tex).1": "Not Reported/ Can not calculate", "Absolute J failure (A/m2.1": "Not Reported/ Can not calculate", "Specific J failure (mA/tex).1": "Not Reported/ Can not calculate", "Probe separation for Electrical conductivity (microns)": 5, "Probe separation for Ampacity (microns)": 5, "Notes on ampacity": null, "Substrate for ampacity (Yes/No)": "no", "Notes on substrate ": null, "Log (Jmax in Air (A/m2))": null, "Log (Jmax in Vacuum(A/m2))": 10.113943352306837, "Bulk fibre diameter (nm)": 124.8, "Log (Bulk fibre diameter (nm))": 2.0962145853464054, "Effective diameter for ampacity (nm)": 124.8, "Log (Effective diameter for ampacity (nm))": 2.0962145853464054, "Notes on diameter": null, "Category 2": "Other Carbon", "Diameter Regime": "sub-micron", "Log (Probe separation for ampacity (microns))": 0.6989700043360189, "Probe separation regime": "sub-mm"}
needs_review |  |  |  |  | NH3:C2H2(4:1) at 4 torr Vacuum | carbon_fiber_comparator | fiber_yarn |  |  | As-is | Two-probe |  | Vacuum | 0.005 |  | Bulmer/James meta-analysis supporting workbook, Main sheet |  |  |  | find_primary_publication | rec_6996396213e3 | 20210409_Metaanalysis_database.xlsx | Main | 323 | 2007_Current-induced breakdown of carbon nanofibers secondary ampacity condition | NH3:C2H2(4:1) at 4 torr Vacuum | carbon_fiber_comparator | fiber_yarn |  |  | As-is | context_comparator | peer_reviewed_meta_analysis_record | secondary_meta_analysis_with_original_doi | Peer-reviewed meta-analysis workbook row with original DOI resolved by Crossref/OpenAlex; not re-extracted from the primary paper in this pipeline. |  |  |  | missing_doi | [7 empty] | source:20210409_Metaanalysis_database.xlsx:Main:323 | 1 |  | 0 | [32 empty] | 13000000000 | 0.005 |  | Vacuum | Two-probe | 0.005 |  | Bulmer/James meta-analysis supporting workbook, Main sheet |  | A Meta-Analysis of Conductive and Strong Carbon Nanotube Materials | John S. Bulmer et al. | Advanced Materials | 2021 |  | accepted | 1 |  |  | Bulmer/James CNT meta-analysis supporting workbook | peer_reviewed_meta_analysis_workbook |  |  | 4 | Carbon Fiber |  | Current-induced breakdown of carbon nanofibers |  | Journal of Applied Physics | 2007 |  |  |  | secondary_public_candidate | needs_primary_value_crosscheck | James_Bulmer_meta_analysis_workbook | 3 | {"Category": "Carbon Fiber", "Conductivity (MSm-1)": 0.018341892883345562, "Density (g cm-3)": "Not Reported/ Can not calculate", "Specific Conductivity (kS m2/kg)": "Not Reported/ Can not calculate", "Electrical Anisotropy": "Not Reported/ Can not calculate", "Alignment figure of merit": "Not Reported/ Can not calculate", "Alignment method": "Not Reported/ Can not calculate", "Alignment FWHM": "Not Reported/ Can not calculate", "FWHM type": "Not Reported/ Can not calculate", "Raman G:D": "Not Reported/ Can not calculate", "Raman wavelength": "Not Reported/ Can not calculate", "(10^-12)*G:D λ^4": null, "Doped or Acid Exposure (Yes/ No)": "No", "Tensile Strength (MPa)": "Not Reported/ Can not calculate", "Specific Strength (N/Tex)": "Not Reported/ Can not calculate", "Young's Modulus (GPa)": "Not Reported/ Can not calculate", "Unnamed: 16": null, "Uber Parameter": "Not Reported/ Can not calculate", "Specific Uber Parameter": "Not Reported/ Can not calculate", "CNT Diameter (nm)": "Not Reported/ Can not calculate", "Plottable CNT Diameter (nm)": "Not Reported/ Can not calculate", "Date Entered and Checked ": 20200507, "Notes": "NH3:C2H2(4:1) at 4 torr", "Year": 2007, "Production Process": "Chemical Vapor Deposition", "Post Process": "As-is", "Intentionally added intercalation dope": "Not Reported/ Can not calculate", "Host Conductivity (MSm-1)": "Not Reported/ Can not calculate", "Sorted Status": "Not Reported/ Can not calculate", "Bulk Fiber Diameter (microns)": 0.1248, "G Peak Position (cm-1)": "Not Reported/ Can not calculate", "Thermal Conductivity (W/(m K))": "Not Reported/ Can not calculate", "T Star (K)": "Not Reported/ Can not calculate", "R value at lowest temp": "Not Reported/ Can not calculate", "R value at 4.2 K": "Not Reported/ Can not calculate", "R value at 10 K": "Not Reported/ Can not calculate", "R value at 77 K": "Not Reported/ Can not calculate", "R value at 300 K": "Not Reported/ Can not calculate", "R(300K)/R(4.2K)": null, "R(300K)/R(10K)": null, "Reference": "2007_Current-induced breakdown of carbon nanofibers", "Unnamed: 41": null, "Unnamed: 42": null, "Unnamed: 43": null, "Unnamed: 44": null, "Unnamed: 45": 12, "Log Conductivity": -1.736555847162636, "Log Density": null, "Log Specific Conductivity": null, "Log Tensile Strength": null, "Log Specific Strength": null, "Log Youngs Modulus": null, "Log Raman G:D Ratio": null, "Log Raman (10^-12)*G:D λ^4": null, "Log CNT Diameter": null, "Log Fiber Diameter": -0.9037854146535949, "Log Thermal Conductivity": null, "Log (R(300K)/R(4.2))": null, "Log (R(300K)/R(10))": null, "Log Host Conductivity ": null, "Log Thermal Conductivity ": null, "Ampacity Measurement Config": "Two-probe", "Medium 1": "Not Reported/ Can not calculate", "Substrate": "Not Reported/ Can not calculate", "Absolute I max (mA)": "Not Reported/ Can not calculate", "Absolute J max (A/m2)": "Not Reported/ Can not calculate", "Specific J max (mA/tex)": "Not Reported/ Can not calculate", "Absolute J failure (A/m2": "Not Reported/ Can not calculate", "Specific J failure (mA/tex)": "Not Reported/ Can not calculate", "Breakdown Temp (oC)": "Not Reported/ Can not calculate", "Medium 2": "Vacuum", "Substrate 2": "Suspended", "Absolute I max (mA).1": "Not Reported/ Can not calculate", "Absolute J max (A/m2).1": 13000000000, "Specific J max (mA/tex).1": "Not Reported/ Can not calculate", "Absolute J failure (A/m2.1": "Not Reported/ Can not calculate", "Specific J failure (mA/tex).1": "Not Reported/ Can not calculate", "Probe separation for Electrical conductivity (microns)": 5, "Probe separation for Ampacity (microns)": 5, "Notes on ampacity": null, "Substrate for ampacity (Yes/No)": "no", "Notes on substrate ": null, "Log (Jmax in Air (A/m2))": null, "Log (Jmax in Vacuum(A/m2))": 10.113943352306837, "Bulk fibre diameter (nm)": 124.8, "Log (Bulk fibre diameter (nm))": 2.0962145853464054, "Effective diameter for ampacity (nm)": 124.8, "Log (Effective diameter for ampacity (nm))": 2.0962145853464054, "Notes on diameter": null, "Category 2": "Other Carbon", "Diameter Regime": "sub-micron", "Log (Probe separation for ampacity (microns))": 0.6989700043360189, "Probe separation regime": "sub-mm"}
needs_review |  |  |  |  | NH3:C2H2(4:1) at 4 torr | carbon_fiber_comparator | fiber_yarn |  |  | As-is | alignment: Not Reported/ Can not calculate; ampacity: Two-probe; electrical probe separation 5 um |  | Not Reported/ Can not calculate | 0.005 |  | Bulmer/James meta-analysis supporting workbook, Main sheet |  |  |  | check_duplicate_or_multi_sample_group | rec_0597fee4e469 | 20210409_Metaanalysis_database.xlsx | Main | 324 | 2007_Current-induced breakdown of carbon nanofibers | NH3:C2H2(4:1) at 4 torr | carbon_fiber_comparator | fiber_yarn |  |  | As-is | context_comparator | peer_reviewed_meta_analysis_record | secondary_meta_analysis_with_original_doi | Peer-reviewed meta-analysis workbook row with original DOI resolved by Crossref/OpenAlex; not re-extracted from the primary paper in this pipeline. | 10.1063/1.2743086 | 10.1063/1.2743086 |  | verified_crossref_openalex | Current-induced breakdown of carbon nanofibers | Makoto Suzuki et al. | Makoto Suzuki; Yusuke Ominami; Quoc Ngo; Cary Y. Yang; Alan M. Cassell; Jun Li | Journal of Applied Physics | 2007 | 2007-06-01 | 101, 11 | 10.1063/1.2743086 | 12 |  | 0 |  |  |  |  | 0.1399 | 1.399e-07 | [17 empty] | 0.04035513 | 40355.13 | [8 empty] | 0.005 |  | Not Reported/ Can not calculate | alignment: Not Reported/ Can not calculate; ampacity: Two-probe; electrical probe separation 5 um | 0.005 |  | Bulmer/James meta-analysis supporting workbook, Main sheet | 10.1002/adma.202008432 | A Meta-Analysis of Conductive and Strong Carbon Nanotube Materials | John S. Bulmer et al. | Advanced Materials | 2021 | 2007_Current-induced breakdown of carbon nanofibers | accepted | 1 |  |  | Bulmer/James CNT meta-analysis supporting workbook | peer_reviewed_meta_analysis_workbook | 10.1063/1.2743086 | Original DOI resolved from James/Bulmer workbook reference: 10.1063/1.2743086; compiled data source DOI: 10.1002/adma.202008432 | 4 | Carbon Fiber |  | Current-induced breakdown of carbon nanofibers |  | Journal of Applied Physics | 2007 |  |  |  | secondary_public_candidate | needs_primary_value_crosscheck | James_Bulmer_meta_analysis_workbook | 3 | {"Category": "Carbon Fiber", "Conductivity (MSm-1)": 0.04035512510088781, "Density (g cm-3)": "Not Reported/ Can not calculate", "Specific Conductivity (kS m2/kg)": "Not Reported/ Can not calculate", "Electrical Anisotropy": "Not Reported/ Can not calculate", "Alignment figure of merit": "Not Reported/ Can not calculate", "Alignment method": "Not Reported/ Can not calculate", "Alignment FWHM": "Not Reported/ Can not calculate", "FWHM type": "Not Reported/ Can not calculate", "Raman G:D": "Not Reported/ Can not calculate", "Raman wavelength": "Not Reported/ Can not calculate", "(10^-12)*G:D λ^4": null, "Doped or Acid Exposure (Yes/ No)": "No", "Tensile Strength (MPa)": "Not Reported/ Can not calculate", "Specific Strength (N/Tex)": "Not Reported/ Can not calculate", "Young's Modulus (GPa)": "Not Reported/ Can not calculate", "Unnamed: 16": null, "Uber Parameter": "Not Reported/ Can not calculate", "Specific Uber Parameter": "Not Reported/ Can not calculate", "CNT Diameter (nm)": "Not Reported/ Can not calculate", "Plottable CNT Diameter (nm)": "Not Reported/ Can not calculate", "Date Entered and Checked ": 20200507, "Notes": "NH3:C2H2(4:1) at 4 torr", "Year": 2007, "Production Process": "Chemical Vapor Deposition", "Post Process": "As-is", "Intentionally added intercalation dope": "Not Reported/ Can not calculate", "Host Conductivity (MSm-1)": "Not Reported/ Can not calculate", "Sorted Status": "Not Reported/ Can not calculate", "Bulk Fiber Diameter (microns)": 0.1399, "G Peak Position (cm-1)": "Not Reported/ Can not calculate", "Thermal Conductivity (W/(m K))": "Not Reported/ Can not calculate", "T Star (K)": "Not Reported/ Can not calculate", "R value at lowest temp": "Not Reported/ Can not calculate", "R value at 4.2 K": "Not Reported/ Can not calculate", "R value at 10 K": "Not Reported/ Can not calculate", "R value at 77 K": "Not Reported/ Can not calculate", "R value at 300 K": "Not Reported/ Can not calculate", "R(300K)/R(4.2K)": null, "R(300K)/R(10K)": null, "Reference": "2007_Current-induced breakdown of carbon nanofibers", "Unnamed: 41": null, "Unnamed: 42": null, "Unnamed: 43": null, "Unnamed: 44": null, "Unnamed: 45": 12, "Log Conductivity": -1.3941013020400446, "Log Density": null, "Log Specific Conductivity": null, "Log Tensile Strength": null, "Log Specific Strength": null, "Log Youngs Modulus": null, "Log Raman G:D Ratio": null, "Log Raman (10^-12)*G:D λ^4": null, "Log CNT Diameter": null, "Log Fiber Diameter": -0.8541822855081724, "Log Thermal Conductivity": null, "Log (R(300K)/R(4.2))": null, "Log (R(300K)/R(10))": null, "Log Host Conductivity ": null, "Log Thermal Conductivity ": null, "Ampacity Measurement Config": "Two-probe", "Medium 1": "Not Reported/ Can not calculate", "Substrate": "Not Reported/ Can not calculate", "Absolute I max (mA)": "Not Reported/ Can not calculate", "Absolute J max (A/m2)": "Not Reported/ Can not calculate", "Specific J max (mA/tex)": "Not Reported/ Can not calculate", "Absolute J failure (A/m2": "Not Reported/ Can not calculate", "Specific J failure (mA/tex)": "Not Reported/ Can not calculate", "Breakdown Temp (oC)": "Not Reported/ Can not calculate", "Medium 2": "Vacuum", "Substrate 2": "Suspended", "Absolute I max (mA).1": "Not Reported/ Can not calculate", "Absolute J max (A/m2).1": 18000000000, "Specific J max (mA/tex).1": "Not Reported/ Can not calculate", "Absolute J failure (A/m2.1": "Not Reported/ Can not calculate", "Specific J failure (mA/tex).1": "Not Reported/ Can not calculate", "Probe separation for Electrical conductivity (microns)": 5, "Probe separation for Ampacity (microns)": 5, "Notes on ampacity": null, "Substrate for ampacity (Yes/No)": "no", "Notes on substrate ": null, "Log (Jmax in Air (A/m2))": null, "Log (Jmax in Vacuum(A/m2))": 10.255272505103306, "Bulk fibre diameter (nm)": 139.9, "Log (Bulk fibre diameter (nm))": 2.1458177144918276, "Effective diameter for ampacity (nm)": 139.9, "Log (Effective diameter for ampacity (nm))": 2.1458177144918276, "Notes on diameter": null, "Category 2": "Other Carbon", "Diameter Regime": "sub-micron", "Log (Probe separation for ampacity (microns))": 0.6989700043360189, "Probe separation regime": "sub-mm"}
needs_review |  |  |  |  | NH3:C2H2(4:1) at 4 torr Vacuum | carbon_fiber_comparator | fiber_yarn |  |  | As-is | Two-probe |  | Vacuum | 0.005 |  | Bulmer/James meta-analysis supporting workbook, Main sheet |  |  |  | find_primary_publication | rec_2b2261760555 | 20210409_Metaanalysis_database.xlsx | Main | 324 | 2007_Current-induced breakdown of carbon nanofibers secondary ampacity condition | NH3:C2H2(4:1) at 4 torr Vacuum | carbon_fiber_comparator | fiber_yarn |  |  | As-is | context_comparator | peer_reviewed_meta_analysis_record | secondary_meta_analysis_with_original_doi | Peer-reviewed meta-analysis workbook row with original DOI resolved by Crossref/OpenAlex; not re-extracted from the primary paper in this pipeline. |  |  |  | missing_doi | [7 empty] | source:20210409_Metaanalysis_database.xlsx:Main:324 | 1 |  | 0 | [32 empty] | 18000000000 | 0.005 |  | Vacuum | Two-probe | 0.005 |  | Bulmer/James meta-analysis supporting workbook, Main sheet |  | A Meta-Analysis of Conductive and Strong Carbon Nanotube Materials | John S. Bulmer et al. | Advanced Materials | 2021 |  | accepted | 1 |  |  | Bulmer/James CNT meta-analysis supporting workbook | peer_reviewed_meta_analysis_workbook |  |  | 4 | Carbon Fiber |  | Current-induced breakdown of carbon nanofibers |  | Journal of Applied Physics | 2007 |  |  |  | secondary_public_candidate | needs_primary_value_crosscheck | James_Bulmer_meta_analysis_workbook | 3 | {"Category": "Carbon Fiber", "Conductivity (MSm-1)": 0.04035512510088781, "Density (g cm-3)": "Not Reported/ Can not calculate", "Specific Conductivity (kS m2/kg)": "Not Reported/ Can not calculate", "Electrical Anisotropy": "Not Reported/ Can not calculate", "Alignment figure of merit": "Not Reported/ Can not calculate", "Alignment method": "Not Reported/ Can not calculate", "Alignment FWHM": "Not Reported/ Can not calculate", "FWHM type": "Not Reported/ Can not calculate", "Raman G:D": "Not Reported/ Can not calculate", "Raman wavelength": "Not Reported/ Can not calculate", "(10^-12)*G:D λ^4": null, "Doped or Acid Exposure (Yes/ No)": "No", "Tensile Strength (MPa)": "Not Reported/ Can not calculate", "Specific Strength (N/Tex)": "Not Reported/ Can not calculate", "Young's Modulus (GPa)": "Not Reported/ Can not calculate", "Unnamed: 16": null, "Uber Parameter": "Not Reported/ Can not calculate", "Specific Uber Parameter": "Not Reported/ Can not calculate", "CNT Diameter (nm)": "Not Reported/ Can not calculate", "Plottable CNT Diameter (nm)": "Not Reported/ Can not calculate", "Date Entered and Checked ": 20200507, "Notes": "NH3:C2H2(4:1) at 4 torr", "Year": 2007, "Production Process": "Chemical Vapor Deposition", "Post Process": "As-is", "Intentionally added intercalation dope": "Not Reported/ Can not calculate", "Host Conductivity (MSm-1)": "Not Reported/ Can not calculate", "Sorted Status": "Not Reported/ Can not calculate", "Bulk Fiber Diameter (microns)": 0.1399, "G Peak Position (cm-1)": "Not Reported/ Can not calculate", "Thermal Conductivity (W/(m K))": "Not Reported/ Can not calculate", "T Star (K)": "Not Reported/ Can not calculate", "R value at lowest temp": "Not Reported/ Can not calculate", "R value at 4.2 K": "Not Reported/ Can not calculate", "R value at 10 K": "Not Reported/ Can not calculate", "R value at 77 K": "Not Reported/ Can not calculate", "R value at 300 K": "Not Reported/ Can not calculate", "R(300K)/R(4.2K)": null, "R(300K)/R(10K)": null, "Reference": "2007_Current-induced breakdown of carbon nanofibers", "Unnamed: 41": null, "Unnamed: 42": null, "Unnamed: 43": null, "Unnamed: 44": null, "Unnamed: 45": 12, "Log Conductivity": -1.3941013020400446, "Log Density": null, "Log Specific Conductivity": null, "Log Tensile Strength": null, "Log Specific Strength": null, "Log Youngs Modulus": null, "Log Raman G:D Ratio": null, "Log Raman (10^-12)*G:D λ^4": null, "Log CNT Diameter": null, "Log Fiber Diameter": -0.8541822855081724, "Log Thermal Conductivity": null, "Log (R(300K)/R(4.2))": null, "Log (R(300K)/R(10))": null, "Log Host Conductivity ": null, "Log Thermal Conductivity ": null, "Ampacity Measurement Config": "Two-probe", "Medium 1": "Not Reported/ Can not calculate", "Substrate": "Not Reported/ Can not calculate", "Absolute I max (mA)": "Not Reported/ Can not calculate", "Absolute J max (A/m2)": "Not Reported/ Can not calculate", "Specific J max (mA/tex)": "Not Reported/ Can not calculate", "Absolute J failure (A/m2": "Not Reported/ Can not calculate", "Specific J failure (mA/tex)": "Not Reported/ Can not calculate", "Breakdown Temp (oC)": "Not Reported/ Can not calculate", "Medium 2": "Vacuum", "Substrate 2": "Suspended", "Absolute I max (mA).1": "Not Reported/ Can not calculate", "Absolute J max (A/m2).1": 18000000000, "Specific J max (mA/tex).1": "Not Reported/ Can not calculate", "Absolute J failure (A/m2.1": "Not Reported/ Can not calculate", "Specific J failure (mA/tex).1": "Not Reported/ Can not calculate", "Probe separation for Electrical conductivity (microns)": 5, "Probe separation for Ampacity (microns)": 5, "Notes on ampacity": null, "Substrate for ampacity (Yes/No)": "no", "Notes on substrate ": null, "Log (Jmax in Air (A/m2))": null, "Log (Jmax in Vacuum(A/m2))": 10.255272505103306, "Bulk fibre diameter (nm)": 139.9, "Log (Bulk fibre diameter (nm))": 2.1458177144918276, "Effective diameter for ampacity (nm)": 139.9, "Log (Effective diameter for ampacity (nm))": 2.1458177144918276, "Notes on diameter": null, "Category 2": "Other Carbon", "Diameter Regime": "sub-micron", "Log (Probe separation for ampacity (microns))": 0.6989700043360189, "Probe separation regime": "sub-mm"}
needs_review |  |  |  |  | NH3:C2H2(4:1) at 4 torr | carbon_fiber_comparator | fiber_yarn |  |  | As-is | alignment: Not Reported/ Can not calculate; ampacity: Two-probe; electrical probe separation 5 um |  | Not Reported/ Can not calculate | 0.005 |  | Bulmer/James meta-analysis supporting workbook, Main sheet |  |  |  | check_duplicate_or_multi_sample_group | rec_b71d64b5826e | 20210409_Metaanalysis_database.xlsx | Main | 325 | 2007_Current-induced breakdown of carbon nanofibers | NH3:C2H2(4:1) at 4 torr | carbon_fiber_comparator | fiber_yarn |  |  | As-is | context_comparator | peer_reviewed_meta_analysis_record | secondary_meta_analysis_with_original_doi | Peer-reviewed meta-analysis workbook row with original DOI resolved by Crossref/OpenAlex; not re-extracted from the primary paper in this pipeline. | 10.1063/1.2743086 | 10.1063/1.2743086 |  | verified_crossref_openalex | Current-induced breakdown of carbon nanofibers | Makoto Suzuki et al. | Makoto Suzuki; Yusuke Ominami; Quoc Ngo; Cary Y. Yang; Alan M. Cassell; Jun Li | Journal of Applied Physics | 2007 | 2007-06-01 | 101, 11 | 10.1063/1.2743086 | 12 |  | 0 |  |  |  |  | 0.1501 | 1.501e-07 | [17 empty] | 0.007163837 | 7163.837 | [8 empty] | 0.005 |  | Not Reported/ Can not calculate | alignment: Not Reported/ Can not calculate; ampacity: Two-probe; electrical probe separation 5 um | 0.005 |  | Bulmer/James meta-analysis supporting workbook, Main sheet | 10.1002/adma.202008432 | A Meta-Analysis of Conductive and Strong Carbon Nanotube Materials | John S. Bulmer et al. | Advanced Materials | 2021 | 2007_Current-induced breakdown of carbon nanofibers | accepted | 1 |  |  | Bulmer/James CNT meta-analysis supporting workbook | peer_reviewed_meta_analysis_workbook | 10.1063/1.2743086 | Original DOI resolved from James/Bulmer workbook reference: 10.1063/1.2743086; compiled data source DOI: 10.1002/adma.202008432 | 4 | Carbon Fiber |  | Current-induced breakdown of carbon nanofibers |  | Journal of Applied Physics | 2007 |  |  |  | secondary_public_candidate | needs_primary_value_crosscheck | James_Bulmer_meta_analysis_workbook | 3 | {"Category": "Carbon Fiber", "Conductivity (MSm-1)": 0.0071638369510709935, "Density (g cm-3)": "Not Reported/ Can not calculate", "Specific Conductivity (kS m2/kg)": "Not Reported/ Can not calculate", "Electrical Anisotropy": "Not Reported/ Can not calculate", "Alignment figure of merit": "Not Reported/ Can not calculate", "Alignment method": "Not Reported/ Can not calculate", "Alignment FWHM": "Not Reported/ Can not calculate", "FWHM type": "Not Reported/ Can not calculate", "Raman G:D": "Not Reported/ Can not calculate", "Raman wavelength": "Not Reported/ Can not calculate", "(10^-12)*G:D λ^4": null, "Doped or Acid Exposure (Yes/ No)": "No", "Tensile Strength (MPa)": "Not Reported/ Can not calculate", "Specific Strength (N/Tex)": "Not Reported/ Can not calculate", "Young's Modulus (GPa)": "Not Reported/ Can not calculate", "Unnamed: 16": null, "Uber Parameter": "Not Reported/ Can not calculate", "Specific Uber Parameter": "Not Reported/ Can not calculate", "CNT Diameter (nm)": "Not Reported/ Can not calculate", "Plottable CNT Diameter (nm)": "Not Reported/ Can not calculate", "Date Entered and Checked ": 20200507, "Notes": "NH3:C2H2(4:1) at 4 torr", "Year": 2007, "Production Process": "Chemical Vapor Deposition", "Post Process": "As-is", "Intentionally added intercalation dope": "Not Reported/ Can not calculate", "Host Conductivity (MSm-1)": "Not Reported/ Can not calculate", "Sorted Status": "Not Reported/ Can not calculate", "Bulk Fiber Diameter (microns)": 0.1501, "G Peak Position (cm-1)": "Not Reported/ Can not calculate", "Thermal Conductivity (W/(m K))": "Not Reported/ Can not calculate", "T Star (K)": "Not Reported/ Can not calculate", "R value at lowest temp": "Not Reported/ Can not calculate", "R value at 4.2 K": "Not Reported/ Can not calculate", "R value at 10 K": "Not Reported/ Can not calculate", "R value at 77 K": "Not Reported/ Can not calculate", "R value at 300 K": "Not Reported/ Can not calculate", "R(300K)/R(4.2K)": null, "R(300K)/R(10K)": null, "Reference": "2007_Current-induced breakdown of carbon nanofibers", "Unnamed: 41": null, "Unnamed: 42": null, "Unnamed: 43": null, "Unnamed: 44": null, "Unnamed: 45": 12, "Log Conductivity": -2.14485430725293, "Log Density": null, "Log Specific Conductivity": null, "Log Tensile Strength": null, "Log Specific Strength": null, "Log Youngs Modulus": null, "Log Raman G:D Ratio": null, "Log Raman (10^-12)*G:D λ^4": null, "Log CNT Diameter": null, "Log Fiber Diameter": -0.8236193077567295, "Log Thermal Conductivity": null, "Log (R(300K)/R(4.2))": null, "Log (R(300K)/R(10))": null, "Log Host Conductivity ": null, "Log Thermal Conductivity ": null, "Ampacity Measurement Config": "Two-probe", "Medium 1": "Not Reported/ Can not calculate", "Substrate": "Not Reported/ Can not calculate", "Absolute I max (mA)": "Not Reported/ Can not calculate", "Absolute J max (A/m2)": "Not Reported/ Can not calculate", "Specific J max (mA/tex)": "Not Reported/ Can not calculate", "Absolute J failure (A/m2": "Not Reported/ Can not calculate", "Specific J failure (mA/tex)": "Not Reported/ Can not calculate", "Breakdown Temp (oC)": "Not Reported/ Can not calculate", "Medium 2": "Vacuum", "Substrate 2": "Suspended", "Absolute I max (mA).1": "Not Reported/ Can not calculate", "Absolute J max (A/m2).1": 15000000000, "Specific J max (mA/tex).1": "Not Reported/ Can not calculate", "Absolute J failure (A/m2.1": "Not Reported/ Can not calculate", "Specific J failure (mA/tex).1": "Not Reported/ Can not calculate", "Probe separation for Electrical conductivity (microns)": 5, "Probe separation for Ampacity (microns)": 5, "Notes on ampacity": null, "Substrate for ampacity (Yes/No)": "no", "Notes on substrate ": null, "Log (Jmax in Air (A/m2))": null, "Log (Jmax in Vacuum(A/m2))": 10.176091259055681, "Bulk fibre diameter (nm)": 150.10000000000002, "Log (Bulk fibre diameter (nm))": 2.1763806922432702, "Effective diameter for ampacity (nm)": 150.10000000000002, "Log (Effective diameter for ampacity (nm))": 2.1763806922432702, "Notes on diameter": null, "Category 2": "Other Carbon", "Diameter Regime": "sub-micron", "Log (Probe separation for ampacity (microns))": 0.6989700043360189, "Probe separation regime": "sub-mm"}
needs_review |  |  |  |  | NH3:C2H2(4:1) at 4 torr Vacuum | carbon_fiber_comparator | fiber_yarn |  |  | As-is | Two-probe |  | Vacuum | 0.005 |  | Bulmer/James meta-analysis supporting workbook, Main sheet |  |  |  | find_primary_publication | rec_4e07700b2fc1 | 20210409_Metaanalysis_database.xlsx | Main | 325 | 2007_Current-induced breakdown of carbon nanofibers secondary ampacity condition | NH3:C2H2(4:1) at 4 torr Vacuum | carbon_fiber_comparator | fiber_yarn |  |  | As-is | context_comparator | peer_reviewed_meta_analysis_record | secondary_meta_analysis_with_original_doi | Peer-reviewed meta-analysis workbook row with original DOI resolved by Crossref/OpenAlex; not re-extracted from the primary paper in this pipeline. |  |  |  | missing_doi | [7 empty] | source:20210409_Metaanalysis_database.xlsx:Main:325 | 1 |  | 0 | [32 empty] | 15000000000 | 0.005 |  | Vacuum | Two-probe | 0.005 |  | Bulmer/James meta-analysis supporting workbook, Main sheet |  | A Meta-Analysis of Conductive and Strong Carbon Nanotube Materials | John S. Bulmer et al. | Advanced Materials | 2021 |  | accepted | 1 |  |  | Bulmer/James CNT meta-analysis supporting workbook | peer_reviewed_meta_analysis_workbook |  |  | 4 | Carbon Fiber |  | Current-induced breakdown of carbon nanofibers |  | Journal of Applied Physics | 2007 |  |  |  | secondary_public_candidate | needs_primary_value_crosscheck | James_Bulmer_meta_analysis_workbook | 3 | {"Category": "Carbon Fiber", "Conductivity (MSm-1)": 0.0071638369510709935, "Density (g cm-3)": "Not Reported/ Can not calculate", "Specific Conductivity (kS m2/kg)": "Not Reported/ Can not calculate", "Electrical Anisotropy": "Not Reported/ Can not calculate", "Alignment figure of merit": "Not Reported/ Can not calculate", "Alignment method": "Not Reported/ Can not calculate", "Alignment FWHM": "Not Reported/ Can not calculate", "FWHM type": "Not Reported/ Can not calculate", "Raman G:D": "Not Reported/ Can not calculate", "Raman wavelength": "Not Reported/ Can not calculate", "(10^-12)*G:D λ^4": null, "Doped or Acid Exposure (Yes/ No)": "No", "Tensile Strength (MPa)": "Not Reported/ Can not calculate", "Specific Strength (N/Tex)": "Not Reported/ Can not calculate", "Young's Modulus (GPa)": "Not Reported/ Can not calculate", "Unnamed: 16": null, "Uber Parameter": "Not Reported/ Can not calculate", "Specific Uber Parameter": "Not Reported/ Can not calculate", "CNT Diameter (nm)": "Not Reported/ Can not calculate", "Plottable CNT Diameter (nm)": "Not Reported/ Can not calculate", "Date Entered and Checked ": 20200507, "Notes": "NH3:C2H2(4:1) at 4 torr", "Year": 2007, "Production Process": "Chemical Vapor Deposition", "Post Process": "As-is", "Intentionally added intercalation dope": "Not Reported/ Can not calculate", "Host Conductivity (MSm-1)": "Not Reported/ Can not calculate", "Sorted Status": "Not Reported/ Can not calculate", "Bulk Fiber Diameter (microns)": 0.1501, "G Peak Position (cm-1)": "Not Reported/ Can not calculate", "Thermal Conductivity (W/(m K))": "Not Reported/ Can not calculate", "T Star (K)": "Not Reported/ Can not calculate", "R value at lowest temp": "Not Reported/ Can not calculate", "R value at 4.2 K": "Not Reported/ Can not calculate", "R value at 10 K": "Not Reported/ Can not calculate", "R value at 77 K": "Not Reported/ Can not calculate", "R value at 300 K": "Not Reported/ Can not calculate", "R(300K)/R(4.2K)": null, "R(300K)/R(10K)": null, "Reference": "2007_Current-induced breakdown of carbon nanofibers", "Unnamed: 41": null, "Unnamed: 42": null, "Unnamed: 43": null, "Unnamed: 44": null, "Unnamed: 45": 12, "Log Conductivity": -2.14485430725293, "Log Density": null, "Log Specific Conductivity": null, "Log Tensile Strength": null, "Log Specific Strength": null, "Log Youngs Modulus": null, "Log Raman G:D Ratio": null, "Log Raman (10^-12)*G:D λ^4": null, "Log CNT Diameter": null, "Log Fiber Diameter": -0.8236193077567295, "Log Thermal Conductivity": null, "Log (R(300K)/R(4.2))": null, "Log (R(300K)/R(10))": null, "Log Host Conductivity ": null, "Log Thermal Conductivity ": null, "Ampacity Measurement Config": "Two-probe", "Medium 1": "Not Reported/ Can not calculate", "Substrate": "Not Reported/ Can not calculate", "Absolute I max (mA)": "Not Reported/ Can not calculate", "Absolute J max (A/m2)": "Not Reported/ Can not calculate", "Specific J max (mA/tex)": "Not Reported/ Can not calculate", "Absolute J failure (A/m2": "Not Reported/ Can not calculate", "Specific J failure (mA/tex)": "Not Reported/ Can not calculate", "Breakdown Temp (oC)": "Not Reported/ Can not calculate", "Medium 2": "Vacuum", "Substrate 2": "Suspended", "Absolute I max (mA).1": "Not Reported/ Can not calculate", "Absolute J max (A/m2).1": 15000000000, "Specific J max (mA/tex).1": "Not Reported/ Can not calculate", "Absolute J failure (A/m2.1": "Not Reported/ Can not calculate", "Specific J failure (mA/tex).1": "Not Reported/ Can not calculate", "Probe separation for Electrical conductivity (microns)": 5, "Probe separation for Ampacity (microns)": 5, "Notes on ampacity": null, "Substrate for ampacity (Yes/No)": "no", "Notes on substrate ": null, "Log (Jmax in Air (A/m2))": null, "Log (Jmax in Vacuum(A/m2))": 10.176091259055681, "Bulk fibre diameter (nm)": 150.10000000000002, "Log (Bulk fibre diameter (nm))": 2.1763806922432702, "Effective diameter for ampacity (nm)": 150.10000000000002, "Log (Effective diameter for ampacity (nm))": 2.1763806922432702, "Notes on diameter": null, "Category 2": "Other Carbon", "Diameter Regime": "sub-micron", "Log (Probe separation for ampacity (microns))": 0.6989700043360189, "Probe separation regime": "sub-mm"}
needs_review |  |  |  |  | NH3:C2H2(4:1) at 4 torr | carbon_fiber_comparator | fiber_yarn |  |  | As-is | alignment: Not Reported/ Can not calculate; ampacity: Two-probe; electrical probe separation 5 um |  | Not Reported/ Can not calculate | 0.005 |  | Bulmer/James meta-analysis supporting workbook, Main sheet |  |  |  | check_duplicate_or_multi_sample_group | rec_a51dcb53a75f | 20210409_Metaanalysis_database.xlsx | Main | 326 | 2007_Current-induced breakdown of carbon nanofibers | NH3:C2H2(4:1) at 4 torr | carbon_fiber_comparator | fiber_yarn |  |  | As-is | context_comparator | peer_reviewed_meta_analysis_record | secondary_meta_analysis_with_original_doi | Peer-reviewed meta-analysis workbook row with original DOI resolved by Crossref/OpenAlex; not re-extracted from the primary paper in this pipeline. | 10.1063/1.2743086 | 10.1063/1.2743086 |  | verified_crossref_openalex | Current-induced breakdown of carbon nanofibers | Makoto Suzuki et al. | Makoto Suzuki; Yusuke Ominami; Quoc Ngo; Cary Y. Yang; Alan M. Cassell; Jun Li | Journal of Applied Physics | 2007 | 2007-06-01 | 101, 11 | 10.1063/1.2743086 | 12 |  | 0 |  |  |  |  | 0.1568 | 1.568e-07 | [17 empty] | 0.04201681 | 42016.81 | [8 empty] | 0.005 |  | Not Reported/ Can not calculate | alignment: Not Reported/ Can not calculate; ampacity: Two-probe; electrical probe separation 5 um | 0.005 |  | Bulmer/James meta-analysis supporting workbook, Main sheet | 10.1002/adma.202008432 | A Meta-Analysis of Conductive and Strong Carbon Nanotube Materials | John S. Bulmer et al. | Advanced Materials | 2021 | 2007_Current-induced breakdown of carbon nanofibers | accepted | 1 |  |  | Bulmer/James CNT meta-analysis supporting workbook | peer_reviewed_meta_analysis_workbook | 10.1063/1.2743086 | Original DOI resolved from James/Bulmer workbook reference: 10.1063/1.2743086; compiled data source DOI: 10.1002/adma.202008432 | 4 | Carbon Fiber |  | Current-induced breakdown of carbon nanofibers |  | Journal of Applied Physics | 2007 |  |  |  | secondary_public_candidate | needs_primary_value_crosscheck | James_Bulmer_meta_analysis_workbook | 3 | {"Category": "Carbon Fiber", "Conductivity (MSm-1)": 0.04201680672268907, "Density (g cm-3)": "Not Reported/ Can not calculate", "Specific Conductivity (kS m2/kg)": "Not Reported/ Can not calculate", "Electrical Anisotropy": "Not Reported/ Can not calculate", "Alignment figure of merit": "Not Reported/ Can not calculate", "Alignment method": "Not Reported/ Can not calculate", "Alignment FWHM": "Not Reported/ Can not calculate", "FWHM type": "Not Reported/ Can not calculate", "Raman G:D": "Not Reported/ Can not calculate", "Raman wavelength": "Not Reported/ Can not calculate", "(10^-12)*G:D λ^4": null, "Doped or Acid Exposure (Yes/ No)": "No", "Tensile Strength (MPa)": "Not Reported/ Can not calculate", "Specific Strength (N/Tex)": "Not Reported/ Can not calculate", "Young's Modulus (GPa)": "Not Reported/ Can not calculate", "Unnamed: 16": null, "Uber Parameter": "Not Reported/ Can not calculate", "Specific Uber Parameter": "Not Reported/ Can not calculate", "CNT Diameter (nm)": "Not Reported/ Can not calculate", "Plottable CNT Diameter (nm)": "Not Reported/ Can not calculate", "Date Entered and Checked ": 20200507, "Notes": "NH3:C2H2(4:1) at 4 torr", "Year": 2007, "Production Process": "Chemical Vapor Deposition", "Post Process": "As-is", "Intentionally added intercalation dope": "Not Reported/ Can not calculate", "Host Conductivity (MSm-1)": "Not Reported/ Can not calculate", "Sorted Status": "Not Reported/ Can not calculate", "Bulk Fiber Diameter (microns)": 0.15680000000000002, "G Peak Position (cm-1)": "Not Reported/ Can not calculate", "Thermal Conductivity (W/(m K))": "Not Reported/ Can not calculate", "T Star (K)": "Not Reported/ Can not calculate", "R value at lowest temp": "Not Reported/ Can not calculate", "R value at 4.2 K": "Not Reported/ Can not calculate", "R value at 10 K": "Not Reported/ Can not calculate", "R value at 77 K": "Not Reported/ Can not calculate", "R value at 300 K": "Not Reported/ Can not calculate", "R(300K)/R(4.2K)": null, "R(300K)/R(10K)": null, "Reference": "2007_Current-induced breakdown of carbon nanofibers", "Unnamed: 41": null, "Unnamed: 42": null, "Unnamed: 43": null, "Unnamed: 44": null, "Unnamed: 45": 12, "Log Conductivity": -1.376576957056512, "Log Density": null, "Log Specific Conductivity": null, "Log Tensile Strength": null, "Log Specific Strength": null, "Log Youngs Modulus": null, "Log Raman G:D Ratio": null, "Log Raman (10^-12)*G:D λ^4": null, "Log CNT Diameter": null, "Log Fiber Diameter": -0.8046539416515803, "Log Thermal Conductivity": null, "Log (R(300K)/R(4.2))": null, "Log (R(300K)/R(10))": null, "Log Host Conductivity ": null, "Log Thermal Conductivity ": null, "Ampacity Measurement Config": "Two-probe", "Medium 1": "Not Reported/ Can not calculate", "Substrate": "Not Reported/ Can not calculate", "Absolute I max (mA)": "Not Reported/ Can not calculate", "Absolute J max (A/m2)": "Not Reported/ Can not calculate", "Specific J max (mA/tex)": "Not Reported/ Can not calculate", "Absolute J failure (A/m2": "Not Reported/ Can not calculate", "Specific J failure (mA/tex)": "Not Reported/ Can not calculate", "Breakdown Temp (oC)": "Not Reported/ Can not calculate", "Medium 2": "Vacuum", "Substrate 2": "Suspended", "Absolute I max (mA).1": "Not Reported/ Can not calculate", "Absolute J max (A/m2).1": 31000000000, "Specific J max (mA/tex).1": "Not Reported/ Can not calculate", "Absolute J failure (A/m2.1": "Not Reported/ Can not calculate", "Specific J failure (mA/tex).1": "Not Reported/ Can not calculate", "Probe separation for Electrical conductivity (microns)": 5, "Probe separation for Ampacity (microns)": 5, "Notes on ampacity": null, "Substrate for ampacity (Yes/No)": "no", "Notes on substrate ": null, "Log (Jmax in Air (A/m2))": null, "Log (Jmax in Vacuum(A/m2))": 10.491361693834273, "Bulk fibre diameter (nm)": 156.8, "Log (Bulk fibre diameter (nm))": 2.1953460583484197, "Effective diameter for ampacity (nm)": 156.8, "Log (Effective diameter for ampacity (nm))": 2.1953460583484197, "Notes on diameter": null, "Category 2": "Other Carbon", "Diameter Regime": "sub-micron", "Log (Probe separation for ampacity (microns))": 0.6989700043360189, "Probe separation regime": "sub-mm"}
needs_review |  |  |  |  | NH3:C2H2(4:1) at 4 torr Vacuum | carbon_fiber_comparator | fiber_yarn |  |  | As-is | Two-probe |  | Vacuum | 0.005 |  | Bulmer/James meta-analysis supporting workbook, Main sheet |  |  |  | find_primary_publication | rec_31173adf4edc | 20210409_Metaanalysis_database.xlsx | Main | 326 | 2007_Current-induced breakdown of carbon nanofibers secondary ampacity condition | NH3:C2H2(4:1) at 4 torr Vacuum | carbon_fiber_comparator | fiber_yarn |  |  | As-is | context_comparator | peer_reviewed_meta_analysis_record | secondary_meta_analysis_with_original_doi | Peer-reviewed meta-analysis workbook row with original DOI resolved by Crossref/OpenAlex; not re-extracted from the primary paper in this pipeline. |  |  |  | missing_doi | [7 empty] | source:20210409_Metaanalysis_database.xlsx:Main:326 | 1 |  | 0 | [32 empty] | 31000000000 | 0.005 |  | Vacuum | Two-probe | 0.005 |  | Bulmer/James meta-analysis supporting workbook, Main sheet |  | A Meta-Analysis of Conductive and Strong Carbon Nanotube Materials | John S. Bulmer et al. | Advanced Materials | 2021 |  | accepted | 1 |  |  | Bulmer/James CNT meta-analysis supporting workbook | peer_reviewed_meta_analysis_workbook |  |  | 4 | Carbon Fiber |  | Current-induced breakdown of carbon nanofibers |  | Journal of Applied Physics | 2007 |  |  |  | secondary_public_candidate | needs_primary_value_crosscheck | James_Bulmer_meta_analysis_workbook | 3 | {"Category": "Carbon Fiber", "Conductivity (MSm-1)": 0.04201680672268907, "Density (g cm-3)": "Not Reported/ Can not calculate", "Specific Conductivity (kS m2/kg)": "Not Reported/ Can not calculate", "Electrical Anisotropy": "Not Reported/ Can not calculate", "Alignment figure of merit": "Not Reported/ Can not calculate", "Alignment method": "Not Reported/ Can not calculate", "Alignment FWHM": "Not Reported/ Can not calculate", "FWHM type": "Not Reported/ Can not calculate", "Raman G:D": "Not Reported/ Can not calculate", "Raman wavelength": "Not Reported/ Can not calculate", "(10^-12)*G:D λ^4": null, "Doped or Acid Exposure (Yes/ No)": "No", "Tensile Strength (MPa)": "Not Reported/ Can not calculate", "Specific Strength (N/Tex)": "Not Reported/ Can not calculate", "Young's Modulus (GPa)": "Not Reported/ Can not calculate", "Unnamed: 16": null, "Uber Parameter": "Not Reported/ Can not calculate", "Specific Uber Parameter": "Not Reported/ Can not calculate", "CNT Diameter (nm)": "Not Reported/ Can not calculate", "Plottable CNT Diameter (nm)": "Not Reported/ Can not calculate", "Date Entered and Checked ": 20200507, "Notes": "NH3:C2H2(4:1) at 4 torr", "Year": 2007, "Production Process": "Chemical Vapor Deposition", "Post Process": "As-is", "Intentionally added intercalation dope": "Not Reported/ Can not calculate", "Host Conductivity (MSm-1)": "Not Reported/ Can not calculate", "Sorted Status": "Not Reported/ Can not calculate", "Bulk Fiber Diameter (microns)": 0.15680000000000002, "G Peak Position (cm-1)": "Not Reported/ Can not calculate", "Thermal Conductivity (W/(m K))": "Not Reported/ Can not calculate", "T Star (K)": "Not Reported/ Can not calculate", "R value at lowest temp": "Not Reported/ Can not calculate", "R value at 4.2 K": "Not Reported/ Can not calculate", "R value at 10 K": "Not Reported/ Can not calculate", "R value at 77 K": "Not Reported/ Can not calculate", "R value at 300 K": "Not Reported/ Can not calculate", "R(300K)/R(4.2K)": null, "R(300K)/R(10K)": null, "Reference": "2007_Current-induced breakdown of carbon nanofibers", "Unnamed: 41": null, "Unnamed: 42": null, "Unnamed: 43": null, "Unnamed: 44": null, "Unnamed: 45": 12, "Log Conductivity": -1.376576957056512, "Log Density": null, "Log Specific Conductivity": null, "Log Tensile Strength": null, "Log Specific Strength": null, "Log Youngs Modulus": null, "Log Raman G:D Ratio": null, "Log Raman (10^-12)*G:D λ^4": null, "Log CNT Diameter": null, "Log Fiber Diameter": -0.8046539416515803, "Log Thermal Conductivity": null, "Log (R(300K)/R(4.2))": null, "Log (R(300K)/R(10))": null, "Log Host Conductivity ": null, "Log Thermal Conductivity ": null, "Ampacity Measurement Config": "Two-probe", "Medium 1": "Not Reported/ Can not calculate", "Substrate": "Not Reported/ Can not calculate", "Absolute I max (mA)": "Not Reported/ Can not calculate", "Absolute J max (A/m2)": "Not Reported/ Can not calculate", "Specific J max (mA/tex)": "Not Reported/ Can not calculate", "Absolute J failure (A/m2": "Not Reported/ Can not calculate", "Specific J failure (mA/tex)": "Not Reported/ Can not calculate", "Breakdown Temp (oC)": "Not Reported/ Can not calculate", "Medium 2": "Vacuum", "Substrate 2": "Suspended", "Absolute I max (mA).1": "Not Reported/ Can not calculate", "Absolute J max (A/m2).1": 31000000000, "Specific J max (mA/tex).1": "Not Reported/ Can not calculate", "Absolute J failure (A/m2.1": "Not Reported/ Can not calculate", "Specific J failure (mA/tex).1": "Not Reported/ Can not calculate", "Probe separation for Electrical conductivity (microns)": 5, "Probe separation for Ampacity (microns)": 5, "Notes on ampacity": null, "Substrate for ampacity (Yes/No)": "no", "Notes on substrate ": null, "Log (Jmax in Air (A/m2))": null, "Log (Jmax in Vacuum(A/m2))": 10.491361693834273, "Bulk fibre diameter (nm)": 156.8, "Log (Bulk fibre diameter (nm))": 2.1953460583484197, "Effective diameter for ampacity (nm)": 156.8, "Log (Effective diameter for ampacity (nm))": 2.1953460583484197, "Notes on diameter": null, "Category 2": "Other Carbon", "Diameter Regime": "sub-micron", "Log (Probe separation for ampacity (microns))": 0.6989700043360189, "Probe separation regime": "sub-mm"}
needs_review |  |  |  |  | NH3:C2H2(4:1) at 4 torr | carbon_fiber_comparator | fiber_yarn |  |  | As-is | alignment: Not Reported/ Can not calculate; ampacity: Two-probe; electrical probe separation 5 um |  | Not Reported/ Can not calculate | 0.005 |  | Bulmer/James meta-analysis supporting workbook, Main sheet |  |  |  | check_duplicate_or_multi_sample_group | rec_35fa32302427 | 20210409_Metaanalysis_database.xlsx | Main | 327 | 2007_Current-induced breakdown of carbon nanofibers | NH3:C2H2(4:1) at 4 torr | carbon_fiber_comparator | fiber_yarn |  |  | As-is | context_comparator | peer_reviewed_meta_analysis_record | secondary_meta_analysis_with_original_doi | Peer-reviewed meta-analysis workbook row with original DOI resolved by Crossref/OpenAlex; not re-extracted from the primary paper in this pipeline. | 10.1063/1.2743086 | 10.1063/1.2743086 |  | verified_crossref_openalex | Current-induced breakdown of carbon nanofibers | Makoto Suzuki et al. | Makoto Suzuki; Yusuke Ominami; Quoc Ngo; Cary Y. Yang; Alan M. Cassell; Jun Li | Journal of Applied Physics | 2007 | 2007-06-01 | 101, 11 | 10.1063/1.2743086 | 12 |  | 0 |  |  |  |  | 0.1589 | 1.589e-07 | [17 empty] | 0.02586653 | 25866.53 | [8 empty] | 0.005 |  | Not Reported/ Can not calculate | alignment: Not Reported/ Can not calculate; ampacity: Two-probe; electrical probe separation 5 um | 0.005 |  | Bulmer/James meta-analysis supporting workbook, Main sheet | 10.1002/adma.202008432 | A Meta-Analysis of Conductive and Strong Carbon Nanotube Materials | John S. Bulmer et al. | Advanced Materials | 2021 | 2007_Current-induced breakdown of carbon nanofibers | accepted | 1 |  |  | Bulmer/James CNT meta-analysis supporting workbook | peer_reviewed_meta_analysis_workbook | 10.1063/1.2743086 | Original DOI resolved from James/Bulmer workbook reference: 10.1063/1.2743086; compiled data source DOI: 10.1002/adma.202008432 | 4 | Carbon Fiber |  | Current-induced breakdown of carbon nanofibers |  | Journal of Applied Physics | 2007 |  |  |  | secondary_public_candidate | needs_primary_value_crosscheck | James_Bulmer_meta_analysis_workbook | 3 | {"Category": "Carbon Fiber", "Conductivity (MSm-1)": 0.025866528711846873, "Density (g cm-3)": "Not Reported/ Can not calculate", "Specific Conductivity (kS m2/kg)": "Not Reported/ Can not calculate", "Electrical Anisotropy": "Not Reported/ Can not calculate", "Alignment figure of merit": "Not Reported/ Can not calculate", "Alignment method": "Not Reported/ Can not calculate", "Alignment FWHM": "Not Reported/ Can not calculate", "FWHM type": "Not Reported/ Can not calculate", "Raman G:D": "Not Reported/ Can not calculate", "Raman wavelength": "Not Reported/ Can not calculate", "(10^-12)*G:D λ^4": null, "Doped or Acid Exposure (Yes/ No)": "No", "Tensile Strength (MPa)": "Not Reported/ Can not calculate", "Specific Strength (N/Tex)": "Not Reported/ Can not calculate", "Young's Modulus (GPa)": "Not Reported/ Can not calculate", "Unnamed: 16": null, "Uber Parameter": "Not Reported/ Can not calculate", "Specific Uber Parameter": "Not Reported/ Can not calculate", "CNT Diameter (nm)": "Not Reported/ Can not calculate", "Plottable CNT Diameter (nm)": "Not Reported/ Can not calculate", "Date Entered and Checked ": 20200507, "Notes": "NH3:C2H2(4:1) at 4 torr", "Year": 2007, "Production Process": "Chemical Vapor Deposition", "Post Process": "As-is", "Intentionally added intercalation dope": "Not Reported/ Can not calculate", "Host Conductivity (MSm-1)": "Not Reported/ Can not calculate", "Sorted Status": "Not Reported/ Can not calculate", "Bulk Fiber Diameter (microns)": 0.1589, "G Peak Position (cm-1)": "Not Reported/ Can not calculate", "Thermal Conductivity (W/(m K))": "Not Reported/ Can not calculate", "T Star (K)": "Not Reported/ Can not calculate", "R value at lowest temp": "Not Reported/ Can not calculate", "R value at 4.2 K": "Not Reported/ Can not calculate", "R value at 10 K": "Not Reported/ Can not calculate", "R value at 77 K": "Not Reported/ Can not calculate", "R value at 300 K": "Not Reported/ Can not calculate", "R(300K)/R(4.2K)": null, "R(300K)/R(10K)": null, "Reference": "2007_Current-induced breakdown of carbon nanofibers", "Unnamed: 41": null, "Unnamed: 42": null, "Unnamed: 43": null, "Unnamed: 44": null, "Unnamed: 45": 12, "Log Conductivity": -1.5872618496925341, "Log Density": null, "Log Specific Conductivity": null, "Log Tensile Strength": null, "Log Specific Strength": null, "Log Youngs Modulus": null, "Log Raman G:D Ratio": null, "Log Raman (10^-12)*G:D λ^4": null, "Log CNT Diameter": null, "Log Fiber Diameter": -0.7988761027926204, "Log Thermal Conductivity": null, "Log (R(300K)/R(4.2))": null, "Log (R(300K)/R(10))": null, "Log Host Conductivity ": null, "Log Thermal Conductivity ": null, "Ampacity Measurement Config": "Two-probe", "Medium 1": "Not Reported/ Can not calculate", "Substrate": "Not Reported/ Can not calculate", "Absolute I max (mA)": "Not Reported/ Can not calculate", "Absolute J max (A/m2)": "Not Reported/ Can not calculate", "Specific J max (mA/tex)": "Not Reported/ Can not calculate", "Absolute J failure (A/m2": "Not Reported/ Can not calculate", "Specific J failure (mA/tex)": "Not Reported/ Can not calculate", "Breakdown Temp (oC)": "Not Reported/ Can not calculate", "Medium 2": "Vacuum", "Substrate 2": "Suspended", "Absolute I max (mA).1": "Not Reported/ Can not calculate", "Absolute J max (A/m2).1": 22000000000, "Specific J max (mA/tex).1": "Not Reported/ Can not calculate", "Absolute J failure (A/m2.1": "Not Reported/ Can not calculate", "Specific J failure (mA/tex).1": "Not Reported/ Can not calculate", "Probe separation for Electrical conductivity (microns)": 5, "Probe separation for Ampacity (microns)": 5, "Notes on ampacity": null, "Substrate for ampacity (Yes/No)": "no", "Notes on substrate ": null, "Log (Jmax in Air (A/m2))": null, "Log (Jmax in Vacuum(A/m2))": 10.342422680822207, "Bulk fibre diameter (nm)": 158.9, "Log (Bulk fibre diameter (nm))": 2.2011238972073794, "Effective diameter for ampacity (nm)": 158.9, "Log (Effective diameter for ampacity (nm))": 2.2011238972073794, "Notes on diameter": null, "Category 2": "Other Carbon", "Diameter Regime": "sub-micron", "Log (Probe separation for ampacity (microns))": 0.6989700043360189, "Probe separation regime": "sub-mm"}
needs_review |  |  |  |  | NH3:C2H2(4:1) at 4 torr Vacuum | carbon_fiber_comparator | fiber_yarn |  |  | As-is | Two-probe |  | Vacuum | 0.005 |  | Bulmer/James meta-analysis supporting workbook, Main sheet |  |  |  | find_primary_publication | rec_c79a628aa1fe | 20210409_Metaanalysis_database.xlsx | Main | 327 | 2007_Current-induced breakdown of carbon nanofibers secondary ampacity condition | NH3:C2H2(4:1) at 4 torr Vacuum | carbon_fiber_comparator | fiber_yarn |  |  | As-is | context_comparator | peer_reviewed_meta_analysis_record | secondary_meta_analysis_with_original_doi | Peer-reviewed meta-analysis workbook row with original DOI resolved by Crossref/OpenAlex; not re-extracted from the primary paper in this pipeline. |  |  |  | missing_doi | [7 empty] | source:20210409_Metaanalysis_database.xlsx:Main:327 | 1 |  | 0 | [32 empty] | 22000000000 | 0.005 |  | Vacuum | Two-probe | 0.005 |  | Bulmer/James meta-analysis supporting workbook, Main sheet |  | A Meta-Analysis of Conductive and Strong Carbon Nanotube Materials | John S. Bulmer et al. | Advanced Materials | 2021 |  | accepted | 1 |  |  | Bulmer/James CNT meta-analysis supporting workbook | peer_reviewed_meta_analysis_workbook |  |  | 4 | Carbon Fiber |  | Current-induced breakdown of carbon nanofibers |  | Journal of Applied Physics | 2007 |  |  |  | secondary_public_candidate | needs_primary_value_crosscheck | James_Bulmer_meta_analysis_workbook | 3 | {"Category": "Carbon Fiber", "Conductivity (MSm-1)": 0.025866528711846873, "Density (g cm-3)": "Not Reported/ Can not calculate", "Specific Conductivity (kS m2/kg)": "Not Reported/ Can not calculate", "Electrical Anisotropy": "Not Reported/ Can not calculate", "Alignment figure of merit": "Not Reported/ Can not calculate", "Alignment method": "Not Reported/ Can not calculate", "Alignment FWHM": "Not Reported/ Can not calculate", "FWHM type": "Not Reported/ Can not calculate", "Raman G:D": "Not Reported/ Can not calculate", "Raman wavelength": "Not Reported/ Can not calculate", "(10^-12)*G:D λ^4": null, "Doped or Acid Exposure (Yes/ No)": "No", "Tensile Strength (MPa)": "Not Reported/ Can not calculate", "Specific Strength (N/Tex)": "Not Reported/ Can not calculate", "Young's Modulus (GPa)": "Not Reported/ Can not calculate", "Unnamed: 16": null, "Uber Parameter": "Not Reported/ Can not calculate", "Specific Uber Parameter": "Not Reported/ Can not calculate", "CNT Diameter (nm)": "Not Reported/ Can not calculate", "Plottable CNT Diameter (nm)": "Not Reported/ Can not calculate", "Date Entered and Checked ": 20200507, "Notes": "NH3:C2H2(4:1) at 4 torr", "Year": 2007, "Production Process": "Chemical Vapor Deposition", "Post Process": "As-is", "Intentionally added intercalation dope": "Not Reported/ Can not calculate", "Host Conductivity (MSm-1)": "Not Reported/ Can not calculate", "Sorted Status": "Not Reported/ Can not calculate", "Bulk Fiber Diameter (microns)": 0.1589, "G Peak Position (cm-1)": "Not Reported/ Can not calculate", "Thermal Conductivity (W/(m K))": "Not Reported/ Can not calculate", "T Star (K)": "Not Reported/ Can not calculate", "R value at lowest temp": "Not Reported/ Can not calculate", "R value at 4.2 K": "Not Reported/ Can not calculate", "R value at 10 K": "Not Reported/ Can not calculate", "R value at 77 K": "Not Reported/ Can not calculate", "R value at 300 K": "Not Reported/ Can not calculate", "R(300K)/R(4.2K)": null, "R(300K)/R(10K)": null, "Reference": "2007_Current-induced breakdown of carbon nanofibers", "Unnamed: 41": null, "Unnamed: 42": null, "Unnamed: 43": null, "Unnamed: 44": null, "Unnamed: 45": 12, "Log Conductivity": -1.5872618496925341, "Log Density": null, "Log Specific Conductivity": null, "Log Tensile Strength": null, "Log Specific Strength": null, "Log Youngs Modulus": null, "Log Raman G:D Ratio": null, "Log Raman (10^-12)*G:D λ^4": null, "Log CNT Diameter": null, "Log Fiber Diameter": -0.7988761027926204, "Log Thermal Conductivity": null, "Log (R(300K)/R(4.2))": null, "Log (R(300K)/R(10))": null, "Log Host Conductivity ": null, "Log Thermal Conductivity ": null, "Ampacity Measurement Config": "Two-probe", "Medium 1": "Not Reported/ Can not calculate", "Substrate": "Not Reported/ Can not calculate", "Absolute I max (mA)": "Not Reported/ Can not calculate", "Absolute J max (A/m2)": "Not Reported/ Can not calculate", "Specific J max (mA/tex)": "Not Reported/ Can not calculate", "Absolute J failure (A/m2": "Not Reported/ Can not calculate", "Specific J failure (mA/tex)": "Not Reported/ Can not calculate", "Breakdown Temp (oC)": "Not Reported/ Can not calculate", "Medium 2": "Vacuum", "Substrate 2": "Suspended", "Absolute I max (mA).1": "Not Reported/ Can not calculate", "Absolute J max (A/m2).1": 22000000000, "Specific J max (mA/tex).1": "Not Reported/ Can not calculate", "Absolute J failure (A/m2.1": "Not Reported/ Can not calculate", "Specific J failure (mA/tex).1": "Not Reported/ Can not calculate", "Probe separation for Electrical conductivity (microns)": 5, "Probe separation for Ampacity (microns)": 5, "Notes on ampacity": null, "Substrate for ampacity (Yes/No)": "no", "Notes on substrate ": null, "Log (Jmax in Air (A/m2))": null, "Log (Jmax in Vacuum(A/m2))": 10.342422680822207, "Bulk fibre diameter (nm)": 158.9, "Log (Bulk fibre diameter (nm))": 2.2011238972073794, "Effective diameter for ampacity (nm)": 158.9, "Log (Effective diameter for ampacity (nm))": 2.2011238972073794, "Notes on diameter": null, "Category 2": "Other Carbon", "Diameter Regime": "sub-micron", "Log (Probe separation for ampacity (microns))": 0.6989700043360189, "Probe separation regime": "sub-mm"}
needs_review |  |  |  |  | NH3:C2H2(4:1) at 4 torr | carbon_fiber_comparator | fiber_yarn |  |  | As-is | alignment: Not Reported/ Can not calculate; ampacity: Two-probe; electrical probe separation 5 um |  | Not Reported/ Can not calculate | 0.005 |  | Bulmer/James meta-analysis supporting workbook, Main sheet |  |  |  | check_duplicate_or_multi_sample_group | rec_4cbda8304032 | 20210409_Metaanalysis_database.xlsx | Main | 328 | 2007_Current-induced breakdown of carbon nanofibers | NH3:C2H2(4:1) at 4 torr | carbon_fiber_comparator | fiber_yarn |  |  | As-is | context_comparator | peer_reviewed_meta_analysis_record | secondary_meta_analysis_with_original_doi | Peer-reviewed meta-analysis workbook row with original DOI resolved by Crossref/OpenAlex; not re-extracted from the primary paper in this pipeline. | 10.1063/1.2743086 | 10.1063/1.2743086 |  | verified_crossref_openalex | Current-induced breakdown of carbon nanofibers | Makoto Suzuki et al. | Makoto Suzuki; Yusuke Ominami; Quoc Ngo; Cary Y. Yang; Alan M. Cassell; Jun Li | Journal of Applied Physics | 2007 | 2007-06-01 | 101, 11 | 10.1063/1.2743086 | 12 |  | 0 |  |  |  |  | 0.163 | 1.63e-07 | [17 empty] | 0.05927682 | 59276.82 | [8 empty] | 0.005 |  | Not Reported/ Can not calculate | alignment: Not Reported/ Can not calculate; ampacity: Two-probe; electrical probe separation 5 um | 0.005 |  | Bulmer/James meta-analysis supporting workbook, Main sheet | 10.1002/adma.202008432 | A Meta-Analysis of Conductive and Strong Carbon Nanotube Materials | John S. Bulmer et al. | Advanced Materials | 2021 | 2007_Current-induced breakdown of carbon nanofibers | accepted | 1 |  |  | Bulmer/James CNT meta-analysis supporting workbook | peer_reviewed_meta_analysis_workbook | 10.1063/1.2743086 | Original DOI resolved from James/Bulmer workbook reference: 10.1063/1.2743086; compiled data source DOI: 10.1002/adma.202008432 | 4 | Carbon Fiber |  | Current-induced breakdown of carbon nanofibers |  | Journal of Applied Physics | 2007 |  |  |  | secondary_public_candidate | needs_primary_value_crosscheck | James_Bulmer_meta_analysis_workbook | 3 | {"Category": "Carbon Fiber", "Conductivity (MSm-1)": 0.05927682276229994, "Density (g cm-3)": "Not Reported/ Can not calculate", "Specific Conductivity (kS m2/kg)": "Not Reported/ Can not calculate", "Electrical Anisotropy": "Not Reported/ Can not calculate", "Alignment figure of merit": "Not Reported/ Can not calculate", "Alignment method": "Not Reported/ Can not calculate", "Alignment FWHM": "Not Reported/ Can not calculate", "FWHM type": "Not Reported/ Can not calculate", "Raman G:D": "Not Reported/ Can not calculate", "Raman wavelength": "Not Reported/ Can not calculate", "(10^-12)*G:D λ^4": null, "Doped or Acid Exposure (Yes/ No)": "No", "Tensile Strength (MPa)": "Not Reported/ Can not calculate", "Specific Strength (N/Tex)": "Not Reported/ Can not calculate", "Young's Modulus (GPa)": "Not Reported/ Can not calculate", "Unnamed: 16": null, "Uber Parameter": "Not Reported/ Can not calculate", "Specific Uber Parameter": "Not Reported/ Can not calculate", "CNT Diameter (nm)": "Not Reported/ Can not calculate", "Plottable CNT Diameter (nm)": "Not Reported/ Can not calculate", "Date Entered and Checked ": 20200507, "Notes": "NH3:C2H2(4:1) at 4 torr", "Year": 2007, "Production Process": "Chemical Vapor Deposition", "Post Process": "As-is", "Intentionally added intercalation dope": "Not Reported/ Can not calculate", "Host Conductivity (MSm-1)": "Not Reported/ Can not calculate", "Sorted Status": "Not Reported/ Can not calculate", "Bulk Fiber Diameter (microns)": 0.163, "G Peak Position (cm-1)": "Not Reported/ Can not calculate", "Thermal Conductivity (W/(m K))": "Not Reported/ Can not calculate", "T Star (K)": "Not Reported/ Can not calculate", "R value at lowest temp": "Not Reported/ Can not calculate", "R value at 4.2 K": "Not Reported/ Can not calculate", "R value at 10 K": "Not Reported/ Can not calculate", "R value at 77 K": "Not Reported/ Can not calculate", "R value at 300 K": "Not Reported/ Can not calculate", "R(300K)/R(4.2K)": null, "R(300K)/R(10K)": null, "Reference": "2007_Current-induced breakdown of carbon nanofibers", "Unnamed: 41": null, "Unnamed: 42": null, "Unnamed: 43": null, "Unnamed: 44": null, "Unnamed: 45": 12, "Log Conductivity": -1.2271150825891253, "Log Density": null, "Log Specific Conductivity": null, "Log Tensile Strength": null, "Log Specific Strength": null, "Log Youngs Modulus": null, "Log Raman G:D Ratio": null, "Log Raman (10^-12)*G:D λ^4": null, "Log CNT Diameter": null, "Log Fiber Diameter": -0.7878123955960422, "Log Thermal Conductivity": null, "Log (R(300K)/R(4.2))": null, "Log (R(300K)/R(10))": null, "Log Host Conductivity ": null, "Log Thermal Conductivity ": null, "Ampacity Measurement Config": "Two-probe", "Medium 1": "Not Reported/ Can not calculate", "Substrate": "Not Reported/ Can not calculate", "Absolute I max (mA)": "Not Reported/ Can not calculate", "Absolute J max (A/m2)": "Not Reported/ Can not calculate", "Specific J max (mA/tex)": "Not Reported/ Can not calculate", "Absolute J failure (A/m2": "Not Reported/ Can not calculate", "Specific J failure (mA/tex)": "Not Reported/ Can not calculate", "Breakdown Temp (oC)": "Not Reported/ Can not calculate", "Medium 2": "Vacuum", "Substrate 2": "Suspended", "Absolute I max (mA).1": "Not Reported/ Can not calculate", "Absolute J max (A/m2).1": 29000000000, "Specific J max (mA/tex).1": "Not Reported/ Can not calculate", "Absolute J failure (A/m2.1": "Not Reported/ Can not calculate", "Specific J failure (mA/tex).1": "Not Reported/ Can not calculate", "Probe separation for Electrical conductivity (microns)": 5, "Probe separation for Ampacity (microns)": 5, "Notes on ampacity": null, "Substrate for ampacity (Yes/No)": "no", "Notes on substrate ": null, "Log (Jmax in Air (A/m2))": null, "Log (Jmax in Vacuum(A/m2))": 10.462397997898956, "Bulk fibre diameter (nm)": 163, "Log (Bulk fibre diameter (nm))": 2.2121876044039577, "Effective diameter for ampacity (nm)": 163, "Log (Effective diameter for ampacity (nm))": 2.2121876044039577, "Notes on diameter": null, "Category 2": "Other Carbon", "Diameter Regime": "sub-micron", "Log (Probe separation for ampacity (microns))": 0.6989700043360189, "Probe separation regime": "sub-mm"}
needs_review |  |  |  |  | NH3:C2H2(4:1) at 4 torr Vacuum | carbon_fiber_comparator | fiber_yarn |  |  | As-is | Two-probe |  | Vacuum | 0.005 |  | Bulmer/James meta-analysis supporting workbook, Main sheet |  |  |  | find_primary_publication | rec_ffb1e6bd5bdf | 20210409_Metaanalysis_database.xlsx | Main | 328 | 2007_Current-induced breakdown of carbon nanofibers secondary ampacity condition | NH3:C2H2(4:1) at 4 torr Vacuum | carbon_fiber_comparator | fiber_yarn |  |  | As-is | context_comparator | peer_reviewed_meta_analysis_record | secondary_meta_analysis_with_original_doi | Peer-reviewed meta-analysis workbook row with original DOI resolved by Crossref/OpenAlex; not re-extracted from the primary paper in this pipeline. |  |  |  | missing_doi | [7 empty] | source:20210409_Metaanalysis_database.xlsx:Main:328 | 1 |  | 0 | [32 empty] | 29000000000 | 0.005 |  | Vacuum | Two-probe | 0.005 |  | Bulmer/James meta-analysis supporting workbook, Main sheet |  | A Meta-Analysis of Conductive and Strong Carbon Nanotube Materials | John S. Bulmer et al. | Advanced Materials | 2021 |  | accepted | 1 |  |  | Bulmer/James CNT meta-analysis supporting workbook | peer_reviewed_meta_analysis_workbook |  |  | 4 | Carbon Fiber |  | Current-induced breakdown of carbon nanofibers |  | Journal of Applied Physics | 2007 |  |  |  | secondary_public_candidate | needs_primary_value_crosscheck | James_Bulmer_meta_analysis_workbook | 3 | {"Category": "Carbon Fiber", "Conductivity (MSm-1)": 0.05927682276229994, "Density (g cm-3)": "Not Reported/ Can not calculate", "Specific Conductivity (kS m2/kg)": "Not Reported/ Can not calculate", "Electrical Anisotropy": "Not Reported/ Can not calculate", "Alignment figure of merit": "Not Reported/ Can not calculate", "Alignment method": "Not Reported/ Can not calculate", "Alignment FWHM": "Not Reported/ Can not calculate", "FWHM type": "Not Reported/ Can not calculate", "Raman G:D": "Not Reported/ Can not calculate", "Raman wavelength": "Not Reported/ Can not calculate", "(10^-12)*G:D λ^4": null, "Doped or Acid Exposure (Yes/ No)": "No", "Tensile Strength (MPa)": "Not Reported/ Can not calculate", "Specific Strength (N/Tex)": "Not Reported/ Can not calculate", "Young's Modulus (GPa)": "Not Reported/ Can not calculate", "Unnamed: 16": null, "Uber Parameter": "Not Reported/ Can not calculate", "Specific Uber Parameter": "Not Reported/ Can not calculate", "CNT Diameter (nm)": "Not Reported/ Can not calculate", "Plottable CNT Diameter (nm)": "Not Reported/ Can not calculate", "Date Entered and Checked ": 20200507, "Notes": "NH3:C2H2(4:1) at 4 torr", "Year": 2007, "Production Process": "Chemical Vapor Deposition", "Post Process": "As-is", "Intentionally added intercalation dope": "Not Reported/ Can not calculate", "Host Conductivity (MSm-1)": "Not Reported/ Can not calculate", "Sorted Status": "Not Reported/ Can not calculate", "Bulk Fiber Diameter (microns)": 0.163, "G Peak Position (cm-1)": "Not Reported/ Can not calculate", "Thermal Conductivity (W/(m K))": "Not Reported/ Can not calculate", "T Star (K)": "Not Reported/ Can not calculate", "R value at lowest temp": "Not Reported/ Can not calculate", "R value at 4.2 K": "Not Reported/ Can not calculate", "R value at 10 K": "Not Reported/ Can not calculate", "R value at 77 K": "Not Reported/ Can not calculate", "R value at 300 K": "Not Reported/ Can not calculate", "R(300K)/R(4.2K)": null, "R(300K)/R(10K)": null, "Reference": "2007_Current-induced breakdown of carbon nanofibers", "Unnamed: 41": null, "Unnamed: 42": null, "Unnamed: 43": null, "Unnamed: 44": null, "Unnamed: 45": 12, "Log Conductivity": -1.2271150825891253, "Log Density": null, "Log Specific Conductivity": null, "Log Tensile Strength": null, "Log Specific Strength": null, "Log Youngs Modulus": null, "Log Raman G:D Ratio": null, "Log Raman (10^-12)*G:D λ^4": null, "Log CNT Diameter": null, "Log Fiber Diameter": -0.7878123955960422, "Log Thermal Conductivity": null, "Log (R(300K)/R(4.2))": null, "Log (R(300K)/R(10))": null, "Log Host Conductivity ": null, "Log Thermal Conductivity ": null, "Ampacity Measurement Config": "Two-probe", "Medium 1": "Not Reported/ Can not calculate", "Substrate": "Not Reported/ Can not calculate", "Absolute I max (mA)": "Not Reported/ Can not calculate", "Absolute J max (A/m2)": "Not Reported/ Can not calculate", "Specific J max (mA/tex)": "Not Reported/ Can not calculate", "Absolute J failure (A/m2": "Not Reported/ Can not calculate", "Specific J failure (mA/tex)": "Not Reported/ Can not calculate", "Breakdown Temp (oC)": "Not Reported/ Can not calculate", "Medium 2": "Vacuum", "Substrate 2": "Suspended", "Absolute I max (mA).1": "Not Reported/ Can not calculate", "Absolute J max (A/m2).1": 29000000000, "Specific J max (mA/tex).1": "Not Reported/ Can not calculate", "Absolute J failure (A/m2.1": "Not Reported/ Can not calculate", "Specific J failure (mA/tex).1": "Not Reported/ Can not calculate", "Probe separation for Electrical conductivity (microns)": 5, "Probe separation for Ampacity (microns)": 5, "Notes on ampacity": null, "Substrate for ampacity (Yes/No)": "no", "Notes on substrate ": null, "Log (Jmax in Air (A/m2))": null, "Log (Jmax in Vacuum(A/m2))": 10.462397997898956, "Bulk fibre diameter (nm)": 163, "Log (Bulk fibre diameter (nm))": 2.2121876044039577, "Effective diameter for ampacity (nm)": 163, "Log (Effective diameter for ampacity (nm))": 2.2121876044039577, "Notes on diameter": null, "Category 2": "Other Carbon", "Diameter Regime": "sub-micron", "Log (Probe separation for ampacity (microns))": 0.6989700043360189, "Probe separation regime": "sub-mm"}
needs_review |  |  |  |  | NH3:C2H2(4:1) at 4 torr | carbon_fiber_comparator | fiber_yarn |  |  | As-is | alignment: Not Reported/ Can not calculate; ampacity: Two-probe; electrical probe separation 5 um |  | Not Reported/ Can not calculate | 0.005 |  | Bulmer/James meta-analysis supporting workbook, Main sheet |  |  |  | check_duplicate_or_multi_sample_group | rec_0d038bd96c74 | 20210409_Metaanalysis_database.xlsx | Main | 329 | 2007_Current-induced breakdown of carbon nanofibers | NH3:C2H2(4:1) at 4 torr | carbon_fiber_comparator | fiber_yarn |  |  | As-is | context_comparator | peer_reviewed_meta_analysis_record | secondary_meta_analysis_with_original_doi | Peer-reviewed meta-analysis workbook row with original DOI resolved by Crossref/OpenAlex; not re-extracted from the primary paper in this pipeline. | 10.1063/1.2743086 | 10.1063/1.2743086 |  | verified_crossref_openalex | Current-induced breakdown of carbon nanofibers | Makoto Suzuki et al. | Makoto Suzuki; Yusuke Ominami; Quoc Ngo; Cary Y. Yang; Alan M. Cassell; Jun Li | Journal of Applied Physics | 2007 | 2007-06-01 | 101, 11 | 10.1063/1.2743086 | 12 |  | 0 |  |  |  |  | 0.1673 | 1.673e-07 | [17 empty] | 0.04288165 | 42881.65 | [8 empty] | 0.005 |  | Not Reported/ Can not calculate | alignment: Not Reported/ Can not calculate; ampacity: Two-probe; electrical probe separation 5 um | 0.005 |  | Bulmer/James meta-analysis supporting workbook, Main sheet | 10.1002/adma.202008432 | A Meta-Analysis of Conductive and Strong Carbon Nanotube Materials | John S. Bulmer et al. | Advanced Materials | 2021 | 2007_Current-induced breakdown of carbon nanofibers | accepted | 1 |  |  | Bulmer/James CNT meta-analysis supporting workbook | peer_reviewed_meta_analysis_workbook | 10.1063/1.2743086 | Original DOI resolved from James/Bulmer workbook reference: 10.1063/1.2743086; compiled data source DOI: 10.1002/adma.202008432 | 4 | Carbon Fiber |  | Current-induced breakdown of carbon nanofibers |  | Journal of Applied Physics | 2007 |  |  |  | secondary_public_candidate | needs_primary_value_crosscheck | James_Bulmer_meta_analysis_workbook | 3 | {"Category": "Carbon Fiber", "Conductivity (MSm-1)": 0.04288164665523156, "Density (g cm-3)": "Not Reported/ Can not calculate", "Specific Conductivity (kS m2/kg)": "Not Reported/ Can not calculate", "Electrical Anisotropy": "Not Reported/ Can not calculate", "Alignment figure of merit": "Not Reported/ Can not calculate", "Alignment method": "Not Reported/ Can not calculate", "Alignment FWHM": "Not Reported/ Can not calculate", "FWHM type": "Not Reported/ Can not calculate", "Raman G:D": "Not Reported/ Can not calculate", "Raman wavelength": "Not Reported/ Can not calculate", "(10^-12)*G:D λ^4": null, "Doped or Acid Exposure (Yes/ No)": "No", "Tensile Strength (MPa)": "Not Reported/ Can not calculate", "Specific Strength (N/Tex)": "Not Reported/ Can not calculate", "Young's Modulus (GPa)": "Not Reported/ Can not calculate", "Unnamed: 16": null, "Uber Parameter": "Not Reported/ Can not calculate", "Specific Uber Parameter": "Not Reported/ Can not calculate", "CNT Diameter (nm)": "Not Reported/ Can not calculate", "Plottable CNT Diameter (nm)": "Not Reported/ Can not calculate", "Date Entered and Checked ": 20200507, "Notes": "NH3:C2H2(4:1) at 4 torr", "Year": 2007, "Production Process": "Chemical Vapor Deposition", "Post Process": "As-is", "Intentionally added intercalation dope": "Not Reported/ Can not calculate", "Host Conductivity (MSm-1)": "Not Reported/ Can not calculate", "Sorted Status": "Not Reported/ Can not calculate", "Bulk Fiber Diameter (microns)": 0.1673, "G Peak Position (cm-1)": "Not Reported/ Can not calculate", "Thermal Conductivity (W/(m K))": "Not Reported/ Can not calculate", "T Star (K)": "Not Reported/ Can not calculate", "R value at lowest temp": "Not Reported/ Can not calculate", "R value at 4.2 K": "Not Reported/ Can not calculate", "R value at 10 K": "Not Reported/ Can not calculate", "R value at 77 K": "Not Reported/ Can not calculate", "R value at 300 K": "Not Reported/ Can not calculate", "R(300K)/R(4.2K)": null, "R(300K)/R(10K)": null, "Reference": "2007_Current-induced breakdown of carbon nanofibers", "Unnamed: 41": null, "Unnamed: 42": null, "Unnamed: 43": null, "Unnamed: 44": null, "Unnamed: 45": 12, "Log Conductivity": -1.3677285460869766, "Log Density": null, "Log Specific Conductivity": null, "Log Tensile Strength": null, "Log Specific Strength": null, "Log Youngs Modulus": null, "Log Raman G:D Ratio": null, "Log Raman (10^-12)*G:D λ^4": null, "Log CNT Diameter": null, "Log Fiber Diameter": -0.7765040590376054, "Log Thermal Conductivity": null, "Log (R(300K)/R(4.2))": null, "Log (R(300K)/R(10))": null, "Log Host Conductivity ": null, "Log Thermal Conductivity ": null, "Ampacity Measurement Config": "Two-probe", "Medium 1": "Not Reported/ Can not calculate", "Substrate": "Not Reported/ Can not calculate", "Absolute I max (mA)": "Not Reported/ Can not calculate", "Absolute J max (A/m2)": "Not Reported/ Can not calculate", "Specific J max (mA/tex)": "Not Reported/ Can not calculate", "Absolute J failure (A/m2": "Not Reported/ Can not calculate", "Specific J failure (mA/tex)": "Not Reported/ Can not calculate", "Breakdown Temp (oC)": "Not Reported/ Can not calculate", "Medium 2": "Vacuum", "Substrate 2": "Suspended", "Absolute I max (mA).1": "Not Reported/ Can not calculate", "Absolute J max (A/m2).1": 40400000000, "Specific J max (mA/tex).1": "Not Reported/ Can not calculate", "Absolute J failure (A/m2.1": "Not Reported/ Can not calculate", "Specific J failure (mA/tex).1": "Not Reported/ Can not calculate", "Probe separation for Electrical conductivity (microns)": 5, "Probe separation for Ampacity (microns)": 5, "Notes on ampacity": null, "Substrate for ampacity (Yes/No)": "no", "Notes on substrate ": null, "Log (Jmax in Air (A/m2))": null, "Log (Jmax in Vacuum(A/m2))": 10.606381365110606, "Bulk fibre diameter (nm)": 167.3, "Log (Bulk fibre diameter (nm))": 2.2234959409623944, "Effective diameter for ampacity (nm)": 167.3, "Log (Effective diameter for ampacity (nm))": 2.2234959409623944, "Notes on diameter": null, "Category 2": "Other Carbon", "Diameter Regime": "sub-micron", "Log (Probe separation for ampacity (microns))": 0.6989700043360189, "Probe separation regime": "sub-mm"}
needs_review |  |  |  |  | NH3:C2H2(4:1) at 4 torr Vacuum | carbon_fiber_comparator | fiber_yarn |  |  | As-is | Two-probe |  | Vacuum | 0.005 |  | Bulmer/James meta-analysis supporting workbook, Main sheet |  |  |  | find_primary_publication | rec_7926f21b52d4 | 20210409_Metaanalysis_database.xlsx | Main | 329 | 2007_Current-induced breakdown of carbon nanofibers secondary ampacity condition | NH3:C2H2(4:1) at 4 torr Vacuum | carbon_fiber_comparator | fiber_yarn |  |  | As-is | context_comparator | peer_reviewed_meta_analysis_record | secondary_meta_analysis_with_original_doi | Peer-reviewed meta-analysis workbook row with original DOI resolved by Crossref/OpenAlex; not re-extracted from the primary paper in this pipeline. |  |  |  | missing_doi | [7 empty] | source:20210409_Metaanalysis_database.xlsx:Main:329 | 1 |  | 0 | [32 empty] | 40400000000 | 0.005 |  | Vacuum | Two-probe | 0.005 |  | Bulmer/James meta-analysis supporting workbook, Main sheet |  | A Meta-Analysis of Conductive and Strong Carbon Nanotube Materials | John S. Bulmer et al. | Advanced Materials | 2021 |  | accepted | 1 |  |  | Bulmer/James CNT meta-analysis supporting workbook | peer_reviewed_meta_analysis_workbook |  |  | 4 | Carbon Fiber |  | Current-induced breakdown of carbon nanofibers |  | Journal of Applied Physics | 2007 |  |  |  | secondary_public_candidate | needs_primary_value_crosscheck | James_Bulmer_meta_analysis_workbook | 3 | {"Category": "Carbon Fiber", "Conductivity (MSm-1)": 0.04288164665523156, "Density (g cm-3)": "Not Reported/ Can not calculate", "Specific Conductivity (kS m2/kg)": "Not Reported/ Can not calculate", "Electrical Anisotropy": "Not Reported/ Can not calculate", "Alignment figure of merit": "Not Reported/ Can not calculate", "Alignment method": "Not Reported/ Can not calculate", "Alignment FWHM": "Not Reported/ Can not calculate", "FWHM type": "Not Reported/ Can not calculate", "Raman G:D": "Not Reported/ Can not calculate", "Raman wavelength": "Not Reported/ Can not calculate", "(10^-12)*G:D λ^4": null, "Doped or Acid Exposure (Yes/ No)": "No", "Tensile Strength (MPa)": "Not Reported/ Can not calculate", "Specific Strength (N/Tex)": "Not Reported/ Can not calculate", "Young's Modulus (GPa)": "Not Reported/ Can not calculate", "Unnamed: 16": null, "Uber Parameter": "Not Reported/ Can not calculate", "Specific Uber Parameter": "Not Reported/ Can not calculate", "CNT Diameter (nm)": "Not Reported/ Can not calculate", "Plottable CNT Diameter (nm)": "Not Reported/ Can not calculate", "Date Entered and Checked ": 20200507, "Notes": "NH3:C2H2(4:1) at 4 torr", "Year": 2007, "Production Process": "Chemical Vapor Deposition", "Post Process": "As-is", "Intentionally added intercalation dope": "Not Reported/ Can not calculate", "Host Conductivity (MSm-1)": "Not Reported/ Can not calculate", "Sorted Status": "Not Reported/ Can not calculate", "Bulk Fiber Diameter (microns)": 0.1673, "G Peak Position (cm-1)": "Not Reported/ Can not calculate", "Thermal Conductivity (W/(m K))": "Not Reported/ Can not calculate", "T Star (K)": "Not Reported/ Can not calculate", "R value at lowest temp": "Not Reported/ Can not calculate", "R value at 4.2 K": "Not Reported/ Can not calculate", "R value at 10 K": "Not Reported/ Can not calculate", "R value at 77 K": "Not Reported/ Can not calculate", "R value at 300 K": "Not Reported/ Can not calculate", "R(300K)/R(4.2K)": null, "R(300K)/R(10K)": null, "Reference": "2007_Current-induced breakdown of carbon nanofibers", "Unnamed: 41": null, "Unnamed: 42": null, "Unnamed: 43": null, "Unnamed: 44": null, "Unnamed: 45": 12, "Log Conductivity": -1.3677285460869766, "Log Density": null, "Log Specific Conductivity": null, "Log Tensile Strength": null, "Log Specific Strength": null, "Log Youngs Modulus": null, "Log Raman G:D Ratio": null, "Log Raman (10^-12)*G:D λ^4": null, "Log CNT Diameter": null, "Log Fiber Diameter": -0.7765040590376054, "Log Thermal Conductivity": null, "Log (R(300K)/R(4.2))": null, "Log (R(300K)/R(10))": null, "Log Host Conductivity ": null, "Log Thermal Conductivity ": null, "Ampacity Measurement Config": "Two-probe", "Medium 1": "Not Reported/ Can not calculate", "Substrate": "Not Reported/ Can not calculate", "Absolute I max (mA)": "Not Reported/ Can not calculate", "Absolute J max (A/m2)": "Not Reported/ Can not calculate", "Specific J max (mA/tex)": "Not Reported/ Can not calculate", "Absolute J failure (A/m2": "Not Reported/ Can not calculate", "Specific J failure (mA/tex)": "Not Reported/ Can not calculate", "Breakdown Temp (oC)": "Not Reported/ Can not calculate", "Medium 2": "Vacuum", "Substrate 2": "Suspended", "Absolute I max (mA).1": "Not Reported/ Can not calculate", "Absolute J max (A/m2).1": 40400000000, "Specific J max (mA/tex).1": "Not Reported/ Can not calculate", "Absolute J failure (A/m2.1": "Not Reported/ Can not calculate", "Specific J failure (mA/tex).1": "Not Reported/ Can not calculate", "Probe separation for Electrical conductivity (microns)": 5, "Probe separation for Ampacity (microns)": 5, "Notes on ampacity": null, "Substrate for ampacity (Yes/No)": "no", "Notes on substrate ": null, "Log (Jmax in Air (A/m2))": null, "Log (Jmax in Vacuum(A/m2))": 10.606381365110606, "Bulk fibre diameter (nm)": 167.3, "Log (Bulk fibre diameter (nm))": 2.2234959409623944, "Effective diameter for ampacity (nm)": 167.3, "Log (Effective diameter for ampacity (nm))": 2.2234959409623944, "Notes on diameter": null, "Category 2": "Other Carbon", "Diameter Regime": "sub-micron", "Log (Probe separation for ampacity (microns))": 0.6989700043360189, "Probe separation regime": "sub-mm"}
needs_review |  |  |  |  | NH3:C2H2(4:1) at 4 torr | carbon_fiber_comparator | fiber_yarn |  |  | As-is | alignment: Not Reported/ Can not calculate; ampacity: Two-probe; electrical probe separation 5 um |  | Not Reported/ Can not calculate | 0.005 |  | Bulmer/James meta-analysis supporting workbook, Main sheet |  |  |  | check_duplicate_or_multi_sample_group | rec_ee6ac3696e43 | 20210409_Metaanalysis_database.xlsx | Main | 330 | 2007_Current-induced breakdown of carbon nanofibers | NH3:C2H2(4:1) at 4 torr | carbon_fiber_comparator | fiber_yarn |  |  | As-is | context_comparator | peer_reviewed_meta_analysis_record | secondary_meta_analysis_with_original_doi | Peer-reviewed meta-analysis workbook row with original DOI resolved by Crossref/OpenAlex; not re-extracted from the primary paper in this pipeline. | 10.1063/1.2743086 | 10.1063/1.2743086 |  | verified_crossref_openalex | Current-induced breakdown of carbon nanofibers | Makoto Suzuki et al. | Makoto Suzuki; Yusuke Ominami; Quoc Ngo; Cary Y. Yang; Alan M. Cassell; Jun Li | Journal of Applied Physics | 2007 | 2007-06-01 | 101, 11 | 10.1063/1.2743086 | 12 |  | 0 |  |  |  |  | 0.19 | 1.9e-07 | [17 empty] | 0.01528818 | 15288.18 | [8 empty] | 0.005 |  | Not Reported/ Can not calculate | alignment: Not Reported/ Can not calculate; ampacity: Two-probe; electrical probe separation 5 um | 0.005 |  | Bulmer/James meta-analysis supporting workbook, Main sheet | 10.1002/adma.202008432 | A Meta-Analysis of Conductive and Strong Carbon Nanotube Materials | John S. Bulmer et al. | Advanced Materials | 2021 | 2007_Current-induced breakdown of carbon nanofibers | accepted | 1 |  |  | Bulmer/James CNT meta-analysis supporting workbook | peer_reviewed_meta_analysis_workbook | 10.1063/1.2743086 | Original DOI resolved from James/Bulmer workbook reference: 10.1063/1.2743086; compiled data source DOI: 10.1002/adma.202008432 | 4 | Carbon Fiber |  | Current-induced breakdown of carbon nanofibers |  | Journal of Applied Physics | 2007 |  |  |  | secondary_public_candidate | needs_primary_value_crosscheck | James_Bulmer_meta_analysis_workbook | 3 | {"Category": "Carbon Fiber", "Conductivity (MSm-1)": 0.015288182235132244, "Density (g cm-3)": "Not Reported/ Can not calculate", "Specific Conductivity (kS m2/kg)": "Not Reported/ Can not calculate", "Electrical Anisotropy": "Not Reported/ Can not calculate", "Alignment figure of merit": "Not Reported/ Can not calculate", "Alignment method": "Not Reported/ Can not calculate", "Alignment FWHM": "Not Reported/ Can not calculate", "FWHM type": "Not Reported/ Can not calculate", "Raman G:D": "Not Reported/ Can not calculate", "Raman wavelength": "Not Reported/ Can not calculate", "(10^-12)*G:D λ^4": null, "Doped or Acid Exposure (Yes/ No)": "No", "Tensile Strength (MPa)": "Not Reported/ Can not calculate", "Specific Strength (N/Tex)": "Not Reported/ Can not calculate", "Young's Modulus (GPa)": "Not Reported/ Can not calculate", "Unnamed: 16": null, "Uber Parameter": "Not Reported/ Can not calculate", "Specific Uber Parameter": "Not Reported/ Can not calculate", "CNT Diameter (nm)": "Not Reported/ Can not calculate", "Plottable CNT Diameter (nm)": "Not Reported/ Can not calculate", "Date Entered and Checked ": 20200507, "Notes": "NH3:C2H2(4:1) at 4 torr", "Year": 2007, "Production Process": "Chemical Vapor Deposition", "Post Process": "As-is", "Intentionally added intercalation dope": "Not Reported/ Can not calculate", "Host Conductivity (MSm-1)": "Not Reported/ Can not calculate", "Sorted Status": "Not Reported/ Can not calculate", "Bulk Fiber Diameter (microns)": 0.19, "G Peak Position (cm-1)": "Not Reported/ Can not calculate", "Thermal Conductivity (W/(m K))": "Not Reported/ Can not calculate", "T Star (K)": "Not Reported/ Can not calculate", "R value at lowest temp": "Not Reported/ Can not calculate", "R value at 4.2 K": "Not Reported/ Can not calculate", "R value at 10 K": "Not Reported/ Can not calculate", "R value at 77 K": "Not Reported/ Can not calculate", "R value at 300 K": "Not Reported/ Can not calculate", "R(300K)/R(4.2K)": null, "R(300K)/R(10K)": null, "Reference": "2007_Current-induced breakdown of carbon nanofibers", "Unnamed: 41": null, "Unnamed: 42": null, "Unnamed: 43": null, "Unnamed: 44": null, "Unnamed: 45": 12, "Log Conductivity": -1.8156441491319653, "Log Density": null, "Log Specific Conductivity": null, "Log Tensile Strength": null, "Log Specific Strength": null, "Log Youngs Modulus": null, "Log Raman G:D Ratio": null, "Log Raman (10^-12)*G:D λ^4": null, "Log CNT Diameter": null, "Log Fiber Diameter": -0.721246399047171, "Log Thermal Conductivity": null, "Log (R(300K)/R(4.2))": null, "Log (R(300K)/R(10))": null, "Log Host Conductivity ": null, "Log Thermal Conductivity ": null, "Ampacity Measurement Config": "Two-probe", "Medium 1": "Not Reported/ Can not calculate", "Substrate": "Not Reported/ Can not calculate", "Absolute I max (mA)": "Not Reported/ Can not calculate", "Absolute J max (A/m2)": "Not Reported/ Can not calculate", "Specific J max (mA/tex)": "Not Reported/ Can not calculate", "Absolute J failure (A/m2": "Not Reported/ Can not calculate", "Specific J failure (mA/tex)": "Not Reported/ Can not calculate", "Breakdown Temp (oC)": "Not Reported/ Can not calculate", "Medium 2": "Vacuum", "Substrate 2": "Suspended", "Absolute I max (mA).1": "Not Reported/ Can not calculate", "Absolute J max (A/m2).1": 11000000000, "Specific J max (mA/tex).1": "Not Reported/ Can not calculate", "Absolute J failure (A/m2.1": "Not Reported/ Can not calculate", "Specific J failure (mA/tex).1": "Not Reported/ Can not calculate", "Probe separation for Electrical conductivity (microns)": 5, "Probe separation for Ampacity (microns)": 5, "Notes on ampacity": null, "Substrate for ampacity (Yes/No)": "no", "Notes on substrate ": null, "Log (Jmax in Air (A/m2))": null, "Log (Jmax in Vacuum(A/m2))": 10.041392685158225, "Bulk fibre diameter (nm)": 190, "Log (Bulk fibre diameter (nm))": 2.278753600952829, "Effective diameter for ampacity (nm)": 190, "Log (Effective diameter for ampacity (nm))": 2.278753600952829, "Notes on diameter": null, "Category 2": "Other Carbon", "Diameter Regime": "sub-micron", "Log (Probe separation for ampacity (microns))": 0.6989700043360189, "Probe separation regime": "sub-mm"}
needs_review |  |  |  |  | NH3:C2H2(4:1) at 4 torr Vacuum | carbon_fiber_comparator | fiber_yarn |  |  | As-is | Two-probe |  | Vacuum | 0.005 |  | Bulmer/James meta-analysis supporting workbook, Main sheet |  |  |  | find_primary_publication | rec_915b5e1c1b76 | 20210409_Metaanalysis_database.xlsx | Main | 330 | 2007_Current-induced breakdown of carbon nanofibers secondary ampacity condition | NH3:C2H2(4:1) at 4 torr Vacuum | carbon_fiber_comparator | fiber_yarn |  |  | As-is | context_comparator | peer_reviewed_meta_analysis_record | secondary_meta_analysis_with_original_doi | Peer-reviewed meta-analysis workbook row with original DOI resolved by Crossref/OpenAlex; not re-extracted from the primary paper in this pipeline. |  |  |  | missing_doi | [7 empty] | source:20210409_Metaanalysis_database.xlsx:Main:330 | 1 |  | 0 | [32 empty] | 11000000000 | 0.005 |  | Vacuum | Two-probe | 0.005 |  | Bulmer/James meta-analysis supporting workbook, Main sheet |  | A Meta-Analysis of Conductive and Strong Carbon Nanotube Materials | John S. Bulmer et al. | Advanced Materials | 2021 |  | accepted | 1 |  |  | Bulmer/James CNT meta-analysis supporting workbook | peer_reviewed_meta_analysis_workbook |  |  | 4 | Carbon Fiber |  | Current-induced breakdown of carbon nanofibers |  | Journal of Applied Physics | 2007 |  |  |  | secondary_public_candidate | needs_primary_value_crosscheck | James_Bulmer_meta_analysis_workbook | 3 | {"Category": "Carbon Fiber", "Conductivity (MSm-1)": 0.015288182235132244, "Density (g cm-3)": "Not Reported/ Can not calculate", "Specific Conductivity (kS m2/kg)": "Not Reported/ Can not calculate", "Electrical Anisotropy": "Not Reported/ Can not calculate", "Alignment figure of merit": "Not Reported/ Can not calculate", "Alignment method": "Not Reported/ Can not calculate", "Alignment FWHM": "Not Reported/ Can not calculate", "FWHM type": "Not Reported/ Can not calculate", "Raman G:D": "Not Reported/ Can not calculate", "Raman wavelength": "Not Reported/ Can not calculate", "(10^-12)*G:D λ^4": null, "Doped or Acid Exposure (Yes/ No)": "No", "Tensile Strength (MPa)": "Not Reported/ Can not calculate", "Specific Strength (N/Tex)": "Not Reported/ Can not calculate", "Young's Modulus (GPa)": "Not Reported/ Can not calculate", "Unnamed: 16": null, "Uber Parameter": "Not Reported/ Can not calculate", "Specific Uber Parameter": "Not Reported/ Can not calculate", "CNT Diameter (nm)": "Not Reported/ Can not calculate", "Plottable CNT Diameter (nm)": "Not Reported/ Can not calculate", "Date Entered and Checked ": 20200507, "Notes": "NH3:C2H2(4:1) at 4 torr", "Year": 2007, "Production Process": "Chemical Vapor Deposition", "Post Process": "As-is", "Intentionally added intercalation dope": "Not Reported/ Can not calculate", "Host Conductivity (MSm-1)": "Not Reported/ Can not calculate", "Sorted Status": "Not Reported/ Can not calculate", "Bulk Fiber Diameter (microns)": 0.19, "G Peak Position (cm-1)": "Not Reported/ Can not calculate", "Thermal Conductivity (W/(m K))": "Not Reported/ Can not calculate", "T Star (K)": "Not Reported/ Can not calculate", "R value at lowest temp": "Not Reported/ Can not calculate", "R value at 4.2 K": "Not Reported/ Can not calculate", "R value at 10 K": "Not Reported/ Can not calculate", "R value at 77 K": "Not Reported/ Can not calculate", "R value at 300 K": "Not Reported/ Can not calculate", "R(300K)/R(4.2K)": null, "R(300K)/R(10K)": null, "Reference": "2007_Current-induced breakdown of carbon nanofibers", "Unnamed: 41": null, "Unnamed: 42": null, "Unnamed: 43": null, "Unnamed: 44": null, "Unnamed: 45": 12, "Log Conductivity": -1.8156441491319653, "Log Density": null, "Log Specific Conductivity": null, "Log Tensile Strength": null, "Log Specific Strength": null, "Log Youngs Modulus": null, "Log Raman G:D Ratio": null, "Log Raman (10^-12)*G:D λ^4": null, "Log CNT Diameter": null, "Log Fiber Diameter": -0.721246399047171, "Log Thermal Conductivity": null, "Log (R(300K)/R(4.2))": null, "Log (R(300K)/R(10))": null, "Log Host Conductivity ": null, "Log Thermal Conductivity ": null, "Ampacity Measurement Config": "Two-probe", "Medium 1": "Not Reported/ Can not calculate", "Substrate": "Not Reported/ Can not calculate", "Absolute I max (mA)": "Not Reported/ Can not calculate", "Absolute J max (A/m2)": "Not Reported/ Can not calculate", "Specific J max (mA/tex)": "Not Reported/ Can not calculate", "Absolute J failure (A/m2": "Not Reported/ Can not calculate", "Specific J failure (mA/tex)": "Not Reported/ Can not calculate", "Breakdown Temp (oC)": "Not Reported/ Can not calculate", "Medium 2": "Vacuum", "Substrate 2": "Suspended", "Absolute I max (mA).1": "Not Reported/ Can not calculate", "Absolute J max (A/m2).1": 11000000000, "Specific J max (mA/tex).1": "Not Reported/ Can not calculate", "Absolute J failure (A/m2.1": "Not Reported/ Can not calculate", "Specific J failure (mA/tex).1": "Not Reported/ Can not calculate", "Probe separation for Electrical conductivity (microns)": 5, "Probe separation for Ampacity (microns)": 5, "Notes on ampacity": null, "Substrate for ampacity (Yes/No)": "no", "Notes on substrate ": null, "Log (Jmax in Air (A/m2))": null, "Log (Jmax in Vacuum(A/m2))": 10.041392685158225, "Bulk fibre diameter (nm)": 190, "Log (Bulk fibre diameter (nm))": 2.278753600952829, "Effective diameter for ampacity (nm)": 190, "Log (Effective diameter for ampacity (nm))": 2.278753600952829, "Notes on diameter": null, "Category 2": "Other Carbon", "Diameter Regime": "sub-micron", "Log (Probe separation for ampacity (microns))": 0.6989700043360189, "Probe separation regime": "sub-mm"}
needs_review |  |  |  |  | NH3:C2H2(4:1) at 4 torr | carbon_fiber_comparator | fiber_yarn |  |  | As-is | alignment: Not Reported/ Can not calculate; ampacity: Two-probe; electrical probe separation 5 um |  | Not Reported/ Can not calculate | 0.005 |  | Bulmer/James meta-analysis supporting workbook, Main sheet |  |  |  | check_duplicate_or_multi_sample_group | rec_19ef9e4f16d0 | 20210409_Metaanalysis_database.xlsx | Main | 331 | 2007_Current-induced breakdown of carbon nanofibers | NH3:C2H2(4:1) at 4 torr | carbon_fiber_comparator | fiber_yarn |  |  | As-is | context_comparator | peer_reviewed_meta_analysis_record | secondary_meta_analysis_with_original_doi | Peer-reviewed meta-analysis workbook row with original DOI resolved by Crossref/OpenAlex; not re-extracted from the primary paper in this pipeline. | 10.1063/1.2743086 | 10.1063/1.2743086 |  | verified_crossref_openalex | Current-induced breakdown of carbon nanofibers | Makoto Suzuki et al. | Makoto Suzuki; Yusuke Ominami; Quoc Ngo; Cary Y. Yang; Alan M. Cassell; Jun Li | Journal of Applied Physics | 2007 | 2007-06-01 | 101, 11 | 10.1063/1.2743086 | 12 |  | 0 |  |  |  |  | 0.1957 | 1.957e-07 | [17 empty] | 0.1996008 | 199600.8 | [8 empty] | 0.005 |  | Not Reported/ Can not calculate | alignment: Not Reported/ Can not calculate; ampacity: Two-probe; electrical probe separation 5 um | 0.005 |  | Bulmer/James meta-analysis supporting workbook, Main sheet | 10.1002/adma.202008432 | A Meta-Analysis of Conductive and Strong Carbon Nanotube Materials | John S. Bulmer et al. | Advanced Materials | 2021 | 2007_Current-induced breakdown of carbon nanofibers | accepted | 1 |  |  | Bulmer/James CNT meta-analysis supporting workbook | peer_reviewed_meta_analysis_workbook | 10.1063/1.2743086 | Original DOI resolved from James/Bulmer workbook reference: 10.1063/1.2743086; compiled data source DOI: 10.1002/adma.202008432 | 4 | Carbon Fiber |  | Current-induced breakdown of carbon nanofibers |  | Journal of Applied Physics | 2007 |  |  |  | secondary_public_candidate | needs_primary_value_crosscheck | James_Bulmer_meta_analysis_workbook | 3 | {"Category": "Carbon Fiber", "Conductivity (MSm-1)": 0.1996007984031936, "Density (g cm-3)": "Not Reported/ Can not calculate", "Specific Conductivity (kS m2/kg)": "Not Reported/ Can not calculate", "Electrical Anisotropy": "Not Reported/ Can not calculate", "Alignment figure of merit": "Not Reported/ Can not calculate", "Alignment method": "Not Reported/ Can not calculate", "Alignment FWHM": "Not Reported/ Can not calculate", "FWHM type": "Not Reported/ Can not calculate", "Raman G:D": "Not Reported/ Can not calculate", "Raman wavelength": "Not Reported/ Can not calculate", "(10^-12)*G:D λ^4": null, "Doped or Acid Exposure (Yes/ No)": "No", "Tensile Strength (MPa)": "Not Reported/ Can not calculate", "Specific Strength (N/Tex)": "Not Reported/ Can not calculate", "Young's Modulus (GPa)": "Not Reported/ Can not calculate", "Unnamed: 16": null, "Uber Parameter": "Not Reported/ Can not calculate", "Specific Uber Parameter": "Not Reported/ Can not calculate", "CNT Diameter (nm)": "Not Reported/ Can not calculate", "Plottable CNT Diameter (nm)": "Not Reported/ Can not calculate", "Date Entered and Checked ": 20200507, "Notes": "NH3:C2H2(4:1) at 4 torr", "Year": 2007, "Production Process": "Chemical Vapor Deposition", "Post Process": "As-is", "Intentionally added intercalation dope": "Not Reported/ Can not calculate", "Host Conductivity (MSm-1)": "Not Reported/ Can not calculate", "Sorted Status": "Not Reported/ Can not calculate", "Bulk Fiber Diameter (microns)": 0.19569999999999999, "G Peak Position (cm-1)": "Not Reported/ Can not calculate", "Thermal Conductivity (W/(m K))": "Not Reported/ Can not calculate", "T Star (K)": "Not Reported/ Can not calculate", "R value at lowest temp": "Not Reported/ Can not calculate", "R value at 4.2 K": "Not Reported/ Can not calculate", "R value at 10 K": "Not Reported/ Can not calculate", "R value at 77 K": "Not Reported/ Can not calculate", "R value at 300 K": "Not Reported/ Can not calculate", "R(300K)/R(4.2K)": null, "R(300K)/R(10K)": null, "Reference": "2007_Current-induced breakdown of carbon nanofibers", "Unnamed: 41": null, "Unnamed: 42": null, "Unnamed: 43": null, "Unnamed: 44": null, "Unnamed: 45": 12, "Log Conductivity": -0.6998377258672457, "Log Density": null, "Log Specific Conductivity": null, "Log Tensile Strength": null, "Log Specific Strength": null, "Log Youngs Modulus": null, "Log Raman G:D Ratio": null, "Log Raman (10^-12)*G:D λ^4": null, "Log CNT Diameter": null, "Log Fiber Diameter": -0.7084091743419989, "Log Thermal Conductivity": null, "Log (R(300K)/R(4.2))": null, "Log (R(300K)/R(10))": null, "Log Host Conductivity ": null, "Log Thermal Conductivity ": null, "Ampacity Measurement Config": "Two-probe", "Medium 1": "Not Reported/ Can not calculate", "Substrate": "Not Reported/ Can not calculate", "Absolute I max (mA)": "Not Reported/ Can not calculate", "Absolute J max (A/m2)": "Not Reported/ Can not calculate", "Specific J max (mA/tex)": "Not Reported/ Can not calculate", "Absolute J failure (A/m2": "Not Reported/ Can not calculate", "Specific J failure (mA/tex)": "Not Reported/ Can not calculate", "Breakdown Temp (oC)": "Not Reported/ Can not calculate", "Medium 2": "Vacuum", "Substrate 2": "Suspended", "Absolute I max (mA).1": "Not Reported/ Can not calculate", "Absolute J max (A/m2).1": 99200000000, "Specific J max (mA/tex).1": "Not Reported/ Can not calculate", "Absolute J failure (A/m2.1": "Not Reported/ Can not calculate", "Specific J failure (mA/tex).1": "Not Reported/ Can not calculate", "Probe separation for Electrical conductivity (microns)": 5, "Probe separation for Ampacity (microns)": 5, "Notes on ampacity": null, "Substrate for ampacity (Yes/No)": "no", "Notes on substrate ": null, "Log (Jmax in Air (A/m2))": null, "Log (Jmax in Vacuum(A/m2))": 10.99651167215418, "Bulk fibre diameter (nm)": 195.7, "Log (Bulk fibre diameter (nm))": 2.2915908256580013, "Effective diameter for ampacity (nm)": 195.7, "Log (Effective diameter for ampacity (nm))": 2.2915908256580013, "Notes on diameter": null, "Category 2": "Other Carbon", "Diameter Regime": "sub-micron", "Log (Probe separation for ampacity (microns))": 0.6989700043360189, "Probe separation regime": "sub-mm"}
needs_review |  |  |  |  | NH3:C2H2(4:1) at 4 torr Vacuum | carbon_fiber_comparator | fiber_yarn |  |  | As-is | Two-probe |  | Vacuum | 0.005 |  | Bulmer/James meta-analysis supporting workbook, Main sheet |  |  |  | find_primary_publication | rec_7f2a9ccda4b9 | 20210409_Metaanalysis_database.xlsx | Main | 331 | 2007_Current-induced breakdown of carbon nanofibers secondary ampacity condition | NH3:C2H2(4:1) at 4 torr Vacuum | carbon_fiber_comparator | fiber_yarn |  |  | As-is | context_comparator | peer_reviewed_meta_analysis_record | secondary_meta_analysis_with_original_doi | Peer-reviewed meta-analysis workbook row with original DOI resolved by Crossref/OpenAlex; not re-extracted from the primary paper in this pipeline. |  |  |  | missing_doi | [7 empty] | source:20210409_Metaanalysis_database.xlsx:Main:331 | 1 |  | 0 | [32 empty] | 99200000000 | 0.005 |  | Vacuum | Two-probe | 0.005 |  | Bulmer/James meta-analysis supporting workbook, Main sheet |  | A Meta-Analysis of Conductive and Strong Carbon Nanotube Materials | John S. Bulmer et al. | Advanced Materials | 2021 |  | accepted | 1 |  |  | Bulmer/James CNT meta-analysis supporting workbook | peer_reviewed_meta_analysis_workbook |  |  | 4 | Carbon Fiber |  | Current-induced breakdown of carbon nanofibers |  | Journal of Applied Physics | 2007 |  |  |  | secondary_public_candidate | needs_primary_value_crosscheck | James_Bulmer_meta_analysis_workbook | 3 | {"Category": "Carbon Fiber", "Conductivity (MSm-1)": 0.1996007984031936, "Density (g cm-3)": "Not Reported/ Can not calculate", "Specific Conductivity (kS m2/kg)": "Not Reported/ Can not calculate", "Electrical Anisotropy": "Not Reported/ Can not calculate", "Alignment figure of merit": "Not Reported/ Can not calculate", "Alignment method": "Not Reported/ Can not calculate", "Alignment FWHM": "Not Reported/ Can not calculate", "FWHM type": "Not Reported/ Can not calculate", "Raman G:D": "Not Reported/ Can not calculate", "Raman wavelength": "Not Reported/ Can not calculate", "(10^-12)*G:D λ^4": null, "Doped or Acid Exposure (Yes/ No)": "No", "Tensile Strength (MPa)": "Not Reported/ Can not calculate", "Specific Strength (N/Tex)": "Not Reported/ Can not calculate", "Young's Modulus (GPa)": "Not Reported/ Can not calculate", "Unnamed: 16": null, "Uber Parameter": "Not Reported/ Can not calculate", "Specific Uber Parameter": "Not Reported/ Can not calculate", "CNT Diameter (nm)": "Not Reported/ Can not calculate", "Plottable CNT Diameter (nm)": "Not Reported/ Can not calculate", "Date Entered and Checked ": 20200507, "Notes": "NH3:C2H2(4:1) at 4 torr", "Year": 2007, "Production Process": "Chemical Vapor Deposition", "Post Process": "As-is", "Intentionally added intercalation dope": "Not Reported/ Can not calculate", "Host Conductivity (MSm-1)": "Not Reported/ Can not calculate", "Sorted Status": "Not Reported/ Can not calculate", "Bulk Fiber Diameter (microns)": 0.19569999999999999, "G Peak Position (cm-1)": "Not Reported/ Can not calculate", "Thermal Conductivity (W/(m K))": "Not Reported/ Can not calculate", "T Star (K)": "Not Reported/ Can not calculate", "R value at lowest temp": "Not Reported/ Can not calculate", "R value at 4.2 K": "Not Reported/ Can not calculate", "R value at 10 K": "Not Reported/ Can not calculate", "R value at 77 K": "Not Reported/ Can not calculate", "R value at 300 K": "Not Reported/ Can not calculate", "R(300K)/R(4.2K)": null, "R(300K)/R(10K)": null, "Reference": "2007_Current-induced breakdown of carbon nanofibers", "Unnamed: 41": null, "Unnamed: 42": null, "Unnamed: 43": null, "Unnamed: 44": null, "Unnamed: 45": 12, "Log Conductivity": -0.6998377258672457, "Log Density": null, "Log Specific Conductivity": null, "Log Tensile Strength": null, "Log Specific Strength": null, "Log Youngs Modulus": null, "Log Raman G:D Ratio": null, "Log Raman (10^-12)*G:D λ^4": null, "Log CNT Diameter": null, "Log Fiber Diameter": -0.7084091743419989, "Log Thermal Conductivity": null, "Log (R(300K)/R(4.2))": null, "Log (R(300K)/R(10))": null, "Log Host Conductivity ": null, "Log Thermal Conductivity ": null, "Ampacity Measurement Config": "Two-probe", "Medium 1": "Not Reported/ Can not calculate", "Substrate": "Not Reported/ Can not calculate", "Absolute I max (mA)": "Not Reported/ Can not calculate", "Absolute J max (A/m2)": "Not Reported/ Can not calculate", "Specific J max (mA/tex)": "Not Reported/ Can not calculate", "Absolute J failure (A/m2": "Not Reported/ Can not calculate", "Specific J failure (mA/tex)": "Not Reported/ Can not calculate", "Breakdown Temp (oC)": "Not Reported/ Can not calculate", "Medium 2": "Vacuum", "Substrate 2": "Suspended", "Absolute I max (mA).1": "Not Reported/ Can not calculate", "Absolute J max (A/m2).1": 99200000000, "Specific J max (mA/tex).1": "Not Reported/ Can not calculate", "Absolute J failure (A/m2.1": "Not Reported/ Can not calculate", "Specific J failure (mA/tex).1": "Not Reported/ Can not calculate", "Probe separation for Electrical conductivity (microns)": 5, "Probe separation for Ampacity (microns)": 5, "Notes on ampacity": null, "Substrate for ampacity (Yes/No)": "no", "Notes on substrate ": null, "Log (Jmax in Air (A/m2))": null, "Log (Jmax in Vacuum(A/m2))": 10.99651167215418, "Bulk fibre diameter (nm)": 195.7, "Log (Bulk fibre diameter (nm))": 2.2915908256580013, "Effective diameter for ampacity (nm)": 195.7, "Log (Effective diameter for ampacity (nm))": 2.2915908256580013, "Notes on diameter": null, "Category 2": "Other Carbon", "Diameter Regime": "sub-micron", "Log (Probe separation for ampacity (microns))": 0.6989700043360189, "Probe separation regime": "sub-mm"}
needs_review |  |  |  |  | NH3:C2H2(4:1) at 4 torr | carbon_fiber_comparator | fiber_yarn |  |  | As-is | alignment: Not Reported/ Can not calculate; ampacity: Two-probe; electrical probe separation 5 um |  | Not Reported/ Can not calculate | 0.005 |  | Bulmer/James meta-analysis supporting workbook, Main sheet |  |  |  | check_duplicate_or_multi_sample_group | rec_7fdc70d6282c | 20210409_Metaanalysis_database.xlsx | Main | 332 | 2007_Current-induced breakdown of carbon nanofibers | NH3:C2H2(4:1) at 4 torr | carbon_fiber_comparator | fiber_yarn |  |  | As-is | context_comparator | peer_reviewed_meta_analysis_record | secondary_meta_analysis_with_original_doi | Peer-reviewed meta-analysis workbook row with original DOI resolved by Crossref/OpenAlex; not re-extracted from the primary paper in this pipeline. | 10.1063/1.2743086 | 10.1063/1.2743086 |  | verified_crossref_openalex | Current-induced breakdown of carbon nanofibers | Makoto Suzuki et al. | Makoto Suzuki; Yusuke Ominami; Quoc Ngo; Cary Y. Yang; Alan M. Cassell; Jun Li | Journal of Applied Physics | 2007 | 2007-06-01 | 101, 11 | 10.1063/1.2743086 | 12 |  | 0 |  |  |  |  | 0.2389 | 2.389e-07 | [17 empty] | 0.07256894 | 72568.94 | [8 empty] | 0.005 |  | Not Reported/ Can not calculate | alignment: Not Reported/ Can not calculate; ampacity: Two-probe; electrical probe separation 5 um | 0.005 |  | Bulmer/James meta-analysis supporting workbook, Main sheet | 10.1002/adma.202008432 | A Meta-Analysis of Conductive and Strong Carbon Nanotube Materials | John S. Bulmer et al. | Advanced Materials | 2021 | 2007_Current-induced breakdown of carbon nanofibers | accepted | 1 |  |  | Bulmer/James CNT meta-analysis supporting workbook | peer_reviewed_meta_analysis_workbook | 10.1063/1.2743086 | Original DOI resolved from James/Bulmer workbook reference: 10.1063/1.2743086; compiled data source DOI: 10.1002/adma.202008432 | 4 | Carbon Fiber |  | Current-induced breakdown of carbon nanofibers |  | Journal of Applied Physics | 2007 |  |  |  | secondary_public_candidate | needs_primary_value_crosscheck | James_Bulmer_meta_analysis_workbook | 3 | {"Category": "Carbon Fiber", "Conductivity (MSm-1)": 0.07256894049346879, "Density (g cm-3)": "Not Reported/ Can not calculate", "Specific Conductivity (kS m2/kg)": "Not Reported/ Can not calculate", "Electrical Anisotropy": "Not Reported/ Can not calculate", "Alignment figure of merit": "Not Reported/ Can not calculate", "Alignment method": "Not Reported/ Can not calculate", "Alignment FWHM": "Not Reported/ Can not calculate", "FWHM type": "Not Reported/ Can not calculate", "Raman G:D": "Not Reported/ Can not calculate", "Raman wavelength": "Not Reported/ Can not calculate", "(10^-12)*G:D λ^4": null, "Doped or Acid Exposure (Yes/ No)": "No", "Tensile Strength (MPa)": "Not Reported/ Can not calculate", "Specific Strength (N/Tex)": "Not Reported/ Can not calculate", "Young's Modulus (GPa)": "Not Reported/ Can not calculate", "Unnamed: 16": null, "Uber Parameter": "Not Reported/ Can not calculate", "Specific Uber Parameter": "Not Reported/ Can not calculate", "CNT Diameter (nm)": "Not Reported/ Can not calculate", "Plottable CNT Diameter (nm)": "Not Reported/ Can not calculate", "Date Entered and Checked ": 20200507, "Notes": "NH3:C2H2(4:1) at 4 torr", "Year": 2007, "Production Process": "Chemical Vapor Deposition", "Post Process": "As-is", "Intentionally added intercalation dope": "Not Reported/ Can not calculate", "Host Conductivity (MSm-1)": "Not Reported/ Can not calculate", "Sorted Status": "Not Reported/ Can not calculate", "Bulk Fiber Diameter (microns)": 0.2389, "G Peak Position (cm-1)": "Not Reported/ Can not calculate", "Thermal Conductivity (W/(m K))": "Not Reported/ Can not calculate", "T Star (K)": "Not Reported/ Can not calculate", "R value at lowest temp": "Not Reported/ Can not calculate", "R value at 4.2 K": "Not Reported/ Can not calculate", "R value at 10 K": "Not Reported/ Can not calculate", "R value at 77 K": "Not Reported/ Can not calculate", "R value at 300 K": "Not Reported/ Can not calculate", "R(300K)/R(4.2K)": null, "R(300K)/R(10K)": null, "Reference": "2007_Current-induced breakdown of carbon nanofibers", "Unnamed: 41": null, "Unnamed: 42": null, "Unnamed: 43": null, "Unnamed: 44": null, "Unnamed: 45": 12, "Log Conductivity": -1.1392492175716071, "Log Density": null, "Log Specific Conductivity": null, "Log Tensile Strength": null, "Log Specific Strength": null, "Log Youngs Modulus": null, "Log Raman G:D Ratio": null, "Log Raman (10^-12)*G:D λ^4": null, "Log CNT Diameter": null, "Log Fiber Diameter": -0.6217838502501221, "Log Thermal Conductivity": null, "Log (R(300K)/R(4.2))": null, "Log (R(300K)/R(10))": null, "Log Host Conductivity ": null, "Log Thermal Conductivity ": null, "Ampacity Measurement Config": "Two-probe", "Medium 1": "Not Reported/ Can not calculate", "Substrate": "Not Reported/ Can not calculate", "Absolute I max (mA)": "Not Reported/ Can not calculate", "Absolute J max (A/m2)": "Not Reported/ Can not calculate", "Specific J max (mA/tex)": "Not Reported/ Can not calculate", "Absolute J failure (A/m2": "Not Reported/ Can not calculate", "Specific J failure (mA/tex)": "Not Reported/ Can not calculate", "Breakdown Temp (oC)": "Not Reported/ Can not calculate", "Medium 2": "Vacuum", "Substrate 2": "Suspended", "Absolute I max (mA).1": "Not Reported/ Can not calculate", "Absolute J max (A/m2).1": 23000000000, "Specific J max (mA/tex).1": "Not Reported/ Can not calculate", "Absolute J failure (A/m2.1": "Not Reported/ Can not calculate", "Specific J failure (mA/tex).1": "Not Reported/ Can not calculate", "Probe separation for Electrical conductivity (microns)": 5, "Probe separation for Ampacity (microns)": 5, "Notes on ampacity": null, "Substrate for ampacity (Yes/No)": "no", "Notes on substrate ": null, "Log (Jmax in Air (A/m2))": null, "Log (Jmax in Vacuum(A/m2))": 10.361727836017593, "Bulk fibre diameter (nm)": 238.9, "Log (Bulk fibre diameter (nm))": 2.378216149749878, "Effective diameter for ampacity (nm)": 238.9, "Log (Effective diameter for ampacity (nm))": 2.378216149749878, "Notes on diameter": null, "Category 2": "Other Carbon", "Diameter Regime": "sub-micron", "Log (Probe separation for ampacity (microns))": 0.6989700043360189, "Probe separation regime": "sub-mm"}
needs_review |  |  |  |  | NH3:C2H2(4:1) at 4 torr Vacuum | carbon_fiber_comparator | fiber_yarn |  |  | As-is | Two-probe |  | Vacuum | 0.005 |  | Bulmer/James meta-analysis supporting workbook, Main sheet |  |  |  | find_primary_publication | rec_e69ee90af35c | 20210409_Metaanalysis_database.xlsx | Main | 332 | 2007_Current-induced breakdown of carbon nanofibers secondary ampacity condition | NH3:C2H2(4:1) at 4 torr Vacuum | carbon_fiber_comparator | fiber_yarn |  |  | As-is | context_comparator | peer_reviewed_meta_analysis_record | secondary_meta_analysis_with_original_doi | Peer-reviewed meta-analysis workbook row with original DOI resolved by Crossref/OpenAlex; not re-extracted from the primary paper in this pipeline. |  |  |  | missing_doi | [7 empty] | source:20210409_Metaanalysis_database.xlsx:Main:332 | 1 |  | 0 | [32 empty] | 23000000000 | 0.005 |  | Vacuum | Two-probe | 0.005 |  | Bulmer/James meta-analysis supporting workbook, Main sheet |  | A Meta-Analysis of Conductive and Strong Carbon Nanotube Materials | John S. Bulmer et al. | Advanced Materials | 2021 |  | accepted | 1 |  |  | Bulmer/James CNT meta-analysis supporting workbook | peer_reviewed_meta_analysis_workbook |  |  | 4 | Carbon Fiber |  | Current-induced breakdown of carbon nanofibers |  | Journal of Applied Physics | 2007 |  |  |  | secondary_public_candidate | needs_primary_value_crosscheck | James_Bulmer_meta_analysis_workbook | 3 | {"Category": "Carbon Fiber", "Conductivity (MSm-1)": 0.07256894049346879, "Density (g cm-3)": "Not Reported/ Can not calculate", "Specific Conductivity (kS m2/kg)": "Not Reported/ Can not calculate", "Electrical Anisotropy": "Not Reported/ Can not calculate", "Alignment figure of merit": "Not Reported/ Can not calculate", "Alignment method": "Not Reported/ Can not calculate", "Alignment FWHM": "Not Reported/ Can not calculate", "FWHM type": "Not Reported/ Can not calculate", "Raman G:D": "Not Reported/ Can not calculate", "Raman wavelength": "Not Reported/ Can not calculate", "(10^-12)*G:D λ^4": null, "Doped or Acid Exposure (Yes/ No)": "No", "Tensile Strength (MPa)": "Not Reported/ Can not calculate", "Specific Strength (N/Tex)": "Not Reported/ Can not calculate", "Young's Modulus (GPa)": "Not Reported/ Can not calculate", "Unnamed: 16": null, "Uber Parameter": "Not Reported/ Can not calculate", "Specific Uber Parameter": "Not Reported/ Can not calculate", "CNT Diameter (nm)": "Not Reported/ Can not calculate", "Plottable CNT Diameter (nm)": "Not Reported/ Can not calculate", "Date Entered and Checked ": 20200507, "Notes": "NH3:C2H2(4:1) at 4 torr", "Year": 2007, "Production Process": "Chemical Vapor Deposition", "Post Process": "As-is", "Intentionally added intercalation dope": "Not Reported/ Can not calculate", "Host Conductivity (MSm-1)": "Not Reported/ Can not calculate", "Sorted Status": "Not Reported/ Can not calculate", "Bulk Fiber Diameter (microns)": 0.2389, "G Peak Position (cm-1)": "Not Reported/ Can not calculate", "Thermal Conductivity (W/(m K))": "Not Reported/ Can not calculate", "T Star (K)": "Not Reported/ Can not calculate", "R value at lowest temp": "Not Reported/ Can not calculate", "R value at 4.2 K": "Not Reported/ Can not calculate", "R value at 10 K": "Not Reported/ Can not calculate", "R value at 77 K": "Not Reported/ Can not calculate", "R value at 300 K": "Not Reported/ Can not calculate", "R(300K)/R(4.2K)": null, "R(300K)/R(10K)": null, "Reference": "2007_Current-induced breakdown of carbon nanofibers", "Unnamed: 41": null, "Unnamed: 42": null, "Unnamed: 43": null, "Unnamed: 44": null, "Unnamed: 45": 12, "Log Conductivity": -1.1392492175716071, "Log Density": null, "Log Specific Conductivity": null, "Log Tensile Strength": null, "Log Specific Strength": null, "Log Youngs Modulus": null, "Log Raman G:D Ratio": null, "Log Raman (10^-12)*G:D λ^4": null, "Log CNT Diameter": null, "Log Fiber Diameter": -0.6217838502501221, "Log Thermal Conductivity": null, "Log (R(300K)/R(4.2))": null, "Log (R(300K)/R(10))": null, "Log Host Conductivity ": null, "Log Thermal Conductivity ": null, "Ampacity Measurement Config": "Two-probe", "Medium 1": "Not Reported/ Can not calculate", "Substrate": "Not Reported/ Can not calculate", "Absolute I max (mA)": "Not Reported/ Can not calculate", "Absolute J max (A/m2)": "Not Reported/ Can not calculate", "Specific J max (mA/tex)": "Not Reported/ Can not calculate", "Absolute J failure (A/m2": "Not Reported/ Can not calculate", "Specific J failure (mA/tex)": "Not Reported/ Can not calculate", "Breakdown Temp (oC)": "Not Reported/ Can not calculate", "Medium 2": "Vacuum", "Substrate 2": "Suspended", "Absolute I max (mA).1": "Not Reported/ Can not calculate", "Absolute J max (A/m2).1": 23000000000, "Specific J max (mA/tex).1": "Not Reported/ Can not calculate", "Absolute J failure (A/m2.1": "Not Reported/ Can not calculate", "Specific J failure (mA/tex).1": "Not Reported/ Can not calculate", "Probe separation for Electrical conductivity (microns)": 5, "Probe separation for Ampacity (microns)": 5, "Notes on ampacity": null, "Substrate for ampacity (Yes/No)": "no", "Notes on substrate ": null, "Log (Jmax in Air (A/m2))": null, "Log (Jmax in Vacuum(A/m2))": 10.361727836017593, "Bulk fibre diameter (nm)": 238.9, "Log (Bulk fibre diameter (nm))": 2.378216149749878, "Effective diameter for ampacity (nm)": 238.9, "Log (Effective diameter for ampacity (nm))": 2.378216149749878, "Notes on diameter": null, "Category 2": "Other Carbon", "Diameter Regime": "sub-micron", "Log (Probe separation for ampacity (microns))": 0.6989700043360189, "Probe separation regime": "sub-mm"}
needs_review |  |  |  |  | Carbon fiber Grafil 34-700 | carbon_fiber_comparator | fiber_yarn |  |  | Not Reported/ Can not calculate | alignment: Not Reported/ Can not calculate |  |  |  |  | Bulmer/James meta-analysis supporting workbook, Main sheet |  |  |  | check_duplicate_or_multi_sample_group | rec_37fb88c378ac | 20210409_Metaanalysis_database.xlsx | Main | 336 | 2007_High performance fibres from 'dog bone' carbon nanotubes | Carbon fiber Grafil 34-700 | carbon_fiber_comparator | fiber_yarn |  |  | Not Reported/ Can not calculate | context_comparator | peer_reviewed_meta_analysis_record | secondary_meta_analysis_with_original_doi | Peer-reviewed meta-analysis workbook row with original DOI resolved by Crossref/OpenAlex; not re-extracted from the primary paper in this pipeline. | 10.1002/adma.200700516 | 10.1002/adma.200700516 |  | verified_crossref_openalex | High Performance Fibres from ‘Dog Bone’ Carbon Nanotubes | M. Motta et al. |  | Advanced Materials | 2007 | 2007-11-05 | 19, 21, 3721-3726 | 10.1002/adma.200700516 | 7 |  | 0 | [8 empty] | 2.4 | 2400000 | [26 empty] | alignment: Not Reported/ Can not calculate |  |  | Bulmer/James meta-analysis supporting workbook, Main sheet | 10.1002/adma.202008432 | A Meta-Analysis of Conductive and Strong Carbon Nanotube Materials | John S. Bulmer et al. | Advanced Materials | 2021 | 2007_High performance fibres from 'dog bone' carbon nanotubes | accepted | 1 |  |  | Bulmer/James CNT meta-analysis supporting workbook | peer_reviewed_meta_analysis_workbook | 10.1002/adma.200700516 | Original DOI resolved from James/Bulmer workbook reference: 10.1002/adma.200700516; compiled data source DOI: 10.1002/adma.202008432 | 4 | Carbon Fiber |  | High Performance Fibres from ‘Dog Bone’ Carbon Nanotubes |  | Advanced Materials | 2007 |  |  |  | secondary_public_candidate | needs_primary_value_crosscheck | James_Bulmer_meta_analysis_workbook | 3 | {"Category": "Carbon Fiber", "Conductivity (MSm-1)": "Not Reported/ Can not calculate", "Density (g cm-3)": "Not Reported/ Can not calculate", "Specific Conductivity (kS m2/kg)": "Not Reported/ Can not calculate", "Electrical Anisotropy": "Not Reported/ Can not calculate", "Alignment figure of merit": "Not Reported/ Can not calculate", "Alignment method": "Not Reported/ Can not calculate", "Alignment FWHM": "Not Reported/ Can not calculate", "FWHM type": "Not Reported/ Can not calculate", "Raman G:D": "Not Reported/ Can not calculate", "Raman wavelength": "Not Reported/ Can not calculate", "(10^-12)*G:D λ^4": null, "Doped or Acid Exposure (Yes/ No)": "No", "Tensile Strength (MPa)": "Not Reported/ Can not calculate", "Specific Strength (N/Tex)": 2.4, "Young's Modulus (GPa)": "Not Reported/ Can not calculate", "Unnamed: 16": null, "Uber Parameter": "Not Reported/ Can not calculate", "Specific Uber Parameter": "Not Reported/ Can not calculate", "CNT Diameter (nm)": "Not Reported/ Can not calculate", "Plottable CNT Diameter (nm)": "Not Reported/ Can not calculate", "Date Entered and Checked ": 20200719, "Notes": "Carbon fiber Grafil 34-700", "Year": 2007, "Production Process": "Synthetic fiber", "Post Process": "Not Reported/ Can not calculate", "Intentionally added intercalation dope": null, "Host Conductivity (MSm-1)": null, "Sorted Status": "Not Reported/ Can not calculate", "Bulk Fiber Diameter (microns)": "Not Reported/ Can not calculate", "G Peak Position (cm-1)": null, "Thermal Conductivity (W/(m K))": "Not Reported/ Can not calculate", "T Star (K)": "Not Reported/ Can not calculate", "R value at lowest temp": "Not Reported/ Can not calculate", "R value at 4.2 K": "Not Reported/ Can not calculate", "R value at 10 K": "Not Reported/ Can not calculate", "R value at 77 K": "Not Reported/ Can not calculate", "R value at 300 K": "Not Reported/ Can not calculate", "R(300K)/R(4.2K)": null, "R(300K)/R(10K)": null, "Reference": "2007_High performance fibres from 'dog bone' carbon nanotubes", "Unnamed: 41": null, "Unnamed: 42": null, "Unnamed: 43": null, "Unnamed: 44": null, "Unnamed: 45": 6, "Log Conductivity": null, "Log Density": null, "Log Specific Conductivity": null, "Log Tensile Strength": null, "Log Specific Strength": 0.38021124171160603, "Log Youngs Modulus": null, "Log Raman G:D Ratio": null, "Log Raman (10^-12)*G:D λ^4": null, "Log CNT Diameter": null, "Log Fiber Diameter": null, "Log Thermal Conductivity": null, "Log (R(300K)/R(4.2))": null, "Log (R(300K)/R(10))": null, "Log Host Conductivity ": null, "Log Thermal Conductivity ": null, "Ampacity Measurement Config": null, "Medium 1": null, "Substrate": null, "Absolute I max (mA)": null, "Absolute J max (A/m2)": null, "Specific J max (mA/tex)": null, "Absolute J failure (A/m2": null, "Specific J failure (mA/tex)": null, "Breakdown Temp (oC)": null, "Medium 2": null, "Substrate 2": null, "Absolute I max (mA).1": null, "Absolute J max (A/m2).1": null, "Specific J max (mA/tex).1": null, "Absolute J failure (A/m2.1": null, "Specific J failure (mA/tex).1": null, "Probe separation for Electrical conductivity (microns)": null, "Probe separation for Ampacity (microns)": "Not Reported/ Can not calculate", "Notes on ampacity": null, "Substrate for ampacity (Yes/No)": null, "Notes on substrate ": null, "Log (Jmax in Air (A/m2))": null, "Log (Jmax in Vacuum(A/m2))": null, "Bulk fibre diameter (nm)": null, "Log (Bulk fibre diameter (nm))": null, "Effective diameter for ampacity (nm)": "Not Reported/ Can not calculate", "Log (Effective diameter for ampacity (nm))": null, "Notes on diameter": null, "Category 2": "Other Carbon", "Diameter Regime": "Not reported/Can not calculate", "Log (Probe separation for ampacity (microns))": "Not reported/Can not calculate", "Probe separation regime": "Not reported/Can not calculate"}
needs_review |  |  |  |  | Carbon Fiber 2008 | carbon_fiber_comparator | fiber_yarn | MWCNT |  | As-is | alignment: Not Reported/ Can not calculate |  |  |  |  | Bulmer/James meta-analysis supporting workbook, Main sheet |  |  |  | ready_for_manual_review | rec_52e965c928fe | 20210409_Metaanalysis_database.xlsx | Main | 384 | 2008 Thermal boundary resistance and thermal conductivity of multiwalled carbon nanotubes | Carbon Fiber 2008 | carbon_fiber_comparator | fiber_yarn | MWCNT |  | As-is | context_comparator | peer_reviewed_meta_analysis_record | secondary_meta_analysis_with_original_doi | Peer-reviewed meta-analysis workbook row with original DOI resolved by Crossref/OpenAlex; not re-extracted from the primary paper in this pipeline. | 10.1103/physrevb.77.075424 | 10.1103/physrevb.77.075424 |  | verified_crossref_openalex | Thermal boundary resistance and thermal conductivity of multiwalled carbon nanotubes | Ravi Prasher | Ravi Prasher | Physical Review B | 2008 | 2008-02-25 | 77, 7 | 10.1103/physrevb.77.075424 | 1 |  | 0 | [26 empty] | 1700 | 1700 | [8 empty] | alignment: Not Reported/ Can not calculate |  |  | Bulmer/James meta-analysis supporting workbook, Main sheet | 10.1002/adma.202008432 | A Meta-Analysis of Conductive and Strong Carbon Nanotube Materials | John S. Bulmer et al. | Advanced Materials | 2021 | 2008 Thermal boundary resistance and thermal conductivity of multiwalled carbon nanotubes | accepted | 1 |  |  | Bulmer/James CNT meta-analysis supporting workbook | peer_reviewed_meta_analysis_workbook | 10.1103/physrevb.77.075424 | Original DOI resolved from James/Bulmer workbook reference: 10.1103/physrevb.77.075424; compiled data source DOI: 10.1002/adma.202008432 | 4 | Carbon Fiber |  | Thermal boundary resistance and thermal conductivity of multiwalled carbon nanotubes |  | Physical Review B | 2008 |  |  |  | secondary_public_candidate | needs_primary_value_crosscheck | James_Bulmer_meta_analysis_workbook | 3 | {"Category": "Carbon Fiber", "Conductivity (MSm-1)": "Not Reported/ Can not calculate", "Density (g cm-3)": "Not Reported/ Can not calculate", "Specific Conductivity (kS m2/kg)": "Not Reported/ Can not calculate", "Electrical Anisotropy": "Not Reported/ Can not calculate", "Alignment figure of merit": "Not Reported/ Can not calculate", "Alignment method": "Not Reported/ Can not calculate", "Alignment FWHM": "Not Reported/ Can not calculate", "FWHM type": "Not Reported/ Can not calculate", "Raman G:D": "Not Reported/ Can not calculate", "Raman wavelength": "Not Reported/ Can not calculate", "(10^-12)*G:D λ^4": "Not Reported/ Can not calculate", "Doped or Acid Exposure (Yes/ No)": "No", "Tensile Strength (MPa)": "Not Reported/ Can not calculate", "Specific Strength (N/Tex)": "Not Reported/ Can not calculate", "Young's Modulus (GPa)": "Not Reported/ Can not calculate", "Unnamed: 16": null, "Uber Parameter": "Not Reported/ Can not calculate", "Specific Uber Parameter": "Not Reported/ Can not calculate", "CNT Diameter (nm)": "Not Reported/ Can not calculate", "Plottable CNT Diameter (nm)": "Not Reported/ Can not calculate", "Date Entered and Checked ": 20200514, "Notes": null, "Year": 2008, "Production Process": null, "Post Process": "As-is", "Intentionally added intercalation dope": null, "Host Conductivity (MSm-1)": null, "Sorted Status": "Not Reported/ Can not calculate", "Bulk Fiber Diameter (microns)": "Not Reported/ Can not calculate", "G Peak Position (cm-1)": "Not Reported/ Can not calculate", "Thermal Conductivity (W/(m K))": 1700, "T Star (K)": "Not Reported/ Can not calculate", "R value at lowest temp": "Not Reported/ Can not calculate", "R value at 4.2 K": "Not Reported/ Can not calculate", "R value at 10 K": "Not Reported/ Can not calculate", "R value at 77 K": "Not Reported/ Can not calculate", "R value at 300 K": "Not Reported/ Can not calculate", "R(300K)/R(4.2K)": null, "R(300K)/R(10K)": null, "Reference": "2008 Thermal boundary resistance and thermal conductivity of multiwalled carbon nanotubes", "Unnamed: 41": null, "Unnamed: 42": null, "Unnamed: 43": null, "Unnamed: 44": null, "Unnamed: 45": 1, "Log Conductivity": null, "Log Density": null, "Log Specific Conductivity": null, "Log Tensile Strength": null, "Log Specific Strength": null, "Log Youngs Modulus": null, "Log Raman G:D Ratio": null, "Log Raman (10^-12)*G:D λ^4": null, "Log CNT Diameter": null, "Log Fiber Diameter": null, "Log Thermal Conductivity": 3.230448921378274, "Log (R(300K)/R(4.2))": null, "Log (R(300K)/R(10))": null, "Log Host Conductivity ": null, "Log Thermal Conductivity ": 3.230448921378274, "Ampacity Measurement Config": null, "Medium 1": null, "Substrate": null, "Absolute I max (mA)": null, "Absolute J max (A/m2)": null, "Specific J max (mA/tex)": null, "Absolute J failure (A/m2": null, "Specific J failure (mA/tex)": null, "Breakdown Temp (oC)": null, "Medium 2": null, "Substrate 2": null, "Absolute I max (mA).1": null, "Absolute J max (A/m2).1": null, "Specific J max (mA/tex).1": null, "Absolute J failure (A/m2.1": null, "Specific J failure (mA/tex).1": null, "Probe separation for Electrical conductivity (microns)": null, "Probe separation for Ampacity (microns)": "Not Reported/ Can not calculate", "Notes on ampacity": null, "Substrate for ampacity (Yes/No)": "Not Reported/ Can not calculate", "Notes on substrate ": null, "Log (Jmax in Air (A/m2))": "Not Reported/ Can not calculate", "Log (Jmax in Vacuum(A/m2))": "Not Reported/ Can not calculate", "Bulk fibre diameter (nm)": null, "Log (Bulk fibre diameter (nm))": null, "Effective diameter for ampacity (nm)": "Not Reported/ Can not calculate", "Log (Effective diameter for ampacity (nm))": null, "Notes on diameter": null, "Category 2": "Other Carbon", "Diameter Regime": "Not reported/Can not calculate", "Log (Probe separation for ampacity (microns))": "Not reported/Can not calculate", "Probe separation regime": "Not reported/Can not calculate"}
needs_review |  |  |  |  | Carbon Fiber | carbon_fiber_comparator | fiber_yarn | DWCNT |  | As-is | alignment: Not Reported/ Can not calculate; ampacity: Two-probe; electrical probe separation 500 um |  | Air | 0.5 |  | Bulmer/James meta-analysis supporting workbook, Main sheet |  |  |  | check_duplicate_or_multi_sample_group | rec_0932899f727c | 20210409_Metaanalysis_database.xlsx | Main | 601 | 2012_Sharp burnout failure observed in high current-carrying double-walled carbon nanotube fibers | Carbon Fiber | carbon_fiber_comparator | fiber_yarn | DWCNT |  | As-is | context_comparator | peer_reviewed_meta_analysis_record | secondary_meta_analysis_with_original_doi | Peer-reviewed meta-analysis workbook row with original DOI resolved by Crossref/OpenAlex; not re-extracted from the primary paper in this pipeline. | 10.1088/0957-4484/23/1/015703 | 10.1088/0957-4484/23/1/015703 |  | verified_crossref_openalex | Sharp burnout failure observed in high current-carrying double-walled carbon nanotube fibers | Li Song et al. | Li Song; Geza Toth; Jinquan Wei; Zheng Liu; Wei Gao; Lijie Ci; Robert Vajtai; Morinobu Endo; Pulickel M Ajayan | Nanotechnology | 2012 | 2012-01-13 | 23, 1, 015703 | 10.1088/0957-4484/23/1/015703 | 6 |  | 0 |  |  |  |  | 6.1 | 6.1e-06 | [17 empty] | 0.022 | 22000 |  | 70 | 70 |  |  |  |  | 821224108.4 | 0.5 |  | Air | alignment: Not Reported/ Can not calculate; ampacity: Two-probe; electrical probe separation 500 um | 0.5 |  | Bulmer/James meta-analysis supporting workbook, Main sheet | 10.1002/adma.202008432 | A Meta-Analysis of Conductive and Strong Carbon Nanotube Materials | John S. Bulmer et al. | Advanced Materials | 2021 | 2012_Sharp burnout failure observed in high current-carrying double-walled carbon nanotube fibers | accepted | 1 |  |  | Bulmer/James CNT meta-analysis supporting workbook | peer_reviewed_meta_analysis_workbook | 10.1088/0957-4484/23/1/015703 | Original DOI resolved from James/Bulmer workbook reference: 10.1088/0957-4484/23/1/015703; compiled data source DOI: 10.1002/adma.202008432 | 4 | Carbon Fiber |  | Sharp burnout failure observed in high current-carrying double-walled carbon nanotube fibers |  | Nanotechnology | 2012 |  |  |  | secondary_public_candidate | needs_primary_value_crosscheck | James_Bulmer_meta_analysis_workbook | 3 | {"Category": "Carbon Fiber", "Conductivity (MSm-1)": 0.022, "Density (g cm-3)": "Not Reported/ Can not calculate", "Specific Conductivity (kS m2/kg)": "Not Reported/ Can not calculate", "Electrical Anisotropy": "Not Reported/ Can not calculate", "Alignment figure of merit": "Not Reported/ Can not calculate", "Alignment method": "Not Reported/ Can not calculate", "Alignment FWHM": "Not Reported/ Can not calculate", "FWHM type": "Not Reported/ Can not calculate", "Raman G:D": "Not Reported/ Can not calculate", "Raman wavelength": 514.5, "(10^-12)*G:D λ^4": null, "Doped or Acid Exposure (Yes/ No)": "No", "Tensile Strength (MPa)": "Not Reported/ Can not calculate", "Specific Strength (N/Tex)": "Not Reported/ Can not calculate", "Young's Modulus (GPa)": "Not Reported/ Can not calculate", "Unnamed: 16": null, "Uber Parameter": "Not Reported/ Can not calculate", "Specific Uber Parameter": "Not Reported/ Can not calculate", "CNT Diameter (nm)": "Not Reported/ Can not calculate", "Plottable CNT Diameter (nm)": "Not Reported/ Can not calculate", "Date Entered and Checked ": 20200519, "Notes": "Carbon Fiber", "Year": 2012, "Production Process": "Carbon Fiber", "Post Process": "As-is", "Intentionally added intercalation dope": "Not Reported/ Can not calculate", "Host Conductivity (MSm-1)": "Not Reported/ Can not calculate", "Sorted Status": "Not Reported/ Can not calculate", "Bulk Fiber Diameter (microns)": 6.1, "G Peak Position (cm-1)": "Not Reported/ Can not calculate", "Thermal Conductivity (W/(m K))": 70, "T Star (K)": "Not Reported/ Can not calculate", "R value at lowest temp": "Not Reported/ Can not calculate", "R value at 4.2 K": "Not Reported/ Can not calculate", "R value at 10 K": "Not Reported/ Can not calculate", "R value at 77 K": "Not Reported/ Can not calculate", "R value at 300 K": "Not Reported/ Can not calculate", "R(300K)/R(4.2K)": null, "R(300K)/R(10K)": null, "Reference": "2012_Sharp burnout failure observed in high current-carrying double-walled carbon nanotube fibers", "Unnamed: 41": null, "Unnamed: 42": null, "Unnamed: 43": null, "Unnamed: 44": null, "Unnamed: 45": 6, "Log Conductivity": -1.6575773191777938, "Log Density": null, "Log Specific Conductivity": null, "Log Tensile Strength": null, "Log Specific Strength": null, "Log Youngs Modulus": null, "Log Raman G:D Ratio": null, "Log Raman (10^-12)*G:D λ^4": null, "Log CNT Diameter": null, "Log Fiber Diameter": 0.785329835010767, "Log Thermal Conductivity": 1.845098040014257, "Log (R(300K)/R(4.2))": null, "Log (R(300K)/R(10))": null, "Log Host Conductivity ": null, "Log Thermal Conductivity ": 1.845098040014257, "Ampacity Measurement Config": "Two-probe", "Medium 1": "Air", "Substrate": "Si/SiO2", "Absolute I max (mA)": 24, "Absolute J max (A/m2)": 821224108.4021474, "Specific J max (mA/tex)": null, "Absolute J failure (A/m2": "Not Reported/ Can not calculate", "Specific J failure (mA/tex)": "Not Reported/ Can not calculate", "Breakdown Temp (oC)": "Not Reported/ Can not calculate", "Medium 2": "Not Reported/ Can not calculate", "Substrate 2": "Not Reported/ Can not calculate", "Absolute I max (mA).1": "Not Reported/ Can not calculate", "Absolute J max (A/m2).1": "Not Reported/ Can not calculate", "Specific J max (mA/tex).1": "Not Reported/ Can not calculate", "Absolute J failure (A/m2.1": "Not Reported/ Can not calculate", "Specific J failure (mA/tex).1": "Not Reported/ Can not calculate", "Probe separation for Electrical conductivity (microns)": 500, "Probe separation for Ampacity (microns)": 500, "Notes on ampacity": "Four probe for conductivty", "Substrate for ampacity (Yes/No)": "yes", "Notes on substrate ": null, "Log (Jmax in Air (A/m2))": 8.9144616903239, "Log (Jmax in Vacuum(A/m2))": null, "Bulk fibre diameter (nm)": 6100, "Log (Bulk fibre diameter (nm))": 3.785329835010767, "Effective diameter for ampacity (nm)": 6100, "Log (Effective diameter for ampacity (nm))": 3.785329835010767, "Notes on diameter": null, "Category 2": "Other Carbon", "Diameter Regime": "large", "Log (Probe separation for ampacity (microns))": 2.69897000433601, "Probe separation regime": "sub-mm"}
needs_review |  |  |  |  | Carbon Fiber 2005 | carbon_fiber_comparator | fiber_yarn |  |  | densified;As-is | alignment: Not Reported/ Can not calculate |  |  |  |  | Bulmer/James meta-analysis supporting workbook, Main sheet |  |  |  | check_duplicate_or_multi_sample_group | rec_1c398a28a6f4 | 20210409_Metaanalysis_database.xlsx | Main | 625 | 2013_Enhancing the tensile properties of continuous millimeter-scale carbon nanotube fibers by densification | Carbon Fiber 2005 | carbon_fiber_comparator | fiber_yarn |  |  | densified;As-is | context_comparator | peer_reviewed_meta_analysis_record | secondary_meta_analysis_with_original_doi | Peer-reviewed meta-analysis workbook row with original DOI resolved by Crossref/OpenAlex; not re-extracted from the primary paper in this pipeline. | 10.1021/am401524q | 10.1021/am401524q |  | verified_crossref_openalex | Enhancing the Tensile Properties of Continuous Millimeter-Scale Carbon Nanotube Fibers by Densification | Frances A. Hill et al. |  | ACS Applied Materials &amp; Interfaces | 2013 | 2013-08-14 | 5, 15, 7198-7207 | 10.1021/am401524q | 4 |  | 0 |  | 2.214286 | 2214.286 | 0.0004516129 |  |  |  |  | 1.4 | 1400000 | 3.1 | 3.1 | 3100000000 | raw_value_as_GPa |  |  | 966 | 966000000000 | [18 empty] | alignment: Not Reported/ Can not calculate |  |  | Bulmer/James meta-analysis supporting workbook, Main sheet | 10.1002/adma.202008432 | A Meta-Analysis of Conductive and Strong Carbon Nanotube Materials | John S. Bulmer et al. | Advanced Materials | 2021 | 2013_Enhancing the tensile properties of continuous millimeter-scale carbon nanotube fibers by densification | accepted | 1 |  |  | Bulmer/James CNT meta-analysis supporting workbook | peer_reviewed_meta_analysis_workbook | 10.1021/am401524q | Original DOI resolved from James/Bulmer workbook reference: 10.1021/am401524q; compiled data source DOI: 10.1002/adma.202008432 | 4 | Carbon Fiber |  | Enhancing the Tensile Properties of Continuous Millimeter-Scale Carbon Nanotube Fibers by Densification |  | ACS Applied Materials &amp; Interfaces | 2013 |  |  |  | secondary_public_candidate | needs_primary_value_crosscheck | James_Bulmer_meta_analysis_workbook | 3 | {"Category": "Carbon Fiber", "Conductivity (MSm-1)": "Not Reported/ Can not calculate", "Density (g cm-3)": 2.2142857142857144, "Specific Conductivity (kS m2/kg)": "Not Reported/ Can not calculate", "Electrical Anisotropy": "Not Reported/ Can not calculate", "Alignment figure of merit": "Not Reported/ Can not calculate", "Alignment method": "Not Reported/ Can not calculate", "Alignment FWHM": "Not Reported/ Can not calculate", "FWHM type": "Not Reported/ Can not calculate", "Raman G:D": "Not Reported/ Can not calculate", "Raman wavelength": "Not Reported/ Can not calculate", "(10^-12)*G:D λ^4": null, "Doped or Acid Exposure (Yes/ No)": "No", "Tensile Strength (MPa)": 3100, "Specific Strength (N/Tex)": 1.4, "Young's Modulus (GPa)": 966, "Unnamed: 16": null, "Uber Parameter": "Not Reported/ Can not calculate", "Specific Uber Parameter": "Not Reported/ Can not calculate", "CNT Diameter (nm)": "Not Reported/ Can not calculate", "Plottable CNT Diameter (nm)": "Not Reported/ Can not calculate", "Date Entered and Checked ": 20200716, "Notes": null, "Year": 2005, "Production Process": "Carbon Fiber", "Post Process": "As-is", "Intentionally added intercalation dope": null, "Host Conductivity (MSm-1)": null, "Sorted Status": "Not Reported/ Can not calculate", "Bulk Fiber Diameter (microns)": "Not Reported/ Can not calculate", "G Peak Position (cm-1)": "Not Reported/ Can not calculate", "Thermal Conductivity (W/(m K))": "Not Reported/ Can not calculate", "T Star (K)": "Not Reported/ Can not calculate", "R value at lowest temp": "Not Reported/ Can not calculate", "R value at 4.2 K": "Not Reported/ Can not calculate", "R value at 10 K": "Not Reported/ Can not calculate", "R value at 77 K": "Not Reported/ Can not calculate", "R value at 300 K": "Not Reported/ Can not calculate", "R(300K)/R(4.2K)": null, "R(300K)/R(10K)": null, "Reference": "2013_Enhancing the tensile properties of continuous millimeter-scale carbon nanotube fibers by densification", "Unnamed: 41": null, "Unnamed: 42": null, "Unnamed: 43": null, "Unnamed: 44": null, "Unnamed: 45": 3, "Log Conductivity": null, "Log Density": 0.3452336581560347, "Log Specific Conductivity": null, "Log Tensile Strength": 3.4913616938342726, "Log Specific Strength": 0.146128035678238, "Log Youngs Modulus": 2.9849771264154934, "Log Raman G:D Ratio": null, "Log Raman (10^-12)*G:D λ^4": null, "Log CNT Diameter": null, "Log Fiber Diameter": null, "Log Thermal Conductivity": null, "Log (R(300K)/R(4.2))": null, "Log (R(300K)/R(10))": null, "Log Host Conductivity ": null, "Log Thermal Conductivity ": null, "Ampacity Measurement Config": null, "Medium 1": null, "Substrate": null, "Absolute I max (mA)": null, "Absolute J max (A/m2)": null, "Specific J max (mA/tex)": null, "Absolute J failure (A/m2": null, "Specific J failure (mA/tex)": null, "Breakdown Temp (oC)": null, "Medium 2": null, "Substrate 2": null, "Absolute I max (mA).1": null, "Absolute J max (A/m2).1": null, "Specific J max (mA/tex).1": null, "Absolute J failure (A/m2.1": null, "Specific J failure (mA/tex).1": null, "Probe separation for Electrical conductivity (microns)": null, "Probe separation for Ampacity (microns)": "Not Reported/ Can not calculate", "Notes on ampacity": null, "Substrate for ampacity (Yes/No)": null, "Notes on substrate ": null, "Log (Jmax in Air (A/m2))": null, "Log (Jmax in Vacuum(A/m2))": null, "Bulk fibre diameter (nm)": null, "Log (Bulk fibre diameter (nm))": null, "Effective diameter for ampacity (nm)": "Not Reported/ Can not calculate", "Log (Effective diameter for ampacity (nm))": null, "Notes on diameter": null, "Category 2": "Other Carbon", "Diameter Regime": "Not reported/Can not calculate", "Log (Probe separation for ampacity (microns))": "Not reported/Can not calculate", "Probe separation regime": "Not reported/Can not calculate"} |  | 0.4516129
needs_review |  |  |  |  | Carbon Fiber 2005 | carbon_fiber_comparator | fiber_yarn |  |  | densified;As-is | alignment: Not Reported/ Can not calculate |  |  |  |  | Bulmer/James meta-analysis supporting workbook, Main sheet |  |  |  | check_duplicate_or_multi_sample_group | rec_92770b74d860 | 20210409_Metaanalysis_database.xlsx | Main | 626 | 2013_Enhancing the tensile properties of continuous millimeter-scale carbon nanotube fibers by densification | Carbon Fiber 2005 | carbon_fiber_comparator | fiber_yarn |  |  | densified;As-is | context_comparator | peer_reviewed_meta_analysis_record | secondary_meta_analysis_with_original_doi | Peer-reviewed meta-analysis workbook row with original DOI resolved by Crossref/OpenAlex; not re-extracted from the primary paper in this pipeline. | 10.1021/am401524q | 10.1021/am401524q |  | verified_crossref_openalex | Enhancing the Tensile Properties of Continuous Millimeter-Scale Carbon Nanotube Fibers by Densification | Frances A. Hill et al. |  | ACS Applied Materials &amp; Interfaces | 2013 | 2013-08-14 | 5, 15, 7198-7207 | 10.1021/am401524q | 4 |  | 0 |  | 1.820513 | 1820.513 | 0.0005492958 |  |  |  |  | 3.9 | 3900000 | 7.1 | 7.1 | 7100000000 | raw_value_as_GPa |  |  | 294 | 294000000000 | [18 empty] | alignment: Not Reported/ Can not calculate |  |  | Bulmer/James meta-analysis supporting workbook, Main sheet | 10.1002/adma.202008432 | A Meta-Analysis of Conductive and Strong Carbon Nanotube Materials | John S. Bulmer et al. | Advanced Materials | 2021 | 2013_Enhancing the tensile properties of continuous millimeter-scale carbon nanotube fibers by densification | accepted | 1 |  |  | Bulmer/James CNT meta-analysis supporting workbook | peer_reviewed_meta_analysis_workbook | 10.1021/am401524q | Original DOI resolved from James/Bulmer workbook reference: 10.1021/am401524q; compiled data source DOI: 10.1002/adma.202008432 | 4 | Carbon Fiber |  | Enhancing the Tensile Properties of Continuous Millimeter-Scale Carbon Nanotube Fibers by Densification |  | ACS Applied Materials &amp; Interfaces | 2013 |  |  |  | secondary_public_candidate | needs_primary_value_crosscheck | James_Bulmer_meta_analysis_workbook | 3 | {"Category": "Carbon Fiber", "Conductivity (MSm-1)": "Not Reported/ Can not calculate", "Density (g cm-3)": 1.8205128205128207, "Specific Conductivity (kS m2/kg)": "Not Reported/ Can not calculate", "Electrical Anisotropy": "Not Reported/ Can not calculate", "Alignment figure of merit": "Not Reported/ Can not calculate", "Alignment method": "Not Reported/ Can not calculate", "Alignment FWHM": "Not Reported/ Can not calculate", "FWHM type": "Not Reported/ Can not calculate", "Raman G:D": "Not Reported/ Can not calculate", "Raman wavelength": "Not Reported/ Can not calculate", "(10^-12)*G:D λ^4": null, "Doped or Acid Exposure (Yes/ No)": "No", "Tensile Strength (MPa)": 7100, "Specific Strength (N/Tex)": 3.9, "Young's Modulus (GPa)": 294, "Unnamed: 16": null, "Uber Parameter": "Not Reported/ Can not calculate", "Specific Uber Parameter": "Not Reported/ Can not calculate", "CNT Diameter (nm)": "Not Reported/ Can not calculate", "Plottable CNT Diameter (nm)": "Not Reported/ Can not calculate", "Date Entered and Checked ": 20200716, "Notes": null, "Year": 2005, "Production Process": "Carbon Fiber", "Post Process": "As-is", "Intentionally added intercalation dope": null, "Host Conductivity (MSm-1)": null, "Sorted Status": "Not Reported/ Can not calculate", "Bulk Fiber Diameter (microns)": "Not Reported/ Can not calculate", "G Peak Position (cm-1)": "Not Reported/ Can not calculate", "Thermal Conductivity (W/(m K))": "Not Reported/ Can not calculate", "T Star (K)": "Not Reported/ Can not calculate", "R value at lowest temp": "Not Reported/ Can not calculate", "R value at 4.2 K": "Not Reported/ Can not calculate", "R value at 10 K": "Not Reported/ Can not calculate", "R value at 77 K": "Not Reported/ Can not calculate", "R value at 300 K": "Not Reported/ Can not calculate", "R(300K)/R(4.2K)": null, "R(300K)/R(10K)": null, "Reference": "2013_Enhancing the tensile properties of continuous millimeter-scale carbon nanotube fibers by densification", "Unnamed: 41": null, "Unnamed: 42": null, "Unnamed: 43": null, "Unnamed: 44": null, "Unnamed: 45": 3, "Log Conductivity": null, "Log Density": 0.26019374169257614, "Log Specific Conductivity": null, "Log Tensile Strength": 3.8512583487190755, "Log Specific Strength": 0.5910646070264992, "Log Youngs Modulus": 2.4683473304121573, "Log Raman G:D Ratio": null, "Log Raman (10^-12)*G:D λ^4": null, "Log CNT Diameter": null, "Log Fiber Diameter": null, "Log Thermal Conductivity": null, "Log (R(300K)/R(4.2))": null, "Log (R(300K)/R(10))": null, "Log Host Conductivity ": null, "Log Thermal Conductivity ": null, "Ampacity Measurement Config": null, "Medium 1": null, "Substrate": null, "Absolute I max (mA)": null, "Absolute J max (A/m2)": null, "Specific J max (mA/tex)": null, "Absolute J failure (A/m2": null, "Specific J failure (mA/tex)": null, "Breakdown Temp (oC)": null, "Medium 2": null, "Substrate 2": null, "Absolute I max (mA).1": null, "Absolute J max (A/m2).1": null, "Specific J max (mA/tex).1": null, "Absolute J failure (A/m2.1": null, "Specific J failure (mA/tex).1": null, "Probe separation for Electrical conductivity (microns)": null, "Probe separation for Ampacity (microns)": "Not Reported/ Can not calculate", "Notes on ampacity": null, "Substrate for ampacity (Yes/No)": null, "Notes on substrate ": null, "Log (Jmax in Air (A/m2))": null, "Log (Jmax in Vacuum(A/m2))": null, "Bulk fibre diameter (nm)": null, "Log (Bulk fibre diameter (nm))": null, "Effective diameter for ampacity (nm)": "Not Reported/ Can not calculate", "Log (Effective diameter for ampacity (nm))": null, "Notes on diameter": null, "Category 2": "Other Carbon", "Diameter Regime": "Not reported/Can not calculate", "Log (Probe separation for ampacity (microns))": "Not reported/Can not calculate", "Probe separation regime": "Not reported/Can not calculate"} |  | 0.5492958
needs_review |  |  |  |  | Hexcel AS4 | carbon_fiber_comparator | fiber_yarn |  |  |  | alignment: Not Reported/ Can not calculate |  |  |  |  | Bulmer/James meta-analysis supporting workbook, Main sheet |  |  |  | check_duplicate_or_multi_sample_group | rec_54e69bd0519b | 20210409_Metaanalysis_database.xlsx | Main | 648 | 2014 High-strength carbon nanotube fibre-like ribbon with high ductility and high electrical conductivity | Hexcel AS4 | carbon_fiber_comparator | fiber_yarn |  |  |  | context_comparator | peer_reviewed_meta_analysis_record | secondary_meta_analysis_with_original_doi | Peer-reviewed meta-analysis workbook row with original DOI resolved by Crossref/OpenAlex; not re-extracted from the primary paper in this pipeline. | 10.1038/ncomms4848 | 10.1038/ncomms4848 |  | verified_crossref_openalex | High-strength carbon nanotube fibre-like ribbon with high ductility and high electrical conductivity | J. N. Wang et al. | J. N. Wang; X. G. Luo; T. Wu; Y. Chen | Nature Communications | 2014 | 2014-06-25 | 5, 1 | 10.1038/ncomms4848 | 8 |  | 0 | [10 empty] | 4.27 | 4.27 | 4270000000 | raw_value_as_GPa |  |  | 228 | 228000000000 | [5 empty] | 0.065 | 65000 | [11 empty] | alignment: Not Reported/ Can not calculate |  |  | Bulmer/James meta-analysis supporting workbook, Main sheet | 10.1002/adma.202008432 | A Meta-Analysis of Conductive and Strong Carbon Nanotube Materials | John S. Bulmer et al. | Advanced Materials | 2021 | 2014 High-strength carbon nanotube fibre-like ribbon with high ductility and high electrical conductivity | accepted | 1 |  |  | Bulmer/James CNT meta-analysis supporting workbook | peer_reviewed_meta_analysis_workbook | 10.1038/ncomms4848 | Original DOI resolved from James/Bulmer workbook reference: 10.1038/ncomms4848; compiled data source DOI: 10.1002/adma.202008432 | 4 | Carbon Fiber |  | High-strength carbon nanotube fibre-like ribbon with high ductility and high electrical conductivity |  | Nature Communications | 2014 |  |  |  | secondary_public_candidate | needs_primary_value_crosscheck | James_Bulmer_meta_analysis_workbook | 3 | {"Category": "Carbon Fiber", "Conductivity (MSm-1)": 0.065, "Density (g cm-3)": "Not Reported/ Can not calculate", "Specific Conductivity (kS m2/kg)": "Not Reported/ Can not calculate", "Electrical Anisotropy": "Not Reported/ Can not calculate", "Alignment figure of merit": "Not Reported/ Can not calculate", "Alignment method": "Not Reported/ Can not calculate", "Alignment FWHM": "Not Reported/ Can not calculate", "FWHM type": "Not Reported/ Can not calculate", "Raman G:D": "Not Reported/ Can not calculate", "Raman wavelength": "Not Reported/ Can not calculate", "(10^-12)*G:D λ^4": null, "Doped or Acid Exposure (Yes/ No)": "No", "Tensile Strength (MPa)": 4270, "Specific Strength (N/Tex)": "Not Reported/ Can not calculate", "Young's Modulus (GPa)": 228, "Unnamed: 16": null, "Uber Parameter": 277.55, "Specific Uber Parameter": "Not Reported/ Can not calculate", "CNT Diameter (nm)": "Not Reported/ Can not calculate", "Plottable CNT Diameter (nm)": "Not Reported/ Can not calculate", "Date Entered and Checked ": 20191229, "Notes": "Hexcel AS4", "Year": 2014, "Production Process": null, "Post Process": null, "Intentionally added intercalation dope": null, "Host Conductivity (MSm-1)": null, "Sorted Status": "Not Reported/ Can not calculate", "Bulk Fiber Diameter (microns)": "Not Reported/ Can not calculate", "G Peak Position (cm-1)": "Not Reported/ Can not calculate", "Thermal Conductivity (W/(m K))": "Not Reported/ Can not calculate", "T Star (K)": "Not Reported/ Can not calculate", "R value at lowest temp": "Not Reported/ Can not calculate", "R value at 4.2 K": "Not Reported/ Can not calculate", "R value at 10 K": "Not Reported/ Can not calculate", "R value at 77 K": "Not Reported/ Can not calculate", "R value at 300 K": "Not Reported/ Can not calculate", "R(300K)/R(4.2K)": null, "R(300K)/R(10K)": null, "Reference": "2014 High-strength carbon nanotube fibre-like ribbon with high ductility and high electrical conductivity", "Unnamed: 41": null, "Unnamed: 42": null, "Unnamed: 43": null, "Unnamed: 44": null, "Unnamed: 45": 8, "Log Conductivity": -1.1870866433571443, "Log Density": null, "Log Specific Conductivity": null, "Log Tensile Strength": 3.630427875025024, "Log Specific Strength": null, "Log Youngs Modulus": 2.357934847000454, "Log Raman G:D Ratio": null, "Log Raman (10^-12)*G:D λ^4": null, "Log CNT Diameter": null, "Log Fiber Diameter": null, "Log Thermal Conductivity": null, "Log (R(300K)/R(4.2))": null, "Log (R(300K)/R(10))": null, "Log Host Conductivity ": null, "Log Thermal Conductivity ": null, "Ampacity Measurement Config": null, "Medium 1": null, "Substrate": null, "Absolute I max (mA)": null, "Absolute J max (A/m2)": null, "Specific J max (mA/tex)": null, "Absolute J failure (A/m2": null, "Specific J failure (mA/tex)": null, "Breakdown Temp (oC)": null, "Medium 2": null, "Substrate 2": null, "Absolute I max (mA).1": null, "Absolute J max (A/m2).1": null, "Specific J max (mA/tex).1": null, "Absolute J failure (A/m2.1": null, "Specific J failure (mA/tex).1": null, "Probe separation for Electrical conductivity (microns)": null, "Probe separation for Ampacity (microns)": "Not Reported/ Can not calculate", "Notes on ampacity": null, "Substrate for ampacity (Yes/No)": "Not Reported/ Can not calculate", "Notes on substrate ": null, "Log (Jmax in Air (A/m2))": "Not Reported/ Can not calculate", "Log (Jmax in Vacuum(A/m2))": "Not Reported/ Can not calculate", "Bulk fibre diameter (nm)": "Not Reported/ Can not calculate", "Log (Bulk fibre diameter (nm))": null, "Effective diameter for ampacity (nm)": "Not Reported/ Can not calculate", "Log (Effective diameter for ampacity (nm))": null, "Notes on diameter": null, "Category 2": "Other Carbon", "Diameter Regime": "Not reported/Can not calculate", "Log (Probe separation for ampacity (microns))": "Not reported/Can not calculate", "Probe separation regime": "Not reported/Can not calculate"}
needs_review |  |  |  |  | Hexcel IM8 | carbon_fiber_comparator | fiber_yarn |  |  |  | alignment: Not Reported/ Can not calculate |  |  |  |  | Bulmer/James meta-analysis supporting workbook, Main sheet |  |  |  | check_duplicate_or_multi_sample_group | rec_4c09c9267a43 | 20210409_Metaanalysis_database.xlsx | Main | 649 | 2014 High-strength carbon nanotube fibre-like ribbon with high ductility and high electrical conductivity | Hexcel IM8 | carbon_fiber_comparator | fiber_yarn |  |  |  | context_comparator | peer_reviewed_meta_analysis_record | secondary_meta_analysis_with_original_doi | Peer-reviewed meta-analysis workbook row with original DOI resolved by Crossref/OpenAlex; not re-extracted from the primary paper in this pipeline. | 10.1038/ncomms4848 | 10.1038/ncomms4848 |  | verified_crossref_openalex | High-strength carbon nanotube fibre-like ribbon with high ductility and high electrical conductivity | J. N. Wang et al. | J. N. Wang; X. G. Luo; T. Wu; Y. Chen | Nature Communications | 2014 | 2014-06-25 | 5, 1 | 10.1038/ncomms4848 | 8 |  | 0 | [10 empty] | 5.58 | 5.58 | 5580000000 | raw_value_as_GPa |  |  | 304 | 304000000000 | [18 empty] | alignment: Not Reported/ Can not calculate |  |  | Bulmer/James meta-analysis supporting workbook, Main sheet | 10.1002/adma.202008432 | A Meta-Analysis of Conductive and Strong Carbon Nanotube Materials | John S. Bulmer et al. | Advanced Materials | 2021 | 2014 High-strength carbon nanotube fibre-like ribbon with high ductility and high electrical conductivity | accepted | 1 |  |  | Bulmer/James CNT meta-analysis supporting workbook | peer_reviewed_meta_analysis_workbook | 10.1038/ncomms4848 | Original DOI resolved from James/Bulmer workbook reference: 10.1038/ncomms4848; compiled data source DOI: 10.1002/adma.202008432 | 4 | Carbon Fiber |  | High-strength carbon nanotube fibre-like ribbon with high ductility and high electrical conductivity |  | Nature Communications | 2014 |  |  |  | secondary_public_candidate | needs_primary_value_crosscheck | James_Bulmer_meta_analysis_workbook | 3 | {"Category": "Carbon Fiber", "Conductivity (MSm-1)": "Not Reported/ Can not calculate", "Density (g cm-3)": "Not Reported/ Can not calculate", "Specific Conductivity (kS m2/kg)": "Not Reported/ Can not calculate", "Electrical Anisotropy": "Not Reported/ Can not calculate", "Alignment figure of merit": "Not Reported/ Can not calculate", "Alignment method": "Not Reported/ Can not calculate", "Alignment FWHM": "Not Reported/ Can not calculate", "FWHM type": "Not Reported/ Can not calculate", "Raman G:D": "Not Reported/ Can not calculate", "Raman wavelength": "Not Reported/ Can not calculate", "(10^-12)*G:D λ^4": null, "Doped or Acid Exposure (Yes/ No)": "No", "Tensile Strength (MPa)": 5580, "Specific Strength (N/Tex)": "Not Reported/ Can not calculate", "Young's Modulus (GPa)": 304, "Unnamed: 16": null, "Uber Parameter": "Not Reported/ Can not calculate", "Specific Uber Parameter": "Not Reported/ Can not calculate", "CNT Diameter (nm)": "Not Reported/ Can not calculate", "Plottable CNT Diameter (nm)": "Not Reported/ Can not calculate", "Date Entered and Checked ": 20191229, "Notes": "Hexcel IM8", "Year": 2014, "Production Process": null, "Post Process": null, "Intentionally added intercalation dope": null, "Host Conductivity (MSm-1)": null, "Sorted Status": "Not Reported/ Can not calculate", "Bulk Fiber Diameter (microns)": "Not Reported/ Can not calculate", "G Peak Position (cm-1)": "Not Reported/ Can not calculate", "Thermal Conductivity (W/(m K))": "Not Reported/ Can not calculate", "T Star (K)": "Not Reported/ Can not calculate", "R value at lowest temp": "Not Reported/ Can not calculate", "R value at 4.2 K": "Not Reported/ Can not calculate", "R value at 10 K": "Not Reported/ Can not calculate", "R value at 77 K": "Not Reported/ Can not calculate", "R value at 300 K": "Not Reported/ Can not calculate", "R(300K)/R(4.2K)": null, "R(300K)/R(10K)": null, "Reference": "2014 High-strength carbon nanotube fibre-like ribbon with high ductility and high electrical conductivity", "Unnamed: 41": null, "Unnamed: 42": null, "Unnamed: 43": null, "Unnamed: 44": null, "Unnamed: 45": 8, "Log Conductivity": null, "Log Density": null, "Log Specific Conductivity": null, "Log Tensile Strength": 3.7466341989375787, "Log Specific Strength": null, "Log Youngs Modulus": 2.482873583608754, "Log Raman G:D Ratio": null, "Log Raman (10^-12)*G:D λ^4": null, "Log CNT Diameter": null, "Log Fiber Diameter": null, "Log Thermal Conductivity": null, "Log (R(300K)/R(4.2))": null, "Log (R(300K)/R(10))": null, "Log Host Conductivity ": null, "Log Thermal Conductivity ": null, "Ampacity Measurement Config": null, "Medium 1": null, "Substrate": null, "Absolute I max (mA)": null, "Absolute J max (A/m2)": null, "Specific J max (mA/tex)": null, "Absolute J failure (A/m2": null, "Specific J failure (mA/tex)": null, "Breakdown Temp (oC)": null, "Medium 2": null, "Substrate 2": null, "Absolute I max (mA).1": null, "Absolute J max (A/m2).1": null, "Specific J max (mA/tex).1": null, "Absolute J failure (A/m2.1": null, "Specific J failure (mA/tex).1": null, "Probe separation for Electrical conductivity (microns)": null, "Probe separation for Ampacity (microns)": "Not Reported/ Can not calculate", "Notes on ampacity": null, "Substrate for ampacity (Yes/No)": "Not Reported/ Can not calculate", "Notes on substrate ": null, "Log (Jmax in Air (A/m2))": "Not Reported/ Can not calculate", "Log (Jmax in Vacuum(A/m2))": "Not Reported/ Can not calculate", "Bulk fibre diameter (nm)": "Not Reported/ Can not calculate", "Log (Bulk fibre diameter (nm))": null, "Effective diameter for ampacity (nm)": "Not Reported/ Can not calculate", "Log (Effective diameter for ampacity (nm))": null, "Notes on diameter": null, "Category 2": "Other Carbon", "Diameter Regime": "Not reported/Can not calculate", "Log (Probe separation for ampacity (microns))": "Not reported/Can not calculate", "Probe separation regime": "Not reported/Can not calculate"}
needs_review |  |  |  |  | Cytec Thornel ® PAN -based carbon fibers T650/35 | carbon_fiber_comparator | fiber_yarn |  |  |  | alignment: Not Reported/ Can not calculate |  |  |  |  | Bulmer/James meta-analysis supporting workbook, Main sheet |  |  |  | check_duplicate_or_multi_sample_group | rec_4d5c2b363f78 | 20210409_Metaanalysis_database.xlsx | Main | 650 | 2014 High-strength carbon nanotube fibre-like ribbon with high ductility and high electrical conductivity | Cytec Thornel ® PAN -based carbon fibers T650/35 | carbon_fiber_comparator | fiber_yarn |  |  |  | context_comparator | peer_reviewed_meta_analysis_record | secondary_meta_analysis_with_original_doi | Peer-reviewed meta-analysis workbook row with original DOI resolved by Crossref/OpenAlex; not re-extracted from the primary paper in this pipeline. | 10.1038/ncomms4848 | 10.1038/ncomms4848 |  | verified_crossref_openalex | High-strength carbon nanotube fibre-like ribbon with high ductility and high electrical conductivity | J. N. Wang et al. | J. N. Wang; X. G. Luo; T. Wu; Y. Chen | Nature Communications | 2014 | 2014-06-25 | 5, 1 | 10.1038/ncomms4848 | 8 |  | 0 | [10 empty] | 4.28 | 4.28 | 4280000000 | raw_value_as_GPa |  |  | 255 | 255000000000 | [5 empty] | 0.0667 | 66700 | [11 empty] | alignment: Not Reported/ Can not calculate |  |  | Bulmer/James meta-analysis supporting workbook, Main sheet | 10.1002/adma.202008432 | A Meta-Analysis of Conductive and Strong Carbon Nanotube Materials | John S. Bulmer et al. | Advanced Materials | 2021 | 2014 High-strength carbon nanotube fibre-like ribbon with high ductility and high electrical conductivity | accepted | 1 |  |  | Bulmer/James CNT meta-analysis supporting workbook | peer_reviewed_meta_analysis_workbook | 10.1038/ncomms4848 | Original DOI resolved from James/Bulmer workbook reference: 10.1038/ncomms4848; compiled data source DOI: 10.1002/adma.202008432 | 4 | Carbon Fiber |  | High-strength carbon nanotube fibre-like ribbon with high ductility and high electrical conductivity |  | Nature Communications | 2014 |  |  |  | secondary_public_candidate | needs_primary_value_crosscheck | James_Bulmer_meta_analysis_workbook | 3 | {"Category": "Carbon Fiber", "Conductivity (MSm-1)": 0.0667, "Density (g cm-3)": "Not Reported/ Can not calculate", "Specific Conductivity (kS m2/kg)": "Not Reported/ Can not calculate", "Electrical Anisotropy": "Not Reported/ Can not calculate", "Alignment figure of merit": "Not Reported/ Can not calculate", "Alignment method": "Not Reported/ Can not calculate", "Alignment FWHM": "Not Reported/ Can not calculate", "FWHM type": "Not Reported/ Can not calculate", "Raman G:D": "Not Reported/ Can not calculate", "Raman wavelength": "Not Reported/ Can not calculate", "(10^-12)*G:D λ^4": null, "Doped or Acid Exposure (Yes/ No)": "No", "Tensile Strength (MPa)": 4280, "Specific Strength (N/Tex)": "Not Reported/ Can not calculate", "Young's Modulus (GPa)": 255, "Unnamed: 16": null, "Uber Parameter": 285.476, "Specific Uber Parameter": "Not Reported/ Can not calculate", "CNT Diameter (nm)": "Not Reported/ Can not calculate", "Plottable CNT Diameter (nm)": "Not Reported/ Can not calculate", "Date Entered and Checked ": 20191229, "Notes": "Cytec Thornel ® PAN -based carbon fibers T650/35", "Year": 2014, "Production Process": null, "Post Process": null, "Intentionally added intercalation dope": null, "Host Conductivity (MSm-1)": null, "Sorted Status": "Not Reported/ Can not calculate", "Bulk Fiber Diameter (microns)": "Not Reported/ Can not calculate", "G Peak Position (cm-1)": "Not Reported/ Can not calculate", "Thermal Conductivity (W/(m K))": "Not Reported/ Can not calculate", "T Star (K)": "Not Reported/ Can not calculate", "R value at lowest temp": "Not Reported/ Can not calculate", "R value at 4.2 K": "Not Reported/ Can not calculate", "R value at 10 K": "Not Reported/ Can not calculate", "R value at 77 K": "Not Reported/ Can not calculate", "R value at 300 K": "Not Reported/ Can not calculate", "R(300K)/R(4.2K)": null, "R(300K)/R(10K)": null, "Reference": "2014 High-strength carbon nanotube fibre-like ribbon with high ductility and high electrical conductivity", "Unnamed: 41": null, "Unnamed: 42": null, "Unnamed: 43": null, "Unnamed: 44": null, "Unnamed: 45": 8, "Log Conductivity": -1.175874166083451, "Log Density": null, "Log Specific Conductivity": null, "Log Tensile Strength": 3.6314437690131722, "Log Specific Strength": null, "Log Youngs Modulus": 2.406540180433955, "Log Raman G:D Ratio": null, "Log Raman (10^-12)*G:D λ^4": null, "Log CNT Diameter": null, "Log Fiber Diameter": null, "Log Thermal Conductivity": null, "Log (R(300K)/R(4.2))": null, "Log (R(300K)/R(10))": null, "Log Host Conductivity ": null, "Log Thermal Conductivity ": null, "Ampacity Measurement Config": null, "Medium 1": null, "Substrate": null, "Absolute I max (mA)": null, "Absolute J max (A/m2)": null, "Specific J max (mA/tex)": null, "Absolute J failure (A/m2": null, "Specific J failure (mA/tex)": null, "Breakdown Temp (oC)": null, "Medium 2": null, "Substrate 2": null, "Absolute I max (mA).1": null, "Absolute J max (A/m2).1": null, "Specific J max (mA/tex).1": null, "Absolute J failure (A/m2.1": null, "Specific J failure (mA/tex).1": null, "Probe separation for Electrical conductivity (microns)": null, "Probe separation for Ampacity (microns)": "Not Reported/ Can not calculate", "Notes on ampacity": null, "Substrate for ampacity (Yes/No)": "Not Reported/ Can not calculate", "Notes on substrate ": null, "Log (Jmax in Air (A/m2))": "Not Reported/ Can not calculate", "Log (Jmax in Vacuum(A/m2))": "Not Reported/ Can not calculate", "Bulk fibre diameter (nm)": "Not Reported/ Can not calculate", "Log (Bulk fibre diameter (nm))": null, "Effective diameter for ampacity (nm)": "Not Reported/ Can not calculate", "Log (Effective diameter for ampacity (nm))": null, "Notes on diameter": null, "Category 2": "Other Carbon", "Diameter Regime": "Not reported/Can not calculate", "Log (Probe separation for ampacity (microns))": "Not reported/Can not calculate", "Probe separation regime": "Not reported/Can not calculate"}
needs_review |  |  |  |  | Toray Torayca ® PAN -based carbon fibers M30SC | carbon_fiber_comparator | fiber_yarn |  |  |  | alignment: Not Reported/ Can not calculate |  |  |  |  | Bulmer/James meta-analysis supporting workbook, Main sheet |  |  |  | check_duplicate_or_multi_sample_group | rec_a324f1d1dc98 | 20210409_Metaanalysis_database.xlsx | Main | 651 | 2014 High-strength carbon nanotube fibre-like ribbon with high ductility and high electrical conductivity | Toray Torayca ® PAN -based carbon fibers M30SC | carbon_fiber_comparator | fiber_yarn |  |  |  | context_comparator | peer_reviewed_meta_analysis_record | secondary_meta_analysis_with_original_doi | Peer-reviewed meta-analysis workbook row with original DOI resolved by Crossref/OpenAlex; not re-extracted from the primary paper in this pipeline. | 10.1038/ncomms4848 | 10.1038/ncomms4848 |  | verified_crossref_openalex | High-strength carbon nanotube fibre-like ribbon with high ductility and high electrical conductivity | J. N. Wang et al. | J. N. Wang; X. G. Luo; T. Wu; Y. Chen | Nature Communications | 2014 | 2014-06-25 | 5, 1 | 10.1038/ncomms4848 | 8 |  | 0 | [10 empty] | 5.49 | 5.49 | 5490000000 | raw_value_as_GPa |  |  | 294 | 294000000000 | [18 empty] | alignment: Not Reported/ Can not calculate |  |  | Bulmer/James meta-analysis supporting workbook, Main sheet | 10.1002/adma.202008432 | A Meta-Analysis of Conductive and Strong Carbon Nanotube Materials | John S. Bulmer et al. | Advanced Materials | 2021 | 2014 High-strength carbon nanotube fibre-like ribbon with high ductility and high electrical conductivity | accepted | 1 |  |  | Bulmer/James CNT meta-analysis supporting workbook | peer_reviewed_meta_analysis_workbook | 10.1038/ncomms4848 | Original DOI resolved from James/Bulmer workbook reference: 10.1038/ncomms4848; compiled data source DOI: 10.1002/adma.202008432 | 4 | Carbon Fiber |  | High-strength carbon nanotube fibre-like ribbon with high ductility and high electrical conductivity |  | Nature Communications | 2014 |  |  |  | secondary_public_candidate | needs_primary_value_crosscheck | James_Bulmer_meta_analysis_workbook | 3 | {"Category": "Carbon Fiber", "Conductivity (MSm-1)": "Not Reported/ Can not calculate", "Density (g cm-3)": "Not Reported/ Can not calculate", "Specific Conductivity (kS m2/kg)": "Not Reported/ Can not calculate", "Electrical Anisotropy": "Not Reported/ Can not calculate", "Alignment figure of merit": "Not Reported/ Can not calculate", "Alignment method": "Not Reported/ Can not calculate", "Alignment FWHM": "Not Reported/ Can not calculate", "FWHM type": "Not Reported/ Can not calculate", "Raman G:D": "Not Reported/ Can not calculate", "Raman wavelength": "Not Reported/ Can not calculate", "(10^-12)*G:D λ^4": null, "Doped or Acid Exposure (Yes/ No)": "No", "Tensile Strength (MPa)": 5490, "Specific Strength (N/Tex)": "Not Reported/ Can not calculate", "Young's Modulus (GPa)": 294, "Unnamed: 16": null, "Uber Parameter": "Not Reported/ Can not calculate", "Specific Uber Parameter": "Not Reported/ Can not calculate", "CNT Diameter (nm)": "Not Reported/ Can not calculate", "Plottable CNT Diameter (nm)": "Not Reported/ Can not calculate", "Date Entered and Checked ": 20191229, "Notes": "Toray Torayca ® PAN -based carbon fibers M30SC", "Year": 2014, "Production Process": null, "Post Process": null, "Intentionally added intercalation dope": null, "Host Conductivity (MSm-1)": null, "Sorted Status": "Not Reported/ Can not calculate", "Bulk Fiber Diameter (microns)": "Not Reported/ Can not calculate", "G Peak Position (cm-1)": "Not Reported/ Can not calculate", "Thermal Conductivity (W/(m K))": "Not Reported/ Can not calculate", "T Star (K)": "Not Reported/ Can not calculate", "R value at lowest temp": "Not Reported/ Can not calculate", "R value at 4.2 K": "Not Reported/ Can not calculate", "R value at 10 K": "Not Reported/ Can not calculate", "R value at 77 K": "Not Reported/ Can not calculate", "R value at 300 K": "Not Reported/ Can not calculate", "R(300K)/R(4.2K)": null, "R(300K)/R(10K)": null, "Reference": "2014 High-strength carbon nanotube fibre-like ribbon with high ductility and high electrical conductivity", "Unnamed: 41": null, "Unnamed: 42": null, "Unnamed: 43": null, "Unnamed: 44": null, "Unnamed: 45": 8, "Log Conductivity": null, "Log Density": null, "Log Specific Conductivity": null, "Log Tensile Strength": 3.739572344450092, "Log Specific Strength": null, "Log Youngs Modulus": 2.4683473304121573, "Log Raman G:D Ratio": null, "Log Raman (10^-12)*G:D λ^4": null, "Log CNT Diameter": null, "Log Fiber Diameter": null, "Log Thermal Conductivity": null, "Log (R(300K)/R(4.2))": null, "Log (R(300K)/R(10))": null, "Log Host Conductivity ": null, "Log Thermal Conductivity ": null, "Ampacity Measurement Config": null, "Medium 1": null, "Substrate": null, "Absolute I max (mA)": null, "Absolute J max (A/m2)": null, "Specific J max (mA/tex)": null, "Absolute J failure (A/m2": null, "Specific J failure (mA/tex)": null, "Breakdown Temp (oC)": null, "Medium 2": null, "Substrate 2": null, "Absolute I max (mA).1": null, "Absolute J max (A/m2).1": null, "Specific J max (mA/tex).1": null, "Absolute J failure (A/m2.1": null, "Specific J failure (mA/tex).1": null, "Probe separation for Electrical conductivity (microns)": null, "Probe separation for Ampacity (microns)": "Not Reported/ Can not calculate", "Notes on ampacity": null, "Substrate for ampacity (Yes/No)": "Not Reported/ Can not calculate", "Notes on substrate ": null, "Log (Jmax in Air (A/m2))": "Not Reported/ Can not calculate", "Log (Jmax in Vacuum(A/m2))": "Not Reported/ Can not calculate", "Bulk fibre diameter (nm)": "Not Reported/ Can not calculate", "Log (Bulk fibre diameter (nm))": null, "Effective diameter for ampacity (nm)": "Not Reported/ Can not calculate", "Log (Effective diameter for ampacity (nm))": null, "Notes on diameter": null, "Category 2": "Other Carbon", "Diameter Regime": "Not reported/Can not calculate", "Log (Probe separation for ampacity (microns))": "Not reported/Can not calculate", "Probe separation regime": "Not reported/Can not calculate"}
needs_review |  |  |  |  | Cytec Thornel® pitch -based carbon fibers K-800X | carbon_fiber_comparator | fiber_yarn |  |  |  | alignment: Not Reported/ Can not calculate |  |  |  |  | Bulmer/James meta-analysis supporting workbook, Main sheet |  |  |  | check_duplicate_or_multi_sample_group | rec_76d8b1eafeec | 20210409_Metaanalysis_database.xlsx | Main | 652 | 2014 High-strength carbon nanotube fibre-like ribbon with high ductility and high electrical conductivity | Cytec Thornel® pitch -based carbon fibers K-800X | carbon_fiber_comparator | fiber_yarn |  |  |  | context_comparator | peer_reviewed_meta_analysis_record | secondary_meta_analysis_with_original_doi | Peer-reviewed meta-analysis workbook row with original DOI resolved by Crossref/OpenAlex; not re-extracted from the primary paper in this pipeline. | 10.1038/ncomms4848 | 10.1038/ncomms4848 |  | verified_crossref_openalex | High-strength carbon nanotube fibre-like ribbon with high ductility and high electrical conductivity | J. N. Wang et al. | J. N. Wang; X. G. Luo; T. Wu; Y. Chen | Nature Communications | 2014 | 2014-06-25 | 5, 1 | 10.1038/ncomms4848 | 8 |  | 0 | [10 empty] | 2.34 | 2.34 | 2340000000 | raw_value_as_GPa |  |  | 896 | 896000000000 | [5 empty] | 0.75 | 750000 | [11 empty] | alignment: Not Reported/ Can not calculate |  |  | Bulmer/James meta-analysis supporting workbook, Main sheet | 10.1002/adma.202008432 | A Meta-Analysis of Conductive and Strong Carbon Nanotube Materials | John S. Bulmer et al. | Advanced Materials | 2021 | 2014 High-strength carbon nanotube fibre-like ribbon with high ductility and high electrical conductivity | accepted | 1 |  |  | Bulmer/James CNT meta-analysis supporting workbook | peer_reviewed_meta_analysis_workbook | 10.1038/ncomms4848 | Original DOI resolved from James/Bulmer workbook reference: 10.1038/ncomms4848; compiled data source DOI: 10.1002/adma.202008432 | 4 | Carbon Fiber |  | High-strength carbon nanotube fibre-like ribbon with high ductility and high electrical conductivity |  | Nature Communications | 2014 |  |  |  | secondary_public_candidate | needs_primary_value_crosscheck | James_Bulmer_meta_analysis_workbook | 3 | {"Category": "Carbon Fiber", "Conductivity (MSm-1)": 0.75, "Density (g cm-3)": "Not Reported/ Can not calculate", "Specific Conductivity (kS m2/kg)": "Not Reported/ Can not calculate", "Electrical Anisotropy": "Not Reported/ Can not calculate", "Alignment figure of merit": "Not Reported/ Can not calculate", "Alignment method": "Not Reported/ Can not calculate", "Alignment FWHM": "Not Reported/ Can not calculate", "FWHM type": "Not Reported/ Can not calculate", "Raman G:D": "Not Reported/ Can not calculate", "Raman wavelength": "Not Reported/ Can not calculate", "(10^-12)*G:D λ^4": null, "Doped or Acid Exposure (Yes/ No)": "No", "Tensile Strength (MPa)": 2340, "Specific Strength (N/Tex)": "Not Reported/ Can not calculate", "Young's Modulus (GPa)": 896, "Unnamed: 16": null, "Uber Parameter": 1755, "Specific Uber Parameter": "Not Reported/ Can not calculate", "CNT Diameter (nm)": "Not Reported/ Can not calculate", "Plottable CNT Diameter (nm)": "Not Reported/ Can not calculate", "Date Entered and Checked ": 20191229, "Notes": "Cytec Thornel® pitch -based carbon fibers K-800X", "Year": 2014, "Production Process": null, "Post Process": null, "Intentionally added intercalation dope": null, "Host Conductivity (MSm-1)": null, "Sorted Status": "Not Reported/ Can not calculate", "Bulk Fiber Diameter (microns)": "Not Reported/ Can not calculate", "G Peak Position (cm-1)": "Not Reported/ Can not calculate", "Thermal Conductivity (W/(m K))": "Not Reported/ Can not calculate", "T Star (K)": "Not Reported/ Can not calculate", "R value at lowest temp": "Not Reported/ Can not calculate", "R value at 4.2 K": "Not Reported/ Can not calculate", "R value at 10 K": "Not Reported/ Can not calculate", "R value at 77 K": "Not Reported/ Can not calculate", "R value at 300 K": "Not Reported/ Can not calculate", "R(300K)/R(4.2K)": null, "R(300K)/R(10K)": null, "Reference": "2014 High-strength carbon nanotube fibre-like ribbon with high ductility and high electrical conductivity", "Unnamed: 41": null, "Unnamed: 42": null, "Unnamed: 43": null, "Unnamed: 44": null, "Unnamed: 45": 8, "Log Conductivity": -0.12493873660829995, "Log Density": null, "Log Specific Conductivity": null, "Log Tensile Strength": 3.369215857410143, "Log Specific Strength": null, "Log Youngs Modulus": 2.9523080096621253, "Log Raman G:D Ratio": null, "Log Raman (10^-12)*G:D λ^4": null, "Log CNT Diameter": null, "Log Fiber Diameter": null, "Log Thermal Conductivity": null, "Log (R(300K)/R(4.2))": null, "Log (R(300K)/R(10))": null, "Log Host Conductivity ": null, "Log Thermal Conductivity ": null, "Ampacity Measurement Config": null, "Medium 1": null, "Substrate": null, "Absolute I max (mA)": null, "Absolute J max (A/m2)": null, "Specific J max (mA/tex)": null, "Absolute J failure (A/m2": null, "Specific J failure (mA/tex)": null, "Breakdown Temp (oC)": null, "Medium 2": null, "Substrate 2": null, "Absolute I max (mA).1": null, "Absolute J max (A/m2).1": null, "Specific J max (mA/tex).1": null, "Absolute J failure (A/m2.1": null, "Specific J failure (mA/tex).1": null, "Probe separation for Electrical conductivity (microns)": null, "Probe separation for Ampacity (microns)": "Not Reported/ Can not calculate", "Notes on ampacity": null, "Substrate for ampacity (Yes/No)": "Not Reported/ Can not calculate", "Notes on substrate ": null, "Log (Jmax in Air (A/m2))": "Not Reported/ Can not calculate", "Log (Jmax in Vacuum(A/m2))": "Not Reported/ Can not calculate", "Bulk fibre diameter (nm)": "Not Reported/ Can not calculate", "Log (Bulk fibre diameter (nm))": null, "Effective diameter for ampacity (nm)": "Not Reported/ Can not calculate", "Log (Effective diameter for ampacity (nm))": null, "Notes on diameter": null, "Category 2": "Other Carbon", "Diameter Regime": "Not reported/Can not calculate", "Log (Probe separation for ampacity (microns))": "Not reported/Can not calculate", "Probe separation regime": "Not reported/Can not calculate"}
needs_review |  |  |  |  | Cytec Thornel® pitch -based carbon fibers K-1100 | carbon_fiber_comparator | fiber_yarn |  |  |  | alignment: Not Reported/ Can not calculate |  |  |  |  | Bulmer/James meta-analysis supporting workbook, Main sheet |  |  |  | check_duplicate_or_multi_sample_group | rec_2fdb93530a4a | 20210409_Metaanalysis_database.xlsx | Main | 653 | 2014 High-strength carbon nanotube fibre-like ribbon with high ductility and high electrical conductivity | Cytec Thornel® pitch -based carbon fibers K-1100 | carbon_fiber_comparator | fiber_yarn |  |  |  | context_comparator | peer_reviewed_meta_analysis_record | secondary_meta_analysis_with_original_doi | Peer-reviewed meta-analysis workbook row with original DOI resolved by Crossref/OpenAlex; not re-extracted from the primary paper in this pipeline. | 10.1038/ncomms4848 | 10.1038/ncomms4848 |  | verified_crossref_openalex | High-strength carbon nanotube fibre-like ribbon with high ductility and high electrical conductivity | J. N. Wang et al. | J. N. Wang; X. G. Luo; T. Wu; Y. Chen | Nature Communications | 2014 | 2014-06-25 | 5, 1 | 10.1038/ncomms4848 | 8 |  | 0 | [10 empty] | 3.1 | 3.1 | 3100000000 | raw_value_as_GPa |  |  | 965 | 965000000000 | [5 empty] | 0.839 | 839000 | [11 empty] | alignment: Not Reported/ Can not calculate |  |  | Bulmer/James meta-analysis supporting workbook, Main sheet | 10.1002/adma.202008432 | A Meta-Analysis of Conductive and Strong Carbon Nanotube Materials | John S. Bulmer et al. | Advanced Materials | 2021 | 2014 High-strength carbon nanotube fibre-like ribbon with high ductility and high electrical conductivity | accepted | 1 |  |  | Bulmer/James CNT meta-analysis supporting workbook | peer_reviewed_meta_analysis_workbook | 10.1038/ncomms4848 | Original DOI resolved from James/Bulmer workbook reference: 10.1038/ncomms4848; compiled data source DOI: 10.1002/adma.202008432 | 4 | Carbon Fiber |  | High-strength carbon nanotube fibre-like ribbon with high ductility and high electrical conductivity |  | Nature Communications | 2014 |  |  |  | secondary_public_candidate | needs_primary_value_crosscheck | James_Bulmer_meta_analysis_workbook | 3 | {"Category": "Carbon Fiber", "Conductivity (MSm-1)": 0.839, "Density (g cm-3)": "Not Reported/ Can not calculate", "Specific Conductivity (kS m2/kg)": "Not Reported/ Can not calculate", "Electrical Anisotropy": "Not Reported/ Can not calculate", "Alignment figure of merit": "Not Reported/ Can not calculate", "Alignment method": "Not Reported/ Can not calculate", "Alignment FWHM": "Not Reported/ Can not calculate", "FWHM type": "Not Reported/ Can not calculate", "Raman G:D": "Not Reported/ Can not calculate", "Raman wavelength": "Not Reported/ Can not calculate", "(10^-12)*G:D λ^4": null, "Doped or Acid Exposure (Yes/ No)": "No", "Tensile Strength (MPa)": 3100, "Specific Strength (N/Tex)": "Not Reported/ Can not calculate", "Young's Modulus (GPa)": 965, "Unnamed: 16": null, "Uber Parameter": 2600.9, "Specific Uber Parameter": "Not Reported/ Can not calculate", "CNT Diameter (nm)": "Not Reported/ Can not calculate", "Plottable CNT Diameter (nm)": "Not Reported/ Can not calculate", "Date Entered and Checked ": 20191229, "Notes": "Cytec Thornel® pitch -based carbon fibers K-1100", "Year": 2014, "Production Process": null, "Post Process": null, "Intentionally added intercalation dope": null, "Host Conductivity (MSm-1)": null, "Sorted Status": "Not Reported/ Can not calculate", "Bulk Fiber Diameter (microns)": "Not Reported/ Can not calculate", "G Peak Position (cm-1)": "Not Reported/ Can not calculate", "Thermal Conductivity (W/(m K))": "Not Reported/ Can not calculate", "T Star (K)": "Not Reported/ Can not calculate", "R value at lowest temp": "Not Reported/ Can not calculate", "R value at 4.2 K": "Not Reported/ Can not calculate", "R value at 10 K": "Not Reported/ Can not calculate", "R value at 77 K": "Not Reported/ Can not calculate", "R value at 300 K": "Not Reported/ Can not calculate", "R(300K)/R(4.2K)": null, "R(300K)/R(10K)": null, "Reference": "2014 High-strength carbon nanotube fibre-like ribbon with high ductility and high electrical conductivity", "Unnamed: 41": null, "Unnamed: 42": null, "Unnamed: 43": null, "Unnamed: 44": null, "Unnamed: 45": 8, "Log Conductivity": -0.07623803917129975, "Log Density": null, "Log Specific Conductivity": null, "Log Tensile Strength": 3.4913616938342726, "Log Specific Strength": null, "Log Youngs Modulus": 2.9845273133437926, "Log Raman G:D Ratio": null, "Log Raman (10^-12)*G:D λ^4": null, "Log CNT Diameter": null, "Log Fiber Diameter": null, "Log Thermal Conductivity": null, "Log (R(300K)/R(4.2))": null, "Log (R(300K)/R(10))": null, "Log Host Conductivity ": null, "Log Thermal Conductivity ": null, "Ampacity Measurement Config": null, "Medium 1": null, "Substrate": null, "Absolute I max (mA)": null, "Absolute J max (A/m2)": null, "Specific J max (mA/tex)": null, "Absolute J failure (A/m2": null, "Specific J failure (mA/tex)": null, "Breakdown Temp (oC)": null, "Medium 2": null, "Substrate 2": null, "Absolute I max (mA).1": null, "Absolute J max (A/m2).1": null, "Specific J max (mA/tex).1": null, "Absolute J failure (A/m2.1": null, "Specific J failure (mA/tex).1": null, "Probe separation for Electrical conductivity (microns)": null, "Probe separation for Ampacity (microns)": "Not Reported/ Can not calculate", "Notes on ampacity": null, "Substrate for ampacity (Yes/No)": "Not Reported/ Can not calculate", "Notes on substrate ": null, "Log (Jmax in Air (A/m2))": "Not Reported/ Can not calculate", "Log (Jmax in Vacuum(A/m2))": "Not Reported/ Can not calculate", "Bulk fibre diameter (nm)": "Not Reported/ Can not calculate", "Log (Bulk fibre diameter (nm))": null, "Effective diameter for ampacity (nm)": "Not Reported/ Can not calculate", "Log (Effective diameter for ampacity (nm))": null, "Notes on diameter": null, "Category 2": "Other Carbon", "Diameter Regime": "Not reported/Can not calculate", "Log (Probe separation for ampacity (microns))": "Not reported/Can not calculate", "Probe separation regime": "Not reported/Can not calculate"}
needs_review |  |  |  |  | Carbon fiber | carbon_fiber_comparator | fiber_yarn |  |  |  | alignment: Not Reported/ Can not calculate |  |  |  |  | Bulmer/James meta-analysis supporting workbook, Main sheet |  |  |  | ready_for_manual_review | rec_252dabac6b09 | 20210409_Metaanalysis_database.xlsx | Main | 728 | 2016 Processing, structure, and properties of carbon fibers | Carbon fiber | carbon_fiber_comparator | fiber_yarn |  |  |  | context_comparator | peer_reviewed_meta_analysis_record | secondary_meta_analysis_with_original_doi | Peer-reviewed meta-analysis workbook row with original DOI resolved by Crossref/OpenAlex; not re-extracted from the primary paper in this pipeline. | 10.1016/j.compositesa.2016.10.018 | 10.1016/j.compositesa.2016.10.018 |  | verified_crossref_openalex | Processing, structure, and properties of carbon fibers | Bradley A. Newcomb | Bradley A. Newcomb | Composites Part A: Applied Science and Manufacturing | 2016 | 2016-12-01 | 91, 262-282 | 10.1016/j.compositesa.2016.10.018 | 1 |  | 0 |  | 1.81 | 1810 | 0.0005524862 |  |  |  |  | 3.281768 | 3281768.0 | 5.94 | 5.94 | 5940000000 | raw_value_as_GPa |  |  | 294 | 294000000000 | [5 empty] | 0.07 | 70000 | 38.67403 | [10 empty] | alignment: Not Reported/ Can not calculate |  |  | Bulmer/James meta-analysis supporting workbook, Main sheet | 10.1002/adma.202008432 | A Meta-Analysis of Conductive and Strong Carbon Nanotube Materials | John S. Bulmer et al. | Advanced Materials | 2021 | 2016 Processing, structure, and properties of carbon fibers | accepted | 1 |  |  | Bulmer/James CNT meta-analysis supporting workbook | peer_reviewed_meta_analysis_workbook | 10.1016/j.compositesa.2016.10.018 | Original DOI resolved from James/Bulmer workbook reference: 10.1016/j.compositesa.2016.10.018; compiled data source DOI: 10.1002/adma.202008432 | 4 | Carbon Fiber |  | Processing, structure, and properties of carbon fibers |  | Composites Part A Applied Science and Manufacturing | 2016 |  |  |  | secondary_public_candidate | needs_primary_value_crosscheck | James_Bulmer_meta_analysis_workbook | 3 | {"Category": "Carbon Fiber", "Conductivity (MSm-1)": 0.07, "Density (g cm-3)": 1.81, "Specific Conductivity (kS m2/kg)": 0.03867403314917127, "Electrical Anisotropy": "Not Reported/ Can not calculate", "Alignment figure of merit": "Not Reported/ Can not calculate", "Alignment method": "Not Reported/ Can not calculate", "Alignment FWHM": "Not Reported/ Can not calculate", "FWHM type": "Not Reported/ Can not calculate", "Raman G:D": "Not Reported/ Can not calculate", "Raman wavelength": "Not Reported/ Can not calculate", "(10^-12)*G:D λ^4": null, "Doped or Acid Exposure (Yes/ No)": "No", "Tensile Strength (MPa)": 5940, "Specific Strength (N/Tex)": 3.2817679558011053, "Young's Modulus (GPa)": 294, "Unnamed: 16": null, "Uber Parameter": 415.8, "Specific Uber Parameter": 0.12691920271053997, "CNT Diameter (nm)": "Not Reported/ Can not calculate", "Plottable CNT Diameter (nm)": "Not Reported/ Can not calculate", "Date Entered and Checked ": 20191229, "Notes": "Carbon fiber", "Year": 2016, "Production Process": null, "Post Process": null, "Intentionally added intercalation dope": null, "Host Conductivity (MSm-1)": null, "Sorted Status": null, "Bulk Fiber Diameter (microns)": "Not Reported/ Can not calculate", "G Peak Position (cm-1)": "Not Reported/ Can not calculate", "Thermal Conductivity (W/(m K))": "Not Reported/ Can not calculate", "T Star (K)": "Not Reported/ Can not calculate", "R value at lowest temp": "Not Reported/ Can not calculate", "R value at 4.2 K": "Not Reported/ Can not calculate", "R value at 10 K": "Not Reported/ Can not calculate", "R value at 77 K": "Not Reported/ Can not calculate", "R value at 300 K": "Not Reported/ Can not calculate", "R(300K)/R(4.2K)": null, "R(300K)/R(10K)": null, "Reference": "2016 Processing, structure, and properties of carbon fibers", "Unnamed: 41": null, "Unnamed: 42": null, "Unnamed: 43": null, "Unnamed: 44": null, "Unnamed: 45": 1, "Log Conductivity": -1.154901959985743, "Log Density": 0.2576785748691845, "Log Specific Conductivity": -1.4125805348549276, "Log Tensile Strength": 3.7737864449811935, "Log Specific Strength": 0.5161078701120091, "Log Youngs Modulus": 2.4683473304121573, "Log Raman G:D Ratio": null, "Log Raman (10^-12)*G:D λ^4": null, "Log CNT Diameter": null, "Log Fiber Diameter": null, "Log Thermal Conductivity": null, "Log (R(300K)/R(4.2))": null, "Log (R(300K)/R(10))": null, "Log Host Conductivity ": null, "Log Thermal Conductivity ": null, "Ampacity Measurement Config": null, "Medium 1": null, "Substrate": null, "Absolute I max (mA)": null, "Absolute J max (A/m2)": null, "Specific J max (mA/tex)": null, "Absolute J failure (A/m2": null, "Specific J failure (mA/tex)": null, "Breakdown Temp (oC)": null, "Medium 2": null, "Substrate 2": null, "Absolute I max (mA).1": null, "Absolute J max (A/m2).1": null, "Specific J max (mA/tex).1": null, "Absolute J failure (A/m2.1": null, "Specific J failure (mA/tex).1": null, "Probe separation for Electrical conductivity (microns)": null, "Probe separation for Ampacity (microns)": "Not Reported/ Can not calculate", "Notes on ampacity": null, "Substrate for ampacity (Yes/No)": "Not Reported/ Can not calculate", "Notes on substrate ": null, "Log (Jmax in Air (A/m2))": "Not Reported/ Can not calculate", "Log (Jmax in Vacuum(A/m2))": "Not Reported/ Can not calculate", "Bulk fibre diameter (nm)": "Not Reported/ Can not calculate", "Log (Bulk fibre diameter (nm))": null, "Effective diameter for ampacity (nm)": "Not Reported/ Can not calculate", "Log (Effective diameter for ampacity (nm))": null, "Notes on diameter": null, "Category 2": "Other Carbon", "Diameter Regime": "Not reported/Can not calculate", "Log (Probe separation for ampacity (microns))": "Not reported/Can not calculate", "Probe separation regime": "Not reported/Can not calculate"} |  | 0.5524862
needs_review |  |  |  |  | Single crystal graphite 1954 | other_carbon_comparator | fiber_yarn |  |  | As-is | alignment: Not Reported/ Can not calculate |  |  |  |  | Bulmer/James meta-analysis supporting workbook, Main sheet |  |  |  | ready_for_manual_review | rec_38c78c9c3219 | 20210409_Metaanalysis_database.xlsx | Main | 14 | 1954_Low-Temperature Thermal Conductivity of a Canadian Natural Graphite | Single crystal graphite 1954 | other_carbon_comparator | fiber_yarn |  |  | As-is | context_comparator | peer_reviewed_meta_analysis_record | secondary_meta_analysis_with_original_doi | Peer-reviewed meta-analysis workbook row with original DOI resolved by Crossref/OpenAlex; not re-extracted from the primary paper in this pipeline. | 10.1103/physrev.95.1095 | 10.1103/physrev.95.1095 |  | verified_crossref_openalex | Low-Temperature Thermal Conductivity of a Canadian Natural Graphite | Alan W. Smith | Alan W. Smith | Physical Review | 1954 | 1954-08-15 | 95, 4, 1095-1096 | 10.1103/physrev.95.1095 | 1 |  | 0 | [26 empty] | 523 | 523 | [8 empty] | alignment: Not Reported/ Can not calculate |  |  | Bulmer/James meta-analysis supporting workbook, Main sheet | 10.1002/adma.202008432 | A Meta-Analysis of Conductive and Strong Carbon Nanotube Materials | John S. Bulmer et al. | Advanced Materials | 2021 | 1954_Low-Temperature Thermal Conductivity of a Canadian Natural Graphite | accepted | 1 |  |  | Bulmer/James CNT meta-analysis supporting workbook | peer_reviewed_meta_analysis_workbook | 10.1103/physrev.95.1095 | Original DOI resolved from James/Bulmer workbook reference: 10.1103/physrev.95.1095; compiled data source DOI: 10.1002/adma.202008432 | 4 | Single crystal graphite |  | Low-Temperature Thermal Conductivity of a Canadian Natural Graphite |  | Physical Review | 1954 |  |  |  | secondary_public_candidate | needs_primary_value_crosscheck | James_Bulmer_meta_analysis_workbook | 3 | {"Category": "Single crystal graphite", "Conductivity (MSm-1)": "Not Reported/ Can not calculate", "Density (g cm-3)": "Not Reported/ Can not calculate", "Specific Conductivity (kS m2/kg)": "Not Reported/ Can not calculate", "Electrical Anisotropy": "Not Reported/ Can not calculate", "Alignment figure of merit": "Not Reported/ Can not calculate", "Alignment method": "Not Reported/ Can not calculate", "Alignment FWHM": "Not Reported/ Can not calculate", "FWHM type": "Not Reported/ Can not calculate", "Raman G:D": "Not Reported/ Can not calculate", "Raman wavelength": "Not Reported/ Can not calculate", "(10^-12)*G:D λ^4": null, "Doped or Acid Exposure (Yes/ No)": "No", "Tensile Strength (MPa)": "Not Reported/ Can not calculate", "Specific Strength (N/Tex)": "Not Reported/ Can not calculate", "Young's Modulus (GPa)": "Not Reported/ Can not calculate", "Unnamed: 16": null, "Uber Parameter": "Not Reported/ Can not calculate", "Specific Uber Parameter": "Not Reported/ Can not calculate", "CNT Diameter (nm)": "Not Reported/ Can not calculate", "Plottable CNT Diameter (nm)": "Not Reported/ Can not calculate", "Date Entered and Checked ": 20200716, "Notes": null, "Year": 1954, "Production Process": "Single crystal graphite", "Post Process": "As-is", "Intentionally added intercalation dope": null, "Host Conductivity (MSm-1)": null, "Sorted Status": "Not Reported/ Can not calculate", "Bulk Fiber Diameter (microns)": "Not Reported/ Can not calculate", "G Peak Position (cm-1)": "Not Reported/ Can not calculate", "Thermal Conductivity (W/(m K))": 523, "T Star (K)": "Not Reported/ Can not calculate", "R value at lowest temp": "Not Reported/ Can not calculate", "R value at 4.2 K": "Not Reported/ Can not calculate", "R value at 10 K": "Not Reported/ Can not calculate", "R value at 77 K": "Not Reported/ Can not calculate", "R value at 300 K": "Not Reported/ Can not calculate", "R(300K)/R(4.2K)": null, "R(300K)/R(10K)": null, "Reference": "1954_Low-Temperature Thermal Conductivity of a Canadian Natural Graphite", "Unnamed: 41": null, "Unnamed: 42": null, "Unnamed: 43": null, "Unnamed: 44": null, "Unnamed: 45": 1, "Log Conductivity": null, "Log Density": null, "Log Specific Conductivity": null, "Log Tensile Strength": null, "Log Specific Strength": null, "Log Youngs Modulus": null, "Log Raman G:D Ratio": null, "Log Raman (10^-12)*G:D λ^4": null, "Log CNT Diameter": null, "Log Fiber Diameter": null, "Log Thermal Conductivity": 2.718501688867274, "Log (R(300K)/R(4.2))": null, "Log (R(300K)/R(10))": null, "Log Host Conductivity ": null, "Log Thermal Conductivity ": 2.718501688867274, "Ampacity Measurement Config": null, "Medium 1": null, "Substrate": null, "Absolute I max (mA)": null, "Absolute J max (A/m2)": null, "Specific J max (mA/tex)": null, "Absolute J failure (A/m2": null, "Specific J failure (mA/tex)": null, "Breakdown Temp (oC)": null, "Medium 2": null, "Substrate 2": null, "Absolute I max (mA).1": null, "Absolute J max (A/m2).1": null, "Specific J max (mA/tex).1": null, "Absolute J failure (A/m2.1": null, "Specific J failure (mA/tex).1": null, "Probe separation for Electrical conductivity (microns)": null, "Probe separation for Ampacity (microns)": "Not Reported/ Can not calculate", "Notes on ampacity": null, "Substrate for ampacity (Yes/No)": null, "Notes on substrate ": null, "Log (Jmax in Air (A/m2))": null, "Log (Jmax in Vacuum(A/m2))": null, "Bulk fibre diameter (nm)": null, "Log (Bulk fibre diameter (nm))": null, "Effective diameter for ampacity (nm)": "Not Reported/ Can not calculate", "Log (Effective diameter for ampacity (nm))": null, "Notes on diameter": null, "Category 2": "Other Carbon", "Diameter Regime": "Not reported/Can not calculate", "Log (Probe separation for ampacity (microns))": "Not reported/Can not calculate", "Probe separation regime": "Not reported/Can not calculate"}
needs_review |  |  |  |  | GIC 1972 | other_carbon_comparator | fiber_yarn |  |  | doped_or_intercalated;Doped | alignment: Not Reported/ Can not calculate |  |  |  |  | Bulmer/James meta-analysis supporting workbook, Main sheet |  |  |  | check_duplicate_or_multi_sample_group | rec_6f52327dfaf1 | 20210409_Metaanalysis_database.xlsx | Main | 15 | 1972_Electrical Anisotropy of Synthetic Metals Based on Graphite | GIC 1972 | other_carbon_comparator | fiber_yarn |  |  | doped_or_intercalated;Doped | context_comparator | peer_reviewed_meta_analysis_record | secondary_meta_analysis_with_original_doi | Peer-reviewed meta-analysis workbook row with original DOI resolved by Crossref/OpenAlex; not re-extracted from the primary paper in this pipeline. | 10.1098/rspa.1972.0046 | 10.1098/rspa.1972.0046 |  | verified_crossref_openalex | Electrical anisotropy of synthetic metals based on graphite | Alfred Rene Jean Paul Ubbelohde | Alfred Rene Jean Paul Ubbelohde | Proceedings of the Royal Society of London. A. Mathematical and Physical Sciences | 1972 | 1972-04-04 | 327, 1570, 289-303 | 10.1098/rspa.1972.0046 | 3 |  | 0 | [23 empty] | 35.1583 | 35158300 | [11 empty] | alignment: Not Reported/ Can not calculate |  |  | Bulmer/James meta-analysis supporting workbook, Main sheet | 10.1002/adma.202008432 | A Meta-Analysis of Conductive and Strong Carbon Nanotube Materials | John S. Bulmer et al. | Advanced Materials | 2021 | 1972_Electrical Anisotropy of Synthetic Metals Based on Graphite | accepted | 1 |  |  | Bulmer/James CNT meta-analysis supporting workbook | peer_reviewed_meta_analysis_workbook | 10.1098/rspa.1972.0046 | Original DOI resolved from James/Bulmer workbook reference: 10.1098/rspa.1972.0046; compiled data source DOI: 10.1002/adma.202008432 | 4 | GIC |  | Electrical anisotropy of synthetic metals based on graphite |  | Proceedings of the Royal Society of London. A. Mathematical and Physical Sciences | 1972 |  |  |  | secondary_public_candidate | needs_primary_value_crosscheck | James_Bulmer_meta_analysis_workbook | 3 | {"Category": "GIC", "Conductivity (MSm-1)": 35.1583, "Density (g cm-3)": "Not Reported/ Can not calculate", "Specific Conductivity (kS m2/kg)": "Not Reported/ Can not calculate", "Electrical Anisotropy": 48961.09699699999, "Alignment figure of merit": "Not Reported/ Can not calculate", "Alignment method": "Not Reported/ Can not calculate", "Alignment FWHM": "Not Reported/ Can not calculate", "FWHM type": "Not Reported/ Can not calculate", "Raman G:D": "Not Reported/ Can not calculate", "Raman wavelength": "Not Reported/ Can not calculate", "(10^-12)*G:D λ^4": null, "Doped or Acid Exposure (Yes/ No)": "Yes", "Tensile Strength (MPa)": "Not Reported/ Can not calculate", "Specific Strength (N/Tex)": "Not Reported/ Can not calculate", "Young's Modulus (GPa)": "Not Reported/ Can not calculate", "Unnamed: 16": null, "Uber Parameter": "Not Reported/ Can not calculate", "Specific Uber Parameter": "Not Reported/ Can not calculate", "CNT Diameter (nm)": "Not Reported/ Can not calculate", "Plottable CNT Diameter (nm)": "Not Reported/ Can not calculate", "Date Entered and Checked ": 20210320, "Notes": null, "Year": 1972, "Production Process": null, "Post Process": "Doped", "Intentionally added intercalation dope": "ICl", "Host Conductivity (MSm-1)": 2.69, "Sorted Status": "Not Reported/ Can not calculate", "Bulk Fiber Diameter (microns)": "Not Reported/ Can not calculate", "G Peak Position (cm-1)": "Not Reported/ Can not calculate", "Thermal Conductivity (W/(m K))": "Not Reported/ Can not calculate", "T Star (K)": "Not Reported/ Can not calculate", "R value at lowest temp": "Not Reported/ Can not calculate", "R value at 4.2 K": "Not Reported/ Can not calculate", "R value at 10 K": "Not Reported/ Can not calculate", "R value at 77 K": "Not Reported/ Can not calculate", "R value at 300 K": "Not Reported/ Can not calculate", "R(300K)/R(4.2K)": null, "R(300K)/R(10K)": null, "Reference": "1972_Electrical Anisotropy of Synthetic Metals Based on Graphite", "Unnamed: 41": null, "Unnamed: 42": null, "Unnamed: 43": null, "Unnamed: 44": null, "Unnamed: 45": 3, "Log Conductivity": 1.5460278675829522, "Log Density": null, "Log Specific Conductivity": null, "Log Tensile Strength": null, "Log Specific Strength": null, "Log Youngs Modulus": null, "Log Raman G:D Ratio": null, "Log Raman (10^-12)*G:D λ^4": null, "Log CNT Diameter": null, "Log Fiber Diameter": null, "Log Thermal Conductivity": null, "Log (R(300K)/R(4.2))": null, "Log (R(300K)/R(10))": null, "Log Host Conductivity ": 0.42975228000240795, "Log Thermal Conductivity ": null, "Ampacity Measurement Config": null, "Medium 1": null, "Substrate": null, "Absolute I max (mA)": null, "Absolute J max (A/m2)": null, "Specific J max (mA/tex)": null, "Absolute J failure (A/m2": null, "Specific J failure (mA/tex)": null, "Breakdown Temp (oC)": null, "Medium 2": null, "Substrate 2": null, "Absolute I max (mA).1": null, "Absolute J max (A/m2).1": null, "Specific J max (mA/tex).1": null, "Absolute J failure (A/m2.1": null, "Specific J failure (mA/tex).1": null, "Probe separation for Electrical conductivity (microns)": null, "Probe separation for Ampacity (microns)": "Not Reported/ Can not calculate", "Notes on ampacity": null, "Substrate for ampacity (Yes/No)": null, "Notes on substrate ": null, "Log (Jmax in Air (A/m2))": null, "Log (Jmax in Vacuum(A/m2))": null, "Bulk fibre diameter (nm)": null, "Log (Bulk fibre diameter (nm))": null, "Effective diameter for ampacity (nm)": "Not Reported/ Can not calculate", "Log (Effective diameter for ampacity (nm))": null, "Notes on diameter": null, "Category 2": "Other Carbon", "Diameter Regime": "Not reported/Can not calculate", "Log (Probe separation for ampacity (microns))": "Not reported/Can not calculate", "Probe separation regime": "Not reported/Can not calculate"}
needs_review |  |  |  |  | GIC 1972 | other_carbon_comparator | fiber_yarn |  |  | doped_or_intercalated;Doped | alignment: Not Reported/ Can not calculate |  |  |  |  | Bulmer/James meta-analysis supporting workbook, Main sheet |  |  |  | check_duplicate_or_multi_sample_group | rec_c86468d6287e | 20210409_Metaanalysis_database.xlsx | Main | 16 | 1972_Electrical Anisotropy of Synthetic Metals Based on Graphite | GIC 1972 | other_carbon_comparator | fiber_yarn |  |  | doped_or_intercalated;Doped | context_comparator | peer_reviewed_meta_analysis_record | secondary_meta_analysis_with_original_doi | Peer-reviewed meta-analysis workbook row with original DOI resolved by Crossref/OpenAlex; not re-extracted from the primary paper in this pipeline. | 10.1098/rspa.1972.0046 | 10.1098/rspa.1972.0046 |  | verified_crossref_openalex | Electrical anisotropy of synthetic metals based on graphite | Alfred Rene Jean Paul Ubbelohde | Alfred Rene Jean Paul Ubbelohde | Proceedings of the Royal Society of London. A. Mathematical and Physical Sciences | 1972 | 1972-04-04 | 327, 1570, 289-303 | 10.1098/rspa.1972.0046 | 3 |  | 0 | [23 empty] | 22.3539 | 22353900 | [11 empty] | alignment: Not Reported/ Can not calculate |  |  | Bulmer/James meta-analysis supporting workbook, Main sheet | 10.1002/adma.202008432 | A Meta-Analysis of Conductive and Strong Carbon Nanotube Materials | John S. Bulmer et al. | Advanced Materials | 2021 | 1972_Electrical Anisotropy of Synthetic Metals Based on Graphite | accepted | 1 |  |  | Bulmer/James CNT meta-analysis supporting workbook | peer_reviewed_meta_analysis_workbook | 10.1098/rspa.1972.0046 | Original DOI resolved from James/Bulmer workbook reference: 10.1098/rspa.1972.0046; compiled data source DOI: 10.1002/adma.202008432 | 4 | GIC |  | Electrical anisotropy of synthetic metals based on graphite |  | Proceedings of the Royal Society of London. A. Mathematical and Physical Sciences | 1972 |  |  |  | secondary_public_candidate | needs_primary_value_crosscheck | James_Bulmer_meta_analysis_workbook | 3 | {"Category": "GIC", "Conductivity (MSm-1)": 22.3539, "Density (g cm-3)": "Not Reported/ Can not calculate", "Specific Conductivity (kS m2/kg)": "Not Reported/ Can not calculate", "Electrical Anisotropy": 336802.45068, "Alignment figure of merit": "Not Reported/ Can not calculate", "Alignment method": "Not Reported/ Can not calculate", "Alignment FWHM": "Not Reported/ Can not calculate", "FWHM type": "Not Reported/ Can not calculate", "Raman G:D": "Not Reported/ Can not calculate", "Raman wavelength": "Not Reported/ Can not calculate", "(10^-12)*G:D λ^4": null, "Doped or Acid Exposure (Yes/ No)": "Yes", "Tensile Strength (MPa)": "Not Reported/ Can not calculate", "Specific Strength (N/Tex)": "Not Reported/ Can not calculate", "Young's Modulus (GPa)": "Not Reported/ Can not calculate", "Unnamed: 16": null, "Uber Parameter": "Not Reported/ Can not calculate", "Specific Uber Parameter": "Not Reported/ Can not calculate", "CNT Diameter (nm)": "Not Reported/ Can not calculate", "Plottable CNT Diameter (nm)": "Not Reported/ Can not calculate", "Date Entered and Checked ": 20210320, "Notes": null, "Year": 1972, "Production Process": null, "Post Process": "Doped", "Intentionally added intercalation dope": "Br2", "Host Conductivity (MSm-1)": 2.69, "Sorted Status": "Not Reported/ Can not calculate", "Bulk Fiber Diameter (microns)": "Not Reported/ Can not calculate", "G Peak Position (cm-1)": "Not Reported/ Can not calculate", "Thermal Conductivity (W/(m K))": "Not Reported/ Can not calculate", "T Star (K)": "Not Reported/ Can not calculate", "R value at lowest temp": "Not Reported/ Can not calculate", "R value at 4.2 K": "Not Reported/ Can not calculate", "R value at 10 K": "Not Reported/ Can not calculate", "R value at 77 K": "Not Reported/ Can not calculate", "R value at 300 K": "Not Reported/ Can not calculate", "R(300K)/R(4.2K)": null, "R(300K)/R(10K)": null, "Reference": "1972_Electrical Anisotropy of Synthetic Metals Based on Graphite", "Unnamed: 41": null, "Unnamed: 42": null, "Unnamed: 43": null, "Unnamed: 44": null, "Unnamed: 45": 3, "Log Conductivity": 1.3493533037865189, "Log Density": null, "Log Specific Conductivity": null, "Log Tensile Strength": null, "Log Specific Strength": null, "Log Youngs Modulus": null, "Log Raman G:D Ratio": null, "Log Raman (10^-12)*G:D λ^4": null, "Log CNT Diameter": null, "Log Fiber Diameter": null, "Log Thermal Conductivity": null, "Log (R(300K)/R(4.2))": null, "Log (R(300K)/R(10))": null, "Log Host Conductivity ": 0.42975228000240795, "Log Thermal Conductivity ": null, "Ampacity Measurement Config": null, "Medium 1": null, "Substrate": null, "Absolute I max (mA)": null, "Absolute J max (A/m2)": null, "Specific J max (mA/tex)": null, "Absolute J failure (A/m2": null, "Specific J failure (mA/tex)": null, "Breakdown Temp (oC)": null, "Medium 2": null, "Substrate 2": null, "Absolute I max (mA).1": null, "Absolute J max (A/m2).1": null, "Specific J max (mA/tex).1": null, "Absolute J failure (A/m2.1": null, "Specific J failure (mA/tex).1": null, "Probe separation for Electrical conductivity (microns)": null, "Probe separation for Ampacity (microns)": "Not Reported/ Can not calculate", "Notes on ampacity": null, "Substrate for ampacity (Yes/No)": null, "Notes on substrate ": null, "Log (Jmax in Air (A/m2))": null, "Log (Jmax in Vacuum(A/m2))": null, "Bulk fibre diameter (nm)": null, "Log (Bulk fibre diameter (nm))": null, "Effective diameter for ampacity (nm)": "Not Reported/ Can not calculate", "Log (Effective diameter for ampacity (nm))": null, "Notes on diameter": null, "Category 2": "Other Carbon", "Diameter Regime": "Not reported/Can not calculate", "Log (Probe separation for ampacity (microns))": "Not reported/Can not calculate", "Probe separation regime": "Not reported/Can not calculate"}
needs_review |  |  |  |  | GIC 1972 | other_carbon_comparator | fiber_yarn |  |  | doped_or_intercalated;Doped | alignment: Not Reported/ Can not calculate |  |  |  |  | Bulmer/James meta-analysis supporting workbook, Main sheet |  |  |  | check_duplicate_or_multi_sample_group | rec_ff8c1a7efda8 | 20210409_Metaanalysis_database.xlsx | Main | 17 | 1972_Electrical Anisotropy of Synthetic Metals Based on Graphite | GIC 1972 | other_carbon_comparator | fiber_yarn |  |  | doped_or_intercalated;Doped | context_comparator | peer_reviewed_meta_analysis_record | secondary_meta_analysis_with_original_doi | Peer-reviewed meta-analysis workbook row with original DOI resolved by Crossref/OpenAlex; not re-extracted from the primary paper in this pipeline. | 10.1098/rspa.1972.0046 | 10.1098/rspa.1972.0046 |  | verified_crossref_openalex | Electrical anisotropy of synthetic metals based on graphite | Alfred Rene Jean Paul Ubbelohde | Alfred Rene Jean Paul Ubbelohde | Proceedings of the Royal Society of London. A. Mathematical and Physical Sciences | 1972 | 1972-04-04 | 327, 1570, 289-303 | 10.1098/rspa.1972.0046 | 3 |  | 0 | [23 empty] | 10.9483 | 10948300 | [11 empty] | alignment: Not Reported/ Can not calculate |  |  | Bulmer/James meta-analysis supporting workbook, Main sheet | 10.1002/adma.202008432 | A Meta-Analysis of Conductive and Strong Carbon Nanotube Materials | John S. Bulmer et al. | Advanced Materials | 2021 | 1972_Electrical Anisotropy of Synthetic Metals Based on Graphite | accepted | 1 |  |  | Bulmer/James CNT meta-analysis supporting workbook | peer_reviewed_meta_analysis_workbook | 10.1098/rspa.1972.0046 | Original DOI resolved from James/Bulmer workbook reference: 10.1098/rspa.1972.0046; compiled data source DOI: 10.1002/adma.202008432 | 4 | GIC |  | Electrical anisotropy of synthetic metals based on graphite |  | Proceedings of the Royal Society of London. A. Mathematical and Physical Sciences | 1972 |  |  |  | secondary_public_candidate | needs_primary_value_crosscheck | James_Bulmer_meta_analysis_workbook | 3 | {"Category": "GIC", "Conductivity (MSm-1)": 10.9483, "Density (g cm-3)": "Not Reported/ Can not calculate", "Specific Conductivity (kS m2/kg)": "Not Reported/ Can not calculate", "Electrical Anisotropy": 68.80284527100001, "Alignment figure of merit": "Not Reported/ Can not calculate", "Alignment method": "Not Reported/ Can not calculate", "Alignment FWHM": "Not Reported/ Can not calculate", "FWHM type": "Not Reported/ Can not calculate", "Raman G:D": "Not Reported/ Can not calculate", "Raman wavelength": "Not Reported/ Can not calculate", "(10^-12)*G:D λ^4": null, "Doped or Acid Exposure (Yes/ No)": "Yes", "Tensile Strength (MPa)": "Not Reported/ Can not calculate", "Specific Strength (N/Tex)": "Not Reported/ Can not calculate", "Young's Modulus (GPa)": "Not Reported/ Can not calculate", "Unnamed: 16": null, "Uber Parameter": "Not Reported/ Can not calculate", "Specific Uber Parameter": "Not Reported/ Can not calculate", "CNT Diameter (nm)": "Not Reported/ Can not calculate", "Plottable CNT Diameter (nm)": "Not Reported/ Can not calculate", "Date Entered and Checked ": 20210320, "Notes": null, "Year": 1972, "Production Process": null, "Post Process": "Doped", "Intentionally added intercalation dope": "K", "Host Conductivity (MSm-1)": 2.69, "Sorted Status": "Not Reported/ Can not calculate", "Bulk Fiber Diameter (microns)": "Not Reported/ Can not calculate", "G Peak Position (cm-1)": "Not Reported/ Can not calculate", "Thermal Conductivity (W/(m K))": "Not Reported/ Can not calculate", "T Star (K)": "Not Reported/ Can not calculate", "R value at lowest temp": "Not Reported/ Can not calculate", "R value at 4.2 K": "Not Reported/ Can not calculate", "R value at 10 K": null, "R value at 77 K": "Not Reported/ Can not calculate", "R value at 300 K": "Not Reported/ Can not calculate", "R(300K)/R(4.2K)": null, "R(300K)/R(10K)": null, "Reference": "1972_Electrical Anisotropy of Synthetic Metals Based on Graphite", "Unnamed: 41": null, "Unnamed: 42": null, "Unnamed: 43": null, "Unnamed: 44": null, "Unnamed: 45": 3, "Log Conductivity": 1.039346689227628, "Log Density": null, "Log Specific Conductivity": null, "Log Tensile Strength": null, "Log Specific Strength": null, "Log Youngs Modulus": null, "Log Raman G:D Ratio": null, "Log Raman (10^-12)*G:D λ^4": null, "Log CNT Diameter": null, "Log Fiber Diameter": null, "Log Thermal Conductivity": null, "Log (R(300K)/R(4.2))": null, "Log (R(300K)/R(10))": null, "Log Host Conductivity ": 0.42975228000240795, "Log Thermal Conductivity ": null, "Ampacity Measurement Config": null, "Medium 1": null, "Substrate": null, "Absolute I max (mA)": null, "Absolute J max (A/m2)": null, "Specific J max (mA/tex)": null, "Absolute J failure (A/m2": null, "Specific J failure (mA/tex)": null, "Breakdown Temp (oC)": null, "Medium 2": null, "Substrate 2": null, "Absolute I max (mA).1": null, "Absolute J max (A/m2).1": null, "Specific J max (mA/tex).1": null, "Absolute J failure (A/m2.1": null, "Specific J failure (mA/tex).1": null, "Probe separation for Electrical conductivity (microns)": null, "Probe separation for Ampacity (microns)": "Not Reported/ Can not calculate", "Notes on ampacity": null, "Substrate for ampacity (Yes/No)": null, "Notes on substrate ": null, "Log (Jmax in Air (A/m2))": null, "Log (Jmax in Vacuum(A/m2))": null, "Bulk fibre diameter (nm)": null, "Log (Bulk fibre diameter (nm))": null, "Effective diameter for ampacity (nm)": "Not Reported/ Can not calculate", "Log (Effective diameter for ampacity (nm))": null, "Notes on diameter": null, "Category 2": "Other Carbon", "Diameter Regime": "Not reported/Can not calculate", "Log (Probe separation for ampacity (microns))": "Not reported/Can not calculate", "Probe separation regime": "Not reported/Can not calculate"}
needs_review |  |  |  |  | AsF5 | other_carbon_comparator | fiber_yarn |  |  | doped_or_intercalated;Doped | alignment: Not Reported/ Can not calculate |  |  |  |  | Bulmer/James meta-analysis supporting workbook, Main sheet |  |  |  | ready_for_manual_review | rec_7c7dc9fa186d | 20210409_Metaanalysis_database.xlsx | Main | 18 | 1977 ROOM TEMPERATURE ELECTRICAL CONDUCTIVITY OF A HIGHLY TWO DIMENSIONAL SYNTHETIC METAL: AsF 5_GRAPHITE | AsF5 | other_carbon_comparator | fiber_yarn |  |  | doped_or_intercalated;Doped | context_comparator | peer_reviewed_meta_analysis_record | secondary_meta_analysis_with_original_doi | Peer-reviewed meta-analysis workbook row with original DOI resolved by Crossref/OpenAlex; not re-extracted from the primary paper in this pipeline. | 10.1016/0038-1098(77)90985-1 | 10.1016/0038-1098(77)90985-1 |  | verified_crossref_openalex | Room temperature electrical conductivity of a highly two dimensional synthetic metal: AsF5-graphite | G.M.T. Foley et al. | G.M.T. Foley; C. Zeller; E.R. Falardeau; F.L. Vogel | Solid State Communications | 1977 | 1977-11-01 | 24, 5, 371-375 | 10.1016/0038-1098(77)90985-1 | 1 |  | 0 | [23 empty] | 63 | 63000000 | [11 empty] | alignment: Not Reported/ Can not calculate |  |  | Bulmer/James meta-analysis supporting workbook, Main sheet | 10.1002/adma.202008432 | A Meta-Analysis of Conductive and Strong Carbon Nanotube Materials | John S. Bulmer et al. | Advanced Materials | 2021 | 1977 ROOM TEMPERATURE ELECTRICAL CONDUCTIVITY OF A HIGHLY TWO DIMENSIONAL SYNTHETIC METAL: AsF 5_GRAPHITE | accepted | 1 |  |  | Bulmer/James CNT meta-analysis supporting workbook | peer_reviewed_meta_analysis_workbook | 10.1016/0038-1098(77)90985-1 | Original DOI resolved from James/Bulmer workbook reference: 10.1016/0038-1098(77)90985-1; compiled data source DOI: 10.1002/adma.202008432 | 4 | GIC |  | Room temperature electrical conductivity of a highly two dimensional synthetic metal: AsF5-graphite |  | Solid State Communications | 1977 |  |  |  | secondary_public_candidate | needs_primary_value_crosscheck | James_Bulmer_meta_analysis_workbook | 3 | {"Category": "GIC", "Conductivity (MSm-1)": 63, "Density (g cm-3)": "Not Reported/ Can not calculate", "Specific Conductivity (kS m2/kg)": "Not Reported/ Can not calculate", "Electrical Anisotropy": 1000000, "Alignment figure of merit": "Not Reported/ Can not calculate", "Alignment method": "Not Reported/ Can not calculate", "Alignment FWHM": "Not Reported/ Can not calculate", "FWHM type": "Not Reported/ Can not calculate", "Raman G:D": "Not Reported/ Can not calculate", "Raman wavelength": "Not Reported/ Can not calculate", "(10^-12)*G:D λ^4": null, "Doped or Acid Exposure (Yes/ No)": "Yes", "Tensile Strength (MPa)": "Not Reported/ Can not calculate", "Specific Strength (N/Tex)": "Not Reported/ Can not calculate", "Young's Modulus (GPa)": "Not Reported/ Can not calculate", "Unnamed: 16": null, "Uber Parameter": "Not Reported/ Can not calculate", "Specific Uber Parameter": "Not Reported/ Can not calculate", "CNT Diameter (nm)": "Not Reported/ Can not calculate", "Plottable CNT Diameter (nm)": "Not Reported/ Can not calculate", "Date Entered and Checked ": 20200101, "Notes": "AsF5", "Year": 1977, "Production Process": "Graphite", "Post Process": "Doped", "Intentionally added intercalation dope": "AsF5", "Host Conductivity (MSm-1)": "Not Reported/ Can not calculate", "Sorted Status": "Not Reported/ Can not calculate", "Bulk Fiber Diameter (microns)": "Not Reported/ Can not calculate", "G Peak Position (cm-1)": "Not Reported/ Can not calculate", "Thermal Conductivity (W/(m K))": "Not Reported/ Can not calculate", "T Star (K)": "Not Reported/ Can not calculate", "R value at lowest temp": "Not Reported/ Can not calculate", "R value at 4.2 K": "Not Reported/ Can not calculate", "R value at 10 K": "Not Reported/ Can not calculate", "R value at 77 K": "Not Reported/ Can not calculate", "R value at 300 K": "Not Reported/ Can not calculate", "R(300K)/R(4.2K)": null, "R(300K)/R(10K)": null, "Reference": "1977 ROOM TEMPERATURE ELECTRICAL CONDUCTIVITY OF A HIGHLY TWO DIMENSIONAL SYNTHETIC METAL: AsF\n5_GRAPHITE", "Unnamed: 41": null, "Unnamed: 42": null, "Unnamed: 43": null, "Unnamed: 44": null, "Unnamed: 45": 1, "Log Conductivity": 1.7993405494535817, "Log Density": null, "Log Specific Conductivity": null, "Log Tensile Strength": null, "Log Specific Strength": null, "Log Youngs Modulus": null, "Log Raman G:D Ratio": null, "Log Raman (10^-12)*G:D λ^4": null, "Log CNT Diameter": null, "Log Fiber Diameter": null, "Log Thermal Conductivity": null, "Log (R(300K)/R(4.2))": null, "Log (R(300K)/R(10))": null, "Log Host Conductivity ": null, "Log Thermal Conductivity ": null, "Ampacity Measurement Config": null, "Medium 1": null, "Substrate": null, "Absolute I max (mA)": null, "Absolute J max (A/m2)": null, "Specific J max (mA/tex)": null, "Absolute J failure (A/m2": null, "Specific J failure (mA/tex)": null, "Breakdown Temp (oC)": null, "Medium 2": null, "Substrate 2": null, "Absolute I max (mA).1": null, "Absolute J max (A/m2).1": null, "Specific J max (mA/tex).1": null, "Absolute J failure (A/m2.1": null, "Specific J failure (mA/tex).1": null, "Probe separation for Electrical conductivity (microns)": null, "Probe separation for Ampacity (microns)": "Not Reported/ Can not calculate", "Notes on ampacity": null, "Substrate for ampacity (Yes/No)": "Not Reported/ Can not calculate", "Notes on substrate ": null, "Log (Jmax in Air (A/m2))": "Not Reported/ Can not calculate", "Log (Jmax in Vacuum(A/m2))": "Not Reported/ Can not calculate", "Bulk fibre diameter (nm)": "Not Reported/ Can not calculate", "Log (Bulk fibre diameter (nm))": "Not Reported/ Can not calculate", "Effective diameter for ampacity (nm)": "Not Reported/ Can not calculate", "Log (Effective diameter for ampacity (nm))": null, "Notes on diameter": null, "Category 2": "Other Carbon", "Diameter Regime": "Not reported/Can not calculate", "Log (Probe separation for ampacity (microns))": "Not reported/Can not calculate", "Probe separation regime": "Not reported/Can not calculate"}
needs_review |  |  |  |  | SbF5 | other_carbon_comparator | fiber_yarn |  |  | doped_or_intercalated;acid_exposed;Doped | alignment: Not Reported/ Can not calculate |  |  |  |  | Bulmer/James meta-analysis supporting workbook, Main sheet |  |  |  | ready_for_manual_review | rec_33d8ffc993bd | 20210409_Metaanalysis_database.xlsx | Main | 19 | 1977 The electrical conductivity of graphite intercalated with superacid fluorides: experiments with antimony pentafluoride | SbF5 | other_carbon_comparator | fiber_yarn |  |  | doped_or_intercalated;acid_exposed;Doped | context_comparator | peer_reviewed_meta_analysis_record | secondary_meta_analysis_with_original_doi | Peer-reviewed meta-analysis workbook row with original DOI resolved by Crossref/OpenAlex; not re-extracted from the primary paper in this pipeline. | 10.1007/bf00540981 | 10.1007/bf00540981 |  | verified_crossref_openalex | The electrical conductivity of graphite intercalated with superacid fluorides: experiments with antimony pentafluoride | F. Lincoln Vogel | F. Lincoln Vogel | Journal of Materials Science | 1977 | 1977-05-01 | 12, 5, 982-986 | 10.1007/bf00540981 | 1 |  | 0 | [23 empty] | 100 | 100000000 | [11 empty] | alignment: Not Reported/ Can not calculate |  |  | Bulmer/James meta-analysis supporting workbook, Main sheet | 10.1002/adma.202008432 | A Meta-Analysis of Conductive and Strong Carbon Nanotube Materials | John S. Bulmer et al. | Advanced Materials | 2021 | 1977 The electrical conductivity of graphite intercalated with superacid fluorides: experiments with antimony pentafluoride | accepted | 1 |  |  | Bulmer/James CNT meta-analysis supporting workbook | peer_reviewed_meta_analysis_workbook | 10.1007/bf00540981 | Original DOI resolved from James/Bulmer workbook reference: 10.1007/bf00540981; compiled data source DOI: 10.1002/adma.202008432 | 4 | GIC |  | The electrical conductivity of graphite intercalated with superacid fluorides: experiments with antimony pentafluoride |  | Journal of Materials Science | 1977 |  |  |  | secondary_public_candidate | needs_primary_value_crosscheck | James_Bulmer_meta_analysis_workbook | 3 | {"Category": "GIC", "Conductivity (MSm-1)": 100, "Density (g cm-3)": "Not Reported/ Can not calculate", "Specific Conductivity (kS m2/kg)": "Not Reported/ Can not calculate", "Electrical Anisotropy": "Not Reported/ Can not calculate", "Alignment figure of merit": "Not Reported/ Can not calculate", "Alignment method": "Not Reported/ Can not calculate", "Alignment FWHM": "Not Reported/ Can not calculate", "FWHM type": "Not Reported/ Can not calculate", "Raman G:D": "Not Reported/ Can not calculate", "Raman wavelength": "Not Reported/ Can not calculate", "(10^-12)*G:D λ^4": null, "Doped or Acid Exposure (Yes/ No)": "Yes", "Tensile Strength (MPa)": "Not Reported/ Can not calculate", "Specific Strength (N/Tex)": "Not Reported/ Can not calculate", "Young's Modulus (GPa)": "Not Reported/ Can not calculate", "Unnamed: 16": null, "Uber Parameter": "Not Reported/ Can not calculate", "Specific Uber Parameter": "Not Reported/ Can not calculate", "CNT Diameter (nm)": "Not Reported/ Can not calculate", "Plottable CNT Diameter (nm)": "Not Reported/ Can not calculate", "Date Entered and Checked ": 20200101, "Notes": "SbF5", "Year": 1977, "Production Process": "Graphite wire extrusion", "Post Process": "Doped", "Intentionally added intercalation dope": "SbF5", "Host Conductivity (MSm-1)": "Not Reported/ Can not calculate", "Sorted Status": "Not Reported/ Can not calculate", "Bulk Fiber Diameter (microns)": "Not Reported/ Can not calculate", "G Peak Position (cm-1)": "Not Reported/ Can not calculate", "Thermal Conductivity (W/(m K))": "Not Reported/ Can not calculate", "T Star (K)": "Not Reported/ Can not calculate", "R value at lowest temp": "Not Reported/ Can not calculate", "R value at 4.2 K": "Not Reported/ Can not calculate", "R value at 10 K": "Not Reported/ Can not calculate", "R value at 77 K": "Not Reported/ Can not calculate", "R value at 300 K": "Not Reported/ Can not calculate", "R(300K)/R(4.2K)": null, "R(300K)/R(10K)": null, "Reference": "1977 The electrical conductivity of graphite intercalated with superacid fluorides: experiments with antimony pentafluoride", "Unnamed: 41": null, "Unnamed: 42": null, "Unnamed: 43": null, "Unnamed: 44": null, "Unnamed: 45": 1, "Log Conductivity": 2, "Log Density": null, "Log Specific Conductivity": null, "Log Tensile Strength": null, "Log Specific Strength": null, "Log Youngs Modulus": null, "Log Raman G:D Ratio": null, "Log Raman (10^-12)*G:D λ^4": null, "Log CNT Diameter": null, "Log Fiber Diameter": null, "Log Thermal Conductivity": null, "Log (R(300K)/R(4.2))": null, "Log (R(300K)/R(10))": null, "Log Host Conductivity ": null, "Log Thermal Conductivity ": null, "Ampacity Measurement Config": null, "Medium 1": null, "Substrate": null, "Absolute I max (mA)": null, "Absolute J max (A/m2)": null, "Specific J max (mA/tex)": null, "Absolute J failure (A/m2": null, "Specific J failure (mA/tex)": null, "Breakdown Temp (oC)": null, "Medium 2": null, "Substrate 2": null, "Absolute I max (mA).1": null, "Absolute J max (A/m2).1": null, "Specific J max (mA/tex).1": null, "Absolute J failure (A/m2.1": null, "Specific J failure (mA/tex).1": null, "Probe separation for Electrical conductivity (microns)": null, "Probe separation for Ampacity (microns)": "Not Reported/ Can not calculate", "Notes on ampacity": null, "Substrate for ampacity (Yes/No)": "Not Reported/ Can not calculate", "Notes on substrate ": null, "Log (Jmax in Air (A/m2))": "Not Reported/ Can not calculate", "Log (Jmax in Vacuum(A/m2))": "Not Reported/ Can not calculate", "Bulk fibre diameter (nm)": "Not Reported/ Can not calculate", "Log (Bulk fibre diameter (nm))": "Not Reported/ Can not calculate", "Effective diameter for ampacity (nm)": "Not Reported/ Can not calculate", "Log (Effective diameter for ampacity (nm))": null, "Notes on diameter": null, "Category 2": "Other Carbon", "Diameter Regime": "Not reported/Can not calculate", "Log (Probe separation for ampacity (microns))": "Not reported/Can not calculate", "Probe separation regime": "Not reported/Can not calculate"}
needs_review |  |  |  |  | HOPG | other_carbon_comparator | fiber_yarn |  |  | doped_or_intercalated;acid_exposed;Doped | alignment: Not Reported/ Can not calculate |  |  |  |  | Bulmer/James meta-analysis supporting workbook, Main sheet |  |  |  | ready_for_manual_review | rec_4e0f7ff3b136 | 20210409_Metaanalysis_database.xlsx | Main | 20 | 1977_High Electrical Conductivity in Graphite Intercalated with Acid Fluorides | HOPG | other_carbon_comparator | fiber_yarn |  |  | doped_or_intercalated;acid_exposed;Doped | context_comparator | peer_reviewed_meta_analysis_record | secondary_meta_analysis_with_original_doi | Peer-reviewed meta-analysis workbook row with original DOI resolved by Crossref/OpenAlex; not re-extracted from the primary paper in this pipeline. | 10.1016/0025-5416(77)90043-x | 10.1016/0025-5416(77)90043-x |  | verified_crossref_openalex | High electrical conductivity in graphite intercalated with acid fluorides | F.L Vogel et al. | F.L Vogel; G.M.T Foley; C Zeller; E.R Falardeau; J Gan | Materials Science and Engineering | 1977 | 1977-12-01 | 31, 261-265 | 10.1016/0025-5416(77)90043-x | 1 |  | 0 | [23 empty] | 63 | 63000000 | [11 empty] | alignment: Not Reported/ Can not calculate |  |  | Bulmer/James meta-analysis supporting workbook, Main sheet | 10.1002/adma.202008432 | A Meta-Analysis of Conductive and Strong Carbon Nanotube Materials | John S. Bulmer et al. | Advanced Materials | 2021 | 1977_High Electrical Conductivity in Graphite Intercalated with Acid Fluorides | accepted | 1 |  |  | Bulmer/James CNT meta-analysis supporting workbook | peer_reviewed_meta_analysis_workbook | 10.1016/0025-5416(77)90043-x | Original DOI resolved from James/Bulmer workbook reference: 10.1016/0025-5416(77)90043-x; compiled data source DOI: 10.1002/adma.202008432 | 4 | GIC |  | High electrical conductivity in graphite intercalated with acid fluorides |  | Materials Science and Engineering | 1977 |  |  |  | secondary_public_candidate | needs_primary_value_crosscheck | James_Bulmer_meta_analysis_workbook | 3 | {"Category": "GIC", "Conductivity (MSm-1)": 63, "Density (g cm-3)": "Not Reported/ Can not calculate", "Specific Conductivity (kS m2/kg)": "Not Reported/ Can not calculate", "Electrical Anisotropy": "Not Reported/ Can not calculate", "Alignment figure of merit": "Not Reported/ Can not calculate", "Alignment method": "Not Reported/ Can not calculate", "Alignment FWHM": "Not Reported/ Can not calculate", "FWHM type": "Not Reported/ Can not calculate", "Raman G:D": "Not Reported/ Can not calculate", "Raman wavelength": "Not Reported/ Can not calculate", "(10^-12)*G:D λ^4": null, "Doped or Acid Exposure (Yes/ No)": "Yes", "Tensile Strength (MPa)": "Not Reported/ Can not calculate", "Specific Strength (N/Tex)": "Not Reported/ Can not calculate", "Young's Modulus (GPa)": "Not Reported/ Can not calculate", "Unnamed: 16": null, "Uber Parameter": "Not Reported/ Can not calculate", "Specific Uber Parameter": "Not Reported/ Can not calculate", "CNT Diameter (nm)": "Not Reported/ Can not calculate", "Plottable CNT Diameter (nm)": "Not Reported/ Can not calculate", "Date Entered and Checked ": 20210319, "Notes": "HOPG", "Year": 1977, "Production Process": null, "Post Process": "Doped", "Intentionally added intercalation dope": "AsF5", "Host Conductivity (MSm-1)": 2.6, "Sorted Status": "Not Reported/ Can not calculate", "Bulk Fiber Diameter (microns)": "Not Reported/ Can not calculate", "G Peak Position (cm-1)": "Not Reported/ Can not calculate", "Thermal Conductivity (W/(m K))": "Not Reported/ Can not calculate", "T Star (K)": "Not Reported/ Can not calculate", "R value at lowest temp": "Not Reported/ Can not calculate", "R value at 4.2 K": "Not Reported/ Can not calculate", "R value at 10 K": "Not Reported/ Can not calculate", "R value at 77 K": "Not Reported/ Can not calculate", "R value at 300 K": "Not Reported/ Can not calculate", "R(300K)/R(4.2K)": null, "R(300K)/R(10K)": null, "Reference": "1977_High Electrical Conductivity in Graphite Intercalated with Acid Fluorides ", "Unnamed: 41": null, "Unnamed: 42": null, "Unnamed: 43": null, "Unnamed: 44": null, "Unnamed: 45": 1, "Log Conductivity": 1.7993405494535817, "Log Density": null, "Log Specific Conductivity": null, "Log Tensile Strength": null, "Log Specific Strength": null, "Log Youngs Modulus": null, "Log Raman G:D Ratio": null, "Log Raman (10^-12)*G:D λ^4": null, "Log CNT Diameter": null, "Log Fiber Diameter": null, "Log Thermal Conductivity": null, "Log (R(300K)/R(4.2))": null, "Log (R(300K)/R(10))": null, "Log Host Conductivity ": 0.414973347970818, "Log Thermal Conductivity ": null, "Ampacity Measurement Config": null, "Medium 1": null, "Substrate": null, "Absolute I max (mA)": null, "Absolute J max (A/m2)": null, "Specific J max (mA/tex)": null, "Absolute J failure (A/m2": null, "Specific J failure (mA/tex)": null, "Breakdown Temp (oC)": null, "Medium 2": null, "Substrate 2": null, "Absolute I max (mA).1": null, "Absolute J max (A/m2).1": null, "Specific J max (mA/tex).1": null, "Absolute J failure (A/m2.1": null, "Specific J failure (mA/tex).1": null, "Probe separation for Electrical conductivity (microns)": null, "Probe separation for Ampacity (microns)": "Not Reported/ Can not calculate", "Notes on ampacity": null, "Substrate for ampacity (Yes/No)": null, "Notes on substrate ": null, "Log (Jmax in Air (A/m2))": null, "Log (Jmax in Vacuum(A/m2))": null, "Bulk fibre diameter (nm)": null, "Log (Bulk fibre diameter (nm))": null, "Effective diameter for ampacity (nm)": "Not Reported/ Can not calculate", "Log (Effective diameter for ampacity (nm))": null, "Notes on diameter": null, "Category 2": "Other Carbon", "Diameter Regime": "Not reported/Can not calculate", "Log (Probe separation for ampacity (microns))": "Not reported/Can not calculate", "Probe separation regime": "Not reported/Can not calculate"}
needs_review |  |  |  |  | Nitric Acid Doped | other_carbon_comparator | fiber_yarn |  |  | doped_or_intercalated;acid_exposed;Not Reported/ Can not calculate | alignment: Not Reported/ Can not calculate |  |  |  |  | Bulmer/James meta-analysis supporting workbook, Main sheet |  |  |  | ready_for_manual_review | rec_09a1b981d6a9 | 20210409_Metaanalysis_database.xlsx | Main | 21 | 1980 PREPARATION AND ELECTRONIC PROPERTIES OF INTERCALATION COMPOUNDS OF GRAPHITE FIBERS | Nitric Acid Doped | other_carbon_comparator | fiber_yarn |  |  | doped_or_intercalated;acid_exposed;Not Reported/ Can not calculate | context_comparator | peer_reviewed_meta_analysis_record | secondary_meta_analysis_with_original_doi | Peer-reviewed meta-analysis workbook row with original DOI resolved by Crossref/OpenAlex; not re-extracted from the primary paper in this pipeline. | 10.1016/0379-6779(81)90006-0 | 10.1016/0379-6779(81)90006-0 |  | verified_crossref_openalex | Preparation and electronic properties of intercalation compounds of graphite fibers | Morinobu Endo et al. | Morinobu Endo; Tsuneo Koyama; Michio Inagaki | Synthetic Metals | 1981 | 1981-04-01 | 3, 3-4, 177-186 | 10.1016/0379-6779(81)90006-0 | 1 |  | 0 | [10 empty] | 2.224 | 2.224 | 2224000000 | raw_value_as_GPa |  |  | 294 | 294000000000 | [5 empty] | 9.090909 | 9090909.1 | [11 empty] | alignment: Not Reported/ Can not calculate |  |  | Bulmer/James meta-analysis supporting workbook, Main sheet | 10.1002/adma.202008432 | A Meta-Analysis of Conductive and Strong Carbon Nanotube Materials | John S. Bulmer et al. | Advanced Materials | 2021 | 1980 PREPARATION AND ELECTRONIC PROPERTIES OF INTERCALATION COMPOUNDS OF GRAPHITE FIBERS | accepted | 1 |  |  | Bulmer/James CNT meta-analysis supporting workbook | peer_reviewed_meta_analysis_workbook | 10.1016/0379-6779(81)90006-0 | Original DOI resolved from James/Bulmer workbook reference: 10.1016/0379-6779(81)90006-0; compiled data source DOI: 10.1002/adma.202008432 | 4 | GIC |  | Preparation and electronic properties of intercalation compounds of graphite fibers |  | Synthetic Metals | 1981 |  |  |  | secondary_public_candidate | needs_primary_value_crosscheck | James_Bulmer_meta_analysis_workbook | 3 | {"Category": "GIC", "Conductivity (MSm-1)": 9.09090909090909, "Density (g cm-3)": "Not Reported/ Can not calculate", "Specific Conductivity (kS m2/kg)": "Not Reported/ Can not calculate", "Electrical Anisotropy": "Not Reported/ Can not calculate", "Alignment figure of merit": "Not Reported/ Can not calculate", "Alignment method": "Not Reported/ Can not calculate", "Alignment FWHM": "Not Reported/ Can not calculate", "FWHM type": "Not Reported/ Can not calculate", "Raman G:D": "Not Reported/ Can not calculate", "Raman wavelength": "Not Reported/ Can not calculate", "(10^-12)*G:D λ^4": null, "Doped or Acid Exposure (Yes/ No)": "Yes", "Tensile Strength (MPa)": 2224, "Specific Strength (N/Tex)": "Not Reported/ Can not calculate", "Young's Modulus (GPa)": 294, "Unnamed: 16": null, "Uber Parameter": 20218.181818181816, "Specific Uber Parameter": "Not Reported/ Can not calculate", "CNT Diameter (nm)": "Not Reported/ Can not calculate", "Plottable CNT Diameter (nm)": "Not Reported/ Can not calculate", "Date Entered and Checked ": 20200518, "Notes": "Nitric Acid Doped", "Year": 1980, "Production Process": "Carbon Fiber", "Post Process": "Not Reported/ Can not calculate", "Intentionally added intercalation dope": "HNO3", "Host Conductivity (MSm-1)": 1.25, "Sorted Status": "Not Reported/ Can not calculate", "Bulk Fiber Diameter (microns)": "Not Reported/ Can not calculate", "G Peak Position (cm-1)": "Not Reported/ Can not calculate", "Thermal Conductivity (W/(m K))": "Not Reported/ Can not calculate", "T Star (K)": "Not Reported/ Can not calculate", "R value at lowest temp": "Not Reported/ Can not calculate", "R value at 4.2 K": "Not Reported/ Can not calculate", "R value at 10 K": "Not Reported/ Can not calculate", "R value at 77 K": "Not Reported/ Can not calculate", "R value at 300 K": "Not Reported/ Can not calculate", "R(300K)/R(4.2K)": null, "R(300K)/R(10K)": null, "Reference": "1980 PREPARATION AND ELECTRONIC PROPERTIES OF INTERCALATION COMPOUNDS OF GRAPHITE FIBERS ", "Unnamed: 41": null, "Unnamed: 42": null, "Unnamed: 43": null, "Unnamed: 44": null, "Unnamed: 45": 1, "Log Conductivity": 0.9586073148417749, "Log Density": null, "Log Specific Conductivity": null, "Log Tensile Strength": 3.34713478291002, "Log Specific Strength": null, "Log Youngs Modulus": 2.4683473304121573, "Log Raman G:D Ratio": null, "Log Raman (10^-12)*G:D λ^4": null, "Log CNT Diameter": null, "Log Fiber Diameter": null, "Log Thermal Conductivity": null, "Log (R(300K)/R(4.2))": null, "Log (R(300K)/R(10))": null, "Log Host Conductivity ": 0.09691001300805642, "Log Thermal Conductivity ": null, "Ampacity Measurement Config": null, "Medium 1": null, "Substrate": null, "Absolute I max (mA)": null, "Absolute J max (A/m2)": null, "Specific J max (mA/tex)": null, "Absolute J failure (A/m2": null, "Specific J failure (mA/tex)": null, "Breakdown Temp (oC)": null, "Medium 2": null, "Substrate 2": null, "Absolute I max (mA).1": null, "Absolute J max (A/m2).1": null, "Specific J max (mA/tex).1": null, "Absolute J failure (A/m2.1": null, "Specific J failure (mA/tex).1": null, "Probe separation for Electrical conductivity (microns)": null, "Probe separation for Ampacity (microns)": "Not Reported/ Can not calculate", "Notes on ampacity": null, "Substrate for ampacity (Yes/No)": "Not Reported/ Can not calculate", "Notes on substrate ": null, "Log (Jmax in Air (A/m2))": "Not Reported/ Can not calculate", "Log (Jmax in Vacuum(A/m2))": "Not Reported/ Can not calculate", "Bulk fibre diameter (nm)": "Not Reported/ Can not calculate", "Log (Bulk fibre diameter (nm))": "Not Reported/ Can not calculate", "Effective diameter for ampacity (nm)": "Not Reported/ Can not calculate", "Log (Effective diameter for ampacity (nm))": null, "Notes on diameter": null, "Category 2": "Other Carbon", "Diameter Regime": "Not reported/Can not calculate", "Log (Probe separation for ampacity (microns))": "Not reported/Can not calculate", "Probe separation regime": "Not reported/Can not calculate"}
needs_review |  |  |  |  | AsF5 R vs T graph | other_carbon_comparator | fiber_yarn |  |  | Not Reported/ Can not calculate | alignment: Not Reported/ Can not calculate |  |  |  |  | Bulmer/James meta-analysis supporting workbook, Main sheet |  |  |  | check_duplicate_or_multi_sample_group | rec_d0c82722a337 | 20210409_Metaanalysis_database.xlsx | Main | 23 | 1981_Intercalation compounds of graphite | AsF5 R vs T graph | other_carbon_comparator | fiber_yarn |  |  | Not Reported/ Can not calculate | context_comparator | peer_reviewed_meta_analysis_record | secondary_meta_analysis_with_original_doi | Peer-reviewed meta-analysis workbook row with original DOI resolved by Crossref/OpenAlex; not re-extracted from the primary paper in this pipeline. | 10.1080/00018738100101367 | 10.1080/00018738100101367 |  | verified_crossref_openalex | Intercalation compounds of graphite | M.S. Dresselhaus et al. | M.S. Dresselhaus; G. Dresselhaus | Advances in Physics | 1981 | 1981-04-01 | 30, 2, 139-326 | 10.1080/00018738100101367 | 13 |  | 0 | [23 empty] | 38.14554 | 38145539.9 | [11 empty] | alignment: Not Reported/ Can not calculate |  |  | Bulmer/James meta-analysis supporting workbook, Main sheet | 10.1002/adma.202008432 | A Meta-Analysis of Conductive and Strong Carbon Nanotube Materials | John S. Bulmer et al. | Advanced Materials | 2021 | 1981_Intercalation compounds of graphite | accepted | 1 |  |  | Bulmer/James CNT meta-analysis supporting workbook | peer_reviewed_meta_analysis_workbook | 10.1080/00018738100101367 | Original DOI resolved from James/Bulmer workbook reference: 10.1080/00018738100101367; compiled data source DOI: 10.1002/adma.202008432 | 4 | GIC |  | Intercalation compounds of graphite |  | Advances In Physics | 1981 |  |  |  | secondary_public_candidate | needs_primary_value_crosscheck | James_Bulmer_meta_analysis_workbook | 3 | {"Category": "GIC", "Conductivity (MSm-1)": 38.14553990610345, "Density (g cm-3)": "Not Reported/ Can not calculate", "Specific Conductivity (kS m2/kg)": "Not Reported/ Can not calculate", "Electrical Anisotropy": "Not Reported/ Can not calculate", "Alignment figure of merit": "Not Reported/ Can not calculate", "Alignment method": "Not Reported/ Can not calculate", "Alignment FWHM": "Not Reported/ Can not calculate", "FWHM type": "Not Reported/ Can not calculate", "Raman G:D": "Not Reported/ Can not calculate", "Raman wavelength": "Not Reported/ Can not calculate", "(10^-12)*G:D λ^4": "Not Reported/ Can not calculate", "Doped or Acid Exposure (Yes/ No)": "Yes", "Tensile Strength (MPa)": "Not Reported/ Can not calculate", "Specific Strength (N/Tex)": "Not Reported/ Can not calculate", "Young's Modulus (GPa)": "Not Reported/ Can not calculate", "Unnamed: 16": null, "Uber Parameter": "Not Reported/ Can not calculate", "Specific Uber Parameter": "Not Reported/ Can not calculate", "CNT Diameter (nm)": "Not Reported/ Can not calculate", "Plottable CNT Diameter (nm)": "Not Reported/ Can not calculate", "Date Entered and Checked ": 20200518, "Notes": "AsF5 R vs T graph", "Year": 1981, "Production Process": "Not Reported/ Can not calculate", "Post Process": "Not Reported/ Can not calculate", "Intentionally added intercalation dope": "AsF5", "Host Conductivity (MSm-1)": "Not Reported/ Can not calculate", "Sorted Status": "Not Reported/ Can not calculate", "Bulk Fiber Diameter (microns)": "Not Reported/ Can not calculate", "G Peak Position (cm-1)": "Not Reported/ Can not calculate", "Thermal Conductivity (W/(m K))": "Not Reported/ Can not calculate", "T Star (K)": "Not Reported/ Can not calculate", "R value at lowest temp": 0.544615384615384, "R value at 4.2 K": 0.544615384615384, "R value at 10 K": 0.544615384615384, "R value at 77 K": 0.77076923076923, "R value at 300 K": 2.62153846153845, "R(300K)/R(4.2K)": 4.813559322033883, "R(300K)/R(10K)": 4.813559322033883, "Reference": "1981_Intercalation compounds of graphite", "Unnamed: 41": null, "Unnamed: 42": null, "Unnamed: 43": null, "Unnamed: 44": null, "Unnamed: 45": 13, "Log Conductivity": 1.581443766212176, "Log Density": null, "Log Specific Conductivity": null, "Log Tensile Strength": null, "Log Specific Strength": null, "Log Youngs Modulus": null, "Log Raman G:D Ratio": null, "Log Raman (10^-12)*G:D λ^4": null, "Log CNT Diameter": null, "Log Fiber Diameter": null, "Log Thermal Conductivity": null, "Log (R(300K)/R(4.2))": 0.6824663284048921, "Log (R(300K)/R(10))": 0.6824663284048921, "Log Host Conductivity ": null, "Log Thermal Conductivity ": null, "Ampacity Measurement Config": null, "Medium 1": null, "Substrate": null, "Absolute I max (mA)": null, "Absolute J max (A/m2)": null, "Specific J max (mA/tex)": null, "Absolute J failure (A/m2": null, "Specific J failure (mA/tex)": null, "Breakdown Temp (oC)": null, "Medium 2": null, "Substrate 2": null, "Absolute I max (mA).1": null, "Absolute J max (A/m2).1": null, "Specific J max (mA/tex).1": null, "Absolute J failure (A/m2.1": null, "Specific J failure (mA/tex).1": null, "Probe separation for Electrical conductivity (microns)": null, "Probe separation for Ampacity (microns)": "Not Reported/ Can not calculate", "Notes on ampacity": null, "Substrate for ampacity (Yes/No)": "Not Reported/ Can not calculate", "Notes on substrate ": null, "Log (Jmax in Air (A/m2))": "Not Reported/ Can not calculate", "Log (Jmax in Vacuum(A/m2))": "Not Reported/ Can not calculate", "Bulk fibre diameter (nm)": "Not Reported/ Can not calculate", "Log (Bulk fibre diameter (nm))": "Not Reported/ Can not calculate", "Effective diameter for ampacity (nm)": "Not Reported/ Can not calculate", "Log (Effective diameter for ampacity (nm))": null, "Notes on diameter": null, "Category 2": "Other Carbon", "Diameter Regime": "Not reported/Can not calculate", "Log (Probe separation for ampacity (microns))": "Not reported/Can not calculate", "Probe separation regime": "Not reported/Can not calculate"}
needs_review |  |  |  |  | Single crystal graphite in AsF5 plot | other_carbon_comparator | fiber_yarn |  |  | Not Reported/ Can not calculate | alignment: Not Reported/ Can not calculate |  |  |  |  | Bulmer/James meta-analysis supporting workbook, Main sheet |  |  |  | check_duplicate_or_multi_sample_group | rec_0ac7a7d10e72 | 20210409_Metaanalysis_database.xlsx | Main | 24 | 1981_Intercalation compounds of graphite | Single crystal graphite in AsF5 plot | other_carbon_comparator | fiber_yarn |  |  | Not Reported/ Can not calculate | context_comparator | peer_reviewed_meta_analysis_record | secondary_meta_analysis_with_original_doi | Peer-reviewed meta-analysis workbook row with original DOI resolved by Crossref/OpenAlex; not re-extracted from the primary paper in this pipeline. | 10.1080/00018738100101367 | 10.1080/00018738100101367 |  | verified_crossref_openalex | Intercalation compounds of graphite | M.S. Dresselhaus et al. | M.S. Dresselhaus; G. Dresselhaus | Advances in Physics | 1981 | 1981-04-01 | 30, 2, 139-326 | 10.1080/00018738100101367 | 13 |  | 0 | [23 empty] | 2.252209 | 2252208.6 | [11 empty] | alignment: Not Reported/ Can not calculate |  |  | Bulmer/James meta-analysis supporting workbook, Main sheet | 10.1002/adma.202008432 | A Meta-Analysis of Conductive and Strong Carbon Nanotube Materials | John S. Bulmer et al. | Advanced Materials | 2021 | 1981_Intercalation compounds of graphite | accepted | 1 |  |  | Bulmer/James CNT meta-analysis supporting workbook | peer_reviewed_meta_analysis_workbook | 10.1080/00018738100101367 | Original DOI resolved from James/Bulmer workbook reference: 10.1080/00018738100101367; compiled data source DOI: 10.1002/adma.202008432 | 4 | Single crystal graphite |  | Intercalation compounds of graphite |  | Advances In Physics | 1981 |  |  |  | secondary_public_candidate | needs_primary_value_crosscheck | James_Bulmer_meta_analysis_workbook | 3 | {"Category": "Single crystal graphite", "Conductivity (MSm-1)": 2.2522086409294473, "Density (g cm-3)": "Not Reported/ Can not calculate", "Specific Conductivity (kS m2/kg)": "Not Reported/ Can not calculate", "Electrical Anisotropy": "Not Reported/ Can not calculate", "Alignment figure of merit": "Not Reported/ Can not calculate", "Alignment method": "Not Reported/ Can not calculate", "Alignment FWHM": "Not Reported/ Can not calculate", "FWHM type": "Not Reported/ Can not calculate", "Raman G:D": "Not Reported/ Can not calculate", "Raman wavelength": "Not Reported/ Can not calculate", "(10^-12)*G:D λ^4": "Not Reported/ Can not calculate", "Doped or Acid Exposure (Yes/ No)": "No", "Tensile Strength (MPa)": "Not Reported/ Can not calculate", "Specific Strength (N/Tex)": "Not Reported/ Can not calculate", "Young's Modulus (GPa)": "Not Reported/ Can not calculate", "Unnamed: 16": null, "Uber Parameter": "Not Reported/ Can not calculate", "Specific Uber Parameter": "Not Reported/ Can not calculate", "CNT Diameter (nm)": "Not Reported/ Can not calculate", "Plottable CNT Diameter (nm)": "Not Reported/ Can not calculate", "Date Entered and Checked ": 20200518, "Notes": "Single crystal graphite in AsF5 plot", "Year": 1981, "Production Process": "Not Reported/ Can not calculate", "Post Process": "Not Reported/ Can not calculate", "Intentionally added intercalation dope": null, "Host Conductivity (MSm-1)": "Not Reported/ Can not calculate", "Sorted Status": "Not Reported/ Can not calculate", "Bulk Fiber Diameter (microns)": "Not Reported/ Can not calculate", "G Peak Position (cm-1)": "Not Reported/ Can not calculate", "Thermal Conductivity (W/(m K))": "Not Reported/ Can not calculate", "T Star (K)": "Not Reported/ Can not calculate", "R value at lowest temp": 2.43954862976892, "R value at 4.2 K": 2.43954862976892, "R value at 10 K": 4.55131649650726, "R value at 77 K": 22.5282106394411, "R value at 300 K": 44.400859752821, "R(300K)/R(4.2K)": 18.200440528634495, "R(300K)/R(10K)": 9.755608028335274, "Reference": "1981_Intercalation compounds of graphite", "Unnamed: 41": null, "Unnamed: 42": null, "Unnamed: 43": null, "Unnamed: 44": null, "Unnamed: 45": 13, "Log Conductivity": 0.3526086203743233, "Log Density": null, "Log Specific Conductivity": null, "Log Tensile Strength": null, "Log Specific Strength": null, "Log Youngs Modulus": null, "Log Raman G:D Ratio": null, "Log Raman (10^-12)*G:D λ^4": null, "Log CNT Diameter": null, "Log Fiber Diameter": null, "Log Thermal Conductivity": null, "Log (R(300K)/R(4.2))": 1.2600818998993435, "Log (R(300K)/R(10))": 0.9892543424257362, "Log Host Conductivity ": null, "Log Thermal Conductivity ": null, "Ampacity Measurement Config": null, "Medium 1": null, "Substrate": null, "Absolute I max (mA)": null, "Absolute J max (A/m2)": null, "Specific J max (mA/tex)": null, "Absolute J failure (A/m2": null, "Specific J failure (mA/tex)": null, "Breakdown Temp (oC)": null, "Medium 2": null, "Substrate 2": null, "Absolute I max (mA).1": null, "Absolute J max (A/m2).1": null, "Specific J max (mA/tex).1": null, "Absolute J failure (A/m2.1": null, "Specific J failure (mA/tex).1": null, "Probe separation for Electrical conductivity (microns)": null, "Probe separation for Ampacity (microns)": "Not Reported/ Can not calculate", "Notes on ampacity": null, "Substrate for ampacity (Yes/No)": "Not Reported/ Can not calculate", "Notes on substrate ": null, "Log (Jmax in Air (A/m2))": "Not Reported/ Can not calculate", "Log (Jmax in Vacuum(A/m2))": "Not Reported/ Can not calculate", "Bulk fibre diameter (nm)": "Not Reported/ Can not calculate", "Log (Bulk fibre diameter (nm))": "Not Reported/ Can not calculate", "Effective diameter for ampacity (nm)": "Not Reported/ Can not calculate", "Log (Effective diameter for ampacity (nm))": null, "Notes on diameter": null, "Category 2": "Other Carbon", "Diameter Regime": "Not reported/Can not calculate", "Log (Probe separation for ampacity (microns))": "Not reported/Can not calculate", "Probe separation regime": "Not reported/Can not calculate"}
needs_review |  |  |  |  | GIC 1981 | other_carbon_comparator | fiber_yarn | [8 empty] | Bulmer/James meta-analysis supporting workbook, Main sheet |  |  |  | check_duplicate_or_multi_sample_group | rec_508e763c17b0 | 20210409_Metaanalysis_database.xlsx | Main | 25 | 1981_Intercalation compounds of graphite | GIC 1981 | other_carbon_comparator | fiber_yarn |  |  |  | context_comparator | peer_reviewed_meta_analysis_record | secondary_meta_analysis_with_original_doi | Peer-reviewed meta-analysis workbook row with original DOI resolved by Crossref/OpenAlex; not re-extracted from the primary paper in this pipeline. | 10.1080/00018738100101367 | 10.1080/00018738100101367 |  | verified_crossref_openalex | Intercalation compounds of graphite | M.S. Dresselhaus et al. | M.S. Dresselhaus; G. Dresselhaus | Advances in Physics | 1981 | 1981-04-01 | 30, 2, 139-326 | 10.1080/00018738100101367 | 13 |  | 0 | [23 empty] | 2.49 | 2490000 | [14 empty] | Bulmer/James meta-analysis supporting workbook, Main sheet | 10.1002/adma.202008432 | A Meta-Analysis of Conductive and Strong Carbon Nanotube Materials | John S. Bulmer et al. | Advanced Materials | 2021 | 1981_Intercalation compounds of graphite | accepted | 1 |  |  | Bulmer/James CNT meta-analysis supporting workbook | peer_reviewed_meta_analysis_workbook | 10.1080/00018738100101367 | Original DOI resolved from James/Bulmer workbook reference: 10.1080/00018738100101367; compiled data source DOI: 10.1002/adma.202008432 | 4 | GIC |  | Intercalation compounds of graphite |  | Advances In Physics | 1981 |  |  |  | secondary_public_candidate | needs_primary_value_crosscheck | James_Bulmer_meta_analysis_workbook | 3 | {"Category": "GIC", "Conductivity (MSm-1)": 2.49, "Density (g cm-3)": null, "Specific Conductivity (kS m2/kg)": null, "Electrical Anisotropy": 3000, "Alignment figure of merit": null, "Alignment method": null, "Alignment FWHM": null, "FWHM type": null, "Raman G:D": null, "Raman wavelength": null, "(10^-12)*G:D λ^4": null, "Doped or Acid Exposure (Yes/ No)": "Yes", "Tensile Strength (MPa)": null, "Specific Strength (N/Tex)": null, "Young's Modulus (GPa)": null, "Unnamed: 16": null, "Uber Parameter": null, "Specific Uber Parameter": null, "CNT Diameter (nm)": null, "Plottable CNT Diameter (nm)": "Not Reported/ Can not calculate", "Date Entered and Checked ": 20191229, "Notes": null, "Year": 1981, "Production Process": null, "Post Process": null, "Intentionally added intercalation dope": null, "Host Conductivity (MSm-1)": null, "Sorted Status": null, "Bulk Fiber Diameter (microns)": "Not Reported/ Can not calculate", "G Peak Position (cm-1)": null, "Thermal Conductivity (W/(m K))": null, "T Star (K)": null, "R value at lowest temp": null, "R value at 4.2 K": null, "R value at 10 K": null, "R value at 77 K": null, "R value at 300 K": null, "R(300K)/R(4.2K)": null, "R(300K)/R(10K)": null, "Reference": "1981_Intercalation compounds of graphite", "Unnamed: 41": null, "Unnamed: 42": null, "Unnamed: 43": null, "Unnamed: 44": null, "Unnamed: 45": 13, "Log Conductivity": 0.3961993470957364, "Log Density": null, "Log Specific Conductivity": null, "Log Tensile Strength": null, "Log Specific Strength": null, "Log Youngs Modulus": null, "Log Raman G:D Ratio": null, "Log Raman (10^-12)*G:D λ^4": null, "Log CNT Diameter": null, "Log Fiber Diameter": null, "Log Thermal Conductivity": null, "Log (R(300K)/R(4.2))": null, "Log (R(300K)/R(10))": null, "Log Host Conductivity ": null, "Log Thermal Conductivity ": null, "Ampacity Measurement Config": null, "Medium 1": null, "Substrate": null, "Absolute I max (mA)": null, "Absolute J max (A/m2)": null, "Specific J max (mA/tex)": null, "Absolute J failure (A/m2": null, "Specific J failure (mA/tex)": null, "Breakdown Temp (oC)": null, "Medium 2": null, "Substrate 2": null, "Absolute I max (mA).1": null, "Absolute J max (A/m2).1": null, "Specific J max (mA/tex).1": null, "Absolute J failure (A/m2.1": null, "Specific J failure (mA/tex).1": null, "Probe separation for Electrical conductivity (microns)": null, "Probe separation for Ampacity (microns)": "Not Reported/ Can not calculate", "Notes on ampacity": null, "Substrate for ampacity (Yes/No)": "Not Reported/ Can not calculate", "Notes on substrate ": null, "Log (Jmax in Air (A/m2))": "Not Reported/ Can not calculate", "Log (Jmax in Vacuum(A/m2))": "Not Reported/ Can not calculate", "Bulk fibre diameter (nm)": null, "Log (Bulk fibre diameter (nm))": null, "Effective diameter for ampacity (nm)": "Not Reported/ Can not calculate", "Log (Effective diameter for ampacity (nm))": null, "Notes on diameter": null, "Category 2": "Other Carbon", "Diameter Regime": "Not reported/Can not calculate", "Log (Probe separation for ampacity (microns))": "Not reported/Can not calculate", "Probe separation regime": "Not reported/Can not calculate"}
needs_review |  |  |  |  | GIC 1981 | other_carbon_comparator | fiber_yarn | [8 empty] | Bulmer/James meta-analysis supporting workbook, Main sheet |  |  |  | check_duplicate_or_multi_sample_group | rec_b908f01f7eac | 20210409_Metaanalysis_database.xlsx | Main | 26 | 1981_Intercalation compounds of graphite | GIC 1981 | other_carbon_comparator | fiber_yarn |  |  |  | context_comparator | peer_reviewed_meta_analysis_record | secondary_meta_analysis_with_original_doi | Peer-reviewed meta-analysis workbook row with original DOI resolved by Crossref/OpenAlex; not re-extracted from the primary paper in this pipeline. | 10.1080/00018738100101367 | 10.1080/00018738100101367 |  | verified_crossref_openalex | Intercalation compounds of graphite | M.S. Dresselhaus et al. | M.S. Dresselhaus; G. Dresselhaus | Advances in Physics | 1981 | 1981-04-01 | 30, 2, 139-326 | 10.1080/00018738100101367 | 13 |  | 0 | [23 empty] | 10.864 | 10864000 | [14 empty] | Bulmer/James meta-analysis supporting workbook, Main sheet | 10.1002/adma.202008432 | A Meta-Analysis of Conductive and Strong Carbon Nanotube Materials | John S. Bulmer et al. | Advanced Materials | 2021 | 1981_Intercalation compounds of graphite | accepted | 1 |  |  | Bulmer/James CNT meta-analysis supporting workbook | peer_reviewed_meta_analysis_workbook | 10.1080/00018738100101367 | Original DOI resolved from James/Bulmer workbook reference: 10.1080/00018738100101367; compiled data source DOI: 10.1002/adma.202008432 | 4 | GIC |  | Intercalation compounds of graphite |  | Advances In Physics | 1981 |  |  |  | secondary_public_candidate | needs_primary_value_crosscheck | James_Bulmer_meta_analysis_workbook | 3 | {"Category": "GIC", "Conductivity (MSm-1)": 10.863999999999999, "Density (g cm-3)": null, "Specific Conductivity (kS m2/kg)": null, "Electrical Anisotropy": 56, "Alignment figure of merit": null, "Alignment method": null, "Alignment FWHM": null, "FWHM type": null, "Raman G:D": null, "Raman wavelength": null, "(10^-12)*G:D λ^4": null, "Doped or Acid Exposure (Yes/ No)": "Yes", "Tensile Strength (MPa)": null, "Specific Strength (N/Tex)": null, "Young's Modulus (GPa)": null, "Unnamed: 16": null, "Uber Parameter": null, "Specific Uber Parameter": null, "CNT Diameter (nm)": null, "Plottable CNT Diameter (nm)": "Not Reported/ Can not calculate", "Date Entered and Checked ": 20191229, "Notes": null, "Year": 1981, "Production Process": null, "Post Process": null, "Intentionally added intercalation dope": null, "Host Conductivity (MSm-1)": null, "Sorted Status": null, "Bulk Fiber Diameter (microns)": "Not Reported/ Can not calculate", "G Peak Position (cm-1)": null, "Thermal Conductivity (W/(m K))": null, "T Star (K)": null, "R value at lowest temp": null, "R value at 4.2 K": null, "R value at 10 K": null, "R value at 77 K": null, "R value at 300 K": null, "R(300K)/R(4.2K)": null, "R(300K)/R(10K)": null, "Reference": "1981_Intercalation compounds of graphite", "Unnamed: 41": null, "Unnamed: 42": null, "Unnamed: 43": null, "Unnamed: 44": null, "Unnamed: 45": 13, "Log Conductivity": 1.0359897569364265, "Log Density": null, "Log Specific Conductivity": null, "Log Tensile Strength": null, "Log Specific Strength": null, "Log Youngs Modulus": null, "Log Raman G:D Ratio": null, "Log Raman (10^-12)*G:D λ^4": null, "Log CNT Diameter": null, "Log Fiber Diameter": null, "Log Thermal Conductivity": null, "Log (R(300K)/R(4.2))": null, "Log (R(300K)/R(10))": null, "Log Host Conductivity ": null, "Log Thermal Conductivity ": null, "Ampacity Measurement Config": null, "Medium 1": null, "Substrate": null, "Absolute I max (mA)": null, "Absolute J max (A/m2)": null, "Specific J max (mA/tex)": null, "Absolute J failure (A/m2": null, "Specific J failure (mA/tex)": null, "Breakdown Temp (oC)": null, "Medium 2": null, "Substrate 2": null, "Absolute I max (mA).1": null, "Absolute J max (A/m2).1": null, "Specific J max (mA/tex).1": null, "Absolute J failure (A/m2.1": null, "Specific J failure (mA/tex).1": null, "Probe separation for Electrical conductivity (microns)": null, "Probe separation for Ampacity (microns)": "Not Reported/ Can not calculate", "Notes on ampacity": null, "Substrate for ampacity (Yes/No)": "Not Reported/ Can not calculate", "Notes on substrate ": null, "Log (Jmax in Air (A/m2))": "Not Reported/ Can not calculate", "Log (Jmax in Vacuum(A/m2))": "Not Reported/ Can not calculate", "Bulk fibre diameter (nm)": null, "Log (Bulk fibre diameter (nm))": null, "Effective diameter for ampacity (nm)": "Not Reported/ Can not calculate", "Log (Effective diameter for ampacity (nm))": null, "Notes on diameter": null, "Category 2": "Other Carbon", "Diameter Regime": "Not reported/Can not calculate", "Log (Probe separation for ampacity (microns))": "Not reported/Can not calculate", "Probe separation regime": "Not reported/Can not calculate"}
needs_review |  |  |  |  | GIC 1981 | other_carbon_comparator | fiber_yarn | [8 empty] | Bulmer/James meta-analysis supporting workbook, Main sheet |  |  |  | check_duplicate_or_multi_sample_group | rec_66e00b9d70d8 | 20210409_Metaanalysis_database.xlsx | Main | 27 | 1981_Intercalation compounds of graphite | GIC 1981 | other_carbon_comparator | fiber_yarn |  |  |  | context_comparator | peer_reviewed_meta_analysis_record | secondary_meta_analysis_with_original_doi | Peer-reviewed meta-analysis workbook row with original DOI resolved by Crossref/OpenAlex; not re-extracted from the primary paper in this pipeline. | 10.1080/00018738100101367 | 10.1080/00018738100101367 |  | verified_crossref_openalex | Intercalation compounds of graphite | M.S. Dresselhaus et al. | M.S. Dresselhaus; G. Dresselhaus | Advances in Physics | 1981 | 1981-04-01 | 30, 2, 139-326 | 10.1080/00018738100101367 | 13 |  | 0 | [23 empty] | 16.942 | 16942000 | [14 empty] | Bulmer/James meta-analysis supporting workbook, Main sheet | 10.1002/adma.202008432 | A Meta-Analysis of Conductive and Strong Carbon Nanotube Materials | John S. Bulmer et al. | Advanced Materials | 2021 | 1981_Intercalation compounds of graphite | accepted | 1 |  |  | Bulmer/James CNT meta-analysis supporting workbook | peer_reviewed_meta_analysis_workbook | 10.1080/00018738100101367 | Original DOI resolved from James/Bulmer workbook reference: 10.1080/00018738100101367; compiled data source DOI: 10.1002/adma.202008432 | 4 | GIC |  | Intercalation compounds of graphite |  | Advances In Physics | 1981 |  |  |  | secondary_public_candidate | needs_primary_value_crosscheck | James_Bulmer_meta_analysis_workbook | 3 | {"Category": "GIC", "Conductivity (MSm-1)": 16.942, "Density (g cm-3)": null, "Specific Conductivity (kS m2/kg)": null, "Electrical Anisotropy": 860, "Alignment figure of merit": null, "Alignment method": null, "Alignment FWHM": null, "FWHM type": null, "Raman G:D": null, "Raman wavelength": null, "(10^-12)*G:D λ^4": null, "Doped or Acid Exposure (Yes/ No)": "Yes", "Tensile Strength (MPa)": null, "Specific Strength (N/Tex)": null, "Young's Modulus (GPa)": null, "Unnamed: 16": null, "Uber Parameter": null, "Specific Uber Parameter": null, "CNT Diameter (nm)": null, "Plottable CNT Diameter (nm)": "Not Reported/ Can not calculate", "Date Entered and Checked ": 20191229, "Notes": null, "Year": 1981, "Production Process": null, "Post Process": null, "Intentionally added intercalation dope": null, "Host Conductivity (MSm-1)": null, "Sorted Status": null, "Bulk Fiber Diameter (microns)": "Not Reported/ Can not calculate", "G Peak Position (cm-1)": null, "Thermal Conductivity (W/(m K))": null, "T Star (K)": null, "R value at lowest temp": null, "R value at 4.2 K": null, "R value at 10 K": null, "R value at 77 K": null, "R value at 300 K": null, "R(300K)/R(4.2K)": null, "R(300K)/R(10K)": null, "Reference": "1981_Intercalation compounds of graphite", "Unnamed: 41": null, "Unnamed: 42": null, "Unnamed: 43": null, "Unnamed: 44": null, "Unnamed: 45": 13, "Log Conductivity": 1.2289646774051606, "Log Density": null, "Log Specific Conductivity": null, "Log Tensile Strength": null, "Log Specific Strength": null, "Log Youngs Modulus": null, "Log Raman G:D Ratio": null, "Log Raman (10^-12)*G:D λ^4": null, "Log CNT Diameter": null, "Log Fiber Diameter": null, "Log Thermal Conductivity": null, "Log (R(300K)/R(4.2))": null, "Log (R(300K)/R(10))": null, "Log Host Conductivity ": null, "Log Thermal Conductivity ": null, "Ampacity Measurement Config": null, "Medium 1": null, "Substrate": null, "Absolute I max (mA)": null, "Absolute J max (A/m2)": null, "Specific J max (mA/tex)": null, "Absolute J failure (A/m2": null, "Specific J failure (mA/tex)": null, "Breakdown Temp (oC)": null, "Medium 2": null, "Substrate 2": null, "Absolute I max (mA).1": null, "Absolute J max (A/m2).1": null, "Specific J max (mA/tex).1": null, "Absolute J failure (A/m2.1": null, "Specific J failure (mA/tex).1": null, "Probe separation for Electrical conductivity (microns)": null, "Probe separation for Ampacity (microns)": "Not Reported/ Can not calculate", "Notes on ampacity": null, "Substrate for ampacity (Yes/No)": "Not Reported/ Can not calculate", "Notes on substrate ": null, "Log (Jmax in Air (A/m2))": "Not Reported/ Can not calculate", "Log (Jmax in Vacuum(A/m2))": "Not Reported/ Can not calculate", "Bulk fibre diameter (nm)": null, "Log (Bulk fibre diameter (nm))": null, "Effective diameter for ampacity (nm)": "Not Reported/ Can not calculate", "Log (Effective diameter for ampacity (nm))": null, "Notes on diameter": null, "Category 2": "Other Carbon", "Diameter Regime": "Not reported/Can not calculate", "Log (Probe separation for ampacity (microns))": "Not reported/Can not calculate", "Probe separation regime": "Not reported/Can not calculate"}
needs_review |  |  |  |  | GIC 1981 | other_carbon_comparator | fiber_yarn | [8 empty] | Bulmer/James meta-analysis supporting workbook, Main sheet |  |  |  | check_duplicate_or_multi_sample_group | rec_3150d1ec9aa5 | 20210409_Metaanalysis_database.xlsx | Main | 28 | 1981_Intercalation compounds of graphite | GIC 1981 | other_carbon_comparator | fiber_yarn |  |  |  | context_comparator | peer_reviewed_meta_analysis_record | secondary_meta_analysis_with_original_doi | Peer-reviewed meta-analysis workbook row with original DOI resolved by Crossref/OpenAlex; not re-extracted from the primary paper in this pipeline. | 10.1080/00018738100101367 | 10.1080/00018738100101367 |  | verified_crossref_openalex | Intercalation compounds of graphite | M.S. Dresselhaus et al. | M.S. Dresselhaus; G. Dresselhaus | Advances in Physics | 1981 | 1981-04-01 | 30, 2, 139-326 | 10.1080/00018738100101367 | 13 |  | 0 | [23 empty] | 25.2 | 25200000 | [14 empty] | Bulmer/James meta-analysis supporting workbook, Main sheet | 10.1002/adma.202008432 | A Meta-Analysis of Conductive and Strong Carbon Nanotube Materials | John S. Bulmer et al. | Advanced Materials | 2021 | 1981_Intercalation compounds of graphite | accepted | 1 |  |  | Bulmer/James CNT meta-analysis supporting workbook | peer_reviewed_meta_analysis_workbook | 10.1080/00018738100101367 | Original DOI resolved from James/Bulmer workbook reference: 10.1080/00018738100101367; compiled data source DOI: 10.1002/adma.202008432 | 4 | GIC |  | Intercalation compounds of graphite |  | Advances In Physics | 1981 |  |  |  | secondary_public_candidate | needs_primary_value_crosscheck | James_Bulmer_meta_analysis_workbook | 3 | {"Category": "GIC", "Conductivity (MSm-1)": 25.2, "Density (g cm-3)": null, "Specific Conductivity (kS m2/kg)": null, "Electrical Anisotropy": 14, "Alignment figure of merit": null, "Alignment method": null, "Alignment FWHM": null, "FWHM type": null, "Raman G:D": null, "Raman wavelength": null, "(10^-12)*G:D λ^4": null, "Doped or Acid Exposure (Yes/ No)": "Yes", "Tensile Strength (MPa)": null, "Specific Strength (N/Tex)": null, "Young's Modulus (GPa)": null, "Unnamed: 16": null, "Uber Parameter": null, "Specific Uber Parameter": null, "CNT Diameter (nm)": null, "Plottable CNT Diameter (nm)": "Not Reported/ Can not calculate", "Date Entered and Checked ": 20191229, "Notes": null, "Year": 1981, "Production Process": null, "Post Process": null, "Intentionally added intercalation dope": null, "Host Conductivity (MSm-1)": null, "Sorted Status": null, "Bulk Fiber Diameter (microns)": "Not Reported/ Can not calculate", "G Peak Position (cm-1)": null, "Thermal Conductivity (W/(m K))": null, "T Star (K)": null, "R value at lowest temp": null, "R value at 4.2 K": null, "R value at 10 K": null, "R value at 77 K": null, "R value at 300 K": null, "R(300K)/R(4.2K)": null, "R(300K)/R(10K)": null, "Reference": "1981_Intercalation compounds of graphite", "Unnamed: 41": null, "Unnamed: 42": null, "Unnamed: 43": null, "Unnamed: 44": null, "Unnamed: 45": 13, "Log Conductivity": 1.4014005407815442, "Log Density": null, "Log Specific Conductivity": null, "Log Tensile Strength": null, "Log Specific Strength": null, "Log Youngs Modulus": null, "Log Raman G:D Ratio": null, "Log Raman (10^-12)*G:D λ^4": null, "Log CNT Diameter": null, "Log Fiber Diameter": null, "Log Thermal Conductivity": null, "Log (R(300K)/R(4.2))": null, "Log (R(300K)/R(10))": null, "Log Host Conductivity ": null, "Log Thermal Conductivity ": null, "Ampacity Measurement Config": null, "Medium 1": null, "Substrate": null, "Absolute I max (mA)": null, "Absolute J max (A/m2)": null, "Specific J max (mA/tex)": null, "Absolute J failure (A/m2": null, "Specific J failure (mA/tex)": null, "Breakdown Temp (oC)": null, "Medium 2": null, "Substrate 2": null, "Absolute I max (mA).1": null, "Absolute J max (A/m2).1": null, "Specific J max (mA/tex).1": null, "Absolute J failure (A/m2.1": null, "Specific J failure (mA/tex).1": null, "Probe separation for Electrical conductivity (microns)": null, "Probe separation for Ampacity (microns)": "Not Reported/ Can not calculate", "Notes on ampacity": null, "Substrate for ampacity (Yes/No)": "Not Reported/ Can not calculate", "Notes on substrate ": null, "Log (Jmax in Air (A/m2))": "Not Reported/ Can not calculate", "Log (Jmax in Vacuum(A/m2))": "Not Reported/ Can not calculate", "Bulk fibre diameter (nm)": null, "Log (Bulk fibre diameter (nm))": null, "Effective diameter for ampacity (nm)": "Not Reported/ Can not calculate", "Log (Effective diameter for ampacity (nm))": null, "Notes on diameter": null, "Category 2": "Other Carbon", "Diameter Regime": "Not reported/Can not calculate", "Log (Probe separation for ampacity (microns))": "Not reported/Can not calculate", "Probe separation regime": "Not reported/Can not calculate"}
needs_review |  |  |  |  | GIC 1981 | other_carbon_comparator | fiber_yarn | [8 empty] | Bulmer/James meta-analysis supporting workbook, Main sheet |  |  |  | check_duplicate_or_multi_sample_group | rec_5136c40115ec | 20210409_Metaanalysis_database.xlsx | Main | 29 | 1981_Intercalation compounds of graphite | GIC 1981 | other_carbon_comparator | fiber_yarn |  |  |  | context_comparator | peer_reviewed_meta_analysis_record | secondary_meta_analysis_with_original_doi | Peer-reviewed meta-analysis workbook row with original DOI resolved by Crossref/OpenAlex; not re-extracted from the primary paper in this pipeline. | 10.1080/00018738100101367 | 10.1080/00018738100101367 |  | verified_crossref_openalex | Intercalation compounds of graphite | M.S. Dresselhaus et al. | M.S. Dresselhaus; G. Dresselhaus | Advances in Physics | 1981 | 1981-04-01 | 30, 2, 139-326 | 10.1080/00018738100101367 | 13 |  | 0 | [23 empty] | 15.86 | 15860000 | [14 empty] | Bulmer/James meta-analysis supporting workbook, Main sheet | 10.1002/adma.202008432 | A Meta-Analysis of Conductive and Strong Carbon Nanotube Materials | John S. Bulmer et al. | Advanced Materials | 2021 | 1981_Intercalation compounds of graphite | accepted | 1 |  |  | Bulmer/James CNT meta-analysis supporting workbook | peer_reviewed_meta_analysis_workbook | 10.1080/00018738100101367 | Original DOI resolved from James/Bulmer workbook reference: 10.1080/00018738100101367; compiled data source DOI: 10.1002/adma.202008432 | 4 | GIC |  | Intercalation compounds of graphite |  | Advances In Physics | 1981 |  |  |  | secondary_public_candidate | needs_primary_value_crosscheck | James_Bulmer_meta_analysis_workbook | 3 | {"Category": "GIC", "Conductivity (MSm-1)": 15.86, "Density (g cm-3)": null, "Specific Conductivity (kS m2/kg)": null, "Electrical Anisotropy": 26000, "Alignment figure of merit": null, "Alignment method": null, "Alignment FWHM": null, "FWHM type": null, "Raman G:D": null, "Raman wavelength": null, "(10^-12)*G:D λ^4": null, "Doped or Acid Exposure (Yes/ No)": "Yes", "Tensile Strength (MPa)": null, "Specific Strength (N/Tex)": null, "Young's Modulus (GPa)": null, "Unnamed: 16": null, "Uber Parameter": null, "Specific Uber Parameter": null, "CNT Diameter (nm)": null, "Plottable CNT Diameter (nm)": "Not Reported/ Can not calculate", "Date Entered and Checked ": 20191229, "Notes": null, "Year": 1981, "Production Process": null, "Post Process": null, "Intentionally added intercalation dope": null, "Host Conductivity (MSm-1)": null, "Sorted Status": null, "Bulk Fiber Diameter (microns)": "Not Reported/ Can not calculate", "G Peak Position (cm-1)": null, "Thermal Conductivity (W/(m K))": null, "T Star (K)": null, "R value at lowest temp": null, "R value at 4.2 K": null, "R value at 10 K": null, "R value at 77 K": null, "R value at 300 K": null, "R(300K)/R(4.2K)": null, "R(300K)/R(10K)": null, "Reference": "1981_Intercalation compounds of graphite", "Unnamed: 41": null, "Unnamed: 42": null, "Unnamed: 43": null, "Unnamed: 44": null, "Unnamed: 45": 13, "Log Conductivity": 1.200303182981585, "Log Density": null, "Log Specific Conductivity": null, "Log Tensile Strength": null, "Log Specific Strength": null, "Log Youngs Modulus": null, "Log Raman G:D Ratio": null, "Log Raman (10^-12)*G:D λ^4": null, "Log CNT Diameter": null, "Log Fiber Diameter": null, "Log Thermal Conductivity": null, "Log (R(300K)/R(4.2))": null, "Log (R(300K)/R(10))": null, "Log Host Conductivity ": null, "Log Thermal Conductivity ": null, "Ampacity Measurement Config": null, "Medium 1": null, "Substrate": null, "Absolute I max (mA)": null, "Absolute J max (A/m2)": null, "Specific J max (mA/tex)": null, "Absolute J failure (A/m2": null, "Specific J failure (mA/tex)": null, "Breakdown Temp (oC)": null, "Medium 2": null, "Substrate 2": null, "Absolute I max (mA).1": null, "Absolute J max (A/m2).1": null, "Specific J max (mA/tex).1": null, "Absolute J failure (A/m2.1": null, "Specific J failure (mA/tex).1": null, "Probe separation for Electrical conductivity (microns)": null, "Probe separation for Ampacity (microns)": "Not Reported/ Can not calculate", "Notes on ampacity": null, "Substrate for ampacity (Yes/No)": "Not Reported/ Can not calculate", "Notes on substrate ": null, "Log (Jmax in Air (A/m2))": "Not Reported/ Can not calculate", "Log (Jmax in Vacuum(A/m2))": "Not Reported/ Can not calculate", "Bulk fibre diameter (nm)": null, "Log (Bulk fibre diameter (nm))": null, "Effective diameter for ampacity (nm)": "Not Reported/ Can not calculate", "Log (Effective diameter for ampacity (nm))": null, "Notes on diameter": null, "Category 2": "Other Carbon", "Diameter Regime": "Not reported/Can not calculate", "Log (Probe separation for ampacity (microns))": "Not reported/Can not calculate", "Probe separation regime": "Not reported/Can not calculate"}
needs_review |  |  |  |  | GIC 1981 | other_carbon_comparator | fiber_yarn | [8 empty] | Bulmer/James meta-analysis supporting workbook, Main sheet |  |  |  | check_duplicate_or_multi_sample_group | rec_92d600f021c3 | 20210409_Metaanalysis_database.xlsx | Main | 30 | 1981_Intercalation compounds of graphite | GIC 1981 | other_carbon_comparator | fiber_yarn |  |  |  | context_comparator | peer_reviewed_meta_analysis_record | secondary_meta_analysis_with_original_doi | Peer-reviewed meta-analysis workbook row with original DOI resolved by Crossref/OpenAlex; not re-extracted from the primary paper in this pipeline. | 10.1080/00018738100101367 | 10.1080/00018738100101367 |  | verified_crossref_openalex | Intercalation compounds of graphite | M.S. Dresselhaus et al. | M.S. Dresselhaus; G. Dresselhaus | Advances in Physics | 1981 | 1981-04-01 | 30, 2, 139-326 | 10.1080/00018738100101367 | 13 |  | 0 | [23 empty] | 22.4 | 22400000 | [14 empty] | Bulmer/James meta-analysis supporting workbook, Main sheet | 10.1002/adma.202008432 | A Meta-Analysis of Conductive and Strong Carbon Nanotube Materials | John S. Bulmer et al. | Advanced Materials | 2021 | 1981_Intercalation compounds of graphite | accepted | 1 |  |  | Bulmer/James CNT meta-analysis supporting workbook | peer_reviewed_meta_analysis_workbook | 10.1080/00018738100101367 | Original DOI resolved from James/Bulmer workbook reference: 10.1080/00018738100101367; compiled data source DOI: 10.1002/adma.202008432 | 4 | GIC |  | Intercalation compounds of graphite |  | Advances In Physics | 1981 |  |  |  | secondary_public_candidate | needs_primary_value_crosscheck | James_Bulmer_meta_analysis_workbook | 3 | {"Category": "GIC", "Conductivity (MSm-1)": 22.4, "Density (g cm-3)": null, "Specific Conductivity (kS m2/kg)": null, "Electrical Anisotropy": 140000, "Alignment figure of merit": null, "Alignment method": null, "Alignment FWHM": null, "FWHM type": null, "Raman G:D": null, "Raman wavelength": null, "(10^-12)*G:D λ^4": null, "Doped or Acid Exposure (Yes/ No)": "Yes", "Tensile Strength (MPa)": null, "Specific Strength (N/Tex)": null, "Young's Modulus (GPa)": null, "Unnamed: 16": null, "Uber Parameter": null, "Specific Uber Parameter": null, "CNT Diameter (nm)": null, "Plottable CNT Diameter (nm)": "Not Reported/ Can not calculate", "Date Entered and Checked ": 20191229, "Notes": null, "Year": 1981, "Production Process": null, "Post Process": null, "Intentionally added intercalation dope": null, "Host Conductivity (MSm-1)": null, "Sorted Status": null, "Bulk Fiber Diameter (microns)": "Not Reported/ Can not calculate", "G Peak Position (cm-1)": null, "Thermal Conductivity (W/(m K))": null, "T Star (K)": null, "R value at lowest temp": null, "R value at 4.2 K": null, "R value at 10 K": null, "R value at 77 K": null, "R value at 300 K": null, "R(300K)/R(4.2K)": null, "R(300K)/R(10K)": null, "Reference": "1981_Intercalation compounds of graphite", "Unnamed: 41": null, "Unnamed: 42": null, "Unnamed: 43": null, "Unnamed: 44": null, "Unnamed: 45": 13, "Log Conductivity": 1.3502480183341627, "Log Density": null, "Log Specific Conductivity": null, "Log Tensile Strength": null, "Log Specific Strength": null, "Log Youngs Modulus": null, "Log Raman G:D Ratio": null, "Log Raman (10^-12)*G:D λ^4": null, "Log CNT Diameter": null, "Log Fiber Diameter": null, "Log Thermal Conductivity": null, "Log (R(300K)/R(4.2))": null, "Log (R(300K)/R(10))": null, "Log Host Conductivity ": null, "Log Thermal Conductivity ": null, "Ampacity Measurement Config": null, "Medium 1": null, "Substrate": null, "Absolute I max (mA)": null, "Absolute J max (A/m2)": null, "Specific J max (mA/tex)": null, "Absolute J failure (A/m2": null, "Specific J failure (mA/tex)": null, "Breakdown Temp (oC)": null, "Medium 2": null, "Substrate 2": null, "Absolute I max (mA).1": null, "Absolute J max (A/m2).1": null, "Specific J max (mA/tex).1": null, "Absolute J failure (A/m2.1": null, "Specific J failure (mA/tex).1": null, "Probe separation for Electrical conductivity (microns)": null, "Probe separation for Ampacity (microns)": "Not Reported/ Can not calculate", "Notes on ampacity": null, "Substrate for ampacity (Yes/No)": "Not Reported/ Can not calculate", "Notes on substrate ": null, "Log (Jmax in Air (A/m2))": "Not Reported/ Can not calculate", "Log (Jmax in Vacuum(A/m2))": "Not Reported/ Can not calculate", "Bulk fibre diameter (nm)": null, "Log (Bulk fibre diameter (nm))": null, "Effective diameter for ampacity (nm)": "Not Reported/ Can not calculate", "Log (Effective diameter for ampacity (nm))": null, "Notes on diameter": null, "Category 2": "Other Carbon", "Diameter Regime": "Not reported/Can not calculate", "Log (Probe separation for ampacity (microns))": "Not reported/Can not calculate", "Probe separation regime": "Not reported/Can not calculate"}
needs_review |  |  |  |  | GIC 1981 | other_carbon_comparator | fiber_yarn | [8 empty] | Bulmer/James meta-analysis supporting workbook, Main sheet |  |  |  | check_duplicate_or_multi_sample_group | rec_90df5df30eef | 20210409_Metaanalysis_database.xlsx | Main | 31 | 1981_Intercalation compounds of graphite | GIC 1981 | other_carbon_comparator | fiber_yarn |  |  |  | context_comparator | peer_reviewed_meta_analysis_record | secondary_meta_analysis_with_original_doi | Peer-reviewed meta-analysis workbook row with original DOI resolved by Crossref/OpenAlex; not re-extracted from the primary paper in this pipeline. | 10.1080/00018738100101367 | 10.1080/00018738100101367 |  | verified_crossref_openalex | Intercalation compounds of graphite | M.S. Dresselhaus et al. | M.S. Dresselhaus; G. Dresselhaus | Advances in Physics | 1981 | 1981-04-01 | 30, 2, 139-326 | 10.1080/00018738100101367 | 13 |  | 0 | [23 empty] | 30.6 | 30600000 | [14 empty] | Bulmer/James meta-analysis supporting workbook, Main sheet | 10.1002/adma.202008432 | A Meta-Analysis of Conductive and Strong Carbon Nanotube Materials | John S. Bulmer et al. | Advanced Materials | 2021 | 1981_Intercalation compounds of graphite | accepted | 1 |  |  | Bulmer/James CNT meta-analysis supporting workbook | peer_reviewed_meta_analysis_workbook | 10.1080/00018738100101367 | Original DOI resolved from James/Bulmer workbook reference: 10.1080/00018738100101367; compiled data source DOI: 10.1002/adma.202008432 | 4 | GIC |  | Intercalation compounds of graphite |  | Advances In Physics | 1981 |  |  |  | secondary_public_candidate | needs_primary_value_crosscheck | James_Bulmer_meta_analysis_workbook | 3 | {"Category": "GIC", "Conductivity (MSm-1)": 30.599999999999998, "Density (g cm-3)": null, "Specific Conductivity (kS m2/kg)": null, "Electrical Anisotropy": 170000, "Alignment figure of merit": null, "Alignment method": null, "Alignment FWHM": null, "FWHM type": null, "Raman G:D": null, "Raman wavelength": null, "(10^-12)*G:D λ^4": null, "Doped or Acid Exposure (Yes/ No)": "Yes", "Tensile Strength (MPa)": null, "Specific Strength (N/Tex)": null, "Young's Modulus (GPa)": null, "Unnamed: 16": null, "Uber Parameter": null, "Specific Uber Parameter": null, "CNT Diameter (nm)": null, "Plottable CNT Diameter (nm)": "Not Reported/ Can not calculate", "Date Entered and Checked ": 20191229, "Notes": null, "Year": 1981, "Production Process": null, "Post Process": null, "Intentionally added intercalation dope": null, "Host Conductivity (MSm-1)": null, "Sorted Status": null, "Bulk Fiber Diameter (microns)": "Not Reported/ Can not calculate", "G Peak Position (cm-1)": null, "Thermal Conductivity (W/(m K))": null, "T Star (K)": null, "R value at lowest temp": null, "R value at 4.2 K": null, "R value at 10 K": null, "R value at 77 K": null, "R value at 300 K": null, "R(300K)/R(4.2K)": null, "R(300K)/R(10K)": null, "Reference": "1981_Intercalation compounds of graphite", "Unnamed: 41": null, "Unnamed: 42": null, "Unnamed: 43": null, "Unnamed: 44": null, "Unnamed: 45": 13, "Log Conductivity": 1.48572142648158, "Log Density": null, "Log Specific Conductivity": null, "Log Tensile Strength": null, "Log Specific Strength": null, "Log Youngs Modulus": null, "Log Raman G:D Ratio": null, "Log Raman (10^-12)*G:D λ^4": null, "Log CNT Diameter": null, "Log Fiber Diameter": null, "Log Thermal Conductivity": null, "Log (R(300K)/R(4.2))": null, "Log (R(300K)/R(10))": null, "Log Host Conductivity ": null, "Log Thermal Conductivity ": null, "Ampacity Measurement Config": null, "Medium 1": null, "Substrate": null, "Absolute I max (mA)": null, "Absolute J max (A/m2)": null, "Specific J max (mA/tex)": null, "Absolute J failure (A/m2": null, "Specific J failure (mA/tex)": null, "Breakdown Temp (oC)": null, "Medium 2": null, "Substrate 2": null, "Absolute I max (mA).1": null, "Absolute J max (A/m2).1": null, "Specific J max (mA/tex).1": null, "Absolute J failure (A/m2.1": null, "Specific J failure (mA/tex).1": null, "Probe separation for Electrical conductivity (microns)": null, "Probe separation for Ampacity (microns)": "Not Reported/ Can not calculate", "Notes on ampacity": null, "Substrate for ampacity (Yes/No)": "Not Reported/ Can not calculate", "Notes on substrate ": null, "Log (Jmax in Air (A/m2))": "Not Reported/ Can not calculate", "Log (Jmax in Vacuum(A/m2))": "Not Reported/ Can not calculate", "Bulk fibre diameter (nm)": null, "Log (Bulk fibre diameter (nm))": null, "Effective diameter for ampacity (nm)": "Not Reported/ Can not calculate", "Log (Effective diameter for ampacity (nm))": null, "Notes on diameter": null, "Category 2": "Other Carbon", "Diameter Regime": "Not reported/Can not calculate", "Log (Probe separation for ampacity (microns))": "Not reported/Can not calculate", "Probe separation regime": "Not reported/Can not calculate"}
needs_review |  |  |  |  | GIC 1981 | other_carbon_comparator | fiber_yarn | [8 empty] | Bulmer/James meta-analysis supporting workbook, Main sheet |  |  |  | check_duplicate_or_multi_sample_group | rec_0af20d17bc52 | 20210409_Metaanalysis_database.xlsx | Main | 32 | 1981_Intercalation compounds of graphite | GIC 1981 | other_carbon_comparator | fiber_yarn |  |  |  | context_comparator | peer_reviewed_meta_analysis_record | secondary_meta_analysis_with_original_doi | Peer-reviewed meta-analysis workbook row with original DOI resolved by Crossref/OpenAlex; not re-extracted from the primary paper in this pipeline. | 10.1080/00018738100101367 | 10.1080/00018738100101367 |  | verified_crossref_openalex | Intercalation compounds of graphite | M.S. Dresselhaus et al. | M.S. Dresselhaus; G. Dresselhaus | Advances in Physics | 1981 | 1981-04-01 | 30, 2, 139-326 | 10.1080/00018738100101367 | 13 |  | 0 | [23 empty] | 16.2 | 16200000 | [14 empty] | Bulmer/James meta-analysis supporting workbook, Main sheet | 10.1002/adma.202008432 | A Meta-Analysis of Conductive and Strong Carbon Nanotube Materials | John S. Bulmer et al. | Advanced Materials | 2021 | 1981_Intercalation compounds of graphite | accepted | 1 |  |  | Bulmer/James CNT meta-analysis supporting workbook | peer_reviewed_meta_analysis_workbook | 10.1080/00018738100101367 | Original DOI resolved from James/Bulmer workbook reference: 10.1080/00018738100101367; compiled data source DOI: 10.1002/adma.202008432 | 4 | GIC |  | Intercalation compounds of graphite |  | Advances In Physics | 1981 |  |  |  | secondary_public_candidate | needs_primary_value_crosscheck | James_Bulmer_meta_analysis_workbook | 3 | {"Category": "GIC", "Conductivity (MSm-1)": 16.2, "Density (g cm-3)": null, "Specific Conductivity (kS m2/kg)": null, "Electrical Anisotropy": 180000, "Alignment figure of merit": null, "Alignment method": null, "Alignment FWHM": null, "FWHM type": null, "Raman G:D": null, "Raman wavelength": null, "(10^-12)*G:D λ^4": null, "Doped or Acid Exposure (Yes/ No)": "Yes", "Tensile Strength (MPa)": null, "Specific Strength (N/Tex)": null, "Young's Modulus (GPa)": null, "Unnamed: 16": null, "Uber Parameter": null, "Specific Uber Parameter": null, "CNT Diameter (nm)": null, "Plottable CNT Diameter (nm)": "Not Reported/ Can not calculate", "Date Entered and Checked ": 20191229, "Notes": null, "Year": 1981, "Production Process": null, "Post Process": null, "Intentionally added intercalation dope": null, "Host Conductivity (MSm-1)": null, "Sorted Status": null, "Bulk Fiber Diameter (microns)": "Not Reported/ Can not calculate", "G Peak Position (cm-1)": null, "Thermal Conductivity (W/(m K))": null, "T Star (K)": null, "R value at lowest temp": null, "R value at 4.2 K": null, "R value at 10 K": null, "R value at 77 K": null, "R value at 300 K": null, "R(300K)/R(4.2K)": null, "R(300K)/R(10K)": null, "Reference": "1981_Intercalation compounds of graphite", "Unnamed: 41": null, "Unnamed: 42": null, "Unnamed: 43": null, "Unnamed: 44": null, "Unnamed: 45": 13, "Log Conductivity": 1.209515014542631, "Log Density": null, "Log Specific Conductivity": null, "Log Tensile Strength": null, "Log Specific Strength": null, "Log Youngs Modulus": null, "Log Raman G:D Ratio": null, "Log Raman (10^-12)*G:D λ^4": null, "Log CNT Diameter": null, "Log Fiber Diameter": null, "Log Thermal Conductivity": null, "Log (R(300K)/R(4.2))": null, "Log (R(300K)/R(10))": null, "Log Host Conductivity ": null, "Log Thermal Conductivity ": null, "Ampacity Measurement Config": null, "Medium 1": null, "Substrate": null, "Absolute I max (mA)": null, "Absolute J max (A/m2)": null, "Specific J max (mA/tex)": null, "Absolute J failure (A/m2": null, "Specific J failure (mA/tex)": null, "Breakdown Temp (oC)": null, "Medium 2": null, "Substrate 2": null, "Absolute I max (mA).1": null, "Absolute J max (A/m2).1": null, "Specific J max (mA/tex).1": null, "Absolute J failure (A/m2.1": null, "Specific J failure (mA/tex).1": null, "Probe separation for Electrical conductivity (microns)": null, "Probe separation for Ampacity (microns)": "Not Reported/ Can not calculate", "Notes on ampacity": null, "Substrate for ampacity (Yes/No)": "Not Reported/ Can not calculate", "Notes on substrate ": null, "Log (Jmax in Air (A/m2))": "Not Reported/ Can not calculate", "Log (Jmax in Vacuum(A/m2))": "Not Reported/ Can not calculate", "Bulk fibre diameter (nm)": null, "Log (Bulk fibre diameter (nm))": null, "Effective diameter for ampacity (nm)": "Not Reported/ Can not calculate", "Log (Effective diameter for ampacity (nm))": null, "Notes on diameter": null, "Category 2": "Other Carbon", "Diameter Regime": "Not reported/Can not calculate", "Log (Probe separation for ampacity (microns))": "Not reported/Can not calculate", "Probe separation regime": "Not reported/Can not calculate"}
needs_review |  |  |  |  | GIC 1981 | other_carbon_comparator | fiber_yarn | [8 empty] | Bulmer/James meta-analysis supporting workbook, Main sheet |  |  |  | check_duplicate_or_multi_sample_group | rec_105a3c33c6c5 | 20210409_Metaanalysis_database.xlsx | Main | 33 | 1981_Intercalation compounds of graphite | GIC 1981 | other_carbon_comparator | fiber_yarn |  |  |  | context_comparator | peer_reviewed_meta_analysis_record | secondary_meta_analysis_with_original_doi | Peer-reviewed meta-analysis workbook row with original DOI resolved by Crossref/OpenAlex; not re-extracted from the primary paper in this pipeline. | 10.1080/00018738100101367 | 10.1080/00018738100101367 |  | verified_crossref_openalex | Intercalation compounds of graphite | M.S. Dresselhaus et al. | M.S. Dresselhaus; G. Dresselhaus | Advances in Physics | 1981 | 1981-04-01 | 30, 2, 139-326 | 10.1080/00018738100101367 | 13 |  | 0 | [23 empty] | 64.8 | 64800000 | [14 empty] | Bulmer/James meta-analysis supporting workbook, Main sheet | 10.1002/adma.202008432 | A Meta-Analysis of Conductive and Strong Carbon Nanotube Materials | John S. Bulmer et al. | Advanced Materials | 2021 | 1981_Intercalation compounds of graphite | accepted | 1 |  |  | Bulmer/James CNT meta-analysis supporting workbook | peer_reviewed_meta_analysis_workbook | 10.1080/00018738100101367 | Original DOI resolved from James/Bulmer workbook reference: 10.1080/00018738100101367; compiled data source DOI: 10.1002/adma.202008432 | 4 | GIC |  | Intercalation compounds of graphite |  | Advances In Physics | 1981 |  |  |  | secondary_public_candidate | needs_primary_value_crosscheck | James_Bulmer_meta_analysis_workbook | 3 | {"Category": "GIC", "Conductivity (MSm-1)": 64.8, "Density (g cm-3)": null, "Specific Conductivity (kS m2/kg)": null, "Electrical Anisotropy": 2700000, "Alignment figure of merit": null, "Alignment method": null, "Alignment FWHM": null, "FWHM type": null, "Raman G:D": null, "Raman wavelength": null, "(10^-12)*G:D λ^4": null, "Doped or Acid Exposure (Yes/ No)": "Yes", "Tensile Strength (MPa)": null, "Specific Strength (N/Tex)": null, "Young's Modulus (GPa)": null, "Unnamed: 16": null, "Uber Parameter": null, "Specific Uber Parameter": null, "CNT Diameter (nm)": null, "Plottable CNT Diameter (nm)": "Not Reported/ Can not calculate", "Date Entered and Checked ": 20191229, "Notes": null, "Year": 1981, "Production Process": null, "Post Process": null, "Intentionally added intercalation dope": null, "Host Conductivity (MSm-1)": null, "Sorted Status": null, "Bulk Fiber Diameter (microns)": "Not Reported/ Can not calculate", "G Peak Position (cm-1)": null, "Thermal Conductivity (W/(m K))": null, "T Star (K)": null, "R value at lowest temp": null, "R value at 4.2 K": null, "R value at 10 K": null, "R value at 77 K": null, "R value at 300 K": null, "R(300K)/R(4.2K)": null, "R(300K)/R(10K)": null, "Reference": "1981_Intercalation compounds of graphite", "Unnamed: 41": null, "Unnamed: 42": null, "Unnamed: 43": null, "Unnamed: 44": null, "Unnamed: 45": 13, "Log Conductivity": 1.8115750058705933, "Log Density": null, "Log Specific Conductivity": null, "Log Tensile Strength": null, "Log Specific Strength": null, "Log Youngs Modulus": null, "Log Raman G:D Ratio": null, "Log Raman (10^-12)*G:D λ^4": null, "Log CNT Diameter": null, "Log Fiber Diameter": null, "Log Thermal Conductivity": null, "Log (R(300K)/R(4.2))": null, "Log (R(300K)/R(10))": null, "Log Host Conductivity ": null, "Log Thermal Conductivity ": null, "Ampacity Measurement Config": null, "Medium 1": null, "Substrate": null, "Absolute I max (mA)": null, "Absolute J max (A/m2)": null, "Specific J max (mA/tex)": null, "Absolute J failure (A/m2": null, "Specific J failure (mA/tex)": null, "Breakdown Temp (oC)": null, "Medium 2": null, "Substrate 2": null, "Absolute I max (mA).1": null, "Absolute J max (A/m2).1": null, "Specific J max (mA/tex).1": null, "Absolute J failure (A/m2.1": null, "Specific J failure (mA/tex).1": null, "Probe separation for Electrical conductivity (microns)": null, "Probe separation for Ampacity (microns)": "Not Reported/ Can not calculate", "Notes on ampacity": null, "Substrate for ampacity (Yes/No)": "Not Reported/ Can not calculate", "Notes on substrate ": null, "Log (Jmax in Air (A/m2))": "Not Reported/ Can not calculate", "Log (Jmax in Vacuum(A/m2))": "Not Reported/ Can not calculate", "Bulk fibre diameter (nm)": null, "Log (Bulk fibre diameter (nm))": null, "Effective diameter for ampacity (nm)": "Not Reported/ Can not calculate", "Log (Effective diameter for ampacity (nm))": null, "Notes on diameter": null, "Category 2": "Other Carbon", "Diameter Regime": "Not reported/Can not calculate", "Log (Probe separation for ampacity (microns))": "Not reported/Can not calculate", "Probe separation regime": "Not reported/Can not calculate"}
needs_review |  |  |  |  | GIC 1981 | other_carbon_comparator | fiber_yarn | [8 empty] | Bulmer/James meta-analysis supporting workbook, Main sheet |  |  |  | check_duplicate_or_multi_sample_group | rec_21bea2341ba4 | 20210409_Metaanalysis_database.xlsx | Main | 34 | 1981_Intercalation compounds of graphite | GIC 1981 | other_carbon_comparator | fiber_yarn |  |  |  | context_comparator | peer_reviewed_meta_analysis_record | secondary_meta_analysis_with_original_doi | Peer-reviewed meta-analysis workbook row with original DOI resolved by Crossref/OpenAlex; not re-extracted from the primary paper in this pipeline. | 10.1080/00018738100101367 | 10.1080/00018738100101367 |  | verified_crossref_openalex | Intercalation compounds of graphite | M.S. Dresselhaus et al. | M.S. Dresselhaus; G. Dresselhaus | Advances in Physics | 1981 | 1981-04-01 | 30, 2, 139-326 | 10.1080/00018738100101367 | 13 |  | 0 | [23 empty] | 11 | 11000000 | [14 empty] | Bulmer/James meta-analysis supporting workbook, Main sheet | 10.1002/adma.202008432 | A Meta-Analysis of Conductive and Strong Carbon Nanotube Materials | John S. Bulmer et al. | Advanced Materials | 2021 | 1981_Intercalation compounds of graphite | accepted | 1 |  |  | Bulmer/James CNT meta-analysis supporting workbook | peer_reviewed_meta_analysis_workbook | 10.1080/00018738100101367 | Original DOI resolved from James/Bulmer workbook reference: 10.1080/00018738100101367; compiled data source DOI: 10.1002/adma.202008432 | 4 | GIC |  | Intercalation compounds of graphite |  | Advances In Physics | 1981 |  |  |  | secondary_public_candidate | needs_primary_value_crosscheck | James_Bulmer_meta_analysis_workbook | 3 | {"Category": "GIC", "Conductivity (MSm-1)": 11, "Density (g cm-3)": null, "Specific Conductivity (kS m2/kg)": null, "Electrical Anisotropy": 11000, "Alignment figure of merit": null, "Alignment method": null, "Alignment FWHM": null, "FWHM type": null, "Raman G:D": null, "Raman wavelength": null, "(10^-12)*G:D λ^4": null, "Doped or Acid Exposure (Yes/ No)": "Yes", "Tensile Strength (MPa)": null, "Specific Strength (N/Tex)": null, "Young's Modulus (GPa)": null, "Unnamed: 16": null, "Uber Parameter": null, "Specific Uber Parameter": null, "CNT Diameter (nm)": null, "Plottable CNT Diameter (nm)": "Not Reported/ Can not calculate", "Date Entered and Checked ": 20191229, "Notes": null, "Year": 1981, "Production Process": null, "Post Process": null, "Intentionally added intercalation dope": null, "Host Conductivity (MSm-1)": null, "Sorted Status": null, "Bulk Fiber Diameter (microns)": "Not Reported/ Can not calculate", "G Peak Position (cm-1)": null, "Thermal Conductivity (W/(m K))": null, "T Star (K)": null, "R value at lowest temp": null, "R value at 4.2 K": null, "R value at 10 K": null, "R value at 77 K": null, "R value at 300 K": null, "R(300K)/R(4.2K)": null, "R(300K)/R(10K)": null, "Reference": "1981_Intercalation compounds of graphite", "Unnamed: 41": null, "Unnamed: 42": null, "Unnamed: 43": null, "Unnamed: 44": null, "Unnamed: 45": 13, "Log Conductivity": 1.0413926851582251, "Log Density": null, "Log Specific Conductivity": null, "Log Tensile Strength": null, "Log Specific Strength": null, "Log Youngs Modulus": null, "Log Raman G:D Ratio": null, "Log Raman (10^-12)*G:D λ^4": null, "Log CNT Diameter": null, "Log Fiber Diameter": null, "Log Thermal Conductivity": null, "Log (R(300K)/R(4.2))": null, "Log (R(300K)/R(10))": null, "Log Host Conductivity ": null, "Log Thermal Conductivity ": null, "Ampacity Measurement Config": null, "Medium 1": null, "Substrate": null, "Absolute I max (mA)": null, "Absolute J max (A/m2)": null, "Specific J max (mA/tex)": null, "Absolute J failure (A/m2": null, "Specific J failure (mA/tex)": null, "Breakdown Temp (oC)": null, "Medium 2": null, "Substrate 2": null, "Absolute I max (mA).1": null, "Absolute J max (A/m2).1": null, "Specific J max (mA/tex).1": null, "Absolute J failure (A/m2.1": null, "Specific J failure (mA/tex).1": null, "Probe separation for Electrical conductivity (microns)": null, "Probe separation for Ampacity (microns)": "Not Reported/ Can not calculate", "Notes on ampacity": null, "Substrate for ampacity (Yes/No)": "Not Reported/ Can not calculate", "Notes on substrate ": null, "Log (Jmax in Air (A/m2))": "Not Reported/ Can not calculate", "Log (Jmax in Vacuum(A/m2))": "Not Reported/ Can not calculate", "Bulk fibre diameter (nm)": null, "Log (Bulk fibre diameter (nm))": null, "Effective diameter for ampacity (nm)": "Not Reported/ Can not calculate", "Log (Effective diameter for ampacity (nm))": null, "Notes on diameter": null, "Category 2": "Other Carbon", "Diameter Regime": "Not reported/Can not calculate", "Log (Probe separation for ampacity (microns))": "Not reported/Can not calculate", "Probe separation regime": "Not reported/Can not calculate"}
needs_review |  |  |  |  | VGCF Annealed 2720 | other_carbon_comparator | fiber_yarn |  |  | doped_or_intercalated;heat_treated;Doped | alignment: Not Reported/ Can not calculate |  |  |  |  | Bulmer/James meta-analysis supporting workbook, Main sheet |  |  |  | check_duplicate_or_multi_sample_group | rec_1a2fa736bce9 | 20210409_Metaanalysis_database.xlsx | Main | 35 | 1981_Intercalation of vapor grown graphite | VGCF Annealed 2720 | other_carbon_comparator | fiber_yarn |  |  | doped_or_intercalated;heat_treated;Doped | context_comparator | peer_reviewed_meta_analysis_record | secondary_meta_analysis_with_original_doi | Peer-reviewed meta-analysis workbook row with original DOI resolved by Crossref/OpenAlex; not re-extracted from the primary paper in this pipeline. | 10.1016/0008-6223(82)90494-8 | 10.1016/0008-6223(82)90494-8 |  | verified_crossref_openalex | 75. Intercalation of vapor grown graphite fibers | G.P. Davis et al. | G.P. Davis; M. Endo; F.L. Vogel | Carbon | 1982 | 1982-01-01 | 20, 2, 133 | 10.1016/0008-6223(82)90494-8 | 4 |  | 0 | [23 empty] | 33.33333 | 33333333.3 | [11 empty] | alignment: Not Reported/ Can not calculate |  |  | Bulmer/James meta-analysis supporting workbook, Main sheet | 10.1002/adma.202008432 | A Meta-Analysis of Conductive and Strong Carbon Nanotube Materials | John S. Bulmer et al. | Advanced Materials | 2021 | 1981_Intercalation of vapor grown graphite | accepted | 0.881 |  |  | Bulmer/James CNT meta-analysis supporting workbook | peer_reviewed_meta_analysis_workbook | 10.1016/0008-6223(82)90494-8 | Original DOI resolved from James/Bulmer workbook reference: 10.1016/0008-6223(82)90494-8; compiled data source DOI: 10.1002/adma.202008432 | 4 | GIC |  | 75. Intercalation of vapor grown graphite fibers |  | Carbon | 1982 |  |  |  | secondary_public_candidate | needs_primary_value_crosscheck | James_Bulmer_meta_analysis_workbook | 3 | {"Category": "GIC", "Conductivity (MSm-1)": 33.33333333333333, "Density (g cm-3)": "Not Reported/ Can not calculate", "Specific Conductivity (kS m2/kg)": "Not Reported/ Can not calculate", "Electrical Anisotropy": "Not Reported/ Can not calculate", "Alignment figure of merit": "Not Reported/ Can not calculate", "Alignment method": "Not Reported/ Can not calculate", "Alignment FWHM": "Not Reported/ Can not calculate", "FWHM type": "Not Reported/ Can not calculate", "Raman G:D": "Not Reported/ Can not calculate", "Raman wavelength": "Not Reported/ Can not calculate", "(10^-12)*G:D λ^4": null, "Doped or Acid Exposure (Yes/ No)": "Yes", "Tensile Strength (MPa)": "Not Reported/ Can not calculate", "Specific Strength (N/Tex)": "Not Reported/ Can not calculate", "Young's Modulus (GPa)": "Not Reported/ Can not calculate", "Unnamed: 16": null, "Uber Parameter": "Not Reported/ Can not calculate", "Specific Uber Parameter": "Not Reported/ Can not calculate", "CNT Diameter (nm)": "Not Reported/ Can not calculate", "Plottable CNT Diameter (nm)": "Not Reported/ Can not calculate", "Date Entered and Checked ": 20210319, "Notes": "VGCF Annealed 2720", "Year": 1981, "Production Process": null, "Post Process": "Doped", "Intentionally added intercalation dope": "AsF5", "Host Conductivity (MSm-1)": 1.694915254237288, "Sorted Status": "Not Reported/ Can not calculate", "Bulk Fiber Diameter (microns)": "Not Reported/ Can not calculate", "G Peak Position (cm-1)": "Not Reported/ Can not calculate", "Thermal Conductivity (W/(m K))": "Not Reported/ Can not calculate", "T Star (K)": "Not Reported/ Can not calculate", "R value at lowest temp": "Not Reported/ Can not calculate", "R value at 4.2 K": "Not Reported/ Can not calculate", "R value at 10 K": "Not Reported/ Can not calculate", "R value at 77 K": "Not Reported/ Can not calculate", "R value at 300 K": "Not Reported/ Can not calculate", "R(300K)/R(4.2K)": null, "R(300K)/R(10K)": null, "Reference": "1981_Intercalation of vapor grown graphite", "Unnamed: 41": null, "Unnamed: 42": null, "Unnamed: 43": null, "Unnamed: 44": null, "Unnamed: 45": 4, "Log Conductivity": 1.5228787452803374, "Log Density": null, "Log Specific Conductivity": null, "Log Tensile Strength": null, "Log Specific Strength": null, "Log Youngs Modulus": null, "Log Raman G:D Ratio": null, "Log Raman (10^-12)*G:D λ^4": null, "Log CNT Diameter": null, "Log Fiber Diameter": null, "Log Thermal Conductivity": null, "Log (R(300K)/R(4.2))": null, "Log (R(300K)/R(10))": null, "Log Host Conductivity ": 0.2291479883578558, "Log Thermal Conductivity ": null, "Ampacity Measurement Config": null, "Medium 1": null, "Substrate": null, "Absolute I max (mA)": null, "Absolute J max (A/m2)": null, "Specific J max (mA/tex)": null, "Absolute J failure (A/m2": null, "Specific J failure (mA/tex)": null, "Breakdown Temp (oC)": null, "Medium 2": null, "Substrate 2": null, "Absolute I max (mA).1": null, "Absolute J max (A/m2).1": null, "Specific J max (mA/tex).1": null, "Absolute J failure (A/m2.1": null, "Specific J failure (mA/tex).1": null, "Probe separation for Electrical conductivity (microns)": null, "Probe separation for Ampacity (microns)": "Not Reported/ Can not calculate", "Notes on ampacity": null, "Substrate for ampacity (Yes/No)": null, "Notes on substrate ": null, "Log (Jmax in Air (A/m2))": null, "Log (Jmax in Vacuum(A/m2))": null, "Bulk fibre diameter (nm)": null, "Log (Bulk fibre diameter (nm))": null, "Effective diameter for ampacity (nm)": "Not Reported/ Can not calculate", "Log (Effective diameter for ampacity (nm))": null, "Notes on diameter": null, "Category 2": "Other Carbon", "Diameter Regime": "Not reported/Can not calculate", "Log (Probe separation for ampacity (microns))": "Not reported/Can not calculate", "Probe separation regime": "Not reported/Can not calculate"}
needs_review |  |  |  |  | VGCF Annealed 2720 | other_carbon_comparator | fiber_yarn |  |  | doped_or_intercalated;heat_treated;Doped | alignment: Not Reported/ Can not calculate |  |  |  |  | Bulmer/James meta-analysis supporting workbook, Main sheet |  |  |  | check_duplicate_or_multi_sample_group | rec_63154277b358 | 20210409_Metaanalysis_database.xlsx | Main | 36 | 1981_Intercalation of vapor grown graphite | VGCF Annealed 2720 | other_carbon_comparator | fiber_yarn |  |  | doped_or_intercalated;heat_treated;Doped | context_comparator | peer_reviewed_meta_analysis_record | secondary_meta_analysis_with_original_doi | Peer-reviewed meta-analysis workbook row with original DOI resolved by Crossref/OpenAlex; not re-extracted from the primary paper in this pipeline. | 10.1016/0008-6223(82)90494-8 | 10.1016/0008-6223(82)90494-8 |  | verified_crossref_openalex | 75. Intercalation of vapor grown graphite fibers | G.P. Davis et al. | G.P. Davis; M. Endo; F.L. Vogel | Carbon | 1982 | 1982-01-01 | 20, 2, 133 | 10.1016/0008-6223(82)90494-8 | 4 |  | 0 | [23 empty] | 8.928571 | 8928571.4 | [11 empty] | alignment: Not Reported/ Can not calculate |  |  | Bulmer/James meta-analysis supporting workbook, Main sheet | 10.1002/adma.202008432 | A Meta-Analysis of Conductive and Strong Carbon Nanotube Materials | John S. Bulmer et al. | Advanced Materials | 2021 | 1981_Intercalation of vapor grown graphite | accepted | 0.881 |  |  | Bulmer/James CNT meta-analysis supporting workbook | peer_reviewed_meta_analysis_workbook | 10.1016/0008-6223(82)90494-8 | Original DOI resolved from James/Bulmer workbook reference: 10.1016/0008-6223(82)90494-8; compiled data source DOI: 10.1002/adma.202008432 | 4 | GIC |  | 75. Intercalation of vapor grown graphite fibers |  | Carbon | 1982 |  |  |  | secondary_public_candidate | needs_primary_value_crosscheck | James_Bulmer_meta_analysis_workbook | 3 | {"Category": "GIC", "Conductivity (MSm-1)": 8.928571428571429, "Density (g cm-3)": "Not Reported/ Can not calculate", "Specific Conductivity (kS m2/kg)": "Not Reported/ Can not calculate", "Electrical Anisotropy": "Not Reported/ Can not calculate", "Alignment figure of merit": "Not Reported/ Can not calculate", "Alignment method": "Not Reported/ Can not calculate", "Alignment FWHM": "Not Reported/ Can not calculate", "FWHM type": "Not Reported/ Can not calculate", "Raman G:D": "Not Reported/ Can not calculate", "Raman wavelength": "Not Reported/ Can not calculate", "(10^-12)*G:D λ^4": null, "Doped or Acid Exposure (Yes/ No)": "Yes", "Tensile Strength (MPa)": "Not Reported/ Can not calculate", "Specific Strength (N/Tex)": "Not Reported/ Can not calculate", "Young's Modulus (GPa)": "Not Reported/ Can not calculate", "Unnamed: 16": null, "Uber Parameter": "Not Reported/ Can not calculate", "Specific Uber Parameter": "Not Reported/ Can not calculate", "CNT Diameter (nm)": "Not Reported/ Can not calculate", "Plottable CNT Diameter (nm)": "Not Reported/ Can not calculate", "Date Entered and Checked ": 20210319, "Notes": "VGCF Annealed 2720", "Year": 1981, "Production Process": null, "Post Process": "Doped", "Intentionally added intercalation dope": "HNO3", "Host Conductivity (MSm-1)": 0.8849557522123893, "Sorted Status": "Not Reported/ Can not calculate", "Bulk Fiber Diameter (microns)": "Not Reported/ Can not calculate", "G Peak Position (cm-1)": "Not Reported/ Can not calculate", "Thermal Conductivity (W/(m K))": "Not Reported/ Can not calculate", "T Star (K)": "Not Reported/ Can not calculate", "R value at lowest temp": "Not Reported/ Can not calculate", "R value at 4.2 K": "Not Reported/ Can not calculate", "R value at 10 K": "Not Reported/ Can not calculate", "R value at 77 K": "Not Reported/ Can not calculate", "R value at 300 K": "Not Reported/ Can not calculate", "R(300K)/R(4.2K)": null, "R(300K)/R(10K)": null, "Reference": "1981_Intercalation of vapor grown graphite", "Unnamed: 41": null, "Unnamed: 42": null, "Unnamed: 43": null, "Unnamed: 44": null, "Unnamed: 45": 4, "Log Conductivity": 0.9507819773298184, "Log Density": null, "Log Specific Conductivity": null, "Log Tensile Strength": null, "Log Specific Strength": null, "Log Youngs Modulus": null, "Log Raman G:D Ratio": null, "Log Raman (10^-12)*G:D λ^4": null, "Log CNT Diameter": null, "Log Fiber Diameter": null, "Log Thermal Conductivity": null, "Log (R(300K)/R(4.2))": null, "Log (R(300K)/R(10))": null, "Log Host Conductivity ": -0.05307844348341976, "Log Thermal Conductivity ": null, "Ampacity Measurement Config": null, "Medium 1": null, "Substrate": null, "Absolute I max (mA)": null, "Absolute J max (A/m2)": null, "Specific J max (mA/tex)": null, "Absolute J failure (A/m2": null, "Specific J failure (mA/tex)": null, "Breakdown Temp (oC)": null, "Medium 2": null, "Substrate 2": null, "Absolute I max (mA).1": null, "Absolute J max (A/m2).1": null, "Specific J max (mA/tex).1": null, "Absolute J failure (A/m2.1": null, "Specific J failure (mA/tex).1": null, "Probe separation for Electrical conductivity (microns)": null, "Probe separation for Ampacity (microns)": "Not Reported/ Can not calculate", "Notes on ampacity": null, "Substrate for ampacity (Yes/No)": null, "Notes on substrate ": null, "Log (Jmax in Air (A/m2))": null, "Log (Jmax in Vacuum(A/m2))": null, "Bulk fibre diameter (nm)": null, "Log (Bulk fibre diameter (nm))": null, "Effective diameter for ampacity (nm)": "Not Reported/ Can not calculate", "Log (Effective diameter for ampacity (nm))": null, "Notes on diameter": null, "Category 2": "Other Carbon", "Diameter Regime": "Not reported/Can not calculate", "Log (Probe separation for ampacity (microns))": "Not reported/Can not calculate", "Probe separation regime": "Not reported/Can not calculate"}
needs_review |  |  |  |  | VGCF Annealed 2800 | other_carbon_comparator | fiber_yarn |  |  | doped_or_intercalated;heat_treated;Doped | alignment: Not Reported/ Can not calculate |  |  |  |  | Bulmer/James meta-analysis supporting workbook, Main sheet |  |  |  | check_duplicate_or_multi_sample_group | rec_8d35e5c2c687 | 20210409_Metaanalysis_database.xlsx | Main | 37 | 1981_Intercalation of vapor grown graphite | VGCF Annealed 2800 | other_carbon_comparator | fiber_yarn |  |  | doped_or_intercalated;heat_treated;Doped | context_comparator | peer_reviewed_meta_analysis_record | secondary_meta_analysis_with_original_doi | Peer-reviewed meta-analysis workbook row with original DOI resolved by Crossref/OpenAlex; not re-extracted from the primary paper in this pipeline. | 10.1016/0008-6223(82)90494-8 | 10.1016/0008-6223(82)90494-8 |  | verified_crossref_openalex | 75. Intercalation of vapor grown graphite fibers | G.P. Davis et al. | G.P. Davis; M. Endo; F.L. Vogel | Carbon | 1982 | 1982-01-01 | 20, 2, 133 | 10.1016/0008-6223(82)90494-8 | 4 |  | 0 | [23 empty] | 29.41176 | 29411764.7 | [11 empty] | alignment: Not Reported/ Can not calculate |  |  | Bulmer/James meta-analysis supporting workbook, Main sheet | 10.1002/adma.202008432 | A Meta-Analysis of Conductive and Strong Carbon Nanotube Materials | John S. Bulmer et al. | Advanced Materials | 2021 | 1981_Intercalation of vapor grown graphite | accepted | 0.881 |  |  | Bulmer/James CNT meta-analysis supporting workbook | peer_reviewed_meta_analysis_workbook | 10.1016/0008-6223(82)90494-8 | Original DOI resolved from James/Bulmer workbook reference: 10.1016/0008-6223(82)90494-8; compiled data source DOI: 10.1002/adma.202008432 | 4 | GIC |  | 75. Intercalation of vapor grown graphite fibers |  | Carbon | 1982 |  |  |  | secondary_public_candidate | needs_primary_value_crosscheck | James_Bulmer_meta_analysis_workbook | 3 | {"Category": "GIC", "Conductivity (MSm-1)": 29.41176470588235, "Density (g cm-3)": "Not Reported/ Can not calculate", "Specific Conductivity (kS m2/kg)": "Not Reported/ Can not calculate", "Electrical Anisotropy": "Not Reported/ Can not calculate", "Alignment figure of merit": "Not Reported/ Can not calculate", "Alignment method": "Not Reported/ Can not calculate", "Alignment FWHM": "Not Reported/ Can not calculate", "FWHM type": "Not Reported/ Can not calculate", "Raman G:D": "Not Reported/ Can not calculate", "Raman wavelength": "Not Reported/ Can not calculate", "(10^-12)*G:D λ^4": null, "Doped or Acid Exposure (Yes/ No)": "Yes", "Tensile Strength (MPa)": "Not Reported/ Can not calculate", "Specific Strength (N/Tex)": "Not Reported/ Can not calculate", "Young's Modulus (GPa)": "Not Reported/ Can not calculate", "Unnamed: 16": null, "Uber Parameter": "Not Reported/ Can not calculate", "Specific Uber Parameter": "Not Reported/ Can not calculate", "CNT Diameter (nm)": "Not Reported/ Can not calculate", "Plottable CNT Diameter (nm)": "Not Reported/ Can not calculate", "Date Entered and Checked ": 20210319, "Notes": "VGCF Annealed 2800", "Year": 1981, "Production Process": null, "Post Process": "Doped", "Intentionally added intercalation dope": "AsF5", "Host Conductivity (MSm-1)": 1.282051282051282, "Sorted Status": "Not Reported/ Can not calculate", "Bulk Fiber Diameter (microns)": "Not Reported/ Can not calculate", "G Peak Position (cm-1)": "Not Reported/ Can not calculate", "Thermal Conductivity (W/(m K))": "Not Reported/ Can not calculate", "T Star (K)": "Not Reported/ Can not calculate", "R value at lowest temp": "Not Reported/ Can not calculate", "R value at 4.2 K": "Not Reported/ Can not calculate", "R value at 10 K": "Not Reported/ Can not calculate", "R value at 77 K": "Not Reported/ Can not calculate", "R value at 300 K": "Not Reported/ Can not calculate", "R(300K)/R(4.2K)": null, "R(300K)/R(10K)": null, "Reference": "1981_Intercalation of vapor grown graphite", "Unnamed: 41": null, "Unnamed: 42": null, "Unnamed: 43": null, "Unnamed: 44": null, "Unnamed: 45": 4, "Log Conductivity": 1.4685210829577449, "Log Density": null, "Log Specific Conductivity": null, "Log Tensile Strength": null, "Log Specific Strength": null, "Log Youngs Modulus": null, "Log Raman G:D Ratio": null, "Log Raman (10^-12)*G:D λ^4": null, "Log CNT Diameter": null, "Log Fiber Diameter": null, "Log Thermal Conductivity": null, "Log (R(300K)/R(4.2))": null, "Log (R(300K)/R(10))": null, "Log Host Conductivity ": 0.10790539730951956, "Log Thermal Conductivity ": null, "Ampacity Measurement Config": null, "Medium 1": null, "Substrate": null, "Absolute I max (mA)": null, "Absolute J max (A/m2)": null, "Specific J max (mA/tex)": null, "Absolute J failure (A/m2": null, "Specific J failure (mA/tex)": null, "Breakdown Temp (oC)": null, "Medium 2": null, "Substrate 2": null, "Absolute I max (mA).1": null, "Absolute J max (A/m2).1": null, "Specific J max (mA/tex).1": null, "Absolute J failure (A/m2.1": null, "Specific J failure (mA/tex).1": null, "Probe separation for Electrical conductivity (microns)": null, "Probe separation for Ampacity (microns)": "Not Reported/ Can not calculate", "Notes on ampacity": null, "Substrate for ampacity (Yes/No)": null, "Notes on substrate ": null, "Log (Jmax in Air (A/m2))": null, "Log (Jmax in Vacuum(A/m2))": null, "Bulk fibre diameter (nm)": null, "Log (Bulk fibre diameter (nm))": null, "Effective diameter for ampacity (nm)": "Not Reported/ Can not calculate", "Log (Effective diameter for ampacity (nm))": null, "Notes on diameter": null, "Category 2": "Other Carbon", "Diameter Regime": "Not reported/Can not calculate", "Log (Probe separation for ampacity (microns))": "Not reported/Can not calculate", "Probe separation regime": "Not reported/Can not calculate"}
needs_review |  |  |  |  | VGCF Annealed 2800 | other_carbon_comparator | fiber_yarn |  |  | doped_or_intercalated;heat_treated;Doped | alignment: Not Reported/ Can not calculate |  |  |  |  | Bulmer/James meta-analysis supporting workbook, Main sheet |  |  |  | check_duplicate_or_multi_sample_group | rec_3b394f803d5e | 20210409_Metaanalysis_database.xlsx | Main | 38 | 1981_Intercalation of vapor grown graphite | VGCF Annealed 2800 | other_carbon_comparator | fiber_yarn |  |  | doped_or_intercalated;heat_treated;Doped | context_comparator | peer_reviewed_meta_analysis_record | secondary_meta_analysis_with_original_doi | Peer-reviewed meta-analysis workbook row with original DOI resolved by Crossref/OpenAlex; not re-extracted from the primary paper in this pipeline. | 10.1016/0008-6223(82)90494-8 | 10.1016/0008-6223(82)90494-8 |  | verified_crossref_openalex | 75. Intercalation of vapor grown graphite fibers | G.P. Davis et al. | G.P. Davis; M. Endo; F.L. Vogel | Carbon | 1982 | 1982-01-01 | 20, 2, 133 | 10.1016/0008-6223(82)90494-8 | 4 |  | 0 | [23 empty] | 13.88889 | 13888888.9 | [11 empty] | alignment: Not Reported/ Can not calculate |  |  | Bulmer/James meta-analysis supporting workbook, Main sheet | 10.1002/adma.202008432 | A Meta-Analysis of Conductive and Strong Carbon Nanotube Materials | John S. Bulmer et al. | Advanced Materials | 2021 | 1981_Intercalation of vapor grown graphite | accepted | 0.881 |  |  | Bulmer/James CNT meta-analysis supporting workbook | peer_reviewed_meta_analysis_workbook | 10.1016/0008-6223(82)90494-8 | Original DOI resolved from James/Bulmer workbook reference: 10.1016/0008-6223(82)90494-8; compiled data source DOI: 10.1002/adma.202008432 | 4 | GIC |  | 75. Intercalation of vapor grown graphite fibers |  | Carbon | 1982 |  |  |  | secondary_public_candidate | needs_primary_value_crosscheck | James_Bulmer_meta_analysis_workbook | 3 | {"Category": "GIC", "Conductivity (MSm-1)": 13.888888888888886, "Density (g cm-3)": "Not Reported/ Can not calculate", "Specific Conductivity (kS m2/kg)": "Not Reported/ Can not calculate", "Electrical Anisotropy": "Not Reported/ Can not calculate", "Alignment figure of merit": "Not Reported/ Can not calculate", "Alignment method": "Not Reported/ Can not calculate", "Alignment FWHM": "Not Reported/ Can not calculate", "FWHM type": "Not Reported/ Can not calculate", "Raman G:D": "Not Reported/ Can not calculate", "Raman wavelength": "Not Reported/ Can not calculate", "(10^-12)*G:D λ^4": null, "Doped or Acid Exposure (Yes/ No)": "Yes", "Tensile Strength (MPa)": "Not Reported/ Can not calculate", "Specific Strength (N/Tex)": "Not Reported/ Can not calculate", "Young's Modulus (GPa)": "Not Reported/ Can not calculate", "Unnamed: 16": null, "Uber Parameter": "Not Reported/ Can not calculate", "Specific Uber Parameter": "Not Reported/ Can not calculate", "CNT Diameter (nm)": "Not Reported/ Can not calculate", "Plottable CNT Diameter (nm)": "Not Reported/ Can not calculate", "Date Entered and Checked ": 20210319, "Notes": "VGCF Annealed 2800", "Year": 1981, "Production Process": null, "Post Process": "Doped", "Intentionally added intercalation dope": "AsF5", "Host Conductivity (MSm-1)": 1.0309278350515463, "Sorted Status": "Not Reported/ Can not calculate", "Bulk Fiber Diameter (microns)": "Not Reported/ Can not calculate", "G Peak Position (cm-1)": "Not Reported/ Can not calculate", "Thermal Conductivity (W/(m K))": "Not Reported/ Can not calculate", "T Star (K)": "Not Reported/ Can not calculate", "R value at lowest temp": "Not Reported/ Can not calculate", "R value at 4.2 K": "Not Reported/ Can not calculate", "R value at 10 K": "Not Reported/ Can not calculate", "R value at 77 K": "Not Reported/ Can not calculate", "R value at 300 K": "Not Reported/ Can not calculate", "R(300K)/R(4.2K)": null, "R(300K)/R(10K)": null, "Reference": "1981_Intercalation of vapor grown graphite", "Unnamed: 41": null, "Unnamed: 42": null, "Unnamed: 43": null, "Unnamed: 44": null, "Unnamed: 45": 4, "Log Conductivity": 1.1426675035687315, "Log Density": null, "Log Specific Conductivity": null, "Log Tensile Strength": null, "Log Specific Strength": null, "Log Youngs Modulus": null, "Log Raman G:D Ratio": null, "Log Raman (10^-12)*G:D λ^4": null, "Log CNT Diameter": null, "Log Fiber Diameter": null, "Log Thermal Conductivity": null, "Log (R(300K)/R(4.2))": null, "Log (R(300K)/R(10))": null, "Log Host Conductivity ": 0.013228265733755101, "Log Thermal Conductivity ": null, "Ampacity Measurement Config": null, "Medium 1": null, "Substrate": null, "Absolute I max (mA)": null, "Absolute J max (A/m2)": null, "Specific J max (mA/tex)": null, "Absolute J failure (A/m2": null, "Specific J failure (mA/tex)": null, "Breakdown Temp (oC)": null, "Medium 2": null, "Substrate 2": null, "Absolute I max (mA).1": null, "Absolute J max (A/m2).1": null, "Specific J max (mA/tex).1": null, "Absolute J failure (A/m2.1": null, "Specific J failure (mA/tex).1": null, "Probe separation for Electrical conductivity (microns)": null, "Probe separation for Ampacity (microns)": "Not Reported/ Can not calculate", "Notes on ampacity": null, "Substrate for ampacity (Yes/No)": null, "Notes on substrate ": null, "Log (Jmax in Air (A/m2))": null, "Log (Jmax in Vacuum(A/m2))": null, "Bulk fibre diameter (nm)": null, "Log (Bulk fibre diameter (nm))": null, "Effective diameter for ampacity (nm)": "Not Reported/ Can not calculate", "Log (Effective diameter for ampacity (nm))": null, "Notes on diameter": null, "Category 2": "Other Carbon", "Diameter Regime": "Not reported/Can not calculate", "Log (Probe separation for ampacity (microns))": "Not reported/Can not calculate", "Probe separation regime": "Not reported/Can not calculate"}
needs_review |  |  |  |  | GIC 1981 | other_carbon_comparator | fiber_yarn |  |  | Not Reported/ Can not calculate | alignment: Not Reported/ Can not calculate |  |  |  |  | Bulmer/James meta-analysis supporting workbook, Main sheet |  |  |  | check_duplicate_or_multi_sample_group | rec_4de2c4e7b2f2 | 20210409_Metaanalysis_database.xlsx | Main | 39 | 1983 ELECTRICAL AND MECHANICAL PROPERTIES OF COPPER CHLORIDE-INTERCALATED PITCH-BASED CARBON FIBERS | GIC 1981 | other_carbon_comparator | fiber_yarn |  |  | Not Reported/ Can not calculate | context_comparator | peer_reviewed_meta_analysis_record | secondary_meta_analysis_with_original_doi | Peer-reviewed meta-analysis workbook row with original DOI resolved by Crossref/OpenAlex; not re-extracted from the primary paper in this pipeline. | 10.1016/0379-6779(83)90125-x | 10.1016/0379-6779(83)90125-x |  | verified_crossref_openalex | Electrical and mechanical properties of copper chloride-intercalated pitch-based carbon fibers | Hisashi Oshima et al. | Hisashi Oshima; John A. Woollam; Andre Yavrouian; Michael B. Dowell | Synthetic Metals | 1983 | 1983-01-01 | 5, 2, 113-123 | 10.1016/0379-6779(83)90125-x | 3 |  | 0 |  |  |  |  | 13.5 | 1.35e-05 | [17 empty] | 7.751938 | 7751938.0 | [11 empty] | alignment: Not Reported/ Can not calculate |  |  | Bulmer/James meta-analysis supporting workbook, Main sheet | 10.1002/adma.202008432 | A Meta-Analysis of Conductive and Strong Carbon Nanotube Materials | John S. Bulmer et al. | Advanced Materials | 2021 | 1983 ELECTRICAL AND MECHANICAL PROPERTIES OF COPPER CHLORIDE-INTERCALATED PITCH-BASED CARBON FIBERS | accepted | 1 |  |  | Bulmer/James CNT meta-analysis supporting workbook | peer_reviewed_meta_analysis_workbook | 10.1016/0379-6779(83)90125-x | Original DOI resolved from James/Bulmer workbook reference: 10.1016/0379-6779(83)90125-x; compiled data source DOI: 10.1002/adma.202008432 | 4 | GIC |  | Electrical and mechanical properties of copper chloride-intercalated pitch-based carbon fibers |  | Synthetic Metals | 1983 |  |  |  | secondary_public_candidate | needs_primary_value_crosscheck | James_Bulmer_meta_analysis_workbook | 3 | {"Category": "GIC", "Conductivity (MSm-1)": 7.751937984496124, "Density (g cm-3)": "Not Reported/ Can not calculate", "Specific Conductivity (kS m2/kg)": "Not Reported/ Can not calculate", "Electrical Anisotropy": "Not Reported/ Can not calculate", "Alignment figure of merit": "Not Reported/ Can not calculate", "Alignment method": "Not Reported/ Can not calculate", "Alignment FWHM": "Not Reported/ Can not calculate", "FWHM type": "Not Reported/ Can not calculate", "Raman G:D": "Not Reported/ Can not calculate", "Raman wavelength": "Not Reported/ Can not calculate", "(10^-12)*G:D λ^4": "Not Reported/ Can not calculate", "Doped or Acid Exposure (Yes/ No)": "Yes", "Tensile Strength (MPa)": "Not Reported/ Can not calculate", "Specific Strength (N/Tex)": "Not Reported/ Can not calculate", "Young's Modulus (GPa)": "Not Reported/ Can not calculate", "Unnamed: 16": null, "Uber Parameter": "Not Reported/ Can not calculate", "Specific Uber Parameter": "Not Reported/ Can not calculate", "CNT Diameter (nm)": "Not Reported/ Can not calculate", "Plottable CNT Diameter (nm)": "Not Reported/ Can not calculate", "Date Entered and Checked ": 20200518, "Notes": null, "Year": 1981, "Production Process": "Carbon Fiber", "Post Process": "Not Reported/ Can not calculate", "Intentionally added intercalation dope": "CuCl2", "Host Conductivity (MSm-1)": 0.9228497600590623, "Sorted Status": "Not Reported/ Can not calculate", "Bulk Fiber Diameter (microns)": 13.5, "G Peak Position (cm-1)": "Not Reported/ Can not calculate", "Thermal Conductivity (W/(m K))": "Not Reported/ Can not calculate", "T Star (K)": "Not Reported/ Can not calculate", "R value at lowest temp": "Not Reported/ Can not calculate", "R value at 4.2 K": "Not Reported/ Can not calculate", "R value at 10 K": "Not Reported/ Can not calculate", "R value at 77 K": "Not Reported/ Can not calculate", "R value at 300 K": "Not Reported/ Can not calculate", "R(300K)/R(4.2K)": null, "R(300K)/R(10K)": null, "Reference": "1983 ELECTRICAL AND MECHANICAL PROPERTIES OF COPPER CHLORIDE-INTERCALATED PITCH-BASED CARBON FIBERS", "Unnamed: 41": null, "Unnamed: 42": null, "Unnamed: 43": null, "Unnamed: 44": null, "Unnamed: 45": 3, "Log Conductivity": 0.889410289700751, "Log Density": null, "Log Specific Conductivity": null, "Log Tensile Strength": null, "Log Specific Strength": null, "Log Youngs Modulus": null, "Log Raman G:D Ratio": null, "Log Raman (10^-12)*G:D λ^4": null, "Log CNT Diameter": null, "Log Fiber Diameter": 1.130333768495006, "Log Thermal Conductivity": null, "Log (R(300K)/R(4.2))": null, "Log (R(300K)/R(10))": null, "Log Host Conductivity ": -0.03486899636113067, "Log Thermal Conductivity ": null, "Ampacity Measurement Config": null, "Medium 1": null, "Substrate": null, "Absolute I max (mA)": null, "Absolute J max (A/m2)": null, "Specific J max (mA/tex)": null, "Absolute J failure (A/m2": null, "Specific J failure (mA/tex)": null, "Breakdown Temp (oC)": null, "Medium 2": null, "Substrate 2": null, "Absolute I max (mA).1": null, "Absolute J max (A/m2).1": null, "Specific J max (mA/tex).1": null, "Absolute J failure (A/m2.1": null, "Specific J failure (mA/tex).1": null, "Probe separation for Electrical conductivity (microns)": null, "Probe separation for Ampacity (microns)": "Not Reported/ Can not calculate", "Notes on ampacity": null, "Substrate for ampacity (Yes/No)": "Not Reported/ Can not calculate", "Notes on substrate ": null, "Log (Jmax in Air (A/m2))": "Not Reported/ Can not calculate", "Log (Jmax in Vacuum(A/m2))": "Not Reported/ Can not calculate", "Bulk fibre diameter (nm)": 13500, "Log (Bulk fibre diameter (nm))": 4.1303337684950066, "Effective diameter for ampacity (nm)": 13500, "Log (Effective diameter for ampacity (nm))": 4.1303337684950066, "Notes on diameter": null, "Category 2": "Other Carbon", "Diameter Regime": "large", "Log (Probe separation for ampacity (microns))": "Not reported/Can not calculate", "Probe separation regime": "Not reported/Can not calculate"}
needs_review |  |  |  |  | GIC 1981 | other_carbon_comparator | fiber_yarn |  |  | Not Reported/ Can not calculate | alignment: Not Reported/ Can not calculate |  |  |  |  | Bulmer/James meta-analysis supporting workbook, Main sheet |  |  |  | check_duplicate_or_multi_sample_group | rec_a0df78ebb404 | 20210409_Metaanalysis_database.xlsx | Main | 41 | 1983 ELECTRICAL AND MECHANICAL PROPERTIES OF COPPER CHLORIDE-INTERCALATED PITCH-BASED CARBON FIBERS | GIC 1981 | other_carbon_comparator | fiber_yarn |  |  | Not Reported/ Can not calculate | context_comparator | peer_reviewed_meta_analysis_record | secondary_meta_analysis_with_original_doi | Peer-reviewed meta-analysis workbook row with original DOI resolved by Crossref/OpenAlex; not re-extracted from the primary paper in this pipeline. | 10.1016/0379-6779(83)90125-x | 10.1016/0379-6779(83)90125-x |  | verified_crossref_openalex | Electrical and mechanical properties of copper chloride-intercalated pitch-based carbon fibers | Hisashi Oshima et al. | Hisashi Oshima; John A. Woollam; Andre Yavrouian; Michael B. Dowell | Synthetic Metals | 1983 | 1983-01-01 | 5, 2, 113-123 | 10.1016/0379-6779(83)90125-x | 3 |  | 0 | [10 empty] | 1.089 | 1.089 | 1089000000 | raw_value_as_GPa |  |  | 172 | 172000000000 | [5 empty] | 4.347826 | 4347826.1 | [11 empty] | alignment: Not Reported/ Can not calculate |  |  | Bulmer/James meta-analysis supporting workbook, Main sheet | 10.1002/adma.202008432 | A Meta-Analysis of Conductive and Strong Carbon Nanotube Materials | John S. Bulmer et al. | Advanced Materials | 2021 | 1983 ELECTRICAL AND MECHANICAL PROPERTIES OF COPPER CHLORIDE-INTERCALATED PITCH-BASED CARBON FIBERS | accepted | 1 |  |  | Bulmer/James CNT meta-analysis supporting workbook | peer_reviewed_meta_analysis_workbook | 10.1016/0379-6779(83)90125-x | Original DOI resolved from James/Bulmer workbook reference: 10.1016/0379-6779(83)90125-x; compiled data source DOI: 10.1002/adma.202008432 | 4 | GIC |  | Electrical and mechanical properties of copper chloride-intercalated pitch-based carbon fibers |  | Synthetic Metals | 1983 |  |  |  | secondary_public_candidate | needs_primary_value_crosscheck | James_Bulmer_meta_analysis_workbook | 3 | {"Category": "GIC", "Conductivity (MSm-1)": 4.3478260869565215, "Density (g cm-3)": "Not Reported/ Can not calculate", "Specific Conductivity (kS m2/kg)": "Not Reported/ Can not calculate", "Electrical Anisotropy": "Not Reported/ Can not calculate", "Alignment figure of merit": "Not Reported/ Can not calculate", "Alignment method": "Not Reported/ Can not calculate", "Alignment FWHM": "Not Reported/ Can not calculate", "FWHM type": "Not Reported/ Can not calculate", "Raman G:D": "Not Reported/ Can not calculate", "Raman wavelength": "Not Reported/ Can not calculate", "(10^-12)*G:D λ^4": "Not Reported/ Can not calculate", "Doped or Acid Exposure (Yes/ No)": "Yes", "Tensile Strength (MPa)": 1089, "Specific Strength (N/Tex)": "Not Reported/ Can not calculate", "Young's Modulus (GPa)": 172, "Unnamed: 16": null, "Uber Parameter": 4734.782608695652, "Specific Uber Parameter": "Not Reported/ Can not calculate", "CNT Diameter (nm)": "Not Reported/ Can not calculate", "Plottable CNT Diameter (nm)": "Not Reported/ Can not calculate", "Date Entered and Checked ": 20200518, "Notes": null, "Year": 1981, "Production Process": "Carbon Fiber", "Post Process": "Not Reported/ Can not calculate", "Intentionally added intercalation dope": "CuCl2", "Host Conductivity (MSm-1)": "Not Reported/ Can not calculate", "Sorted Status": "Not Reported/ Can not calculate", "Bulk Fiber Diameter (microns)": "Not Reported/ Can not calculate", "G Peak Position (cm-1)": "Not Reported/ Can not calculate", "Thermal Conductivity (W/(m K))": "Not Reported/ Can not calculate", "T Star (K)": "Not Reported/ Can not calculate", "R value at lowest temp": "Not Reported/ Can not calculate", "R value at 4.2 K": "Not Reported/ Can not calculate", "R value at 10 K": "Not Reported/ Can not calculate", "R value at 77 K": "Not Reported/ Can not calculate", "R value at 300 K": "Not Reported/ Can not calculate", "R(300K)/R(4.2K)": null, "R(300K)/R(10K)": null, "Reference": "1983 ELECTRICAL AND MECHANICAL PROPERTIES OF COPPER CHLORIDE-INTERCALATED PITCH-BASED CARBON FIBERS", "Unnamed: 41": null, "Unnamed: 42": null, "Unnamed: 43": null, "Unnamed: 44": null, "Unnamed: 45": 3, "Log Conductivity": 0.638272163982407, "Log Density": null, "Log Specific Conductivity": null, "Log Tensile Strength": 3.037027879755775, "Log Specific Strength": null, "Log Youngs Modulus": 2.2355284469075487, "Log Raman G:D Ratio": null, "Log Raman (10^-12)*G:D λ^4": null, "Log CNT Diameter": null, "Log Fiber Diameter": null, "Log Thermal Conductivity": null, "Log (R(300K)/R(4.2))": null, "Log (R(300K)/R(10))": null, "Log Host Conductivity ": null, "Log Thermal Conductivity ": null, "Ampacity Measurement Config": null, "Medium 1": null, "Substrate": null, "Absolute I max (mA)": null, "Absolute J max (A/m2)": null, "Specific J max (mA/tex)": null, "Absolute J failure (A/m2": null, "Specific J failure (mA/tex)": null, "Breakdown Temp (oC)": null, "Medium 2": null, "Substrate 2": null, "Absolute I max (mA).1": null, "Absolute J max (A/m2).1": null, "Specific J max (mA/tex).1": null, "Absolute J failure (A/m2.1": null, "Specific J failure (mA/tex).1": null, "Probe separation for Electrical conductivity (microns)": null, "Probe separation for Ampacity (microns)": "Not Reported/ Can not calculate", "Notes on ampacity": null, "Substrate for ampacity (Yes/No)": "Not Reported/ Can not calculate", "Notes on substrate ": null, "Log (Jmax in Air (A/m2))": "Not Reported/ Can not calculate", "Log (Jmax in Vacuum(A/m2))": "Not Reported/ Can not calculate", "Bulk fibre diameter (nm)": "Not Reported/ Can not calculate", "Log (Bulk fibre diameter (nm))": "Not Reported/ Can not calculate", "Effective diameter for ampacity (nm)": "Not Reported/ Can not calculate", "Log (Effective diameter for ampacity (nm))": null, "Notes on diameter": null, "Category 2": "Other Carbon", "Diameter Regime": "Not reported/Can not calculate", "Log (Probe separation for ampacity (microns))": "Not reported/Can not calculate", "Probe separation regime": "Not reported/Can not calculate"}
needs_review |  |  |  |  | GIC 1983 | other_carbon_comparator | fiber_yarn |  |  | doped_or_intercalated;Graphitized and doped | alignment: Not Reported/ Can not calculate |  |  |  |  | Bulmer/James meta-analysis supporting workbook, Main sheet |  |  |  | check_duplicate_or_multi_sample_group | rec_a55da1f0c46e | 20210409_Metaanalysis_database.xlsx | Main | 43 | 1983 High-field magnetoresistance measurements on highly ordered graphite fibers | GIC 1983 | other_carbon_comparator | fiber_yarn |  |  | doped_or_intercalated;Graphitized and doped | context_comparator | peer_reviewed_meta_analysis_record | secondary_meta_analysis_with_original_doi | Peer-reviewed meta-analysis workbook row with original DOI resolved by Crossref/OpenAlex; not re-extracted from the primary paper in this pipeline. | 10.1103/physrevb.27.3686 | 10.1103/physrevb.27.3686 |  | verified_crossref_openalex | High-field magnetoresistance measurements on highly ordered graphite fibers | T. C. Chieu et al. | T. C. Chieu; G. Timp; M. S. Dresselhaus; M. Endo; A. W. Moore | Physical Review B | 1983 | 1983-03-15 | 27, 6, 3686-3696 | 10.1103/physrevb.27.3686 | 5 |  | 0 | [23 empty] | 13.95148 | 13951484.4 | [11 empty] | alignment: Not Reported/ Can not calculate |  |  | Bulmer/James meta-analysis supporting workbook, Main sheet | 10.1002/adma.202008432 | A Meta-Analysis of Conductive and Strong Carbon Nanotube Materials | John S. Bulmer et al. | Advanced Materials | 2021 | 1983 High-field magnetoresistance measurements on highly ordered graphite fibers | accepted | 1 |  |  | Bulmer/James CNT meta-analysis supporting workbook | peer_reviewed_meta_analysis_workbook | 10.1103/physrevb.27.3686 | Original DOI resolved from James/Bulmer workbook reference: 10.1103/physrevb.27.3686; compiled data source DOI: 10.1002/adma.202008432 | 4 | GIC |  | High-field magnetoresistance measurements on highly ordered graphite fibers |  | Physical Review B | 1983 |  |  |  | secondary_public_candidate | needs_primary_value_crosscheck | James_Bulmer_meta_analysis_workbook | 3 | {"Category": "GIC", "Conductivity (MSm-1)": 13.951484380422343, "Density (g cm-3)": "Not Reported/ Can not calculate", "Specific Conductivity (kS m2/kg)": "Not Reported/ Can not calculate", "Electrical Anisotropy": "Not Reported/ Can not calculate", "Alignment figure of merit": "Not Reported/ Can not calculate", "Alignment method": "Not Reported/ Can not calculate", "Alignment FWHM": "Not Reported/ Can not calculate", "FWHM type": "Not Reported/ Can not calculate", "Raman G:D": "Not Reported/ Can not calculate", "Raman wavelength": "Not Reported/ Can not calculate", "(10^-12)*G:D λ^4": null, "Doped or Acid Exposure (Yes/ No)": "Yes", "Tensile Strength (MPa)": "Not Reported/ Can not calculate", "Specific Strength (N/Tex)": "Not Reported/ Can not calculate", "Young's Modulus (GPa)": "Not Reported/ Can not calculate", "Unnamed: 16": null, "Uber Parameter": "Not Reported/ Can not calculate", "Specific Uber Parameter": "Not Reported/ Can not calculate", "CNT Diameter (nm)": "Not Reported/ Can not calculate", "Plottable CNT Diameter (nm)": "Not Reported/ Can not calculate", "Date Entered and Checked ": 20200719, "Notes": null, "Year": 1983, "Production Process": "Vapor Grown Carbon Fiber", "Post Process": "Graphitized and doped", "Intentionally added intercalation dope": "Rb", "Host Conductivity (MSm-1)": 1.5248191322181621, "Sorted Status": "Not Reported/ Can not calculate", "Bulk Fiber Diameter (microns)": "Not Reported/ Can not calculate", "G Peak Position (cm-1)": "Not Reported/ Can not calculate", "Thermal Conductivity (W/(m K))": "Not Reported/ Can not calculate", "T Star (K)": "Not Reported/ Can not calculate", "R value at lowest temp": 1.1974523127597e-06, "R value at 4.2 K": 1.19730446232502e-06, "R value at 10 K": 1.20531456824773e-06, "R value at 77 K": 1.64168777284596e-06, "R value at 300 K": 7.16769608690002e-06, "R(300K)/R(4.2K)": 5.986527497760449, "R(300K)/R(10K)": 5.946743095721741, "Reference": "1983 High-field magnetoresistance measurements on highly ordered graphite fibers", "Unnamed: 41": null, "Unnamed: 42": null, "Unnamed: 43": null, "Unnamed: 44": null, "Unnamed: 45": 5, "Log Conductivity": 1.144620417210388, "Log Density": null, "Log Specific Conductivity": null, "Log Tensile Strength": null, "Log Specific Strength": null, "Log Youngs Modulus": null, "Log Raman G:D Ratio": null, "Log Raman (10^-12)*G:D λ^4": null, "Log CNT Diameter": null, "Log Fiber Diameter": null, "Log Thermal Conductivity": null, "Log (R(300K)/R(4.2))": 0.7771749816777903, "Log (R(300K)/R(10))": 0.7742791770194734, "Log Host Conductivity ": 0.18321833251031014, "Log Thermal Conductivity ": null, "Ampacity Measurement Config": null, "Medium 1": null, "Substrate": null, "Absolute I max (mA)": null, "Absolute J max (A/m2)": null, "Specific J max (mA/tex)": null, "Absolute J failure (A/m2": null, "Specific J failure (mA/tex)": null, "Breakdown Temp (oC)": null, "Medium 2": null, "Substrate 2": null, "Absolute I max (mA).1": null, "Absolute J max (A/m2).1": null, "Specific J max (mA/tex).1": null, "Absolute J failure (A/m2.1": null, "Specific J failure (mA/tex).1": null, "Probe separation for Electrical conductivity (microns)": null, "Probe separation for Ampacity (microns)": "Not Reported/ Can not calculate", "Notes on ampacity": null, "Substrate for ampacity (Yes/No)": null, "Notes on substrate ": null, "Log (Jmax in Air (A/m2))": null, "Log (Jmax in Vacuum(A/m2))": null, "Bulk fibre diameter (nm)": null, "Log (Bulk fibre diameter (nm))": null, "Effective diameter for ampacity (nm)": "Not Reported/ Can not calculate", "Log (Effective diameter for ampacity (nm))": null, "Notes on diameter": null, "Category 2": "Other Carbon", "Diameter Regime": "Not reported/Can not calculate", "Log (Probe separation for ampacity (microns))": "Not reported/Can not calculate", "Probe separation regime": "Not reported/Can not calculate"}
needs_review |  |  |  |  | GIC 1983 | other_carbon_comparator | fiber_yarn |  |  | doped_or_intercalated;Graphitized and doped | alignment: Not Reported/ Can not calculate |  |  |  |  | Bulmer/James meta-analysis supporting workbook, Main sheet |  |  |  | check_duplicate_or_multi_sample_group | rec_3e6ca24ce657 | 20210409_Metaanalysis_database.xlsx | Main | 44 | 1983 High-field magnetoresistance measurements on highly ordered graphite fibers | GIC 1983 | other_carbon_comparator | fiber_yarn |  |  | doped_or_intercalated;Graphitized and doped | context_comparator | peer_reviewed_meta_analysis_record | secondary_meta_analysis_with_original_doi | Peer-reviewed meta-analysis workbook row with original DOI resolved by Crossref/OpenAlex; not re-extracted from the primary paper in this pipeline. | 10.1103/physrevb.27.3686 | 10.1103/physrevb.27.3686 |  | verified_crossref_openalex | High-field magnetoresistance measurements on highly ordered graphite fibers | T. C. Chieu et al. | T. C. Chieu; G. Timp; M. S. Dresselhaus; M. Endo; A. W. Moore | Physical Review B | 1983 | 1983-03-15 | 27, 6, 3686-3696 | 10.1103/physrevb.27.3686 | 5 |  | 0 | [23 empty] | 12.65181 | 12651812.9 | [11 empty] | alignment: Not Reported/ Can not calculate |  |  | Bulmer/James meta-analysis supporting workbook, Main sheet | 10.1002/adma.202008432 | A Meta-Analysis of Conductive and Strong Carbon Nanotube Materials | John S. Bulmer et al. | Advanced Materials | 2021 | 1983 High-field magnetoresistance measurements on highly ordered graphite fibers | accepted | 1 |  |  | Bulmer/James CNT meta-analysis supporting workbook | peer_reviewed_meta_analysis_workbook | 10.1103/physrevb.27.3686 | Original DOI resolved from James/Bulmer workbook reference: 10.1103/physrevb.27.3686; compiled data source DOI: 10.1002/adma.202008432 | 4 | GIC |  | High-field magnetoresistance measurements on highly ordered graphite fibers |  | Physical Review B | 1983 |  |  |  | secondary_public_candidate | needs_primary_value_crosscheck | James_Bulmer_meta_analysis_workbook | 3 | {"Category": "GIC", "Conductivity (MSm-1)": 12.651812936375395, "Density (g cm-3)": "Not Reported/ Can not calculate", "Specific Conductivity (kS m2/kg)": "Not Reported/ Can not calculate", "Electrical Anisotropy": "Not Reported/ Can not calculate", "Alignment figure of merit": "Not Reported/ Can not calculate", "Alignment method": "Not Reported/ Can not calculate", "Alignment FWHM": "Not Reported/ Can not calculate", "FWHM type": "Not Reported/ Can not calculate", "Raman G:D": "Not Reported/ Can not calculate", "Raman wavelength": "Not Reported/ Can not calculate", "(10^-12)*G:D λ^4": null, "Doped or Acid Exposure (Yes/ No)": "Yes", "Tensile Strength (MPa)": "Not Reported/ Can not calculate", "Specific Strength (N/Tex)": "Not Reported/ Can not calculate", "Young's Modulus (GPa)": "Not Reported/ Can not calculate", "Unnamed: 16": null, "Uber Parameter": "Not Reported/ Can not calculate", "Specific Uber Parameter": "Not Reported/ Can not calculate", "CNT Diameter (nm)": "Not Reported/ Can not calculate", "Plottable CNT Diameter (nm)": "Not Reported/ Can not calculate", "Date Entered and Checked ": 20200719, "Notes": null, "Year": 1983, "Production Process": "Vapor Grown Carbon Fiber", "Post Process": "Graphitized and doped", "Intentionally added intercalation dope": "CoCl2", "Host Conductivity (MSm-1)": 1.5248191322181621, "Sorted Status": "Not Reported/ Can not calculate", "Bulk Fiber Diameter (microns)": "Not Reported/ Can not calculate", "G Peak Position (cm-1)": "Not Reported/ Can not calculate", "Thermal Conductivity (W/(m K))": "Not Reported/ Can not calculate", "T Star (K)": "Not Reported/ Can not calculate", "R value at lowest temp": 2.168605470912e-06, "R value at 4.2 K": 2.168605470912e-06, "R value at 10 K": 2.19792511984028e-06, "R value at 77 K": 2.78676211117213e-06, "R value at 300 K": 7.90400557634619e-06, "R(300K)/R(4.2K)": 3.6447411400388043, "R(300K)/R(10K)": 3.596121407866963, "Reference": "1983 High-field magnetoresistance measurements on highly ordered graphite fibers", "Unnamed: 41": null, "Unnamed: 42": null, "Unnamed: 43": null, "Unnamed: 44": null, "Unnamed: 45": 5, "Log Conductivity": 1.1021527620217029, "Log Density": null, "Log Specific Conductivity": null, "Log Tensile Strength": null, "Log Specific Strength": null, "Log Youngs Modulus": null, "Log Raman G:D Ratio": null, "Log Raman (10^-12)*G:D λ^4": null, "Log CNT Diameter": null, "Log Fiber Diameter": null, "Log Thermal Conductivity": null, "Log (R(300K)/R(4.2))": 0.5616666889105406, "Log (R(300K)/R(10))": 0.5558343454295513, "Log Host Conductivity ": 0.18321833251031014, "Log Thermal Conductivity ": null, "Ampacity Measurement Config": null, "Medium 1": null, "Substrate": null, "Absolute I max (mA)": null, "Absolute J max (A/m2)": null, "Specific J max (mA/tex)": null, "Absolute J failure (A/m2": null, "Specific J failure (mA/tex)": null, "Breakdown Temp (oC)": null, "Medium 2": null, "Substrate 2": null, "Absolute I max (mA).1": null, "Absolute J max (A/m2).1": null, "Specific J max (mA/tex).1": null, "Absolute J failure (A/m2.1": null, "Specific J failure (mA/tex).1": null, "Probe separation for Electrical conductivity (microns)": null, "Probe separation for Ampacity (microns)": "Not Reported/ Can not calculate", "Notes on ampacity": null, "Substrate for ampacity (Yes/No)": null, "Notes on substrate ": null, "Log (Jmax in Air (A/m2))": null, "Log (Jmax in Vacuum(A/m2))": null, "Bulk fibre diameter (nm)": null, "Log (Bulk fibre diameter (nm))": null, "Effective diameter for ampacity (nm)": "Not Reported/ Can not calculate", "Log (Effective diameter for ampacity (nm))": null, "Notes on diameter": null, "Category 2": "Other Carbon", "Diameter Regime": "Not reported/Can not calculate", "Log (Probe separation for ampacity (microns))": "Not reported/Can not calculate", "Probe separation regime": "Not reported/Can not calculate"}
needs_review |  |  |  |  | Pyrolitic Graphite GIC | other_carbon_comparator | fiber_yarn |  |  | doped_or_intercalated;Doped | alignment: Not Reported/ Can not calculate |  |  |  |  | Bulmer/James meta-analysis supporting workbook, Main sheet |  |  |  | check_duplicate_or_multi_sample_group | rec_25afc6047ffa | 20210409_Metaanalysis_database.xlsx | Main | 47 | 1983_Graphite intercalation compound of fluorine with lithium fluoride | Pyrolitic Graphite GIC | other_carbon_comparator | fiber_yarn |  |  | doped_or_intercalated;Doped | context_comparator | peer_reviewed_meta_analysis_record | secondary_meta_analysis_with_original_doi | Peer-reviewed meta-analysis workbook row with original DOI resolved by Crossref/OpenAlex; not re-extracted from the primary paper in this pipeline. | 10.1016/0379-6779(83)90092-9 | 10.1016/0379-6779(83)90092-9 |  | verified_crossref_openalex | Graphite intercalation compound of fluorine with lithium fluoride | Tsuyoshi Nakajima et al. | Tsuyoshi Nakajima; Masayuki Kawaguchi; Nobuatsu Watanabe | Synthetic Metals | 1983 | 1983-12-01 | 7, 1-2, 117-124 | 10.1016/0379-6779(83)90092-9 | 2 |  | 0 | [23 empty] | 20 | 20000000 | [11 empty] | alignment: Not Reported/ Can not calculate |  |  | Bulmer/James meta-analysis supporting workbook, Main sheet | 10.1002/adma.202008432 | A Meta-Analysis of Conductive and Strong Carbon Nanotube Materials | John S. Bulmer et al. | Advanced Materials | 2021 | 1983_Graphite intercalation compound of fluorine with lithium fluoride | accepted | 1 |  |  | Bulmer/James CNT meta-analysis supporting workbook | peer_reviewed_meta_analysis_workbook | 10.1016/0379-6779(83)90092-9 | Original DOI resolved from James/Bulmer workbook reference: 10.1016/0379-6779(83)90092-9; compiled data source DOI: 10.1002/adma.202008432 | 4 | GIC |  | Graphite intercalation compound of fluorine with lithium fluoride |  | Synthetic Metals | 1983 |  |  |  | secondary_public_candidate | needs_primary_value_crosscheck | James_Bulmer_meta_analysis_workbook | 3 | {"Category": "GIC", "Conductivity (MSm-1)": 20, "Density (g cm-3)": "Not Reported/ Can not calculate", "Specific Conductivity (kS m2/kg)": "Not Reported/ Can not calculate", "Electrical Anisotropy": "Not Reported/ Can not calculate", "Alignment figure of merit": "Not Reported/ Can not calculate", "Alignment method": "Not Reported/ Can not calculate", "Alignment FWHM": "Not Reported/ Can not calculate", "FWHM type": "Not Reported/ Can not calculate", "Raman G:D": "Not Reported/ Can not calculate", "Raman wavelength": "Not Reported/ Can not calculate", "(10^-12)*G:D λ^4": null, "Doped or Acid Exposure (Yes/ No)": "Yes", "Tensile Strength (MPa)": "Not Reported/ Can not calculate", "Specific Strength (N/Tex)": "Not Reported/ Can not calculate", "Young's Modulus (GPa)": "Not Reported/ Can not calculate", "Unnamed: 16": null, "Uber Parameter": "Not Reported/ Can not calculate", "Specific Uber Parameter": "Not Reported/ Can not calculate", "CNT Diameter (nm)": "Not Reported/ Can not calculate", "Plottable CNT Diameter (nm)": "Not Reported/ Can not calculate", "Date Entered and Checked ": 20210320, "Notes": "Pyrolitic Graphite GIC", "Year": 1983, "Production Process": null, "Post Process": "Doped", "Intentionally added intercalation dope": "LiF", "Host Conductivity (MSm-1)": 1.7, "Sorted Status": "Not Reported/ Can not calculate", "Bulk Fiber Diameter (microns)": "Not Reported/ Can not calculate", "G Peak Position (cm-1)": "Not Reported/ Can not calculate", "Thermal Conductivity (W/(m K))": "Not Reported/ Can not calculate", "T Star (K)": "Not Reported/ Can not calculate", "R value at lowest temp": "Not Reported/ Can not calculate", "R value at 4.2 K": "Not Reported/ Can not calculate", "R value at 10 K": "Not Reported/ Can not calculate", "R value at 77 K": "Not Reported/ Can not calculate", "R value at 300 K": "Not Reported/ Can not calculate", "R(300K)/R(4.2K)": null, "R(300K)/R(10K)": null, "Reference": "1983_Graphite intercalation compound of fluorine with lithium fluoride", "Unnamed: 41": null, "Unnamed: 42": null, "Unnamed: 43": null, "Unnamed: 44": null, "Unnamed: 45": 2, "Log Conductivity": 1.3010299956639813, "Log Density": null, "Log Specific Conductivity": null, "Log Tensile Strength": null, "Log Specific Strength": null, "Log Youngs Modulus": null, "Log Raman G:D Ratio": null, "Log Raman (10^-12)*G:D λ^4": null, "Log CNT Diameter": null, "Log Fiber Diameter": null, "Log Thermal Conductivity": null, "Log (R(300K)/R(4.2))": null, "Log (R(300K)/R(10))": null, "Log Host Conductivity ": 0.2304489213782739, "Log Thermal Conductivity ": null, "Ampacity Measurement Config": null, "Medium 1": null, "Substrate": null, "Absolute I max (mA)": null, "Absolute J max (A/m2)": null, "Specific J max (mA/tex)": null, "Absolute J failure (A/m2": null, "Specific J failure (mA/tex)": null, "Breakdown Temp (oC)": null, "Medium 2": null, "Substrate 2": null, "Absolute I max (mA).1": null, "Absolute J max (A/m2).1": null, "Specific J max (mA/tex).1": null, "Absolute J failure (A/m2.1": null, "Specific J failure (mA/tex).1": null, "Probe separation for Electrical conductivity (microns)": null, "Probe separation for Ampacity (microns)": "Not Reported/ Can not calculate", "Notes on ampacity": null, "Substrate for ampacity (Yes/No)": null, "Notes on substrate ": null, "Log (Jmax in Air (A/m2))": null, "Log (Jmax in Vacuum(A/m2))": null, "Bulk fibre diameter (nm)": null, "Log (Bulk fibre diameter (nm))": null, "Effective diameter for ampacity (nm)": "Not Reported/ Can not calculate", "Log (Effective diameter for ampacity (nm))": null, "Notes on diameter": null, "Category 2": "Other Carbon", "Diameter Regime": "Not reported/Can not calculate", "Log (Probe separation for ampacity (microns))": "Not reported/Can not calculate", "Probe separation regime": "Not reported/Can not calculate"}
needs_review |  |  |  |  | PAN fiber GIC | other_carbon_comparator | fiber_yarn |  |  | doped_or_intercalated;Doped | alignment: Not Reported/ Can not calculate |  |  |  |  | Bulmer/James meta-analysis supporting workbook, Main sheet |  |  |  | check_duplicate_or_multi_sample_group | rec_511dc9540246 | 20210409_Metaanalysis_database.xlsx | Main | 48 | 1983_Graphite intercalation compound of fluorine with lithium fluoride | PAN fiber GIC | other_carbon_comparator | fiber_yarn |  |  | doped_or_intercalated;Doped | context_comparator | peer_reviewed_meta_analysis_record | secondary_meta_analysis_with_original_doi | Peer-reviewed meta-analysis workbook row with original DOI resolved by Crossref/OpenAlex; not re-extracted from the primary paper in this pipeline. | 10.1016/0379-6779(83)90092-9 | 10.1016/0379-6779(83)90092-9 |  | verified_crossref_openalex | Graphite intercalation compound of fluorine with lithium fluoride | Tsuyoshi Nakajima et al. | Tsuyoshi Nakajima; Masayuki Kawaguchi; Nobuatsu Watanabe | Synthetic Metals | 1983 | 1983-12-01 | 7, 1-2, 117-124 | 10.1016/0379-6779(83)90092-9 | 2 |  | 0 | [23 empty] | 0.9 | 900000 | [11 empty] | alignment: Not Reported/ Can not calculate |  |  | Bulmer/James meta-analysis supporting workbook, Main sheet | 10.1002/adma.202008432 | A Meta-Analysis of Conductive and Strong Carbon Nanotube Materials | John S. Bulmer et al. | Advanced Materials | 2021 | 1983_Graphite intercalation compound of fluorine with lithium fluoride | accepted | 1 |  |  | Bulmer/James CNT meta-analysis supporting workbook | peer_reviewed_meta_analysis_workbook | 10.1016/0379-6779(83)90092-9 | Original DOI resolved from James/Bulmer workbook reference: 10.1016/0379-6779(83)90092-9; compiled data source DOI: 10.1002/adma.202008432 | 4 | GIC |  | Graphite intercalation compound of fluorine with lithium fluoride |  | Synthetic Metals | 1983 |  |  |  | secondary_public_candidate | needs_primary_value_crosscheck | James_Bulmer_meta_analysis_workbook | 3 | {"Category": "GIC", "Conductivity (MSm-1)": 0.9, "Density (g cm-3)": "Not Reported/ Can not calculate", "Specific Conductivity (kS m2/kg)": "Not Reported/ Can not calculate", "Electrical Anisotropy": "Not Reported/ Can not calculate", "Alignment figure of merit": "Not Reported/ Can not calculate", "Alignment method": "Not Reported/ Can not calculate", "Alignment FWHM": "Not Reported/ Can not calculate", "FWHM type": "Not Reported/ Can not calculate", "Raman G:D": "Not Reported/ Can not calculate", "Raman wavelength": "Not Reported/ Can not calculate", "(10^-12)*G:D λ^4": null, "Doped or Acid Exposure (Yes/ No)": "Yes", "Tensile Strength (MPa)": "Not Reported/ Can not calculate", "Specific Strength (N/Tex)": "Not Reported/ Can not calculate", "Young's Modulus (GPa)": "Not Reported/ Can not calculate", "Unnamed: 16": null, "Uber Parameter": "Not Reported/ Can not calculate", "Specific Uber Parameter": "Not Reported/ Can not calculate", "CNT Diameter (nm)": "Not Reported/ Can not calculate", "Plottable CNT Diameter (nm)": "Not Reported/ Can not calculate", "Date Entered and Checked ": 20210320, "Notes": "PAN fiber GIC", "Year": 1983, "Production Process": null, "Post Process": "Doped", "Intentionally added intercalation dope": "LiF", "Host Conductivity (MSm-1)": 0.14, "Sorted Status": "Not Reported/ Can not calculate", "Bulk Fiber Diameter (microns)": "Not Reported/ Can not calculate", "G Peak Position (cm-1)": "Not Reported/ Can not calculate", "Thermal Conductivity (W/(m K))": "Not Reported/ Can not calculate", "T Star (K)": "Not Reported/ Can not calculate", "R value at lowest temp": "Not Reported/ Can not calculate", "R value at 4.2 K": "Not Reported/ Can not calculate", "R value at 10 K": "Not Reported/ Can not calculate", "R value at 77 K": "Not Reported/ Can not calculate", "R value at 300 K": "Not Reported/ Can not calculate", "R(300K)/R(4.2K)": null, "R(300K)/R(10K)": null, "Reference": "1983_Graphite intercalation compound of fluorine with lithium fluoride", "Unnamed: 41": null, "Unnamed: 42": null, "Unnamed: 43": null, "Unnamed: 44": null, "Unnamed: 45": 2, "Log Conductivity": -0.045757490560675115, "Log Density": null, "Log Specific Conductivity": null, "Log Tensile Strength": null, "Log Specific Strength": null, "Log Youngs Modulus": null, "Log Raman G:D Ratio": null, "Log Raman (10^-12)*G:D λ^4": null, "Log CNT Diameter": null, "Log Fiber Diameter": null, "Log Thermal Conductivity": null, "Log (R(300K)/R(4.2))": null, "Log (R(300K)/R(10))": null, "Log Host Conductivity ": -0.8538719643217619, "Log Thermal Conductivity ": null, "Ampacity Measurement Config": null, "Medium 1": null, "Substrate": null, "Absolute I max (mA)": null, "Absolute J max (A/m2)": null, "Specific J max (mA/tex)": null, "Absolute J failure (A/m2": null, "Specific J failure (mA/tex)": null, "Breakdown Temp (oC)": null, "Medium 2": null, "Substrate 2": null, "Absolute I max (mA).1": null, "Absolute J max (A/m2).1": null, "Specific J max (mA/tex).1": null, "Absolute J failure (A/m2.1": null, "Specific J failure (mA/tex).1": null, "Probe separation for Electrical conductivity (microns)": null, "Probe separation for Ampacity (microns)": "Not Reported/ Can not calculate", "Notes on ampacity": null, "Substrate for ampacity (Yes/No)": null, "Notes on substrate ": null, "Log (Jmax in Air (A/m2))": null, "Log (Jmax in Vacuum(A/m2))": null, "Bulk fibre diameter (nm)": null, "Log (Bulk fibre diameter (nm))": null, "Effective diameter for ampacity (nm)": "Not Reported/ Can not calculate", "Log (Effective diameter for ampacity (nm))": null, "Notes on diameter": null, "Category 2": "Other Carbon", "Diameter Regime": "Not reported/Can not calculate", "Log (Probe separation for ampacity (microns))": "Not reported/Can not calculate", "Probe separation regime": "Not reported/Can not calculate"}
needs_review |  |  |  |  | Doping increasing volume and weight of graphite, density is largely unchanged | other_carbon_comparator | fiber_yarn |  |  | densified;Not Reported/ Can not calculate | alignment: Not Reported/ Can not calculate |  |  |  |  | Bulmer/James meta-analysis supporting workbook, Main sheet |  |  |  | check_duplicate_or_multi_sample_group | rec_a8e9b0852f10 | 20210409_Metaanalysis_database.xlsx | Main | 49 | 1984 AN ASSESSMENT OF GRAPHITIZED CARBON FIBER USE FOR ELECTRICAL POWER TRANSMISSION | Doping increasing volume and weight of graphite, density is largely unchanged | other_carbon_comparator | fiber_yarn |  |  | densified;Not Reported/ Can not calculate | context_comparator | peer_reviewed_meta_analysis_record | secondary_meta_analysis_with_original_doi | Peer-reviewed meta-analysis workbook row with original DOI resolved by Crossref/OpenAlex; not re-extracted from the primary paper in this pipeline. | 10.1016/0379-6779(84)90007-9 | 10.1016/0379-6779(84)90007-9 |  | verified_crossref_openalex | An assessment of graphitized carbon fiber use for electrical power transmission | J.S. Murday et al. | J.S. Murday; D.D. Dominguez; J.A. Moran; W.D. Lee; R. Eaton | Synthetic Metals | 1984 | 1984-06-01 | 9, 3, 397-424 | 10.1016/0379-6779(84)90007-9 | 17 |  | 0 |  | 2.24 | 2240 | 0.0004464286 | [32 empty] | alignment: Not Reported/ Can not calculate |  |  | Bulmer/James meta-analysis supporting workbook, Main sheet | 10.1002/adma.202008432 | A Meta-Analysis of Conductive and Strong Carbon Nanotube Materials | John S. Bulmer et al. | Advanced Materials | 2021 | 1984 AN ASSESSMENT OF GRAPHITIZED CARBON FIBER USE FOR ELECTRICAL POWER TRANSMISSION | accepted | 1 |  |  | Bulmer/James CNT meta-analysis supporting workbook | peer_reviewed_meta_analysis_workbook | 10.1016/0379-6779(84)90007-9 | Original DOI resolved from James/Bulmer workbook reference: 10.1016/0379-6779(84)90007-9; compiled data source DOI: 10.1002/adma.202008432 | 4 | GIC |  | An assessment of graphitized carbon fiber use for electrical power transmission |  | Synthetic Metals | 1984 |  |  |  | secondary_public_candidate | needs_primary_value_crosscheck | James_Bulmer_meta_analysis_workbook | 3 | {"Category": "GIC", "Conductivity (MSm-1)": "Not Reported/ Can not calculate", "Density (g cm-3)": 2.24, "Specific Conductivity (kS m2/kg)": "Not Reported/ Can not calculate", "Electrical Anisotropy": "Not Reported/ Can not calculate", "Alignment figure of merit": "Not Reported/ Can not calculate", "Alignment method": "Not Reported/ Can not calculate", "Alignment FWHM": "Not Reported/ Can not calculate", "FWHM type": "Not Reported/ Can not calculate", "Raman G:D": "Not Reported/ Can not calculate", "Raman wavelength": "Not Reported/ Can not calculate", "(10^-12)*G:D λ^4": null, "Doped or Acid Exposure (Yes/ No)": "Yes", "Tensile Strength (MPa)": "Not Reported/ Can not calculate", "Specific Strength (N/Tex)": "Not Reported/ Can not calculate", "Young's Modulus (GPa)": "Not Reported/ Can not calculate", "Unnamed: 16": null, "Uber Parameter": "Not Reported/ Can not calculate", "Specific Uber Parameter": "Not Reported/ Can not calculate", "CNT Diameter (nm)": "Not Reported/ Can not calculate", "Plottable CNT Diameter (nm)": "Not Reported/ Can not calculate", "Date Entered and Checked ": 20191229, "Notes": "Doping increasing volume and weight of graphite, density is largely unchanged", "Year": 1984, "Production Process": "Not Reported/ Can not calculate", "Post Process": "Not Reported/ Can not calculate", "Intentionally added intercalation dope": "Not Reported/ Can not calculate", "Host Conductivity (MSm-1)": "Not Reported/ Can not calculate", "Sorted Status": "Not Reported/ Can not calculate", "Bulk Fiber Diameter (microns)": "Not Reported/ Can not calculate", "G Peak Position (cm-1)": "Not Reported/ Can not calculate", "Thermal Conductivity (W/(m K))": "Not Reported/ Can not calculate", "T Star (K)": "Not Reported/ Can not calculate", "R value at lowest temp": "Not Reported/ Can not calculate", "R value at 4.2 K": "Not Reported/ Can not calculate", "R value at 10 K": "Not Reported/ Can not calculate", "R value at 77 K": "Not Reported/ Can not calculate", "R value at 300 K": "Not Reported/ Can not calculate", "R(300K)/R(4.2K)": null, "R(300K)/R(10K)": null, "Reference": "1984 AN ASSESSMENT OF GRAPHITIZED CARBON FIBER USE FOR ELECTRICAL POWER TRANSMISSION", "Unnamed: 41": null, "Unnamed: 42": null, "Unnamed: 43": null, "Unnamed: 44": null, "Unnamed: 45": 17, "Log Conductivity": null, "Log Density": 0.35024801833416286, "Log Specific Conductivity": null, "Log Tensile Strength": null, "Log Specific Strength": null, "Log Youngs Modulus": null, "Log Raman G:D Ratio": null, "Log Raman (10^-12)*G:D λ^4": null, "Log CNT Diameter": null, "Log Fiber Diameter": null, "Log Thermal Conductivity": null, "Log (R(300K)/R(4.2))": null, "Log (R(300K)/R(10))": null, "Log Host Conductivity ": null, "Log Thermal Conductivity ": null, "Ampacity Measurement Config": null, "Medium 1": null, "Substrate": null, "Absolute I max (mA)": null, "Absolute J max (A/m2)": null, "Specific J max (mA/tex)": null, "Absolute J failure (A/m2": null, "Specific J failure (mA/tex)": null, "Breakdown Temp (oC)": null, "Medium 2": null, "Substrate 2": null, "Absolute I max (mA).1": null, "Absolute J max (A/m2).1": null, "Specific J max (mA/tex).1": null, "Absolute J failure (A/m2.1": null, "Specific J failure (mA/tex).1": null, "Probe separation for Electrical conductivity (microns)": null, "Probe separation for Ampacity (microns)": "Not Reported/ Can not calculate", "Notes on ampacity": null, "Substrate for ampacity (Yes/No)": "Not Reported/ Can not calculate", "Notes on substrate ": null, "Log (Jmax in Air (A/m2))": "Not Reported/ Can not calculate", "Log (Jmax in Vacuum(A/m2))": "Not Reported/ Can not calculate", "Bulk fibre diameter (nm)": "Not Reported/ Can not calculate", "Log (Bulk fibre diameter (nm))": "Not Reported/ Can not calculate", "Effective diameter for ampacity (nm)": "Not Reported/ Can not calculate", "Log (Effective diameter for ampacity (nm))": null, "Notes on diameter": null, "Category 2": "Other Carbon", "Diameter Regime": "Not reported/Can not calculate", "Log (Probe separation for ampacity (microns))": "Not reported/Can not calculate", "Probe separation regime": "Not reported/Can not calculate"} |  | 0.4464286
needs_review |  |  |  |  | Single Crystal Graphite | other_carbon_comparator | fiber_yarn |  |  | Not Reported/ Can not calculate | alignment: Not Reported/ Can not calculate |  |  |  |  | Bulmer/James meta-analysis supporting workbook, Main sheet |  |  |  | check_duplicate_or_multi_sample_group | rec_7a9c079963dd | 20210409_Metaanalysis_database.xlsx | Main | 50 | 1984 AN ASSESSMENT OF GRAPHITIZED CARBON FIBER USE FOR ELECTRICAL POWER TRANSMISSION | Single Crystal Graphite | other_carbon_comparator | fiber_yarn |  |  | Not Reported/ Can not calculate | context_comparator | peer_reviewed_meta_analysis_record | secondary_meta_analysis_with_original_doi | Peer-reviewed meta-analysis workbook row with original DOI resolved by Crossref/OpenAlex; not re-extracted from the primary paper in this pipeline. | 10.1016/0379-6779(84)90007-9 | 10.1016/0379-6779(84)90007-9 |  | verified_crossref_openalex | An assessment of graphitized carbon fiber use for electrical power transmission | J.S. Murday et al. | J.S. Murday; D.D. Dominguez; J.A. Moran; W.D. Lee; R. Eaton | Synthetic Metals | 1984 | 1984-06-01 | 9, 3, 397-424 | 10.1016/0379-6779(84)90007-9 | 17 |  | 0 |  | 2.26 | 2260 | 0.0004424779 |  |  |  |  | 8.849558 | 8849557.5 | 20 | 20 | 20000000000 | raw_value_as_GPa |  |  | 1000 | 1000000000000 | [5 empty] | 2.5 | 2500000 | 1106.195 | [10 empty] | alignment: Not Reported/ Can not calculate |  |  | Bulmer/James meta-analysis supporting workbook, Main sheet | 10.1002/adma.202008432 | A Meta-Analysis of Conductive and Strong Carbon Nanotube Materials | John S. Bulmer et al. | Advanced Materials | 2021 | 1984 AN ASSESSMENT OF GRAPHITIZED CARBON FIBER USE FOR ELECTRICAL POWER TRANSMISSION | accepted | 1 |  |  | Bulmer/James CNT meta-analysis supporting workbook | peer_reviewed_meta_analysis_workbook | 10.1016/0379-6779(84)90007-9 | Original DOI resolved from James/Bulmer workbook reference: 10.1016/0379-6779(84)90007-9; compiled data source DOI: 10.1002/adma.202008432 | 4 | Single crystal graphite |  | An assessment of graphitized carbon fiber use for electrical power transmission |  | Synthetic Metals | 1984 |  |  |  | secondary_public_candidate | needs_primary_value_crosscheck | James_Bulmer_meta_analysis_workbook | 3 | {"Category": "Single crystal graphite", "Conductivity (MSm-1)": 2.5, "Density (g cm-3)": 2.26, "Specific Conductivity (kS m2/kg)": 1.1061946902654867, "Electrical Anisotropy": "Not Reported/ Can not calculate", "Alignment figure of merit": "Not Reported/ Can not calculate", "Alignment method": "Not Reported/ Can not calculate", "Alignment FWHM": "Not Reported/ Can not calculate", "FWHM type": "Not Reported/ Can not calculate", "Raman G:D": "Not Reported/ Can not calculate", "Raman wavelength": "Not Reported/ Can not calculate", "(10^-12)*G:D λ^4": null, "Doped or Acid Exposure (Yes/ No)": "No", "Tensile Strength (MPa)": 20000, "Specific Strength (N/Tex)": 8.849557522123895, "Young's Modulus (GPa)": 1000, "Unnamed: 16": null, "Uber Parameter": 50000, "Specific Uber Parameter": 9.78933354217245, "CNT Diameter (nm)": "Not Reported/ Can not calculate", "Plottable CNT Diameter (nm)": "Not Reported/ Can not calculate", "Date Entered and Checked ": 20191229, "Notes": "Single Crystal Graphite", "Year": 1984, "Production Process": "Not Reported/ Can not calculate", "Post Process": "Not Reported/ Can not calculate", "Intentionally added intercalation dope": "Not Reported/ Can not calculate", "Host Conductivity (MSm-1)": "Not Reported/ Can not calculate", "Sorted Status": "Not Reported/ Can not calculate", "Bulk Fiber Diameter (microns)": "Not Reported/ Can not calculate", "G Peak Position (cm-1)": "Not Reported/ Can not calculate", "Thermal Conductivity (W/(m K))": "Not Reported/ Can not calculate", "T Star (K)": "Not Reported/ Can not calculate", "R value at lowest temp": "Not Reported/ Can not calculate", "R value at 4.2 K": "Not Reported/ Can not calculate", "R value at 10 K": "Not Reported/ Can not calculate", "R value at 77 K": "Not Reported/ Can not calculate", "R value at 300 K": "Not Reported/ Can not calculate", "R(300K)/R(4.2K)": null, "R(300K)/R(10K)": null, "Reference": "1984 AN ASSESSMENT OF GRAPHITIZED CARBON FIBER USE FOR ELECTRICAL POWER TRANSMISSION", "Unnamed: 41": null, "Unnamed: 42": null, "Unnamed: 43": null, "Unnamed: 44": null, "Unnamed: 45": 17, "Log Conductivity": 0.3979400086720376, "Log Density": 0.35410843914740087, "Log Specific Conductivity": 0.04383156952463667, "Log Tensile Strength": 4.301029995663981, "Log Specific Strength": 0.9469215565165804, "Log Youngs Modulus": 3, "Log Raman G:D Ratio": null, "Log Raman (10^-12)*G:D λ^4": null, "Log CNT Diameter": null, "Log Fiber Diameter": null, "Log Thermal Conductivity": null, "Log (R(300K)/R(4.2))": null, "Log (R(300K)/R(10))": null, "Log Host Conductivity ": null, "Log Thermal Conductivity ": null, "Ampacity Measurement Config": null, "Medium 1": null, "Substrate": null, "Absolute I max (mA)": null, "Absolute J max (A/m2)": null, "Specific J max (mA/tex)": null, "Absolute J failure (A/m2": null, "Specific J failure (mA/tex)": null, "Breakdown Temp (oC)": null, "Medium 2": null, "Substrate 2": null, "Absolute I max (mA).1": null, "Absolute J max (A/m2).1": null, "Specific J max (mA/tex).1": null, "Absolute J failure (A/m2.1": null, "Specific J failure (mA/tex).1": null, "Probe separation for Electrical conductivity (microns)": null, "Probe separation for Ampacity (microns)": "Not Reported/ Can not calculate", "Notes on ampacity": null, "Substrate for ampacity (Yes/No)": "Not Reported/ Can not calculate", "Notes on substrate ": null, "Log (Jmax in Air (A/m2))": "Not Reported/ Can not calculate", "Log (Jmax in Vacuum(A/m2))": "Not Reported/ Can not calculate", "Bulk fibre diameter (nm)": "Not Reported/ Can not calculate", "Log (Bulk fibre diameter (nm))": "Not Reported/ Can not calculate", "Effective diameter for ampacity (nm)": "Not Reported/ Can not calculate", "Log (Effective diameter for ampacity (nm))": null, "Notes on diameter": null, "Category 2": "Other Carbon", "Diameter Regime": "Not reported/Can not calculate", "Log (Probe separation for ampacity (microns))": "Not reported/Can not calculate", "Probe separation regime": "Not reported/Can not calculate"} |  | 0.4424779
needs_review |  |  |  |  | Single Crystal Graphite | other_carbon_comparator | fiber_yarn |  |  |  | alignment: Not Reported/ Can not calculate |  |  |  |  | Bulmer/James meta-analysis supporting workbook, Main sheet |  |  |  | check_duplicate_or_multi_sample_group | rec_bfc05ff663ed | 20210409_Metaanalysis_database.xlsx | Main | 60 | 1984 AN ASSESSMENT OF GRAPHITIZED CARBON FIBER USE FOR ELECTRICAL POWER TRANSMISSION | Single Crystal Graphite | other_carbon_comparator | fiber_yarn |  |  |  | context_comparator | peer_reviewed_meta_analysis_record | secondary_meta_analysis_with_original_doi | Peer-reviewed meta-analysis workbook row with original DOI resolved by Crossref/OpenAlex; not re-extracted from the primary paper in this pipeline. | 10.1016/0379-6779(84)90007-9 | 10.1016/0379-6779(84)90007-9 |  | verified_crossref_openalex | An assessment of graphitized carbon fiber use for electrical power transmission | J.S. Murday et al. | J.S. Murday; D.D. Dominguez; J.A. Moran; W.D. Lee; R. Eaton | Synthetic Metals | 1984 | 1984-06-01 | 9, 3, 397-424 | 10.1016/0379-6779(84)90007-9 | 17 |  | 0 |  | 2.26 | 2260 | 0.0004424779 |  |  |  |  | 8.849558 | 8849557.5 | 20 | 20 | 20000000000 | raw_value_as_GPa |  |  | 1000 | 1000000000000 | [5 empty] | 2.5 | 2500000 | 1106.195 | [10 empty] | alignment: Not Reported/ Can not calculate |  |  | Bulmer/James meta-analysis supporting workbook, Main sheet | 10.1002/adma.202008432 | A Meta-Analysis of Conductive and Strong Carbon Nanotube Materials | John S. Bulmer et al. | Advanced Materials | 2021 | 1984 AN ASSESSMENT OF GRAPHITIZED CARBON FIBER USE FOR ELECTRICAL POWER TRANSMISSION | accepted | 1 |  |  | Bulmer/James CNT meta-analysis supporting workbook | peer_reviewed_meta_analysis_workbook | 10.1016/0379-6779(84)90007-9 | Original DOI resolved from James/Bulmer workbook reference: 10.1016/0379-6779(84)90007-9; compiled data source DOI: 10.1002/adma.202008432 | 4 | Single crystal graphite |  | An assessment of graphitized carbon fiber use for electrical power transmission |  | Synthetic Metals | 1984 |  |  |  | secondary_public_candidate | needs_primary_value_crosscheck | James_Bulmer_meta_analysis_workbook | 3 | {"Category": "Single crystal graphite", "Conductivity (MSm-1)": 2.5, "Density (g cm-3)": 2.26, "Specific Conductivity (kS m2/kg)": 1.106194690265487, "Electrical Anisotropy": "Not Reported/ Can not calculate", "Alignment figure of merit": "Not Reported/ Can not calculate", "Alignment method": "Not Reported/ Can not calculate", "Alignment FWHM": "Not Reported/ Can not calculate", "FWHM type": "Not Reported/ Can not calculate", "Raman G:D": "Not Reported/ Can not calculate", "Raman wavelength": "Not Reported/ Can not calculate", "(10^-12)*G:D λ^4": null, "Doped or Acid Exposure (Yes/ No)": "No", "Tensile Strength (MPa)": 20000, "Specific Strength (N/Tex)": 8.849557522123895, "Young's Modulus (GPa)": 1000, "Unnamed: 16": null, "Uber Parameter": 50000, "Specific Uber Parameter": 9.789333542172452, "CNT Diameter (nm)": "Not Reported/ Can not calculate", "Plottable CNT Diameter (nm)": "Not Reported/ Can not calculate", "Date Entered and Checked ": 20200518, "Notes": "Single Crystal Graphite", "Year": 1984, "Production Process": null, "Post Process": null, "Intentionally added intercalation dope": "Not Reported/ Can not calculate", "Host Conductivity (MSm-1)": "Not Reported/ Can not calculate", "Sorted Status": "Not Reported/ Can not calculate", "Bulk Fiber Diameter (microns)": "Not Reported/ Can not calculate", "G Peak Position (cm-1)": "Not Reported/ Can not calculate", "Thermal Conductivity (W/(m K))": "Not Reported/ Can not calculate", "T Star (K)": "Not Reported/ Can not calculate", "R value at lowest temp": "Not Reported/ Can not calculate", "R value at 4.2 K": "Not Reported/ Can not calculate", "R value at 10 K": "Not Reported/ Can not calculate", "R value at 77 K": "Not Reported/ Can not calculate", "R value at 300 K": "Not Reported/ Can not calculate", "R(300K)/R(4.2K)": null, "R(300K)/R(10K)": null, "Reference": "1984 AN ASSESSMENT OF GRAPHITIZED CARBON FIBER USE FOR ELECTRICAL POWER TRANSMISSION", "Unnamed: 41": null, "Unnamed: 42": null, "Unnamed: 43": null, "Unnamed: 44": null, "Unnamed: 45": 17, "Log Conductivity": 0.3979400086720376, "Log Density": 0.35410843914740087, "Log Specific Conductivity": 0.04383156952463676, "Log Tensile Strength": 4.301029995663981, "Log Specific Strength": 0.9469215565165804, "Log Youngs Modulus": 3, "Log Raman G:D Ratio": null, "Log Raman (10^-12)*G:D λ^4": null, "Log CNT Diameter": null, "Log Fiber Diameter": null, "Log Thermal Conductivity": null, "Log (R(300K)/R(4.2))": null, "Log (R(300K)/R(10))": null, "Log Host Conductivity ": null, "Log Thermal Conductivity ": null, "Ampacity Measurement Config": null, "Medium 1": null, "Substrate": null, "Absolute I max (mA)": null, "Absolute J max (A/m2)": null, "Specific J max (mA/tex)": null, "Absolute J failure (A/m2": null, "Specific J failure (mA/tex)": null, "Breakdown Temp (oC)": null, "Medium 2": null, "Substrate 2": null, "Absolute I max (mA).1": null, "Absolute J max (A/m2).1": null, "Specific J max (mA/tex).1": null, "Absolute J failure (A/m2.1": null, "Specific J failure (mA/tex).1": null, "Probe separation for Electrical conductivity (microns)": null, "Probe separation for Ampacity (microns)": "Not Reported/ Can not calculate", "Notes on ampacity": null, "Substrate for ampacity (Yes/No)": "Not Reported/ Can not calculate", "Notes on substrate ": null, "Log (Jmax in Air (A/m2))": "Not Reported/ Can not calculate", "Log (Jmax in Vacuum(A/m2))": "Not Reported/ Can not calculate", "Bulk fibre diameter (nm)": "Not Reported/ Can not calculate", "Log (Bulk fibre diameter (nm))": "Not Reported/ Can not calculate", "Effective diameter for ampacity (nm)": "Not Reported/ Can not calculate", "Log (Effective diameter for ampacity (nm))": null, "Notes on diameter": null, "Category 2": "Other Carbon", "Diameter Regime": "Not reported/Can not calculate", "Log (Probe separation for ampacity (microns))": "Not reported/Can not calculate", "Probe separation regime": "Not reported/Can not calculate"} |  | 0.4424779
needs_review |  |  |  |  | TP4104B/Br2 | other_carbon_comparator | fiber_yarn |  |  | doped_or_intercalated;Doped | alignment: Not Reported/ Can not calculate |  |  |  |  | Bulmer/James meta-analysis supporting workbook, Main sheet |  |  |  | check_duplicate_or_multi_sample_group | rec_5b88ef33df39 | 20210409_Metaanalysis_database.xlsx | Main | 62 | 1984 AN ASSESSMENT OF GRAPHITIZED CARBON FIBER USE FOR ELECTRICAL POWER TRANSMISSION | TP4104B/Br2 | other_carbon_comparator | fiber_yarn |  |  | doped_or_intercalated;Doped | context_comparator | peer_reviewed_meta_analysis_record | secondary_meta_analysis_with_original_doi | Peer-reviewed meta-analysis workbook row with original DOI resolved by Crossref/OpenAlex; not re-extracted from the primary paper in this pipeline. | 10.1016/0379-6779(84)90007-9 | 10.1016/0379-6779(84)90007-9 |  | verified_crossref_openalex | An assessment of graphitized carbon fiber use for electrical power transmission | J.S. Murday et al. | J.S. Murday; D.D. Dominguez; J.A. Moran; W.D. Lee; R. Eaton | Synthetic Metals | 1984 | 1984-06-01 | 9, 3, 397-424 | 10.1016/0379-6779(84)90007-9 | 17 |  | 0 | [8 empty] | 0.8164578 | 816457.8 | [15 empty] | 615.761 | [10 empty] | alignment: Not Reported/ Can not calculate |  |  | Bulmer/James meta-analysis supporting workbook, Main sheet | 10.1002/adma.202008432 | A Meta-Analysis of Conductive and Strong Carbon Nanotube Materials | John S. Bulmer et al. | Advanced Materials | 2021 | 1984 AN ASSESSMENT OF GRAPHITIZED CARBON FIBER USE FOR ELECTRICAL POWER TRANSMISSION | accepted | 1 |  |  | Bulmer/James CNT meta-analysis supporting workbook | peer_reviewed_meta_analysis_workbook | 10.1016/0379-6779(84)90007-9 | Original DOI resolved from James/Bulmer workbook reference: 10.1016/0379-6779(84)90007-9; compiled data source DOI: 10.1002/adma.202008432 | 4 | GIC |  | An assessment of graphitized carbon fiber use for electrical power transmission |  | Synthetic Metals | 1984 |  |  |  | secondary_public_candidate | needs_primary_value_crosscheck | James_Bulmer_meta_analysis_workbook | 3 | {"Category": "GIC", "Conductivity (MSm-1)": "Not Reported/ Can not calculate", "Density (g cm-3)": null, "Specific Conductivity (kS m2/kg)": 0.615760952269498, "Electrical Anisotropy": "Not Reported/ Can not calculate", "Alignment figure of merit": "Not Reported/ Can not calculate", "Alignment method": "Not Reported/ Can not calculate", "Alignment FWHM": "Not Reported/ Can not calculate", "FWHM type": "Not Reported/ Can not calculate", "Raman G:D": "Not Reported/ Can not calculate", "Raman wavelength": "Not Reported/ Can not calculate", "(10^-12)*G:D λ^4": null, "Doped or Acid Exposure (Yes/ No)": "Yes", "Tensile Strength (MPa)": null, "Specific Strength (N/Tex)": 0.8164577698986349, "Young's Modulus (GPa)": "Not Reported/ Can not calculate", "Unnamed: 16": null, "Uber Parameter": "Not Reported/ Can not calculate", "Specific Uber Parameter": 0.5027428138806141, "CNT Diameter (nm)": "Not Reported/ Can not calculate", "Plottable CNT Diameter (nm)": "Not Reported/ Can not calculate", "Date Entered and Checked ": 20200518, "Notes": "TP4104B/Br2", "Year": 1984, "Production Process": "Carbon Fiber", "Post Process": "Doped", "Intentionally added intercalation dope": "Br2", "Host Conductivity (MSm-1)": "Not Reported/ Can not calculate", "Sorted Status": "Not Reported/ Can not calculate", "Bulk Fiber Diameter (microns)": "Not Reported/ Can not calculate", "G Peak Position (cm-1)": "Not Reported/ Can not calculate", "Thermal Conductivity (W/(m K))": "Not Reported/ Can not calculate", "T Star (K)": "Not Reported/ Can not calculate", "R value at lowest temp": "Not Reported/ Can not calculate", "R value at 4.2 K": "Not Reported/ Can not calculate", "R value at 10 K": "Not Reported/ Can not calculate", "R value at 77 K": "Not Reported/ Can not calculate", "R value at 300 K": "Not Reported/ Can not calculate", "R(300K)/R(4.2K)": null, "R(300K)/R(10K)": null, "Reference": "1984 AN ASSESSMENT OF GRAPHITIZED CARBON FIBER USE FOR ELECTRICAL POWER TRANSMISSION", "Unnamed: 41": null, "Unnamed: 42": null, "Unnamed: 43": null, "Unnamed: 44": null, "Unnamed: 45": 17, "Log Conductivity": null, "Log Density": null, "Log Specific Conductivity": -0.2105878548150369, "Log Tensile Strength": null, "Log Specific Strength": -0.0880662736025092, "Log Youngs Modulus": null, "Log Raman G:D Ratio": null, "Log Raman (10^-12)*G:D λ^4": null, "Log CNT Diameter": null, "Log Fiber Diameter": null, "Log Thermal Conductivity": null, "Log (R(300K)/R(4.2))": null, "Log (R(300K)/R(10))": null, "Log Host Conductivity ": null, "Log Thermal Conductivity ": null, "Ampacity Measurement Config": null, "Medium 1": null, "Substrate": null, "Absolute I max (mA)": null, "Absolute J max (A/m2)": null, "Specific J max (mA/tex)": null, "Absolute J failure (A/m2": null, "Specific J failure (mA/tex)": null, "Breakdown Temp (oC)": null, "Medium 2": null, "Substrate 2": null, "Absolute I max (mA).1": null, "Absolute J max (A/m2).1": null, "Specific J max (mA/tex).1": null, "Absolute J failure (A/m2.1": null, "Specific J failure (mA/tex).1": null, "Probe separation for Electrical conductivity (microns)": null, "Probe separation for Ampacity (microns)": "Not Reported/ Can not calculate", "Notes on ampacity": null, "Substrate for ampacity (Yes/No)": "Not Reported/ Can not calculate", "Notes on substrate ": null, "Log (Jmax in Air (A/m2))": "Not Reported/ Can not calculate", "Log (Jmax in Vacuum(A/m2))": "Not Reported/ Can not calculate", "Bulk fibre diameter (nm)": "Not Reported/ Can not calculate", "Log (Bulk fibre diameter (nm))": "Not Reported/ Can not calculate", "Effective diameter for ampacity (nm)": "Not Reported/ Can not calculate", "Log (Effective diameter for ampacity (nm))": null, "Notes on diameter": null, "Category 2": "Other Carbon", "Diameter Regime": "Not reported/Can not calculate", "Log (Probe separation for ampacity (microns))": "Not reported/Can not calculate", "Probe separation regime": "Not reported/Can not calculate"}
needs_review |  |  |  |  | BDF/BR2 | other_carbon_comparator | fiber_yarn |  |  | doped_or_intercalated;Doped | alignment: Not Reported/ Can not calculate |  |  |  |  | Bulmer/James meta-analysis supporting workbook, Main sheet |  |  |  | check_duplicate_or_multi_sample_group | rec_860f86586bca | 20210409_Metaanalysis_database.xlsx | Main | 63 | 1984 AN ASSESSMENT OF GRAPHITIZED CARBON FIBER USE FOR ELECTRICAL POWER TRANSMISSION | BDF/BR2 | other_carbon_comparator | fiber_yarn |  |  | doped_or_intercalated;Doped | context_comparator | peer_reviewed_meta_analysis_record | secondary_meta_analysis_with_original_doi | Peer-reviewed meta-analysis workbook row with original DOI resolved by Crossref/OpenAlex; not re-extracted from the primary paper in this pipeline. | 10.1016/0379-6779(84)90007-9 | 10.1016/0379-6779(84)90007-9 |  | verified_crossref_openalex | An assessment of graphitized carbon fiber use for electrical power transmission | J.S. Murday et al. | J.S. Murday; D.D. Dominguez; J.A. Moran; W.D. Lee; R. Eaton | Synthetic Metals | 1984 | 1984-06-01 | 9, 3, 397-424 | 10.1016/0379-6779(84)90007-9 | 17 |  | 0 | [8 empty] | 1.067237 | 1067236.9 | [15 empty] | 1955.871 | [10 empty] | alignment: Not Reported/ Can not calculate |  |  | Bulmer/James meta-analysis supporting workbook, Main sheet | 10.1002/adma.202008432 | A Meta-Analysis of Conductive and Strong Carbon Nanotube Materials | John S. Bulmer et al. | Advanced Materials | 2021 | 1984 AN ASSESSMENT OF GRAPHITIZED CARBON FIBER USE FOR ELECTRICAL POWER TRANSMISSION | accepted | 1 |  |  | Bulmer/James CNT meta-analysis supporting workbook | peer_reviewed_meta_analysis_workbook | 10.1016/0379-6779(84)90007-9 | Original DOI resolved from James/Bulmer workbook reference: 10.1016/0379-6779(84)90007-9; compiled data source DOI: 10.1002/adma.202008432 | 4 | GIC |  | An assessment of graphitized carbon fiber use for electrical power transmission |  | Synthetic Metals | 1984 |  |  |  | secondary_public_candidate | needs_primary_value_crosscheck | James_Bulmer_meta_analysis_workbook | 3 | {"Category": "GIC", "Conductivity (MSm-1)": "Not Reported/ Can not calculate", "Density (g cm-3)": null, "Specific Conductivity (kS m2/kg)": 1.95587074048738, "Electrical Anisotropy": "Not Reported/ Can not calculate", "Alignment figure of merit": "Not Reported/ Can not calculate", "Alignment method": "Not Reported/ Can not calculate", "Alignment FWHM": "Not Reported/ Can not calculate", "FWHM type": "Not Reported/ Can not calculate", "Raman G:D": "Not Reported/ Can not calculate", "Raman wavelength": "Not Reported/ Can not calculate", "(10^-12)*G:D λ^4": null, "Doped or Acid Exposure (Yes/ No)": "Yes", "Tensile Strength (MPa)": null, "Specific Strength (N/Tex)": 1.0672368577432598, "Young's Modulus (GPa)": "Not Reported/ Can not calculate", "Unnamed: 16": null, "Uber Parameter": "Not Reported/ Can not calculate", "Specific Uber Parameter": 2.0873773432297344, "CNT Diameter (nm)": "Not Reported/ Can not calculate", "Plottable CNT Diameter (nm)": "Not Reported/ Can not calculate", "Date Entered and Checked ": 20200518, "Notes": "BDF/BR2", "Year": 1984, "Production Process": "Carbon Fiber", "Post Process": "Doped", "Intentionally added intercalation dope": "Br2", "Host Conductivity (MSm-1)": "Not Reported/ Can not calculate", "Sorted Status": "Not Reported/ Can not calculate", "Bulk Fiber Diameter (microns)": "Not Reported/ Can not calculate", "G Peak Position (cm-1)": "Not Reported/ Can not calculate", "Thermal Conductivity (W/(m K))": "Not Reported/ Can not calculate", "T Star (K)": "Not Reported/ Can not calculate", "R value at lowest temp": "Not Reported/ Can not calculate", "R value at 4.2 K": "Not Reported/ Can not calculate", "R value at 10 K": "Not Reported/ Can not calculate", "R value at 77 K": "Not Reported/ Can not calculate", "R value at 300 K": "Not Reported/ Can not calculate", "R(300K)/R(4.2K)": null, "R(300K)/R(10K)": null, "Reference": "1984 AN ASSESSMENT OF GRAPHITIZED CARBON FIBER USE FOR ELECTRICAL POWER TRANSMISSION", "Unnamed: 41": null, "Unnamed: 42": null, "Unnamed: 43": null, "Unnamed: 44": null, "Unnamed: 45": 17, "Log Conductivity": null, "Log Density": null, "Log Specific Conductivity": 0.2913401497624194, "Log Tensile Strength": null, "Log Specific Strength": 0.028260815483738485, "Log Youngs Modulus": null, "Log Raman G:D Ratio": null, "Log Raman (10^-12)*G:D λ^4": null, "Log CNT Diameter": null, "Log Fiber Diameter": null, "Log Thermal Conductivity": null, "Log (R(300K)/R(4.2))": null, "Log (R(300K)/R(10))": null, "Log Host Conductivity ": null, "Log Thermal Conductivity ": null, "Ampacity Measurement Config": null, "Medium 1": null, "Substrate": null, "Absolute I max (mA)": null, "Absolute J max (A/m2)": null, "Specific J max (mA/tex)": null, "Absolute J failure (A/m2": null, "Specific J failure (mA/tex)": null, "Breakdown Temp (oC)": null, "Medium 2": null, "Substrate 2": null, "Absolute I max (mA).1": null, "Absolute J max (A/m2).1": null, "Specific J max (mA/tex).1": null, "Absolute J failure (A/m2.1": null, "Specific J failure (mA/tex).1": null, "Probe separation for Electrical conductivity (microns)": null, "Probe separation for Ampacity (microns)": "Not Reported/ Can not calculate", "Notes on ampacity": null, "Substrate for ampacity (Yes/No)": "Not Reported/ Can not calculate", "Notes on substrate ": null, "Log (Jmax in Air (A/m2))": "Not Reported/ Can not calculate", "Log (Jmax in Vacuum(A/m2))": "Not Reported/ Can not calculate", "Bulk fibre diameter (nm)": "Not Reported/ Can not calculate", "Log (Bulk fibre diameter (nm))": "Not Reported/ Can not calculate", "Effective diameter for ampacity (nm)": "Not Reported/ Can not calculate", "Log (Effective diameter for ampacity (nm))": null, "Notes on diameter": null, "Category 2": "Other Carbon", "Diameter Regime": "Not reported/Can not calculate", "Log (Probe separation for ampacity (microns))": "Not reported/Can not calculate", "Probe separation regime": "Not reported/Can not calculate"}
needs_review |  |  |  |  | TP4104B/PdCl2 | other_carbon_comparator | fiber_yarn |  |  | doped_or_intercalated;Doped | alignment: Not Reported/ Can not calculate |  |  |  |  | Bulmer/James meta-analysis supporting workbook, Main sheet |  |  |  | check_duplicate_or_multi_sample_group | rec_1e2bc0ffc682 | 20210409_Metaanalysis_database.xlsx | Main | 64 | 1984 AN ASSESSMENT OF GRAPHITIZED CARBON FIBER USE FOR ELECTRICAL POWER TRANSMISSION | TP4104B/PdCl2 | other_carbon_comparator | fiber_yarn |  |  | doped_or_intercalated;Doped | context_comparator | peer_reviewed_meta_analysis_record | secondary_meta_analysis_with_original_doi | Peer-reviewed meta-analysis workbook row with original DOI resolved by Crossref/OpenAlex; not re-extracted from the primary paper in this pipeline. | 10.1016/0379-6779(84)90007-9 | 10.1016/0379-6779(84)90007-9 |  | verified_crossref_openalex | An assessment of graphitized carbon fiber use for electrical power transmission | J.S. Murday et al. | J.S. Murday; D.D. Dominguez; J.A. Moran; W.D. Lee; R. Eaton | Synthetic Metals | 1984 | 1984-06-01 | 9, 3, 397-424 | 10.1016/0379-6779(84)90007-9 | 17 |  | 0 | [8 empty] | 0.5761418 | 576141.8 | [15 empty] | 2360.954 | [10 empty] | alignment: Not Reported/ Can not calculate |  |  | Bulmer/James meta-analysis supporting workbook, Main sheet | 10.1002/adma.202008432 | A Meta-Analysis of Conductive and Strong Carbon Nanotube Materials | John S. Bulmer et al. | Advanced Materials | 2021 | 1984 AN ASSESSMENT OF GRAPHITIZED CARBON FIBER USE FOR ELECTRICAL POWER TRANSMISSION | accepted | 1 |  |  | Bulmer/James CNT meta-analysis supporting workbook | peer_reviewed_meta_analysis_workbook | 10.1016/0379-6779(84)90007-9 | Original DOI resolved from James/Bulmer workbook reference: 10.1016/0379-6779(84)90007-9; compiled data source DOI: 10.1002/adma.202008432 | 4 | GIC |  | An assessment of graphitized carbon fiber use for electrical power transmission |  | Synthetic Metals | 1984 |  |  |  | secondary_public_candidate | needs_primary_value_crosscheck | James_Bulmer_meta_analysis_workbook | 3 | {"Category": "GIC", "Conductivity (MSm-1)": "Not Reported/ Can not calculate", "Density (g cm-3)": null, "Specific Conductivity (kS m2/kg)": 2.36095409963005, "Electrical Anisotropy": "Not Reported/ Can not calculate", "Alignment figure of merit": "Not Reported/ Can not calculate", "Alignment method": "Not Reported/ Can not calculate", "Alignment FWHM": "Not Reported/ Can not calculate", "FWHM type": "Not Reported/ Can not calculate", "Raman G:D": "Not Reported/ Can not calculate", "Raman wavelength": "Not Reported/ Can not calculate", "(10^-12)*G:D λ^4": null, "Doped or Acid Exposure (Yes/ No)": "Yes", "Tensile Strength (MPa)": null, "Specific Strength (N/Tex)": 0.5761418101071241, "Young's Modulus (GPa)": "Not Reported/ Can not calculate", "Unnamed: 16": null, "Uber Parameter": "Not Reported/ Can not calculate", "Specific Uber Parameter": 1.3602443685406924, "CNT Diameter (nm)": "Not Reported/ Can not calculate", "Plottable CNT Diameter (nm)": "Not Reported/ Can not calculate", "Date Entered and Checked ": 20200518, "Notes": "TP4104B/PdCl2", "Year": 1984, "Production Process": "Carbon Fiber", "Post Process": "Doped", "Intentionally added intercalation dope": "PdCl2", "Host Conductivity (MSm-1)": "Not Reported/ Can not calculate", "Sorted Status": "Not Reported/ Can not calculate", "Bulk Fiber Diameter (microns)": "Not Reported/ Can not calculate", "G Peak Position (cm-1)": "Not Reported/ Can not calculate", "Thermal Conductivity (W/(m K))": "Not Reported/ Can not calculate", "T Star (K)": "Not Reported/ Can not calculate", "R value at lowest temp": "Not Reported/ Can not calculate", "R value at 4.2 K": "Not Reported/ Can not calculate", "R value at 10 K": "Not Reported/ Can not calculate", "R value at 77 K": "Not Reported/ Can not calculate", "R value at 300 K": "Not Reported/ Can not calculate", "R(300K)/R(4.2K)": null, "R(300K)/R(10K)": null, "Reference": "1984 AN ASSESSMENT OF GRAPHITIZED CARBON FIBER USE FOR ELECTRICAL POWER TRANSMISSION", "Unnamed: 41": null, "Unnamed: 42": null, "Unnamed: 43": null, "Unnamed: 44": null, "Unnamed: 45": 17, "Log Conductivity": null, "Log Density": null, "Log Specific Conductivity": 0.3730875438465538, "Log Tensile Strength": null, "Log Specific Strength": -0.2394706072592494, "Log Youngs Modulus": null, "Log Raman G:D Ratio": null, "Log Raman (10^-12)*G:D λ^4": null, "Log CNT Diameter": null, "Log Fiber Diameter": null, "Log Thermal Conductivity": null, "Log (R(300K)/R(4.2))": null, "Log (R(300K)/R(10))": null, "Log Host Conductivity ": null, "Log Thermal Conductivity ": null, "Ampacity Measurement Config": null, "Medium 1": null, "Substrate": null, "Absolute I max (mA)": null, "Absolute J max (A/m2)": null, "Specific J max (mA/tex)": null, "Absolute J failure (A/m2": null, "Specific J failure (mA/tex)": null, "Breakdown Temp (oC)": null, "Medium 2": null, "Substrate 2": null, "Absolute I max (mA).1": null, "Absolute J max (A/m2).1": null, "Specific J max (mA/tex).1": null, "Absolute J failure (A/m2.1": null, "Specific J failure (mA/tex).1": null, "Probe separation for Electrical conductivity (microns)": null, "Probe separation for Ampacity (microns)": "Not Reported/ Can not calculate", "Notes on ampacity": null, "Substrate for ampacity (Yes/No)": "Not Reported/ Can not calculate", "Notes on substrate ": null, "Log (Jmax in Air (A/m2))": "Not Reported/ Can not calculate", "Log (Jmax in Vacuum(A/m2))": "Not Reported/ Can not calculate", "Bulk fibre diameter (nm)": "Not Reported/ Can not calculate", "Log (Bulk fibre diameter (nm))": "Not Reported/ Can not calculate", "Effective diameter for ampacity (nm)": "Not Reported/ Can not calculate", "Log (Effective diameter for ampacity (nm))": null, "Notes on diameter": null, "Category 2": "Other Carbon", "Diameter Regime": "Not reported/Can not calculate", "Log (Probe separation for ampacity (microns))": "Not reported/Can not calculate", "Probe separation regime": "Not reported/Can not calculate"}
needs_review |  |  |  |  | UC Fiber/CuCl2 | other_carbon_comparator | fiber_yarn |  |  | doped_or_intercalated;Doped | alignment: Not Reported/ Can not calculate |  |  |  |  | Bulmer/James meta-analysis supporting workbook, Main sheet |  |  |  | check_duplicate_or_multi_sample_group | rec_da9ac43fce55 | 20210409_Metaanalysis_database.xlsx | Main | 65 | 1984 AN ASSESSMENT OF GRAPHITIZED CARBON FIBER USE FOR ELECTRICAL POWER TRANSMISSION | UC Fiber/CuCl2 | other_carbon_comparator | fiber_yarn |  |  | doped_or_intercalated;Doped | context_comparator | peer_reviewed_meta_analysis_record | secondary_meta_analysis_with_original_doi | Peer-reviewed meta-analysis workbook row with original DOI resolved by Crossref/OpenAlex; not re-extracted from the primary paper in this pipeline. | 10.1016/0379-6779(84)90007-9 | 10.1016/0379-6779(84)90007-9 |  | verified_crossref_openalex | An assessment of graphitized carbon fiber use for electrical power transmission | J.S. Murday et al. | J.S. Murday; D.D. Dominguez; J.A. Moran; W.D. Lee; R. Eaton | Synthetic Metals | 1984 | 1984-06-01 | 9, 3, 397-424 | 10.1016/0379-6779(84)90007-9 | 17 |  | 0 | [8 empty] | 0.5014198 | 501419.8 | [15 empty] | 3625.103 | [10 empty] | alignment: Not Reported/ Can not calculate |  |  | Bulmer/James meta-analysis supporting workbook, Main sheet | 10.1002/adma.202008432 | A Meta-Analysis of Conductive and Strong Carbon Nanotube Materials | John S. Bulmer et al. | Advanced Materials | 2021 | 1984 AN ASSESSMENT OF GRAPHITIZED CARBON FIBER USE FOR ELECTRICAL POWER TRANSMISSION | accepted | 1 |  |  | Bulmer/James CNT meta-analysis supporting workbook | peer_reviewed_meta_analysis_workbook | 10.1016/0379-6779(84)90007-9 | Original DOI resolved from James/Bulmer workbook reference: 10.1016/0379-6779(84)90007-9; compiled data source DOI: 10.1002/adma.202008432 | 4 | GIC |  | An assessment of graphitized carbon fiber use for electrical power transmission |  | Synthetic Metals | 1984 |  |  |  | secondary_public_candidate | needs_primary_value_crosscheck | James_Bulmer_meta_analysis_workbook | 3 | {"Category": "GIC", "Conductivity (MSm-1)": "Not Reported/ Can not calculate", "Density (g cm-3)": null, "Specific Conductivity (kS m2/kg)": 3.62510297165606, "Electrical Anisotropy": "Not Reported/ Can not calculate", "Alignment figure of merit": "Not Reported/ Can not calculate", "Alignment method": "Not Reported/ Can not calculate", "Alignment FWHM": "Not Reported/ Can not calculate", "FWHM type": "Not Reported/ Can not calculate", "Raman G:D": "Not Reported/ Can not calculate", "Raman wavelength": "Not Reported/ Can not calculate", "(10^-12)*G:D λ^4": null, "Doped or Acid Exposure (Yes/ No)": "Yes", "Tensile Strength (MPa)": null, "Specific Strength (N/Tex)": 0.501419832616646, "Young's Modulus (GPa)": "Not Reported/ Can not calculate", "Unnamed: 16": null, "Uber Parameter": "Not Reported/ Can not calculate", "Specific Uber Parameter": 1.8176985252658877, "CNT Diameter (nm)": "Not Reported/ Can not calculate", "Plottable CNT Diameter (nm)": "Not Reported/ Can not calculate", "Date Entered and Checked ": 20200518, "Notes": "UC Fiber/CuCl2", "Year": 1984, "Production Process": null, "Post Process": "Doped", "Intentionally added intercalation dope": "CuCl2", "Host Conductivity (MSm-1)": "Not Reported/ Can not calculate", "Sorted Status": "Not Reported/ Can not calculate", "Bulk Fiber Diameter (microns)": "Not Reported/ Can not calculate", "G Peak Position (cm-1)": "Not Reported/ Can not calculate", "Thermal Conductivity (W/(m K))": "Not Reported/ Can not calculate", "T Star (K)": "Not Reported/ Can not calculate", "R value at lowest temp": "Not Reported/ Can not calculate", "R value at 4.2 K": "Not Reported/ Can not calculate", "R value at 10 K": "Not Reported/ Can not calculate", "R value at 77 K": "Not Reported/ Can not calculate", "R value at 300 K": "Not Reported/ Can not calculate", "R(300K)/R(4.2K)": null, "R(300K)/R(10K)": null, "Reference": "1984 AN ASSESSMENT OF GRAPHITIZED CARBON FIBER USE FOR ELECTRICAL POWER TRANSMISSION", "Unnamed: 41": null, "Unnamed: 42": null, "Unnamed: 43": null, "Unnamed: 44": null, "Unnamed: 45": 17, "Log Conductivity": null, "Log Density": null, "Log Specific Conductivity": 0.5593203472895983, "Log Tensile Strength": null, "Log Specific Strength": -0.29979849242481005, "Log Youngs Modulus": null, "Log Raman G:D Ratio": null, "Log Raman (10^-12)*G:D λ^4": null, "Log CNT Diameter": null, "Log Fiber Diameter": null, "Log Thermal Conductivity": null, "Log (R(300K)/R(4.2))": null, "Log (R(300K)/R(10))": null, "Log Host Conductivity ": null, "Log Thermal Conductivity ": null, "Ampacity Measurement Config": null, "Medium 1": null, "Substrate": null, "Absolute I max (mA)": null, "Absolute J max (A/m2)": null, "Specific J max (mA/tex)": null, "Absolute J failure (A/m2": null, "Specific J failure (mA/tex)": null, "Breakdown Temp (oC)": null, "Medium 2": null, "Substrate 2": null, "Absolute I max (mA).1": null, "Absolute J max (A/m2).1": null, "Specific J max (mA/tex).1": null, "Absolute J failure (A/m2.1": null, "Specific J failure (mA/tex).1": null, "Probe separation for Electrical conductivity (microns)": null, "Probe separation for Ampacity (microns)": "Not Reported/ Can not calculate", "Notes on ampacity": null, "Substrate for ampacity (Yes/No)": "Not Reported/ Can not calculate", "Notes on substrate ": null, "Log (Jmax in Air (A/m2))": "Not Reported/ Can not calculate", "Log (Jmax in Vacuum(A/m2))": "Not Reported/ Can not calculate", "Bulk fibre diameter (nm)": "Not Reported/ Can not calculate", "Log (Bulk fibre diameter (nm))": "Not Reported/ Can not calculate", "Effective diameter for ampacity (nm)": "Not Reported/ Can not calculate", "Log (Effective diameter for ampacity (nm))": null, "Notes on diameter": null, "Category 2": "Other Carbon", "Diameter Regime": "Not reported/Can not calculate", "Log (Probe separation for ampacity (microns))": "Not reported/Can not calculate", "Probe separation regime": "Not reported/Can not calculate"}
needs_review |  |  |  |  | Nitric acid | other_carbon_comparator | fiber_yarn |  |  | doped_or_intercalated;acid_exposed;Doped | alignment: Not Reported/ Can not calculate |  |  |  |  | Bulmer/James meta-analysis supporting workbook, Main sheet |  |  |  | check_duplicate_or_multi_sample_group | rec_7b49139b329e | 20210409_Metaanalysis_database.xlsx | Main | 66 | 1985 ELECTRICAL RESISTIVITY AND MAGNETORESISTANCE OF CARBON/GRAPHITE FIBERS INTERCALATED WITH NITRIC ACID AND ARSENIC PENTAFLUORIDE | Nitric acid | other_carbon_comparator | fiber_yarn |  |  | doped_or_intercalated;acid_exposed;Doped | context_comparator | peer_reviewed_meta_analysis_record | secondary_meta_analysis_with_original_doi | Peer-reviewed meta-analysis workbook row with original DOI resolved by Crossref/OpenAlex; not re-extracted from the primary paper in this pipeline. | 10.1016/0008-6223(85)90235-0 | 10.1016/0008-6223(85)90235-0 |  | verified_crossref_openalex | Electrical resistivity and magnetoresistance of carbon/graphite fibers intercalated with nitric acid and arsenic pentafluoride | W.David Lee et al. | W.David Lee; Glenn P. Davis; F.Lincoln Vogel | Carbon | 1985 | 1985-01-01 | 23, 6, 731-737 | 10.1016/0008-6223(85)90235-0 | 16 |  | 0 |  |  |  |  | 5 | 5e-06 | [17 empty] | 2.570694 | 2570694.1 | [11 empty] | alignment: Not Reported/ Can not calculate |  |  | Bulmer/James meta-analysis supporting workbook, Main sheet | 10.1002/adma.202008432 | A Meta-Analysis of Conductive and Strong Carbon Nanotube Materials | John S. Bulmer et al. | Advanced Materials | 2021 | 1985 ELECTRICAL RESISTIVITY AND MAGNETORESISTANCE OF CARBON/GRAPHITE FIBERS INTERCALATED WITH NITRIC ACID AND ARSENIC PENTAFLUORIDE | accepted | 1 |  |  | Bulmer/James CNT meta-analysis supporting workbook | peer_reviewed_meta_analysis_workbook | 10.1016/0008-6223(85)90235-0 | Original DOI resolved from James/Bulmer workbook reference: 10.1016/0008-6223(85)90235-0; compiled data source DOI: 10.1002/adma.202008432 | 4 | GIC |  | Electrical resistivity and magnetoresistance of carbon/graphite fibers intercalated with nitric acid and arsenic pentafluoride |  | Carbon | 1985 |  |  |  | secondary_public_candidate | needs_primary_value_crosscheck | James_Bulmer_meta_analysis_workbook | 3 | {"Category": "GIC", "Conductivity (MSm-1)": 2.570694087403599, "Density (g cm-3)": "Not Reported/ Can not calculate", "Specific Conductivity (kS m2/kg)": "Not Reported/ Can not calculate", "Electrical Anisotropy": "Not Reported/ Can not calculate", "Alignment figure of merit": "Not Reported/ Can not calculate", "Alignment method": "Not Reported/ Can not calculate", "Alignment FWHM": "Not Reported/ Can not calculate", "FWHM type": "Not Reported/ Can not calculate", "Raman G:D": "Not Reported/ Can not calculate", "Raman wavelength": "Not Reported/ Can not calculate", "(10^-12)*G:D λ^4": null, "Doped or Acid Exposure (Yes/ No)": "Yes", "Tensile Strength (MPa)": "Not Reported/ Can not calculate", "Specific Strength (N/Tex)": "Not Reported/ Can not calculate", "Young's Modulus (GPa)": "Not Reported/ Can not calculate", "Unnamed: 16": null, "Uber Parameter": "Not Reported/ Can not calculate", "Specific Uber Parameter": "Not Reported/ Can not calculate", "CNT Diameter (nm)": "Not Reported/ Can not calculate", "Plottable CNT Diameter (nm)": "Not Reported/ Can not calculate", "Date Entered and Checked ": 20200101, "Notes": "Nitric acid", "Year": 1985, "Production Process": "Carbon Fiber", "Post Process": "Doped", "Intentionally added intercalation dope": "HNO3", "Host Conductivity (MSm-1)": 0.242, "Sorted Status": "Not Reported/ Can not calculate", "Bulk Fiber Diameter (microns)": 5, "G Peak Position (cm-1)": "Not Reported/ Can not calculate", "Thermal Conductivity (W/(m K))": "Not Reported/ Can not calculate", "T Star (K)": "Not Reported/ Can not calculate", "R value at lowest temp": "Not Reported/ Can not calculate", "R value at 4.2 K": "Not Reported/ Can not calculate", "R value at 10 K": "Not Reported/ Can not calculate", "R value at 77 K": "Not Reported/ Can not calculate", "R value at 300 K": "Not Reported/ Can not calculate", "R(300K)/R(4.2K)": null, "R(300K)/R(10K)": null, "Reference": "1985 ELECTRICAL RESISTIVITY AND MAGNETORESISTANCE OF CARBON/GRAPHITE FIBERS INTERCALATED WITH NITRIC ACID AND ARSENIC PENTAFLUORIDE ", "Unnamed: 41": null, "Unnamed: 42": null, "Unnamed: 43": null, "Unnamed: 44": null, "Unnamed: 45": 16, "Log Conductivity": 0.41005039867429227, "Log Density": null, "Log Specific Conductivity": null, "Log Tensile Strength": null, "Log Specific Strength": null, "Log Youngs Modulus": null, "Log Raman G:D Ratio": null, "Log Raman (10^-12)*G:D λ^4": null, "Log CNT Diameter": null, "Log Fiber Diameter": 0.6989700043360189, "Log Thermal Conductivity": null, "Log (R(300K)/R(4.2))": null, "Log (R(300K)/R(10))": null, "Log Host Conductivity ": -0.6161846340195687, "Log Thermal Conductivity ": null, "Ampacity Measurement Config": null, "Medium 1": null, "Substrate": null, "Absolute I max (mA)": null, "Absolute J max (A/m2)": null, "Specific J max (mA/tex)": null, "Absolute J failure (A/m2": null, "Specific J failure (mA/tex)": null, "Breakdown Temp (oC)": null, "Medium 2": null, "Substrate 2": null, "Absolute I max (mA).1": null, "Absolute J max (A/m2).1": null, "Specific J max (mA/tex).1": null, "Absolute J failure (A/m2.1": null, "Specific J failure (mA/tex).1": null, "Probe separation for Electrical conductivity (microns)": null, "Probe separation for Ampacity (microns)": "Not Reported/ Can not calculate", "Notes on ampacity": null, "Substrate for ampacity (Yes/No)": "Not Reported/ Can not calculate", "Notes on substrate ": null, "Log (Jmax in Air (A/m2))": "Not Reported/ Can not calculate", "Log (Jmax in Vacuum(A/m2))": "Not Reported/ Can not calculate", "Bulk fibre diameter (nm)": "Not Reported/ Can not calculate", "Log (Bulk fibre diameter (nm))": "Not Reported/ Can not calculate", "Effective diameter for ampacity (nm)": "Not Reported/ Can not calculate", "Log (Effective diameter for ampacity (nm))": null, "Notes on diameter": null, "Category 2": "Other Carbon", "Diameter Regime": "Not reported/Can not calculate", "Log (Probe separation for ampacity (microns))": "Not reported/Can not calculate", "Probe separation regime": "Not reported/Can not calculate"}
needs_review |  |  |  |  | Nitric acid | other_carbon_comparator | fiber_yarn |  |  | doped_or_intercalated;acid_exposed;Doped | alignment: Not Reported/ Can not calculate |  |  |  |  | Bulmer/James meta-analysis supporting workbook, Main sheet |  |  |  | check_duplicate_or_multi_sample_group | rec_65346146e281 | 20210409_Metaanalysis_database.xlsx | Main | 67 | 1985 ELECTRICAL RESISTIVITY AND MAGNETORESISTANCE OF CARBON/GRAPHITE FIBERS INTERCALATED WITH NITRIC ACID AND ARSENIC PENTAFLUORIDE | Nitric acid | other_carbon_comparator | fiber_yarn |  |  | doped_or_intercalated;acid_exposed;Doped | context_comparator | peer_reviewed_meta_analysis_record | secondary_meta_analysis_with_original_doi | Peer-reviewed meta-analysis workbook row with original DOI resolved by Crossref/OpenAlex; not re-extracted from the primary paper in this pipeline. | 10.1016/0008-6223(85)90235-0 | 10.1016/0008-6223(85)90235-0 |  | verified_crossref_openalex | Electrical resistivity and magnetoresistance of carbon/graphite fibers intercalated with nitric acid and arsenic pentafluoride | W.David Lee et al. | W.David Lee; Glenn P. Davis; F.Lincoln Vogel | Carbon | 1985 | 1985-01-01 | 23, 6, 731-737 | 10.1016/0008-6223(85)90235-0 | 16 |  | 0 |  |  |  |  | 5 | 5e-06 | [17 empty] | 0.6622517 | 662251.7 | [11 empty] | alignment: Not Reported/ Can not calculate |  |  | Bulmer/James meta-analysis supporting workbook, Main sheet | 10.1002/adma.202008432 | A Meta-Analysis of Conductive and Strong Carbon Nanotube Materials | John S. Bulmer et al. | Advanced Materials | 2021 | 1985 ELECTRICAL RESISTIVITY AND MAGNETORESISTANCE OF CARBON/GRAPHITE FIBERS INTERCALATED WITH NITRIC ACID AND ARSENIC PENTAFLUORIDE | accepted | 1 |  |  | Bulmer/James CNT meta-analysis supporting workbook | peer_reviewed_meta_analysis_workbook | 10.1016/0008-6223(85)90235-0 | Original DOI resolved from James/Bulmer workbook reference: 10.1016/0008-6223(85)90235-0; compiled data source DOI: 10.1002/adma.202008432 | 4 | GIC |  | Electrical resistivity and magnetoresistance of carbon/graphite fibers intercalated with nitric acid and arsenic pentafluoride |  | Carbon | 1985 |  |  |  | secondary_public_candidate | needs_primary_value_crosscheck | James_Bulmer_meta_analysis_workbook | 3 | {"Category": "GIC", "Conductivity (MSm-1)": 0.662251655629139, "Density (g cm-3)": "Not Reported/ Can not calculate", "Specific Conductivity (kS m2/kg)": "Not Reported/ Can not calculate", "Electrical Anisotropy": "Not Reported/ Can not calculate", "Alignment figure of merit": "Not Reported/ Can not calculate", "Alignment method": "Not Reported/ Can not calculate", "Alignment FWHM": "Not Reported/ Can not calculate", "FWHM type": "Not Reported/ Can not calculate", "Raman G:D": "Not Reported/ Can not calculate", "Raman wavelength": "Not Reported/ Can not calculate", "(10^-12)*G:D λ^4": null, "Doped or Acid Exposure (Yes/ No)": "Yes", "Tensile Strength (MPa)": "Not Reported/ Can not calculate", "Specific Strength (N/Tex)": "Not Reported/ Can not calculate", "Young's Modulus (GPa)": "Not Reported/ Can not calculate", "Unnamed: 16": null, "Uber Parameter": "Not Reported/ Can not calculate", "Specific Uber Parameter": "Not Reported/ Can not calculate", "CNT Diameter (nm)": "Not Reported/ Can not calculate", "Plottable CNT Diameter (nm)": "Not Reported/ Can not calculate", "Date Entered and Checked ": 20200101, "Notes": "Nitric acid", "Year": 1985, "Production Process": "Carbon Fiber", "Post Process": "Doped", "Intentionally added intercalation dope": "HNO3", "Host Conductivity (MSm-1)": 0.33, "Sorted Status": "Not Reported/ Can not calculate", "Bulk Fiber Diameter (microns)": 5, "G Peak Position (cm-1)": "Not Reported/ Can not calculate", "Thermal Conductivity (W/(m K))": "Not Reported/ Can not calculate", "T Star (K)": "Not Reported/ Can not calculate", "R value at lowest temp": "Not Reported/ Can not calculate", "R value at 4.2 K": "Not Reported/ Can not calculate", "R value at 10 K": "Not Reported/ Can not calculate", "R value at 77 K": "Not Reported/ Can not calculate", "R value at 300 K": "Not Reported/ Can not calculate", "R(300K)/R(4.2K)": null, "R(300K)/R(10K)": null, "Reference": "1985 ELECTRICAL RESISTIVITY AND MAGNETORESISTANCE OF CARBON/GRAPHITE FIBERS INTERCALATED WITH NITRIC ACID AND ARSENIC PENTAFLUORIDE ", "Unnamed: 41": null, "Unnamed: 42": null, "Unnamed: 43": null, "Unnamed: 44": null, "Unnamed: 45": 16, "Log Conductivity": -0.17897694729316949, "Log Density": null, "Log Specific Conductivity": null, "Log Tensile Strength": null, "Log Specific Strength": null, "Log Youngs Modulus": null, "Log Raman G:D Ratio": null, "Log Raman (10^-12)*G:D λ^4": null, "Log CNT Diameter": null, "Log Fiber Diameter": 0.6989700043360189, "Log Thermal Conductivity": null, "Log (R(300K)/R(4.2))": null, "Log (R(300K)/R(10))": null, "Log Host Conductivity ": -0.4814860601221125, "Log Thermal Conductivity ": null, "Ampacity Measurement Config": null, "Medium 1": null, "Substrate": null, "Absolute I max (mA)": null, "Absolute J max (A/m2)": null, "Specific J max (mA/tex)": null, "Absolute J failure (A/m2": null, "Specific J failure (mA/tex)": null, "Breakdown Temp (oC)": null, "Medium 2": null, "Substrate 2": null, "Absolute I max (mA).1": null, "Absolute J max (A/m2).1": null, "Specific J max (mA/tex).1": null, "Absolute J failure (A/m2.1": null, "Specific J failure (mA/tex).1": null, "Probe separation for Electrical conductivity (microns)": null, "Probe separation for Ampacity (microns)": "Not Reported/ Can not calculate", "Notes on ampacity": null, "Substrate for ampacity (Yes/No)": "Not Reported/ Can not calculate", "Notes on substrate ": null, "Log (Jmax in Air (A/m2))": "Not Reported/ Can not calculate", "Log (Jmax in Vacuum(A/m2))": "Not Reported/ Can not calculate", "Bulk fibre diameter (nm)": "Not Reported/ Can not calculate", "Log (Bulk fibre diameter (nm))": "Not Reported/ Can not calculate", "Effective diameter for ampacity (nm)": "Not Reported/ Can not calculate", "Log (Effective diameter for ampacity (nm))": null, "Notes on diameter": null, "Category 2": "Other Carbon", "Diameter Regime": "Not reported/Can not calculate", "Log (Probe separation for ampacity (microns))": "Not reported/Can not calculate", "Probe separation regime": "Not reported/Can not calculate"}
needs_review |  |  |  |  | Nitric acid | other_carbon_comparator | fiber_yarn |  |  | doped_or_intercalated;acid_exposed;Doped | alignment: Not Reported/ Can not calculate |  |  |  |  | Bulmer/James meta-analysis supporting workbook, Main sheet |  |  |  | check_duplicate_or_multi_sample_group | rec_5be418efaa1c | 20210409_Metaanalysis_database.xlsx | Main | 68 | 1985 ELECTRICAL RESISTIVITY AND MAGNETORESISTANCE OF CARBON/GRAPHITE FIBERS INTERCALATED WITH NITRIC ACID AND ARSENIC PENTAFLUORIDE | Nitric acid | other_carbon_comparator | fiber_yarn |  |  | doped_or_intercalated;acid_exposed;Doped | context_comparator | peer_reviewed_meta_analysis_record | secondary_meta_analysis_with_original_doi | Peer-reviewed meta-analysis workbook row with original DOI resolved by Crossref/OpenAlex; not re-extracted from the primary paper in this pipeline. | 10.1016/0008-6223(85)90235-0 | 10.1016/0008-6223(85)90235-0 |  | verified_crossref_openalex | Electrical resistivity and magnetoresistance of carbon/graphite fibers intercalated with nitric acid and arsenic pentafluoride | W.David Lee et al. | W.David Lee; Glenn P. Davis; F.Lincoln Vogel | Carbon | 1985 | 1985-01-01 | 23, 6, 731-737 | 10.1016/0008-6223(85)90235-0 | 16 |  | 0 |  |  |  |  | 8.5 | 8.5e-06 | [17 empty] | 2.439024 | 2439024.4 | [11 empty] | alignment: Not Reported/ Can not calculate |  |  | Bulmer/James meta-analysis supporting workbook, Main sheet | 10.1002/adma.202008432 | A Meta-Analysis of Conductive and Strong Carbon Nanotube Materials | John S. Bulmer et al. | Advanced Materials | 2021 | 1985 ELECTRICAL RESISTIVITY AND MAGNETORESISTANCE OF CARBON/GRAPHITE FIBERS INTERCALATED WITH NITRIC ACID AND ARSENIC PENTAFLUORIDE | accepted | 1 |  |  | Bulmer/James CNT meta-analysis supporting workbook | peer_reviewed_meta_analysis_workbook | 10.1016/0008-6223(85)90235-0 | Original DOI resolved from James/Bulmer workbook reference: 10.1016/0008-6223(85)90235-0; compiled data source DOI: 10.1002/adma.202008432 | 4 | GIC |  | Electrical resistivity and magnetoresistance of carbon/graphite fibers intercalated with nitric acid and arsenic pentafluoride |  | Carbon | 1985 |  |  |  | secondary_public_candidate | needs_primary_value_crosscheck | James_Bulmer_meta_analysis_workbook | 3 | {"Category": "GIC", "Conductivity (MSm-1)": 2.4390243902439024, "Density (g cm-3)": "Not Reported/ Can not calculate", "Specific Conductivity (kS m2/kg)": "Not Reported/ Can not calculate", "Electrical Anisotropy": "Not Reported/ Can not calculate", "Alignment figure of merit": "Not Reported/ Can not calculate", "Alignment method": "Not Reported/ Can not calculate", "Alignment FWHM": "Not Reported/ Can not calculate", "FWHM type": "Not Reported/ Can not calculate", "Raman G:D": "Not Reported/ Can not calculate", "Raman wavelength": "Not Reported/ Can not calculate", "(10^-12)*G:D λ^4": null, "Doped or Acid Exposure (Yes/ No)": "Yes", "Tensile Strength (MPa)": "Not Reported/ Can not calculate", "Specific Strength (N/Tex)": "Not Reported/ Can not calculate", "Young's Modulus (GPa)": "Not Reported/ Can not calculate", "Unnamed: 16": null, "Uber Parameter": "Not Reported/ Can not calculate", "Specific Uber Parameter": "Not Reported/ Can not calculate", "CNT Diameter (nm)": "Not Reported/ Can not calculate", "Plottable CNT Diameter (nm)": "Not Reported/ Can not calculate", "Date Entered and Checked ": 20200101, "Notes": "Nitric acid", "Year": 1985, "Production Process": "Carbon Fiber", "Post Process": "Doped", "Intentionally added intercalation dope": "HNO3", "Host Conductivity (MSm-1)": 0.149, "Sorted Status": "Not Reported/ Can not calculate", "Bulk Fiber Diameter (microns)": 8.5, "G Peak Position (cm-1)": "Not Reported/ Can not calculate", "Thermal Conductivity (W/(m K))": "Not Reported/ Can not calculate", "T Star (K)": "Not Reported/ Can not calculate", "R value at lowest temp": "Not Reported/ Can not calculate", "R value at 4.2 K": "Not Reported/ Can not calculate", "R value at 10 K": "Not Reported/ Can not calculate", "R value at 77 K": "Not Reported/ Can not calculate", "R value at 300 K": "Not Reported/ Can not calculate", "R(300K)/R(4.2K)": null, "R(300K)/R(10K)": null, "Reference": "1985 ELECTRICAL RESISTIVITY AND MAGNETORESISTANCE OF CARBON/GRAPHITE FIBERS INTERCALATED WITH NITRIC ACID AND ARSENIC PENTAFLUORIDE ", "Unnamed: 41": null, "Unnamed: 42": null, "Unnamed: 43": null, "Unnamed: 44": null, "Unnamed: 45": 16, "Log Conductivity": 0.3872161432802645, "Log Density": null, "Log Specific Conductivity": null, "Log Tensile Strength": null, "Log Specific Strength": null, "Log Youngs Modulus": null, "Log Raman G:D Ratio": null, "Log Raman (10^-12)*G:D λ^4": null, "Log CNT Diameter": null, "Log Fiber Diameter": 0.9294189257142927, "Log Thermal Conductivity": null, "Log (R(300K)/R(4.2))": null, "Log (R(300K)/R(10))": null, "Log Host Conductivity ": -0.826813731587726, "Log Thermal Conductivity ": null, "Ampacity Measurement Config": null, "Medium 1": null, "Substrate": null, "Absolute I max (mA)": null, "Absolute J max (A/m2)": null, "Specific J max (mA/tex)": null, "Absolute J failure (A/m2": null, "Specific J failure (mA/tex)": null, "Breakdown Temp (oC)": null, "Medium 2": null, "Substrate 2": null, "Absolute I max (mA).1": null, "Absolute J max (A/m2).1": null, "Specific J max (mA/tex).1": null, "Absolute J failure (A/m2.1": null, "Specific J failure (mA/tex).1": null, "Probe separation for Electrical conductivity (microns)": null, "Probe separation for Ampacity (microns)": "Not Reported/ Can not calculate", "Notes on ampacity": null, "Substrate for ampacity (Yes/No)": "Not Reported/ Can not calculate", "Notes on substrate ": null, "Log (Jmax in Air (A/m2))": "Not Reported/ Can not calculate", "Log (Jmax in Vacuum(A/m2))": "Not Reported/ Can not calculate", "Bulk fibre diameter (nm)": "Not Reported/ Can not calculate", "Log (Bulk fibre diameter (nm))": "Not Reported/ Can not calculate", "Effective diameter for ampacity (nm)": "Not Reported/ Can not calculate", "Log (Effective diameter for ampacity (nm))": null, "Notes on diameter": null, "Category 2": "Other Carbon", "Diameter Regime": "Not reported/Can not calculate", "Log (Probe separation for ampacity (microns))": "Not reported/Can not calculate", "Probe separation regime": "Not reported/Can not calculate"}
needs_review |  |  |  |  | Nitric acid | other_carbon_comparator | fiber_yarn |  |  | doped_or_intercalated;acid_exposed;Doped | alignment: Not Reported/ Can not calculate |  |  |  |  | Bulmer/James meta-analysis supporting workbook, Main sheet |  |  |  | check_duplicate_or_multi_sample_group | rec_da7c89303e9f | 20210409_Metaanalysis_database.xlsx | Main | 69 | 1985 ELECTRICAL RESISTIVITY AND MAGNETORESISTANCE OF CARBON/GRAPHITE FIBERS INTERCALATED WITH NITRIC ACID AND ARSENIC PENTAFLUORIDE | Nitric acid | other_carbon_comparator | fiber_yarn |  |  | doped_or_intercalated;acid_exposed;Doped | context_comparator | peer_reviewed_meta_analysis_record | secondary_meta_analysis_with_original_doi | Peer-reviewed meta-analysis workbook row with original DOI resolved by Crossref/OpenAlex; not re-extracted from the primary paper in this pipeline. | 10.1016/0008-6223(85)90235-0 | 10.1016/0008-6223(85)90235-0 |  | verified_crossref_openalex | Electrical resistivity and magnetoresistance of carbon/graphite fibers intercalated with nitric acid and arsenic pentafluoride | W.David Lee et al. | W.David Lee; Glenn P. Davis; F.Lincoln Vogel | Carbon | 1985 | 1985-01-01 | 23, 6, 731-737 | 10.1016/0008-6223(85)90235-0 | 16 |  | 0 |  |  |  |  | 19 | 1.9e-05 | [17 empty] | 5.434783 | 5434782.6 | [11 empty] | alignment: Not Reported/ Can not calculate |  |  | Bulmer/James meta-analysis supporting workbook, Main sheet | 10.1002/adma.202008432 | A Meta-Analysis of Conductive and Strong Carbon Nanotube Materials | John S. Bulmer et al. | Advanced Materials | 2021 | 1985 ELECTRICAL RESISTIVITY AND MAGNETORESISTANCE OF CARBON/GRAPHITE FIBERS INTERCALATED WITH NITRIC ACID AND ARSENIC PENTAFLUORIDE | accepted | 1 |  |  | Bulmer/James CNT meta-analysis supporting workbook | peer_reviewed_meta_analysis_workbook | 10.1016/0008-6223(85)90235-0 | Original DOI resolved from James/Bulmer workbook reference: 10.1016/0008-6223(85)90235-0; compiled data source DOI: 10.1002/adma.202008432 | 4 | GIC |  | Electrical resistivity and magnetoresistance of carbon/graphite fibers intercalated with nitric acid and arsenic pentafluoride |  | Carbon | 1985 |  |  |  | secondary_public_candidate | needs_primary_value_crosscheck | James_Bulmer_meta_analysis_workbook | 3 | {"Category": "GIC", "Conductivity (MSm-1)": 5.434782608695652, "Density (g cm-3)": "Not Reported/ Can not calculate", "Specific Conductivity (kS m2/kg)": "Not Reported/ Can not calculate", "Electrical Anisotropy": "Not Reported/ Can not calculate", "Alignment figure of merit": "Not Reported/ Can not calculate", "Alignment method": "Not Reported/ Can not calculate", "Alignment FWHM": "Not Reported/ Can not calculate", "FWHM type": "Not Reported/ Can not calculate", "Raman G:D": "Not Reported/ Can not calculate", "Raman wavelength": "Not Reported/ Can not calculate", "(10^-12)*G:D λ^4": null, "Doped or Acid Exposure (Yes/ No)": "Yes", "Tensile Strength (MPa)": "Not Reported/ Can not calculate", "Specific Strength (N/Tex)": "Not Reported/ Can not calculate", "Young's Modulus (GPa)": "Not Reported/ Can not calculate", "Unnamed: 16": null, "Uber Parameter": "Not Reported/ Can not calculate", "Specific Uber Parameter": "Not Reported/ Can not calculate", "CNT Diameter (nm)": "Not Reported/ Can not calculate", "Plottable CNT Diameter (nm)": "Not Reported/ Can not calculate", "Date Entered and Checked ": 20200101, "Notes": "Nitric acid", "Year": 1985, "Production Process": "Carbon Fiber", "Post Process": "Doped", "Intentionally added intercalation dope": "HNO3", "Host Conductivity (MSm-1)": 0.33, "Sorted Status": "Not Reported/ Can not calculate", "Bulk Fiber Diameter (microns)": 19, "G Peak Position (cm-1)": "Not Reported/ Can not calculate", "Thermal Conductivity (W/(m K))": "Not Reported/ Can not calculate", "T Star (K)": "Not Reported/ Can not calculate", "R value at lowest temp": "Not Reported/ Can not calculate", "R value at 4.2 K": "Not Reported/ Can not calculate", "R value at 10 K": "Not Reported/ Can not calculate", "R value at 77 K": "Not Reported/ Can not calculate", "R value at 300 K": "Not Reported/ Can not calculate", "R(300K)/R(4.2K)": null, "R(300K)/R(10K)": null, "Reference": "1985 ELECTRICAL RESISTIVITY AND MAGNETORESISTANCE OF CARBON/GRAPHITE FIBERS INTERCALATED WITH NITRIC ACID AND ARSENIC PENTAFLUORIDE ", "Unnamed: 41": null, "Unnamed: 42": null, "Unnamed: 43": null, "Unnamed: 44": null, "Unnamed: 45": 16, "Log Conductivity": 0.7351821769904635, "Log Density": null, "Log Specific Conductivity": null, "Log Tensile Strength": null, "Log Specific Strength": null, "Log Youngs Modulus": null, "Log Raman G:D Ratio": null, "Log Raman (10^-12)*G:D λ^4": null, "Log CNT Diameter": null, "Log Fiber Diameter": 1.2787536009528289, "Log Thermal Conductivity": null, "Log (R(300K)/R(4.2))": null, "Log (R(300K)/R(10))": null, "Log Host Conductivity ": -0.4814860601221125, "Log Thermal Conductivity ": null, "Ampacity Measurement Config": null, "Medium 1": null, "Substrate": null, "Absolute I max (mA)": null, "Absolute J max (A/m2)": null, "Specific J max (mA/tex)": null, "Absolute J failure (A/m2": null, "Specific J failure (mA/tex)": null, "Breakdown Temp (oC)": null, "Medium 2": null, "Substrate 2": null, "Absolute I max (mA).1": null, "Absolute J max (A/m2).1": null, "Specific J max (mA/tex).1": null, "Absolute J failure (A/m2.1": null, "Specific J failure (mA/tex).1": null, "Probe separation for Electrical conductivity (microns)": null, "Probe separation for Ampacity (microns)": "Not Reported/ Can not calculate", "Notes on ampacity": null, "Substrate for ampacity (Yes/No)": "Not Reported/ Can not calculate", "Notes on substrate ": null, "Log (Jmax in Air (A/m2))": "Not Reported/ Can not calculate", "Log (Jmax in Vacuum(A/m2))": "Not Reported/ Can not calculate", "Bulk fibre diameter (nm)": "Not Reported/ Can not calculate", "Log (Bulk fibre diameter (nm))": "Not Reported/ Can not calculate", "Effective diameter for ampacity (nm)": "Not Reported/ Can not calculate", "Log (Effective diameter for ampacity (nm))": null, "Notes on diameter": null, "Category 2": "Other Carbon", "Diameter Regime": "Not reported/Can not calculate", "Log (Probe separation for ampacity (microns))": "Not reported/Can not calculate", "Probe separation regime": "Not reported/Can not calculate"}
needs_review |  |  |  |  | NO2SbF6 | other_carbon_comparator | fiber_yarn |  |  | doped_or_intercalated;acid_exposed;Doped | alignment: Not Reported/ Can not calculate |  |  |  |  | Bulmer/James meta-analysis supporting workbook, Main sheet |  |  |  | check_duplicate_or_multi_sample_group | rec_f900a122c014 | 20210409_Metaanalysis_database.xlsx | Main | 70 | 1985 ELECTRICAL RESISTIVITY AND MAGNETORESISTANCE OF CARBON/GRAPHITE FIBERS INTERCALATED WITH NITRIC ACID AND ARSENIC PENTAFLUORIDE | NO2SbF6 | other_carbon_comparator | fiber_yarn |  |  | doped_or_intercalated;acid_exposed;Doped | context_comparator | peer_reviewed_meta_analysis_record | secondary_meta_analysis_with_original_doi | Peer-reviewed meta-analysis workbook row with original DOI resolved by Crossref/OpenAlex; not re-extracted from the primary paper in this pipeline. | 10.1016/0008-6223(85)90235-0 | 10.1016/0008-6223(85)90235-0 |  | verified_crossref_openalex | Electrical resistivity and magnetoresistance of carbon/graphite fibers intercalated with nitric acid and arsenic pentafluoride | W.David Lee et al. | W.David Lee; Glenn P. Davis; F.Lincoln Vogel | Carbon | 1985 | 1985-01-01 | 23, 6, 731-737 | 10.1016/0008-6223(85)90235-0 | 16 |  | 0 |  |  |  |  | 19.9 | 1.99e-05 | [17 empty] | 10.6383 | 10638297.9 | [11 empty] | alignment: Not Reported/ Can not calculate |  |  | Bulmer/James meta-analysis supporting workbook, Main sheet | 10.1002/adma.202008432 | A Meta-Analysis of Conductive and Strong Carbon Nanotube Materials | John S. Bulmer et al. | Advanced Materials | 2021 | 1985 ELECTRICAL RESISTIVITY AND MAGNETORESISTANCE OF CARBON/GRAPHITE FIBERS INTERCALATED WITH NITRIC ACID AND ARSENIC PENTAFLUORIDE | accepted | 1 |  |  | Bulmer/James CNT meta-analysis supporting workbook | peer_reviewed_meta_analysis_workbook | 10.1016/0008-6223(85)90235-0 | Original DOI resolved from James/Bulmer workbook reference: 10.1016/0008-6223(85)90235-0; compiled data source DOI: 10.1002/adma.202008432 | 4 | GIC |  | Electrical resistivity and magnetoresistance of carbon/graphite fibers intercalated with nitric acid and arsenic pentafluoride |  | Carbon | 1985 |  |  |  | secondary_public_candidate | needs_primary_value_crosscheck | James_Bulmer_meta_analysis_workbook | 3 | {"Category": "GIC", "Conductivity (MSm-1)": 10.638297872340424, "Density (g cm-3)": "Not Reported/ Can not calculate", "Specific Conductivity (kS m2/kg)": "Not Reported/ Can not calculate", "Electrical Anisotropy": "Not Reported/ Can not calculate", "Alignment figure of merit": "Not Reported/ Can not calculate", "Alignment method": "Not Reported/ Can not calculate", "Alignment FWHM": "Not Reported/ Can not calculate", "FWHM type": "Not Reported/ Can not calculate", "Raman G:D": "Not Reported/ Can not calculate", "Raman wavelength": "Not Reported/ Can not calculate", "(10^-12)*G:D λ^4": null, "Doped or Acid Exposure (Yes/ No)": "Yes", "Tensile Strength (MPa)": "Not Reported/ Can not calculate", "Specific Strength (N/Tex)": "Not Reported/ Can not calculate", "Young's Modulus (GPa)": "Not Reported/ Can not calculate", "Unnamed: 16": null, "Uber Parameter": "Not Reported/ Can not calculate", "Specific Uber Parameter": "Not Reported/ Can not calculate", "CNT Diameter (nm)": "Not Reported/ Can not calculate", "Plottable CNT Diameter (nm)": "Not Reported/ Can not calculate", "Date Entered and Checked ": 20200101, "Notes": "NO2SbF6", "Year": 1985, "Production Process": "Carbon Fiber", "Post Process": "Doped", "Intentionally added intercalation dope": "NO2SbF6", "Host Conductivity (MSm-1)": 0.532, "Sorted Status": "Not Reported/ Can not calculate", "Bulk Fiber Diameter (microns)": 19.9, "G Peak Position (cm-1)": "Not Reported/ Can not calculate", "Thermal Conductivity (W/(m K))": "Not Reported/ Can not calculate", "T Star (K)": "Not Reported/ Can not calculate", "R value at lowest temp": "Not Reported/ Can not calculate", "R value at 4.2 K": "Not Reported/ Can not calculate", "R value at 10 K": "Not Reported/ Can not calculate", "R value at 77 K": "Not Reported/ Can not calculate", "R value at 300 K": "Not Reported/ Can not calculate", "R(300K)/R(4.2K)": null, "R(300K)/R(10K)": null, "Reference": "1985 ELECTRICAL RESISTIVITY AND MAGNETORESISTANCE OF CARBON/GRAPHITE FIBERS INTERCALATED WITH NITRIC ACID AND ARSENIC PENTAFLUORIDE ", "Unnamed: 41": null, "Unnamed: 42": null, "Unnamed: 43": null, "Unnamed: 44": null, "Unnamed: 45": 16, "Log Conductivity": 1.0268721464003012, "Log Density": null, "Log Specific Conductivity": null, "Log Tensile Strength": null, "Log Specific Strength": null, "Log Youngs Modulus": null, "Log Raman G:D Ratio": null, "Log Raman (10^-12)*G:D λ^4": null, "Log CNT Diameter": null, "Log Fiber Diameter": 1.2988530764097066, "Log Thermal Conductivity": null, "Log (R(300K)/R(4.2))": null, "Log (R(300K)/R(10))": null, "Log Host Conductivity ": -0.2740883677049518, "Log Thermal Conductivity ": null, "Ampacity Measurement Config": null, "Medium 1": null, "Substrate": null, "Absolute I max (mA)": null, "Absolute J max (A/m2)": null, "Specific J max (mA/tex)": null, "Absolute J failure (A/m2": null, "Specific J failure (mA/tex)": null, "Breakdown Temp (oC)": null, "Medium 2": null, "Substrate 2": null, "Absolute I max (mA).1": null, "Absolute J max (A/m2).1": null, "Specific J max (mA/tex).1": null, "Absolute J failure (A/m2.1": null, "Specific J failure (mA/tex).1": null, "Probe separation for Electrical conductivity (microns)": null, "Probe separation for Ampacity (microns)": "Not Reported/ Can not calculate", "Notes on ampacity": null, "Substrate for ampacity (Yes/No)": "Not Reported/ Can not calculate", "Notes on substrate ": null, "Log (Jmax in Air (A/m2))": "Not Reported/ Can not calculate", "Log (Jmax in Vacuum(A/m2))": "Not Reported/ Can not calculate", "Bulk fibre diameter (nm)": "Not Reported/ Can not calculate", "Log (Bulk fibre diameter (nm))": "Not Reported/ Can not calculate", "Effective diameter for ampacity (nm)": "Not Reported/ Can not calculate", "Log (Effective diameter for ampacity (nm))": null, "Notes on diameter": null, "Category 2": "Other Carbon", "Diameter Regime": "Not reported/Can not calculate", "Log (Probe separation for ampacity (microns))": "Not reported/Can not calculate", "Probe separation regime": "Not reported/Can not calculate"}
needs_review |  |  |  |  | Red fuming Nitric acid | other_carbon_comparator | fiber_yarn |  |  | doped_or_intercalated;acid_exposed;Doped | alignment: Not Reported/ Can not calculate |  |  |  |  | Bulmer/James meta-analysis supporting workbook, Main sheet |  |  |  | check_duplicate_or_multi_sample_group | rec_dd1f8a183098 | 20210409_Metaanalysis_database.xlsx | Main | 71 | 1985 ELECTRICAL RESISTIVITY AND MAGNETORESISTANCE OF CARBON/GRAPHITE FIBERS INTERCALATED WITH NITRIC ACID AND ARSENIC PENTAFLUORIDE | Red fuming Nitric acid | other_carbon_comparator | fiber_yarn |  |  | doped_or_intercalated;acid_exposed;Doped | context_comparator | peer_reviewed_meta_analysis_record | secondary_meta_analysis_with_original_doi | Peer-reviewed meta-analysis workbook row with original DOI resolved by Crossref/OpenAlex; not re-extracted from the primary paper in this pipeline. | 10.1016/0008-6223(85)90235-0 | 10.1016/0008-6223(85)90235-0 |  | verified_crossref_openalex | Electrical resistivity and magnetoresistance of carbon/graphite fibers intercalated with nitric acid and arsenic pentafluoride | W.David Lee et al. | W.David Lee; Glenn P. Davis; F.Lincoln Vogel | Carbon | 1985 | 1985-01-01 | 23, 6, 731-737 | 10.1016/0008-6223(85)90235-0 | 16 |  | 0 |  |  |  |  | 19.9 | 1.99e-05 | [17 empty] | 7.462687 | 7462686.6 | [11 empty] | alignment: Not Reported/ Can not calculate |  |  | Bulmer/James meta-analysis supporting workbook, Main sheet | 10.1002/adma.202008432 | A Meta-Analysis of Conductive and Strong Carbon Nanotube Materials | John S. Bulmer et al. | Advanced Materials | 2021 | 1985 ELECTRICAL RESISTIVITY AND MAGNETORESISTANCE OF CARBON/GRAPHITE FIBERS INTERCALATED WITH NITRIC ACID AND ARSENIC PENTAFLUORIDE | accepted | 1 |  |  | Bulmer/James CNT meta-analysis supporting workbook | peer_reviewed_meta_analysis_workbook | 10.1016/0008-6223(85)90235-0 | Original DOI resolved from James/Bulmer workbook reference: 10.1016/0008-6223(85)90235-0; compiled data source DOI: 10.1002/adma.202008432 | 4 | GIC |  | Electrical resistivity and magnetoresistance of carbon/graphite fibers intercalated with nitric acid and arsenic pentafluoride |  | Carbon | 1985 |  |  |  | secondary_public_candidate | needs_primary_value_crosscheck | James_Bulmer_meta_analysis_workbook | 3 | {"Category": "GIC", "Conductivity (MSm-1)": 7.462686567164178, "Density (g cm-3)": "Not Reported/ Can not calculate", "Specific Conductivity (kS m2/kg)": "Not Reported/ Can not calculate", "Electrical Anisotropy": "Not Reported/ Can not calculate", "Alignment figure of merit": "Not Reported/ Can not calculate", "Alignment method": "Not Reported/ Can not calculate", "Alignment FWHM": "Not Reported/ Can not calculate", "FWHM type": "Not Reported/ Can not calculate", "Raman G:D": "Not Reported/ Can not calculate", "Raman wavelength": "Not Reported/ Can not calculate", "(10^-12)*G:D λ^4": null, "Doped or Acid Exposure (Yes/ No)": "Yes", "Tensile Strength (MPa)": "Not Reported/ Can not calculate", "Specific Strength (N/Tex)": "Not Reported/ Can not calculate", "Young's Modulus (GPa)": "Not Reported/ Can not calculate", "Unnamed: 16": null, "Uber Parameter": "Not Reported/ Can not calculate", "Specific Uber Parameter": "Not Reported/ Can not calculate", "CNT Diameter (nm)": "Not Reported/ Can not calculate", "Plottable CNT Diameter (nm)": "Not Reported/ Can not calculate", "Date Entered and Checked ": 20200101, "Notes": "Red fuming Nitric acid", "Year": 1985, "Production Process": "Carbon Fiber", "Post Process": "Doped", "Intentionally added intercalation dope": "HNO3", "Host Conductivity (MSm-1)": 0.439, "Sorted Status": "Not Reported/ Can not calculate", "Bulk Fiber Diameter (microns)": 19.9, "G Peak Position (cm-1)": "Not Reported/ Can not calculate", "Thermal Conductivity (W/(m K))": "Not Reported/ Can not calculate", "T Star (K)": "Not Reported/ Can not calculate", "R value at lowest temp": "Not Reported/ Can not calculate", "R value at 4.2 K": "Not Reported/ Can not calculate", "R value at 10 K": "Not Reported/ Can not calculate", "R value at 77 K": "Not Reported/ Can not calculate", "R value at 300 K": "Not Reported/ Can not calculate", "R(300K)/R(4.2K)": null, "R(300K)/R(10K)": null, "Reference": "1985 ELECTRICAL RESISTIVITY AND MAGNETORESISTANCE OF CARBON/GRAPHITE FIBERS INTERCALATED WITH NITRIC ACID AND ARSENIC PENTAFLUORIDE ", "Unnamed: 41": null, "Unnamed: 42": null, "Unnamed: 43": null, "Unnamed: 44": null, "Unnamed: 45": 16, "Log Conductivity": 0.8728952016351923, "Log Density": null, "Log Specific Conductivity": null, "Log Tensile Strength": null, "Log Specific Strength": null, "Log Youngs Modulus": null, "Log Raman G:D Ratio": null, "Log Raman (10^-12)*G:D λ^4": null, "Log CNT Diameter": null, "Log Fiber Diameter": 1.2988530764097066, "Log Thermal Conductivity": null, "Log (R(300K)/R(4.2))": null, "Log (R(300K)/R(10))": null, "Log Host Conductivity ": -0.35753547975787864, "Log Thermal Conductivity ": null, "Ampacity Measurement Config": null, "Medium 1": null, "Substrate": null, "Absolute I max (mA)": null, "Absolute J max (A/m2)": null, "Specific J max (mA/tex)": null, "Absolute J failure (A/m2": null, "Specific J failure (mA/tex)": null, "Breakdown Temp (oC)": null, "Medium 2": null, "Substrate 2": null, "Absolute I max (mA).1": null, "Absolute J max (A/m2).1": null, "Specific J max (mA/tex).1": null, "Absolute J failure (A/m2.1": null, "Specific J failure (mA/tex).1": null, "Probe separation for Electrical conductivity (microns)": null, "Probe separation for Ampacity (microns)": "Not Reported/ Can not calculate", "Notes on ampacity": null, "Substrate for ampacity (Yes/No)": "Not Reported/ Can not calculate", "Notes on substrate ": null, "Log (Jmax in Air (A/m2))": "Not Reported/ Can not calculate", "Log (Jmax in Vacuum(A/m2))": "Not Reported/ Can not calculate", "Bulk fibre diameter (nm)": "Not Reported/ Can not calculate", "Log (Bulk fibre diameter (nm))": "Not Reported/ Can not calculate", "Effective diameter for ampacity (nm)": "Not Reported/ Can not calculate", "Log (Effective diameter for ampacity (nm))": null, "Notes on diameter": null, "Category 2": "Other Carbon", "Diameter Regime": "Not reported/Can not calculate", "Log (Probe separation for ampacity (microns))": "Not reported/Can not calculate", "Probe separation regime": "Not reported/Can not calculate"}
needs_review |  |  |  |  | Nitric acid | other_carbon_comparator | fiber_yarn |  |  | doped_or_intercalated;acid_exposed;Doped | alignment: Not Reported/ Can not calculate |  |  |  |  | Bulmer/James meta-analysis supporting workbook, Main sheet |  |  |  | check_duplicate_or_multi_sample_group | rec_0ef04b8af656 | 20210409_Metaanalysis_database.xlsx | Main | 72 | 1985 ELECTRICAL RESISTIVITY AND MAGNETORESISTANCE OF CARBON/GRAPHITE FIBERS INTERCALATED WITH NITRIC ACID AND ARSENIC PENTAFLUORIDE | Nitric acid | other_carbon_comparator | fiber_yarn |  |  | doped_or_intercalated;acid_exposed;Doped | context_comparator | peer_reviewed_meta_analysis_record | secondary_meta_analysis_with_original_doi | Peer-reviewed meta-analysis workbook row with original DOI resolved by Crossref/OpenAlex; not re-extracted from the primary paper in this pipeline. | 10.1016/0008-6223(85)90235-0 | 10.1016/0008-6223(85)90235-0 |  | verified_crossref_openalex | Electrical resistivity and magnetoresistance of carbon/graphite fibers intercalated with nitric acid and arsenic pentafluoride | W.David Lee et al. | W.David Lee; Glenn P. Davis; F.Lincoln Vogel | Carbon | 1985 | 1985-01-01 | 23, 6, 731-737 | 10.1016/0008-6223(85)90235-0 | 16 |  | 0 |  |  |  |  | 19.9 | 1.99e-05 | [17 empty] | 4.166667 | 4166666.7 | [11 empty] | alignment: Not Reported/ Can not calculate |  |  | Bulmer/James meta-analysis supporting workbook, Main sheet | 10.1002/adma.202008432 | A Meta-Analysis of Conductive and Strong Carbon Nanotube Materials | John S. Bulmer et al. | Advanced Materials | 2021 | 1985 ELECTRICAL RESISTIVITY AND MAGNETORESISTANCE OF CARBON/GRAPHITE FIBERS INTERCALATED WITH NITRIC ACID AND ARSENIC PENTAFLUORIDE | accepted | 1 |  |  | Bulmer/James CNT meta-analysis supporting workbook | peer_reviewed_meta_analysis_workbook | 10.1016/0008-6223(85)90235-0 | Original DOI resolved from James/Bulmer workbook reference: 10.1016/0008-6223(85)90235-0; compiled data source DOI: 10.1002/adma.202008432 | 4 | GIC |  | Electrical resistivity and magnetoresistance of carbon/graphite fibers intercalated with nitric acid and arsenic pentafluoride |  | Carbon | 1985 |  |  |  | secondary_public_candidate | needs_primary_value_crosscheck | James_Bulmer_meta_analysis_workbook | 3 | {"Category": "GIC", "Conductivity (MSm-1)": 4.166666666666666, "Density (g cm-3)": "Not Reported/ Can not calculate", "Specific Conductivity (kS m2/kg)": "Not Reported/ Can not calculate", "Electrical Anisotropy": "Not Reported/ Can not calculate", "Alignment figure of merit": "Not Reported/ Can not calculate", "Alignment method": "Not Reported/ Can not calculate", "Alignment FWHM": "Not Reported/ Can not calculate", "FWHM type": "Not Reported/ Can not calculate", "Raman G:D": "Not Reported/ Can not calculate", "Raman wavelength": "Not Reported/ Can not calculate", "(10^-12)*G:D λ^4": null, "Doped or Acid Exposure (Yes/ No)": "Yes", "Tensile Strength (MPa)": "Not Reported/ Can not calculate", "Specific Strength (N/Tex)": "Not Reported/ Can not calculate", "Young's Modulus (GPa)": "Not Reported/ Can not calculate", "Unnamed: 16": null, "Uber Parameter": "Not Reported/ Can not calculate", "Specific Uber Parameter": "Not Reported/ Can not calculate", "CNT Diameter (nm)": "Not Reported/ Can not calculate", "Plottable CNT Diameter (nm)": "Not Reported/ Can not calculate", "Date Entered and Checked ": 20200101, "Notes": "Nitric acid", "Year": 1985, "Production Process": "Carbon Fiber", "Post Process": "Doped", "Intentionally added intercalation dope": "HNO3", "Host Conductivity (MSm-1)": 0.568, "Sorted Status": "Not Reported/ Can not calculate", "Bulk Fiber Diameter (microns)": 19.9, "G Peak Position (cm-1)": "Not Reported/ Can not calculate", "Thermal Conductivity (W/(m K))": "Not Reported/ Can not calculate", "T Star (K)": "Not Reported/ Can not calculate", "R value at lowest temp": "Not Reported/ Can not calculate", "R value at 4.2 K": "Not Reported/ Can not calculate", "R value at 10 K": "Not Reported/ Can not calculate", "R value at 77 K": "Not Reported/ Can not calculate", "R value at 300 K": "Not Reported/ Can not calculate", "R(300K)/R(4.2K)": null, "R(300K)/R(10K)": null, "Reference": "1985 ELECTRICAL RESISTIVITY AND MAGNETORESISTANCE OF CARBON/GRAPHITE FIBERS INTERCALATED WITH NITRIC ACID AND ARSENIC PENTAFLUORIDE ", "Unnamed: 41": null, "Unnamed: 42": null, "Unnamed: 43": null, "Unnamed: 44": null, "Unnamed: 45": 16, "Log Conductivity": 0.619788758288394, "Log Density": null, "Log Specific Conductivity": null, "Log Tensile Strength": null, "Log Specific Strength": null, "Log Youngs Modulus": null, "Log Raman G:D Ratio": null, "Log Raman (10^-12)*G:D λ^4": null, "Log CNT Diameter": null, "Log Fiber Diameter": 1.2988530764097066, "Log Thermal Conductivity": null, "Log (R(300K)/R(4.2))": null, "Log (R(300K)/R(10))": null, "Log Host Conductivity ": -0.24565166428898116, "Log Thermal Conductivity ": null, "Ampacity Measurement Config": null, "Medium 1": null, "Substrate": null, "Absolute I max (mA)": null, "Absolute J max (A/m2)": null, "Specific J max (mA/tex)": null, "Absolute J failure (A/m2": null, "Specific J failure (mA/tex)": null, "Breakdown Temp (oC)": null, "Medium 2": null, "Substrate 2": null, "Absolute I max (mA).1": null, "Absolute J max (A/m2).1": null, "Specific J max (mA/tex).1": null, "Absolute J failure (A/m2.1": null, "Specific J failure (mA/tex).1": null, "Probe separation for Electrical conductivity (microns)": null, "Probe separation for Ampacity (microns)": "Not Reported/ Can not calculate", "Notes on ampacity": null, "Substrate for ampacity (Yes/No)": "Not Reported/ Can not calculate", "Notes on substrate ": null, "Log (Jmax in Air (A/m2))": "Not Reported/ Can not calculate", "Log (Jmax in Vacuum(A/m2))": "Not Reported/ Can not calculate", "Bulk fibre diameter (nm)": "Not Reported/ Can not calculate", "Log (Bulk fibre diameter (nm))": "Not Reported/ Can not calculate", "Effective diameter for ampacity (nm)": "Not Reported/ Can not calculate", "Log (Effective diameter for ampacity (nm))": null, "Notes on diameter": null, "Category 2": "Other Carbon", "Diameter Regime": "Not reported/Can not calculate", "Log (Probe separation for ampacity (microns))": "Not reported/Can not calculate", "Probe separation regime": "Not reported/Can not calculate"}
needs_review |  |  |  |  | Nitric acid/ AsF5 | other_carbon_comparator | fiber_yarn |  |  | doped_or_intercalated;acid_exposed;Doped | alignment: Not Reported/ Can not calculate |  |  |  |  | Bulmer/James meta-analysis supporting workbook, Main sheet |  |  |  | check_duplicate_or_multi_sample_group | rec_1ccc7fbbd9ea | 20210409_Metaanalysis_database.xlsx | Main | 73 | 1985 ELECTRICAL RESISTIVITY AND MAGNETORESISTANCE OF CARBON/GRAPHITE FIBERS INTERCALATED WITH NITRIC ACID AND ARSENIC PENTAFLUORIDE | Nitric acid/ AsF5 | other_carbon_comparator | fiber_yarn |  |  | doped_or_intercalated;acid_exposed;Doped | context_comparator | peer_reviewed_meta_analysis_record | secondary_meta_analysis_with_original_doi | Peer-reviewed meta-analysis workbook row with original DOI resolved by Crossref/OpenAlex; not re-extracted from the primary paper in this pipeline. | 10.1016/0008-6223(85)90235-0 | 10.1016/0008-6223(85)90235-0 |  | verified_crossref_openalex | Electrical resistivity and magnetoresistance of carbon/graphite fibers intercalated with nitric acid and arsenic pentafluoride | W.David Lee et al. | W.David Lee; Glenn P. Davis; F.Lincoln Vogel | Carbon | 1985 | 1985-01-01 | 23, 6, 731-737 | 10.1016/0008-6223(85)90235-0 | 16 |  | 0 |  |  |  |  | 19.9 | 1.99e-05 | [17 empty] | 12.5 | 12500000 | [11 empty] | alignment: Not Reported/ Can not calculate |  |  | Bulmer/James meta-analysis supporting workbook, Main sheet | 10.1002/adma.202008432 | A Meta-Analysis of Conductive and Strong Carbon Nanotube Materials | John S. Bulmer et al. | Advanced Materials | 2021 | 1985 ELECTRICAL RESISTIVITY AND MAGNETORESISTANCE OF CARBON/GRAPHITE FIBERS INTERCALATED WITH NITRIC ACID AND ARSENIC PENTAFLUORIDE | accepted | 1 |  |  | Bulmer/James CNT meta-analysis supporting workbook | peer_reviewed_meta_analysis_workbook | 10.1016/0008-6223(85)90235-0 | Original DOI resolved from James/Bulmer workbook reference: 10.1016/0008-6223(85)90235-0; compiled data source DOI: 10.1002/adma.202008432 | 4 | GIC |  | Electrical resistivity and magnetoresistance of carbon/graphite fibers intercalated with nitric acid and arsenic pentafluoride |  | Carbon | 1985 |  |  |  | secondary_public_candidate | needs_primary_value_crosscheck | James_Bulmer_meta_analysis_workbook | 3 | {"Category": "GIC", "Conductivity (MSm-1)": 12.5, "Density (g cm-3)": "Not Reported/ Can not calculate", "Specific Conductivity (kS m2/kg)": "Not Reported/ Can not calculate", "Electrical Anisotropy": "Not Reported/ Can not calculate", "Alignment figure of merit": "Not Reported/ Can not calculate", "Alignment method": "Not Reported/ Can not calculate", "Alignment FWHM": "Not Reported/ Can not calculate", "FWHM type": "Not Reported/ Can not calculate", "Raman G:D": "Not Reported/ Can not calculate", "Raman wavelength": "Not Reported/ Can not calculate", "(10^-12)*G:D λ^4": null, "Doped or Acid Exposure (Yes/ No)": "Yes", "Tensile Strength (MPa)": "Not Reported/ Can not calculate", "Specific Strength (N/Tex)": "Not Reported/ Can not calculate", "Young's Modulus (GPa)": "Not Reported/ Can not calculate", "Unnamed: 16": null, "Uber Parameter": "Not Reported/ Can not calculate", "Specific Uber Parameter": "Not Reported/ Can not calculate", "CNT Diameter (nm)": "Not Reported/ Can not calculate", "Plottable CNT Diameter (nm)": "Not Reported/ Can not calculate", "Date Entered and Checked ": 20200101, "Notes": "Nitric acid/ AsF5", "Year": 1985, "Production Process": "Carbon Fiber", "Post Process": "Doped", "Intentionally added intercalation dope": "HNO3 AsF5", "Host Conductivity (MSm-1)": 0.432, "Sorted Status": "Not Reported/ Can not calculate", "Bulk Fiber Diameter (microns)": 19.9, "G Peak Position (cm-1)": "Not Reported/ Can not calculate", "Thermal Conductivity (W/(m K))": "Not Reported/ Can not calculate", "T Star (K)": "Not Reported/ Can not calculate", "R value at lowest temp": "Not Reported/ Can not calculate", "R value at 4.2 K": "Not Reported/ Can not calculate", "R value at 10 K": "Not Reported/ Can not calculate", "R value at 77 K": "Not Reported/ Can not calculate", "R value at 300 K": "Not Reported/ Can not calculate", "R(300K)/R(4.2K)": null, "R(300K)/R(10K)": null, "Reference": "1985 ELECTRICAL RESISTIVITY AND MAGNETORESISTANCE OF CARBON/GRAPHITE FIBERS INTERCALATED WITH NITRIC ACID AND ARSENIC PENTAFLUORIDE ", "Unnamed: 41": null, "Unnamed: 42": null, "Unnamed: 43": null, "Unnamed: 44": null, "Unnamed: 45": 16, "Log Conductivity": 1.0969100130080565, "Log Density": null, "Log Specific Conductivity": null, "Log Tensile Strength": null, "Log Specific Strength": null, "Log Youngs Modulus": null, "Log Raman G:D Ratio": null, "Log Raman (10^-12)*G:D λ^4": null, "Log CNT Diameter": null, "Log Fiber Diameter": 1.2988530764097066, "Log Thermal Conductivity": null, "Log (R(300K)/R(4.2))": null, "Log (R(300K)/R(10))": null, "Log Host Conductivity ": -0.3645162531850879, "Log Thermal Conductivity ": null, "Ampacity Measurement Config": null, "Medium 1": null, "Substrate": null, "Absolute I max (mA)": null, "Absolute J max (A/m2)": null, "Specific J max (mA/tex)": null, "Absolute J failure (A/m2": null, "Specific J failure (mA/tex)": null, "Breakdown Temp (oC)": null, "Medium 2": null, "Substrate 2": null, "Absolute I max (mA).1": null, "Absolute J max (A/m2).1": null, "Specific J max (mA/tex).1": null, "Absolute J failure (A/m2.1": null, "Specific J failure (mA/tex).1": null, "Probe separation for Electrical conductivity (microns)": null, "Probe separation for Ampacity (microns)": "Not Reported/ Can not calculate", "Notes on ampacity": null, "Substrate for ampacity (Yes/No)": "Not Reported/ Can not calculate", "Notes on substrate ": null, "Log (Jmax in Air (A/m2))": "Not Reported/ Can not calculate", "Log (Jmax in Vacuum(A/m2))": "Not Reported/ Can not calculate", "Bulk fibre diameter (nm)": "Not Reported/ Can not calculate", "Log (Bulk fibre diameter (nm))": "Not Reported/ Can not calculate", "Effective diameter for ampacity (nm)": "Not Reported/ Can not calculate", "Log (Effective diameter for ampacity (nm))": null, "Notes on diameter": null, "Category 2": "Other Carbon", "Diameter Regime": "Not reported/Can not calculate", "Log (Probe separation for ampacity (microns))": "Not reported/Can not calculate", "Probe separation regime": "Not reported/Can not calculate"}
needs_review |  |  |  |  | Nitric acid/ AsF5 | other_carbon_comparator | fiber_yarn |  |  | doped_or_intercalated;acid_exposed;Doped | alignment: Not Reported/ Can not calculate |  |  |  |  | Bulmer/James meta-analysis supporting workbook, Main sheet |  |  |  | check_duplicate_or_multi_sample_group | rec_74434a5ab0a5 | 20210409_Metaanalysis_database.xlsx | Main | 74 | 1985 ELECTRICAL RESISTIVITY AND MAGNETORESISTANCE OF CARBON/GRAPHITE FIBERS INTERCALATED WITH NITRIC ACID AND ARSENIC PENTAFLUORIDE | Nitric acid/ AsF5 | other_carbon_comparator | fiber_yarn |  |  | doped_or_intercalated;acid_exposed;Doped | context_comparator | peer_reviewed_meta_analysis_record | secondary_meta_analysis_with_original_doi | Peer-reviewed meta-analysis workbook row with original DOI resolved by Crossref/OpenAlex; not re-extracted from the primary paper in this pipeline. | 10.1016/0008-6223(85)90235-0 | 10.1016/0008-6223(85)90235-0 |  | verified_crossref_openalex | Electrical resistivity and magnetoresistance of carbon/graphite fibers intercalated with nitric acid and arsenic pentafluoride | W.David Lee et al. | W.David Lee; Glenn P. Davis; F.Lincoln Vogel | Carbon | 1985 | 1985-01-01 | 23, 6, 731-737 | 10.1016/0008-6223(85)90235-0 | 16 |  | 0 |  |  |  |  | 19.9 | 1.99e-05 | [17 empty] | 11.49425 | 11494252.9 | [11 empty] | alignment: Not Reported/ Can not calculate |  |  | Bulmer/James meta-analysis supporting workbook, Main sheet | 10.1002/adma.202008432 | A Meta-Analysis of Conductive and Strong Carbon Nanotube Materials | John S. Bulmer et al. | Advanced Materials | 2021 | 1985 ELECTRICAL RESISTIVITY AND MAGNETORESISTANCE OF CARBON/GRAPHITE FIBERS INTERCALATED WITH NITRIC ACID AND ARSENIC PENTAFLUORIDE | accepted | 1 |  |  | Bulmer/James CNT meta-analysis supporting workbook | peer_reviewed_meta_analysis_workbook | 10.1016/0008-6223(85)90235-0 | Original DOI resolved from James/Bulmer workbook reference: 10.1016/0008-6223(85)90235-0; compiled data source DOI: 10.1002/adma.202008432 | 4 | GIC |  | Electrical resistivity and magnetoresistance of carbon/graphite fibers intercalated with nitric acid and arsenic pentafluoride |  | Carbon | 1985 |  |  |  | secondary_public_candidate | needs_primary_value_crosscheck | James_Bulmer_meta_analysis_workbook | 3 | {"Category": "GIC", "Conductivity (MSm-1)": 11.494252873563218, "Density (g cm-3)": "Not Reported/ Can not calculate", "Specific Conductivity (kS m2/kg)": "Not Reported/ Can not calculate", "Electrical Anisotropy": "Not Reported/ Can not calculate", "Alignment figure of merit": "Not Reported/ Can not calculate", "Alignment method": "Not Reported/ Can not calculate", "Alignment FWHM": "Not Reported/ Can not calculate", "FWHM type": "Not Reported/ Can not calculate", "Raman G:D": "Not Reported/ Can not calculate", "Raman wavelength": "Not Reported/ Can not calculate", "(10^-12)*G:D λ^4": null, "Doped or Acid Exposure (Yes/ No)": "Yes", "Tensile Strength (MPa)": "Not Reported/ Can not calculate", "Specific Strength (N/Tex)": "Not Reported/ Can not calculate", "Young's Modulus (GPa)": "Not Reported/ Can not calculate", "Unnamed: 16": null, "Uber Parameter": "Not Reported/ Can not calculate", "Specific Uber Parameter": "Not Reported/ Can not calculate", "CNT Diameter (nm)": "Not Reported/ Can not calculate", "Plottable CNT Diameter (nm)": "Not Reported/ Can not calculate", "Date Entered and Checked ": 20200101, "Notes": "Nitric acid/ AsF5", "Year": 1985, "Production Process": "Carbon Fiber", "Post Process": "Doped", "Intentionally added intercalation dope": "HNO3 AsF5", "Host Conductivity (MSm-1)": 0.524, "Sorted Status": "Not Reported/ Can not calculate", "Bulk Fiber Diameter (microns)": 19.9, "G Peak Position (cm-1)": "Not Reported/ Can not calculate", "Thermal Conductivity (W/(m K))": "Not Reported/ Can not calculate", "T Star (K)": "Not Reported/ Can not calculate", "R value at lowest temp": "Not Reported/ Can not calculate", "R value at 4.2 K": "Not Reported/ Can not calculate", "R value at 10 K": "Not Reported/ Can not calculate", "R value at 77 K": "Not Reported/ Can not calculate", "R value at 300 K": "Not Reported/ Can not calculate", "R(300K)/R(4.2K)": null, "R(300K)/R(10K)": null, "Reference": "1985 ELECTRICAL RESISTIVITY AND MAGNETORESISTANCE OF CARBON/GRAPHITE FIBERS INTERCALATED WITH NITRIC ACID AND ARSENIC PENTAFLUORIDE ", "Unnamed: 41": null, "Unnamed: 42": null, "Unnamed: 43": null, "Unnamed: 44": null, "Unnamed: 45": 16, "Log Conductivity": 1.0604807473813815, "Log Density": null, "Log Specific Conductivity": null, "Log Tensile Strength": null, "Log Specific Strength": null, "Log Youngs Modulus": null, "Log Raman G:D Ratio": null, "Log Raman (10^-12)*G:D λ^4": null, "Log CNT Diameter": null, "Log Fiber Diameter": 1.2988530764097066, "Log Thermal Conductivity": null, "Log (R(300K)/R(4.2))": null, "Log (R(300K)/R(10))": null, "Log Host Conductivity ": -0.28066871301627333, "Log Thermal Conductivity ": null, "Ampacity Measurement Config": null, "Medium 1": null, "Substrate": null, "Absolute I max (mA)": null, "Absolute J max (A/m2)": null, "Specific J max (mA/tex)": null, "Absolute J failure (A/m2": null, "Specific J failure (mA/tex)": null, "Breakdown Temp (oC)": null, "Medium 2": null, "Substrate 2": null, "Absolute I max (mA).1": null, "Absolute J max (A/m2).1": null, "Specific J max (mA/tex).1": null, "Absolute J failure (A/m2.1": null, "Specific J failure (mA/tex).1": null, "Probe separation for Electrical conductivity (microns)": null, "Probe separation for Ampacity (microns)": "Not Reported/ Can not calculate", "Notes on ampacity": null, "Substrate for ampacity (Yes/No)": "Not Reported/ Can not calculate", "Notes on substrate ": null, "Log (Jmax in Air (A/m2))": "Not Reported/ Can not calculate", "Log (Jmax in Vacuum(A/m2))": "Not Reported/ Can not calculate", "Bulk fibre diameter (nm)": "Not Reported/ Can not calculate", "Log (Bulk fibre diameter (nm))": "Not Reported/ Can not calculate", "Effective diameter for ampacity (nm)": "Not Reported/ Can not calculate", "Log (Effective diameter for ampacity (nm))": null, "Notes on diameter": null, "Category 2": "Other Carbon", "Diameter Regime": "Not reported/Can not calculate", "Log (Probe separation for ampacity (microns))": "Not reported/Can not calculate", "Probe separation regime": "Not reported/Can not calculate"}
needs_review |  |  |  |  | N-3-1 AsF5 | other_carbon_comparator | fiber_yarn |  |  | doped_or_intercalated;acid_exposed;Doped | alignment: Not Reported/ Can not calculate |  |  |  |  | Bulmer/James meta-analysis supporting workbook, Main sheet |  |  |  | check_duplicate_or_multi_sample_group | rec_dac77daa54d6 | 20210409_Metaanalysis_database.xlsx | Main | 75 | 1985 ELECTRICAL RESISTIVITY AND MAGNETORESISTANCE OF CARBON/GRAPHITE FIBERS INTERCALATED WITH NITRIC ACID AND ARSENIC PENTAFLUORIDE | N-3-1 AsF5 | other_carbon_comparator | fiber_yarn |  |  | doped_or_intercalated;acid_exposed;Doped | context_comparator | peer_reviewed_meta_analysis_record | secondary_meta_analysis_with_original_doi | Peer-reviewed meta-analysis workbook row with original DOI resolved by Crossref/OpenAlex; not re-extracted from the primary paper in this pipeline. | 10.1016/0008-6223(85)90235-0 | 10.1016/0008-6223(85)90235-0 |  | verified_crossref_openalex | Electrical resistivity and magnetoresistance of carbon/graphite fibers intercalated with nitric acid and arsenic pentafluoride | W.David Lee et al. | W.David Lee; Glenn P. Davis; F.Lincoln Vogel | Carbon | 1985 | 1985-01-01 | 23, 6, 731-737 | 10.1016/0008-6223(85)90235-0 | 16 |  | 0 | [23 empty] | 14.28369 | 14283694.0 | [11 empty] | alignment: Not Reported/ Can not calculate |  |  | Bulmer/James meta-analysis supporting workbook, Main sheet | 10.1002/adma.202008432 | A Meta-Analysis of Conductive and Strong Carbon Nanotube Materials | John S. Bulmer et al. | Advanced Materials | 2021 | 1985 ELECTRICAL RESISTIVITY AND MAGNETORESISTANCE OF CARBON/GRAPHITE FIBERS INTERCALATED WITH NITRIC ACID AND ARSENIC PENTAFLUORIDE | accepted | 1 |  |  | Bulmer/James CNT meta-analysis supporting workbook | peer_reviewed_meta_analysis_workbook | 10.1016/0008-6223(85)90235-0 | Original DOI resolved from James/Bulmer workbook reference: 10.1016/0008-6223(85)90235-0; compiled data source DOI: 10.1002/adma.202008432 | 4 | GIC |  | Electrical resistivity and magnetoresistance of carbon/graphite fibers intercalated with nitric acid and arsenic pentafluoride |  | Carbon | 1985 |  |  |  | secondary_public_candidate | needs_primary_value_crosscheck | James_Bulmer_meta_analysis_workbook | 3 | {"Category": "GIC", "Conductivity (MSm-1)": 14.28369396125018, "Density (g cm-3)": "Not Reported/ Can not calculate", "Specific Conductivity (kS m2/kg)": "Not Reported/ Can not calculate", "Electrical Anisotropy": "Not Reported/ Can not calculate", "Alignment figure of merit": "Not Reported/ Can not calculate", "Alignment method": "Not Reported/ Can not calculate", "Alignment FWHM": "Not Reported/ Can not calculate", "FWHM type": "Not Reported/ Can not calculate", "Raman G:D": "Not Reported/ Can not calculate", "Raman wavelength": "Not Reported/ Can not calculate", "(10^-12)*G:D λ^4": "Not Reported/ Can not calculate", "Doped or Acid Exposure (Yes/ No)": "Yes", "Tensile Strength (MPa)": "Not Reported/ Can not calculate", "Specific Strength (N/Tex)": "Not Reported/ Can not calculate", "Young's Modulus (GPa)": "Not Reported/ Can not calculate", "Unnamed: 16": null, "Uber Parameter": "Not Reported/ Can not calculate", "Specific Uber Parameter": "Not Reported/ Can not calculate", "CNT Diameter (nm)": "Not Reported/ Can not calculate", "Plottable CNT Diameter (nm)": "Not Reported/ Can not calculate", "Date Entered and Checked ": 20200518, "Notes": "N-3-1 AsF5", "Year": 1985, "Production Process": "Carbon Fiber", "Post Process": "Doped", "Intentionally added intercalation dope": "HNO3 AsF5", "Host Conductivity (MSm-1)": 0.40459860062603686, "Sorted Status": "Not Reported/ Can not calculate", "Bulk Fiber Diameter (microns)": "Not Reported/ Can not calculate", "G Peak Position (cm-1)": "Not Reported/ Can not calculate", "Thermal Conductivity (W/(m K))": "Not Reported/ Can not calculate", "T Star (K)": "Not Reported/ Can not calculate", "R value at lowest temp": 5.09851485148513, "R value at 4.2 K": 5.09554455445545, "R value at 10 K": 5.09851485148513, "R value at 77 K": 5.02277227722771, "R value at 300 K": 7.0009900990099, "R(300K)/R(4.2K)": 1.3739434567181565, "R(300K)/R(10K)": 1.3731430235945283, "Reference": "1985 ELECTRICAL RESISTIVITY AND MAGNETORESISTANCE OF CARBON/GRAPHITE FIBERS INTERCALATED WITH NITRIC ACID AND ARSENIC PENTAFLUORIDE ", "Unnamed: 41": null, "Unnamed: 42": null, "Unnamed: 43": null, "Unnamed: 44": null, "Unnamed: 45": 16, "Log Conductivity": 1.1548405365386565, "Log Density": null, "Log Specific Conductivity": null, "Log Tensile Strength": null, "Log Specific Strength": null, "Log Youngs Modulus": null, "Log Raman G:D Ratio": null, "Log Raman (10^-12)*G:D λ^4": null, "Log CNT Diameter": null, "Log Fiber Diameter": null, "Log Thermal Conductivity": null, "Log (R(300K)/R(4.2))": 0.13796886013213114, "Log (R(300K)/R(10))": 0.13771577476255628, "Log Host Conductivity ": -0.39297562364490096, "Log Thermal Conductivity ": null, "Ampacity Measurement Config": null, "Medium 1": null, "Substrate": null, "Absolute I max (mA)": null, "Absolute J max (A/m2)": null, "Specific J max (mA/tex)": null, "Absolute J failure (A/m2": null, "Specific J failure (mA/tex)": null, "Breakdown Temp (oC)": null, "Medium 2": null, "Substrate 2": null, "Absolute I max (mA).1": null, "Absolute J max (A/m2).1": null, "Specific J max (mA/tex).1": null, "Absolute J failure (A/m2.1": null, "Specific J failure (mA/tex).1": null, "Probe separation for Electrical conductivity (microns)": null, "Probe separation for Ampacity (microns)": "Not Reported/ Can not calculate", "Notes on ampacity": null, "Substrate for ampacity (Yes/No)": "Not Reported/ Can not calculate", "Notes on substrate ": null, "Log (Jmax in Air (A/m2))": "Not Reported/ Can not calculate", "Log (Jmax in Vacuum(A/m2))": "Not Reported/ Can not calculate", "Bulk fibre diameter (nm)": "Not Reported/ Can not calculate", "Log (Bulk fibre diameter (nm))": "Not Reported/ Can not calculate", "Effective diameter for ampacity (nm)": "Not Reported/ Can not calculate", "Log (Effective diameter for ampacity (nm))": null, "Notes on diameter": null, "Category 2": "Other Carbon", "Diameter Regime": "Not reported/Can not calculate", "Log (Probe separation for ampacity (microns))": "Not reported/Can not calculate", "Probe separation regime": "Not reported/Can not calculate"}
needs_review |  |  |  |  | HNO3 N-3-3 | other_carbon_comparator | fiber_yarn |  |  | doped_or_intercalated;acid_exposed;Doped | alignment: Not Reported/ Can not calculate |  |  |  |  | Bulmer/James meta-analysis supporting workbook, Main sheet |  |  |  | check_duplicate_or_multi_sample_group | rec_192465db3c2e | 20210409_Metaanalysis_database.xlsx | Main | 77 | 1985 ELECTRICAL RESISTIVITY AND MAGNETORESISTANCE OF CARBON/GRAPHITE FIBERS INTERCALATED WITH NITRIC ACID AND ARSENIC PENTAFLUORIDE | HNO3 N-3-3 | other_carbon_comparator | fiber_yarn |  |  | doped_or_intercalated;acid_exposed;Doped | context_comparator | peer_reviewed_meta_analysis_record | secondary_meta_analysis_with_original_doi | Peer-reviewed meta-analysis workbook row with original DOI resolved by Crossref/OpenAlex; not re-extracted from the primary paper in this pipeline. | 10.1016/0008-6223(85)90235-0 | 10.1016/0008-6223(85)90235-0 |  | verified_crossref_openalex | Electrical resistivity and magnetoresistance of carbon/graphite fibers intercalated with nitric acid and arsenic pentafluoride | W.David Lee et al. | W.David Lee; Glenn P. Davis; F.Lincoln Vogel | Carbon | 1985 | 1985-01-01 | 23, 6, 731-737 | 10.1016/0008-6223(85)90235-0 | 16 |  | 0 | [23 empty] | 3.412651 | 3412651.4 | [11 empty] | alignment: Not Reported/ Can not calculate |  |  | Bulmer/James meta-analysis supporting workbook, Main sheet | 10.1002/adma.202008432 | A Meta-Analysis of Conductive and Strong Carbon Nanotube Materials | John S. Bulmer et al. | Advanced Materials | 2021 | 1985 ELECTRICAL RESISTIVITY AND MAGNETORESISTANCE OF CARBON/GRAPHITE FIBERS INTERCALATED WITH NITRIC ACID AND ARSENIC PENTAFLUORIDE | accepted | 1 |  |  | Bulmer/James CNT meta-analysis supporting workbook | peer_reviewed_meta_analysis_workbook | 10.1016/0008-6223(85)90235-0 | Original DOI resolved from James/Bulmer workbook reference: 10.1016/0008-6223(85)90235-0; compiled data source DOI: 10.1002/adma.202008432 | 4 | GIC |  | Electrical resistivity and magnetoresistance of carbon/graphite fibers intercalated with nitric acid and arsenic pentafluoride |  | Carbon | 1985 |  |  |  | secondary_public_candidate | needs_primary_value_crosscheck | James_Bulmer_meta_analysis_workbook | 3 | {"Category": "GIC", "Conductivity (MSm-1)": 3.4126513676009917, "Density (g cm-3)": "Not Reported/ Can not calculate", "Specific Conductivity (kS m2/kg)": "Not Reported/ Can not calculate", "Electrical Anisotropy": "Not Reported/ Can not calculate", "Alignment figure of merit": "Not Reported/ Can not calculate", "Alignment method": "Not Reported/ Can not calculate", "Alignment FWHM": "Not Reported/ Can not calculate", "FWHM type": "Not Reported/ Can not calculate", "Raman G:D": "Not Reported/ Can not calculate", "Raman wavelength": "Not Reported/ Can not calculate", "(10^-12)*G:D λ^4": "Not Reported/ Can not calculate", "Doped or Acid Exposure (Yes/ No)": "Yes", "Tensile Strength (MPa)": "Not Reported/ Can not calculate", "Specific Strength (N/Tex)": "Not Reported/ Can not calculate", "Young's Modulus (GPa)": "Not Reported/ Can not calculate", "Unnamed: 16": null, "Uber Parameter": "Not Reported/ Can not calculate", "Specific Uber Parameter": "Not Reported/ Can not calculate", "CNT Diameter (nm)": "Not Reported/ Can not calculate", "Plottable CNT Diameter (nm)": "Not Reported/ Can not calculate", "Date Entered and Checked ": 20200518, "Notes": "HNO3 N-3-3", "Year": 1985, "Production Process": "Carbon Fiber", "Post Process": "Doped", "Intentionally added intercalation dope": "HNO3", "Host Conductivity (MSm-1)": "Not Reported/ Can not calculate", "Sorted Status": "Not Reported/ Can not calculate", "Bulk Fiber Diameter (microns)": "Not Reported/ Can not calculate", "G Peak Position (cm-1)": "Not Reported/ Can not calculate", "Thermal Conductivity (W/(m K))": "Not Reported/ Can not calculate", "T Star (K)": "Not Reported/ Can not calculate", "R value at lowest temp": 25.1950372208436, "R value at 4.2 K": 25.1950372208436, "R value at 10 K": 25.189081885856, "R value at 77 K": 25.5220843672456, "R value at 300 K": 29.3027295285359, "R(300K)/R(4.2K)": 1.163035770564135, "R(300K)/R(10K)": 1.163310741587202, "Reference": "1985 ELECTRICAL RESISTIVITY AND MAGNETORESISTANCE OF CARBON/GRAPHITE FIBERS INTERCALATED WITH NITRIC ACID AND ARSENIC PENTAFLUORIDE ", "Unnamed: 41": null, "Unnamed: 42": null, "Unnamed: 43": null, "Unnamed: 44": null, "Unnamed: 45": 16, "Log Conductivity": 0.5330919235377286, "Log Density": null, "Log Specific Conductivity": null, "Log Tensile Strength": null, "Log Specific Strength": null, "Log Youngs Modulus": null, "Log Raman G:D Ratio": null, "Log Raman (10^-12)*G:D λ^4": null, "Log CNT Diameter": null, "Log Fiber Diameter": null, "Log Thermal Conductivity": null, "Log (R(300K)/R(4.2))": 0.06559307218306386, "Log (R(300K)/R(10))": 0.06569573822867111, "Log Host Conductivity ": null, "Log Thermal Conductivity ": null, "Ampacity Measurement Config": null, "Medium 1": null, "Substrate": null, "Absolute I max (mA)": null, "Absolute J max (A/m2)": null, "Specific J max (mA/tex)": null, "Absolute J failure (A/m2": null, "Specific J failure (mA/tex)": null, "Breakdown Temp (oC)": null, "Medium 2": null, "Substrate 2": null, "Absolute I max (mA).1": null, "Absolute J max (A/m2).1": null, "Specific J max (mA/tex).1": null, "Absolute J failure (A/m2.1": null, "Specific J failure (mA/tex).1": null, "Probe separation for Electrical conductivity (microns)": null, "Probe separation for Ampacity (microns)": "Not Reported/ Can not calculate", "Notes on ampacity": null, "Substrate for ampacity (Yes/No)": "Not Reported/ Can not calculate", "Notes on substrate ": null, "Log (Jmax in Air (A/m2))": "Not Reported/ Can not calculate", "Log (Jmax in Vacuum(A/m2))": "Not Reported/ Can not calculate", "Bulk fibre diameter (nm)": "Not Reported/ Can not calculate", "Log (Bulk fibre diameter (nm))": "Not Reported/ Can not calculate", "Effective diameter for ampacity (nm)": "Not Reported/ Can not calculate", "Log (Effective diameter for ampacity (nm))": null, "Notes on diameter": null, "Category 2": "Other Carbon", "Diameter Regime": "Not reported/Can not calculate", "Log (Probe separation for ampacity (microns))": "Not reported/Can not calculate", "Probe separation regime": "Not reported/Can not calculate"}
needs_review |  |  |  |  | HN03 N-4 | other_carbon_comparator | fiber_yarn |  |  | doped_or_intercalated;acid_exposed;Doped | alignment: Not Reported/ Can not calculate |  |  |  |  | Bulmer/James meta-analysis supporting workbook, Main sheet |  |  |  | check_duplicate_or_multi_sample_group | rec_dd91a010fcf2 | 20210409_Metaanalysis_database.xlsx | Main | 78 | 1985 ELECTRICAL RESISTIVITY AND MAGNETORESISTANCE OF CARBON/GRAPHITE FIBERS INTERCALATED WITH NITRIC ACID AND ARSENIC PENTAFLUORIDE | HN03 N-4 | other_carbon_comparator | fiber_yarn |  |  | doped_or_intercalated;acid_exposed;Doped | context_comparator | peer_reviewed_meta_analysis_record | secondary_meta_analysis_with_original_doi | Peer-reviewed meta-analysis workbook row with original DOI resolved by Crossref/OpenAlex; not re-extracted from the primary paper in this pipeline. | 10.1016/0008-6223(85)90235-0 | 10.1016/0008-6223(85)90235-0 |  | verified_crossref_openalex | Electrical resistivity and magnetoresistance of carbon/graphite fibers intercalated with nitric acid and arsenic pentafluoride | W.David Lee et al. | W.David Lee; Glenn P. Davis; F.Lincoln Vogel | Carbon | 1985 | 1985-01-01 | 23, 6, 731-737 | 10.1016/0008-6223(85)90235-0 | 16 |  | 0 | [23 empty] | 3.134821 | 3134820.6 | [11 empty] | alignment: Not Reported/ Can not calculate |  |  | Bulmer/James meta-analysis supporting workbook, Main sheet | 10.1002/adma.202008432 | A Meta-Analysis of Conductive and Strong Carbon Nanotube Materials | John S. Bulmer et al. | Advanced Materials | 2021 | 1985 ELECTRICAL RESISTIVITY AND MAGNETORESISTANCE OF CARBON/GRAPHITE FIBERS INTERCALATED WITH NITRIC ACID AND ARSENIC PENTAFLUORIDE | accepted | 1 |  |  | Bulmer/James CNT meta-analysis supporting workbook | peer_reviewed_meta_analysis_workbook | 10.1016/0008-6223(85)90235-0 | Original DOI resolved from James/Bulmer workbook reference: 10.1016/0008-6223(85)90235-0; compiled data source DOI: 10.1002/adma.202008432 | 4 | GIC |  | Electrical resistivity and magnetoresistance of carbon/graphite fibers intercalated with nitric acid and arsenic pentafluoride |  | Carbon | 1985 |  |  |  | secondary_public_candidate | needs_primary_value_crosscheck | James_Bulmer_meta_analysis_workbook | 3 | {"Category": "GIC", "Conductivity (MSm-1)": 3.134820622919203, "Density (g cm-3)": "Not Reported/ Can not calculate", "Specific Conductivity (kS m2/kg)": "Not Reported/ Can not calculate", "Electrical Anisotropy": "Not Reported/ Can not calculate", "Alignment figure of merit": "Not Reported/ Can not calculate", "Alignment method": "Not Reported/ Can not calculate", "Alignment FWHM": "Not Reported/ Can not calculate", "FWHM type": "Not Reported/ Can not calculate", "Raman G:D": "Not Reported/ Can not calculate", "Raman wavelength": "Not Reported/ Can not calculate", "(10^-12)*G:D λ^4": "Not Reported/ Can not calculate", "Doped or Acid Exposure (Yes/ No)": "Yes", "Tensile Strength (MPa)": "Not Reported/ Can not calculate", "Specific Strength (N/Tex)": "Not Reported/ Can not calculate", "Young's Modulus (GPa)": "Not Reported/ Can not calculate", "Unnamed: 16": null, "Uber Parameter": "Not Reported/ Can not calculate", "Specific Uber Parameter": "Not Reported/ Can not calculate", "CNT Diameter (nm)": "Not Reported/ Can not calculate", "Plottable CNT Diameter (nm)": "Not Reported/ Can not calculate", "Date Entered and Checked ": 20200518, "Notes": "HN03 N-4", "Year": 1985, "Production Process": "Carbon Fiber", "Post Process": "Doped", "Intentionally added intercalation dope": "HNO3", "Host Conductivity (MSm-1)": null, "Sorted Status": "Not Reported/ Can not calculate", "Bulk Fiber Diameter (microns)": "Not Reported/ Can not calculate", "G Peak Position (cm-1)": "Not Reported/ Can not calculate", "Thermal Conductivity (W/(m K))": "Not Reported/ Can not calculate", "T Star (K)": "Not Reported/ Can not calculate", "R value at lowest temp": 26.6950372208436, "R value at 4.2 K": 26.6950372208436, "R value at 10 K": 26.289081885856, "R value at 77 K": 26.8220843672456, "R value at 300 K": 31.8997518610421, "R(300K)/R(4.2K)": 1.1949693719151153, "R(300K)/R(10K)": 1.2134220586153197, "Reference": "1985 ELECTRICAL RESISTIVITY AND MAGNETORESISTANCE OF CARBON/GRAPHITE FIBERS INTERCALATED WITH NITRIC ACID AND ARSENIC PENTAFLUORIDE ", "Unnamed: 41": null, "Unnamed: 42": null, "Unnamed: 43": null, "Unnamed: 44": null, "Unnamed: 45": 16, "Log Conductivity": 0.4962126951810414, "Log Density": null, "Log Specific Conductivity": null, "Log Tensile Strength": null, "Log Specific Strength": null, "Log Youngs Modulus": null, "Log Raman G:D Ratio": null, "Log Raman (10^-12)*G:D λ^4": null, "Log CNT Diameter": null, "Log Fiber Diameter": null, "Log Thermal Conductivity": null, "Log (R(300K)/R(4.2))": 0.07735677408857405, "Log (R(300K)/R(10))": 0.08401188565322078, "Log Host Conductivity ": null, "Log Thermal Conductivity ": null, "Ampacity Measurement Config": null, "Medium 1": null, "Substrate": null, "Absolute I max (mA)": null, "Absolute J max (A/m2)": null, "Specific J max (mA/tex)": null, "Absolute J failure (A/m2": null, "Specific J failure (mA/tex)": null, "Breakdown Temp (oC)": null, "Medium 2": null, "Substrate 2": null, "Absolute I max (mA).1": null, "Absolute J max (A/m2).1": null, "Specific J max (mA/tex).1": null, "Absolute J failure (A/m2.1": null, "Specific J failure (mA/tex).1": null, "Probe separation for Electrical conductivity (microns)": null, "Probe separation for Ampacity (microns)": "Not Reported/ Can not calculate", "Notes on ampacity": null, "Substrate for ampacity (Yes/No)": "Not Reported/ Can not calculate", "Notes on substrate ": null, "Log (Jmax in Air (A/m2))": "Not Reported/ Can not calculate", "Log (Jmax in Vacuum(A/m2))": "Not Reported/ Can not calculate", "Bulk fibre diameter (nm)": "Not Reported/ Can not calculate", "Log (Bulk fibre diameter (nm))": "Not Reported/ Can not calculate", "Effective diameter for ampacity (nm)": "Not Reported/ Can not calculate", "Log (Effective diameter for ampacity (nm))": null, "Notes on diameter": null, "Category 2": "Other Carbon", "Diameter Regime": "Not reported/Can not calculate", "Log (Probe separation for ampacity (microns))": "Not reported/Can not calculate", "Probe separation regime": "Not reported/Can not calculate"}
needs_review |  |  |  |  | HNO3 N-2-2 | other_carbon_comparator | fiber_yarn |  |  | doped_or_intercalated;acid_exposed;Doped | alignment: Not Reported/ Can not calculate |  |  |  |  | Bulmer/James meta-analysis supporting workbook, Main sheet |  |  |  | check_duplicate_or_multi_sample_group | rec_7a87d5f6ac1e | 20210409_Metaanalysis_database.xlsx | Main | 79 | 1985 ELECTRICAL RESISTIVITY AND MAGNETORESISTANCE OF CARBON/GRAPHITE FIBERS INTERCALATED WITH NITRIC ACID AND ARSENIC PENTAFLUORIDE | HNO3 N-2-2 | other_carbon_comparator | fiber_yarn |  |  | doped_or_intercalated;acid_exposed;Doped | context_comparator | peer_reviewed_meta_analysis_record | secondary_meta_analysis_with_original_doi | Peer-reviewed meta-analysis workbook row with original DOI resolved by Crossref/OpenAlex; not re-extracted from the primary paper in this pipeline. | 10.1016/0008-6223(85)90235-0 | 10.1016/0008-6223(85)90235-0 |  | verified_crossref_openalex | Electrical resistivity and magnetoresistance of carbon/graphite fibers intercalated with nitric acid and arsenic pentafluoride | W.David Lee et al. | W.David Lee; Glenn P. Davis; F.Lincoln Vogel | Carbon | 1985 | 1985-01-01 | 23, 6, 731-737 | 10.1016/0008-6223(85)90235-0 | 16 |  | 0 | [23 empty] | 1.070017 | 1070017.4 | [11 empty] | alignment: Not Reported/ Can not calculate |  |  | Bulmer/James meta-analysis supporting workbook, Main sheet | 10.1002/adma.202008432 | A Meta-Analysis of Conductive and Strong Carbon Nanotube Materials | John S. Bulmer et al. | Advanced Materials | 2021 | 1985 ELECTRICAL RESISTIVITY AND MAGNETORESISTANCE OF CARBON/GRAPHITE FIBERS INTERCALATED WITH NITRIC ACID AND ARSENIC PENTAFLUORIDE | accepted | 1 |  |  | Bulmer/James CNT meta-analysis supporting workbook | peer_reviewed_meta_analysis_workbook | 10.1016/0008-6223(85)90235-0 | Original DOI resolved from James/Bulmer workbook reference: 10.1016/0008-6223(85)90235-0; compiled data source DOI: 10.1002/adma.202008432 | 4 | GIC |  | Electrical resistivity and magnetoresistance of carbon/graphite fibers intercalated with nitric acid and arsenic pentafluoride |  | Carbon | 1985 |  |  |  | secondary_public_candidate | needs_primary_value_crosscheck | James_Bulmer_meta_analysis_workbook | 3 | {"Category": "GIC", "Conductivity (MSm-1)": 1.0700174189644474, "Density (g cm-3)": "Not Reported/ Can not calculate", "Specific Conductivity (kS m2/kg)": "Not Reported/ Can not calculate", "Electrical Anisotropy": "Not Reported/ Can not calculate", "Alignment figure of merit": "Not Reported/ Can not calculate", "Alignment method": "Not Reported/ Can not calculate", "Alignment FWHM": "Not Reported/ Can not calculate", "FWHM type": "Not Reported/ Can not calculate", "Raman G:D": "Not Reported/ Can not calculate", "Raman wavelength": "Not Reported/ Can not calculate", "(10^-12)*G:D λ^4": "Not Reported/ Can not calculate", "Doped or Acid Exposure (Yes/ No)": "Yes", "Tensile Strength (MPa)": "Not Reported/ Can not calculate", "Specific Strength (N/Tex)": "Not Reported/ Can not calculate", "Young's Modulus (GPa)": "Not Reported/ Can not calculate", "Unnamed: 16": null, "Uber Parameter": "Not Reported/ Can not calculate", "Specific Uber Parameter": "Not Reported/ Can not calculate", "CNT Diameter (nm)": "Not Reported/ Can not calculate", "Plottable CNT Diameter (nm)": "Not Reported/ Can not calculate", "Date Entered and Checked ": 20200518, "Notes": "HNO3 N-2-2", "Year": 1985, "Production Process": "Carbon Fiber", "Post Process": "Doped", "Intentionally added intercalation dope": "HNO3", "Host Conductivity (MSm-1)": 0.20508183907509597, "Sorted Status": "Not Reported/ Can not calculate", "Bulk Fiber Diameter (microns)": "Not Reported/ Can not calculate", "G Peak Position (cm-1)": "Not Reported/ Can not calculate", "Thermal Conductivity (W/(m K))": "Not Reported/ Can not calculate", "T Star (K)": "Not Reported/ Can not calculate", "R value at lowest temp": 95.0837239224335, "R value at 4.2 K": 95.0837239224335, "R value at 10 K": 95.0314003002175, "R value at 77 K": 94.2575743651012, "R value at 300 K": 93.4564225101859, "R(300K)/R(4.2K)": 0.982885594451737, "R(300K)/R(10K)": 0.9834267643636101, "Reference": "1985 ELECTRICAL RESISTIVITY AND MAGNETORESISTANCE OF CARBON/GRAPHITE FIBERS INTERCALATED WITH NITRIC ACID AND ARSENIC PENTAFLUORIDE ", "Unnamed: 41": null, "Unnamed: 42": null, "Unnamed: 43": null, "Unnamed: 44": null, "Unnamed: 45": 16, "Log Conductivity": 0.029390847683867672, "Log Density": null, "Log Specific Conductivity": null, "Log Tensile Strength": null, "Log Specific Strength": null, "Log Youngs Modulus": null, "Log Raman G:D Ratio": null, "Log Raman (10^-12)*G:D λ^4": null, "Log CNT Diameter": null, "Log Fiber Diameter": null, "Log Thermal Conductivity": null, "Log (R(300K)/R(4.2))": -0.007497030072082277, "Log (R(300K)/R(10))": -0.007257976382184983, "Log Host Conductivity ": -0.6880727966705656, "Log Thermal Conductivity ": null, "Ampacity Measurement Config": null, "Medium 1": null, "Substrate": null, "Absolute I max (mA)": null, "Absolute J max (A/m2)": null, "Specific J max (mA/tex)": null, "Absolute J failure (A/m2": null, "Specific J failure (mA/tex)": null, "Breakdown Temp (oC)": null, "Medium 2": null, "Substrate 2": null, "Absolute I max (mA).1": null, "Absolute J max (A/m2).1": null, "Specific J max (mA/tex).1": null, "Absolute J failure (A/m2.1": null, "Specific J failure (mA/tex).1": null, "Probe separation for Electrical conductivity (microns)": null, "Probe separation for Ampacity (microns)": "Not Reported/ Can not calculate", "Notes on ampacity": null, "Substrate for ampacity (Yes/No)": "Not Reported/ Can not calculate", "Notes on substrate ": null, "Log (Jmax in Air (A/m2))": "Not Reported/ Can not calculate", "Log (Jmax in Vacuum(A/m2))": "Not Reported/ Can not calculate", "Bulk fibre diameter (nm)": "Not Reported/ Can not calculate", "Log (Bulk fibre diameter (nm))": "Not Reported/ Can not calculate", "Effective diameter for ampacity (nm)": "Not Reported/ Can not calculate", "Log (Effective diameter for ampacity (nm))": null, "Notes on diameter": null, "Category 2": "Other Carbon", "Diameter Regime": "Not reported/Can not calculate", "Log (Probe separation for ampacity (microns))": "Not reported/Can not calculate", "Probe separation regime": "Not reported/Can not calculate"}
needs_review |  |  |  |  | HNO3 N-1-4 | other_carbon_comparator | fiber_yarn |  |  | doped_or_intercalated;acid_exposed;Doped | alignment: Not Reported/ Can not calculate |  |  |  |  | Bulmer/James meta-analysis supporting workbook, Main sheet |  |  |  | check_duplicate_or_multi_sample_group | rec_0edbf60250ca | 20210409_Metaanalysis_database.xlsx | Main | 81 | 1985 ELECTRICAL RESISTIVITY AND MAGNETORESISTANCE OF CARBON/GRAPHITE FIBERS INTERCALATED WITH NITRIC ACID AND ARSENIC PENTAFLUORIDE | HNO3 N-1-4 | other_carbon_comparator | fiber_yarn |  |  | doped_or_intercalated;acid_exposed;Doped | context_comparator | peer_reviewed_meta_analysis_record | secondary_meta_analysis_with_original_doi | Peer-reviewed meta-analysis workbook row with original DOI resolved by Crossref/OpenAlex; not re-extracted from the primary paper in this pipeline. | 10.1016/0008-6223(85)90235-0 | 10.1016/0008-6223(85)90235-0 |  | verified_crossref_openalex | Electrical resistivity and magnetoresistance of carbon/graphite fibers intercalated with nitric acid and arsenic pentafluoride | W.David Lee et al. | W.David Lee; Glenn P. Davis; F.Lincoln Vogel | Carbon | 1985 | 1985-01-01 | 23, 6, 731-737 | 10.1016/0008-6223(85)90235-0 | 16 |  | 0 | [23 empty] | 0.6449194 | 644919.4 | [11 empty] | alignment: Not Reported/ Can not calculate |  |  | Bulmer/James meta-analysis supporting workbook, Main sheet | 10.1002/adma.202008432 | A Meta-Analysis of Conductive and Strong Carbon Nanotube Materials | John S. Bulmer et al. | Advanced Materials | 2021 | 1985 ELECTRICAL RESISTIVITY AND MAGNETORESISTANCE OF CARBON/GRAPHITE FIBERS INTERCALATED WITH NITRIC ACID AND ARSENIC PENTAFLUORIDE | accepted | 1 |  |  | Bulmer/James CNT meta-analysis supporting workbook | peer_reviewed_meta_analysis_workbook | 10.1016/0008-6223(85)90235-0 | Original DOI resolved from James/Bulmer workbook reference: 10.1016/0008-6223(85)90235-0; compiled data source DOI: 10.1002/adma.202008432 | 4 | GIC |  | Electrical resistivity and magnetoresistance of carbon/graphite fibers intercalated with nitric acid and arsenic pentafluoride |  | Carbon | 1985 |  |  |  | secondary_public_candidate | needs_primary_value_crosscheck | James_Bulmer_meta_analysis_workbook | 3 | {"Category": "GIC", "Conductivity (MSm-1)": 0.6449193633901152, "Density (g cm-3)": "Not Reported/ Can not calculate", "Specific Conductivity (kS m2/kg)": "Not Reported/ Can not calculate", "Electrical Anisotropy": "Not Reported/ Can not calculate", "Alignment figure of merit": "Not Reported/ Can not calculate", "Alignment method": "Not Reported/ Can not calculate", "Alignment FWHM": "Not Reported/ Can not calculate", "FWHM type": "Not Reported/ Can not calculate", "Raman G:D": "Not Reported/ Can not calculate", "Raman wavelength": "Not Reported/ Can not calculate", "(10^-12)*G:D λ^4": "Not Reported/ Can not calculate", "Doped or Acid Exposure (Yes/ No)": "Yes", "Tensile Strength (MPa)": "Not Reported/ Can not calculate", "Specific Strength (N/Tex)": "Not Reported/ Can not calculate", "Young's Modulus (GPa)": "Not Reported/ Can not calculate", "Unnamed: 16": null, "Uber Parameter": "Not Reported/ Can not calculate", "Specific Uber Parameter": "Not Reported/ Can not calculate", "CNT Diameter (nm)": "Not Reported/ Can not calculate", "Plottable CNT Diameter (nm)": "Not Reported/ Can not calculate", "Date Entered and Checked ": 20200518, "Notes": "HNO3 N-1-4", "Year": 1985, "Production Process": "Carbon Fiber", "Post Process": "Doped", "Intentionally added intercalation dope": "HNO3", "Host Conductivity (MSm-1)": "Not Reported/ Can not calculate", "Sorted Status": "Not Reported/ Can not calculate", "Bulk Fiber Diameter (microns)": "Not Reported/ Can not calculate", "G Peak Position (cm-1)": "Not Reported/ Can not calculate", "Thermal Conductivity (W/(m K))": "Not Reported/ Can not calculate", "T Star (K)": "Not Reported/ Can not calculate", "R value at lowest temp": 171.680667244626, "R value at 4.2 K": 171.680667244626, "R value at 10 K": 171.184419000926, "R value at 77 K": 167.407551343756, "R value at 300 K": 155.058144749035, "R(300K)/R(4.2K)": 0.9031776683864716, "R(300K)/R(10K)": 0.9057958992646185, "Reference": "1985 ELECTRICAL RESISTIVITY AND MAGNETORESISTANCE OF CARBON/GRAPHITE FIBERS INTERCALATED WITH NITRIC ACID AND ARSENIC PENTAFLUORIDE ", "Unnamed: 41": null, "Unnamed: 42": null, "Unnamed: 43": null, "Unnamed: 44": null, "Unnamed: 45": 16, "Log Conductivity": -0.19049458338637898, "Log Density": null, "Log Specific Conductivity": null, "Log Tensile Strength": null, "Log Specific Strength": null, "Log Youngs Modulus": null, "Log Raman G:D Ratio": null, "Log Raman (10^-12)*G:D λ^4": null, "Log CNT Diameter": null, "Log Fiber Diameter": null, "Log Thermal Conductivity": null, "Log (R(300K)/R(4.2))": -0.04422680914379158, "Log (R(300K)/R(10))": -0.04296964979435025, "Log Host Conductivity ": null, "Log Thermal Conductivity ": null, "Ampacity Measurement Config": null, "Medium 1": null, "Substrate": null, "Absolute I max (mA)": null, "Absolute J max (A/m2)": null, "Specific J max (mA/tex)": null, "Absolute J failure (A/m2": null, "Specific J failure (mA/tex)": null, "Breakdown Temp (oC)": null, "Medium 2": null, "Substrate 2": null, "Absolute I max (mA).1": null, "Absolute J max (A/m2).1": null, "Specific J max (mA/tex).1": null, "Absolute J failure (A/m2.1": null, "Specific J failure (mA/tex).1": null, "Probe separation for Electrical conductivity (microns)": null, "Probe separation for Ampacity (microns)": "Not Reported/ Can not calculate", "Notes on ampacity": null, "Substrate for ampacity (Yes/No)": "Not Reported/ Can not calculate", "Notes on substrate ": null, "Log (Jmax in Air (A/m2))": "Not Reported/ Can not calculate", "Log (Jmax in Vacuum(A/m2))": "Not Reported/ Can not calculate", "Bulk fibre diameter (nm)": "Not Reported/ Can not calculate", "Log (Bulk fibre diameter (nm))": "Not Reported/ Can not calculate", "Effective diameter for ampacity (nm)": "Not Reported/ Can not calculate", "Log (Effective diameter for ampacity (nm))": null, "Notes on diameter": null, "Category 2": "Other Carbon", "Diameter Regime": "Not reported/Can not calculate", "Log (Probe separation for ampacity (microns))": "Not reported/Can not calculate", "Probe separation regime": "Not reported/Can not calculate"}
needs_review |  |  |  |  | Single crystal graphite 1985 | other_carbon_comparator | fiber_yarn |  |  | As-is | alignment: Not Reported/ Can not calculate |  |  |  |  | Bulmer/James meta-analysis supporting workbook, Main sheet |  |  |  | check_duplicate_or_multi_sample_group | rec_fc1191f385c6 | 20210409_Metaanalysis_database.xlsx | Main | 82 | 1985_Thermal conductivity and thermopower of vapor-grown graphite fibers | Single crystal graphite 1985 | other_carbon_comparator | fiber_yarn |  |  | As-is | context_comparator | peer_reviewed_meta_analysis_record | secondary_meta_analysis_with_original_doi | Peer-reviewed meta-analysis workbook row with original DOI resolved by Crossref/OpenAlex; not re-extracted from the primary paper in this pipeline. | 10.1103/physrevb.32.1981 | 10.1103/physrevb.32.1981 |  | verified_crossref_openalex | Thermal conductivity and thermopower of vapor-grown graphite fibers | J. Heremans et al. | J. Heremans; C. P. Beetz | Physical Review B | 1985 | 1985-08-15 | 32, 4, 1981-1986 | 10.1103/physrevb.32.1981 | 3 |  | 0 | [26 empty] | 2000 | 2000 | [8 empty] | alignment: Not Reported/ Can not calculate |  |  | Bulmer/James meta-analysis supporting workbook, Main sheet | 10.1002/adma.202008432 | A Meta-Analysis of Conductive and Strong Carbon Nanotube Materials | John S. Bulmer et al. | Advanced Materials | 2021 | 1985_Thermal conductivity and thermopower of vapor-grown graphite fibers | accepted | 1 |  |  | Bulmer/James CNT meta-analysis supporting workbook | peer_reviewed_meta_analysis_workbook | 10.1103/physrevb.32.1981 | Original DOI resolved from James/Bulmer workbook reference: 10.1103/physrevb.32.1981; compiled data source DOI: 10.1002/adma.202008432 | 4 | Single crystal graphite |  | Thermal conductivity and thermopower of vapor-grown graphite fibers |  | Physical Review B | 1985 |  |  |  | secondary_public_candidate | needs_primary_value_crosscheck | James_Bulmer_meta_analysis_workbook | 3 | {"Category": "Single crystal graphite", "Conductivity (MSm-1)": "Not Reported/ Can not calculate", "Density (g cm-3)": "Not Reported/ Can not calculate", "Specific Conductivity (kS m2/kg)": "Not Reported/ Can not calculate", "Electrical Anisotropy": "Not Reported/ Can not calculate", "Alignment figure of merit": "Not Reported/ Can not calculate", "Alignment method": "Not Reported/ Can not calculate", "Alignment FWHM": "Not Reported/ Can not calculate", "FWHM type": "Not Reported/ Can not calculate", "Raman G:D": "Not Reported/ Can not calculate", "Raman wavelength": "Not Reported/ Can not calculate", "(10^-12)*G:D λ^4": null, "Doped or Acid Exposure (Yes/ No)": "No", "Tensile Strength (MPa)": "Not Reported/ Can not calculate", "Specific Strength (N/Tex)": "Not Reported/ Can not calculate", "Young's Modulus (GPa)": "Not Reported/ Can not calculate", "Unnamed: 16": null, "Uber Parameter": "Not Reported/ Can not calculate", "Specific Uber Parameter": "Not Reported/ Can not calculate", "CNT Diameter (nm)": "Not Reported/ Can not calculate", "Plottable CNT Diameter (nm)": "Not Reported/ Can not calculate", "Date Entered and Checked ": 20200716, "Notes": null, "Year": 1985, "Production Process": "Single crystal graphite", "Post Process": "As-is", "Intentionally added intercalation dope": null, "Host Conductivity (MSm-1)": null, "Sorted Status": "Not Reported/ Can not calculate", "Bulk Fiber Diameter (microns)": "Not Reported/ Can not calculate", "G Peak Position (cm-1)": "Not Reported/ Can not calculate", "Thermal Conductivity (W/(m K))": 2000, "T Star (K)": "Not Reported/ Can not calculate", "R value at lowest temp": "Not Reported/ Can not calculate", "R value at 4.2 K": "Not Reported/ Can not calculate", "R value at 10 K": "Not Reported/ Can not calculate", "R value at 77 K": "Not Reported/ Can not calculate", "R value at 300 K": "Not Reported/ Can not calculate", "R(300K)/R(4.2K)": null, "R(300K)/R(10K)": null, "Reference": "1985_Thermal conductivity and thermopower of vapor-grown graphite fibers", "Unnamed: 41": null, "Unnamed: 42": null, "Unnamed: 43": null, "Unnamed: 44": null, "Unnamed: 45": 3, "Log Conductivity": null, "Log Density": null, "Log Specific Conductivity": null, "Log Tensile Strength": null, "Log Specific Strength": null, "Log Youngs Modulus": null, "Log Raman G:D Ratio": null, "Log Raman (10^-12)*G:D λ^4": null, "Log CNT Diameter": null, "Log Fiber Diameter": null, "Log Thermal Conductivity": 3.3010299956639813, "Log (R(300K)/R(4.2))": null, "Log (R(300K)/R(10))": null, "Log Host Conductivity ": null, "Log Thermal Conductivity ": 3.3010299956639813, "Ampacity Measurement Config": null, "Medium 1": null, "Substrate": null, "Absolute I max (mA)": null, "Absolute J max (A/m2)": null, "Specific J max (mA/tex)": null, "Absolute J failure (A/m2": null, "Specific J failure (mA/tex)": null, "Breakdown Temp (oC)": null, "Medium 2": null, "Substrate 2": null, "Absolute I max (mA).1": null, "Absolute J max (A/m2).1": null, "Specific J max (mA/tex).1": null, "Absolute J failure (A/m2.1": null, "Specific J failure (mA/tex).1": null, "Probe separation for Electrical conductivity (microns)": null, "Probe separation for Ampacity (microns)": "Not Reported/ Can not calculate", "Notes on ampacity": null, "Substrate for ampacity (Yes/No)": null, "Notes on substrate ": null, "Log (Jmax in Air (A/m2))": null, "Log (Jmax in Vacuum(A/m2))": null, "Bulk fibre diameter (nm)": null, "Log (Bulk fibre diameter (nm))": null, "Effective diameter for ampacity (nm)": "Not Reported/ Can not calculate", "Log (Effective diameter for ampacity (nm))": null, "Notes on diameter": null, "Category 2": "Other Carbon", "Diameter Regime": "Not reported/Can not calculate", "Log (Probe separation for ampacity (microns))": "Not reported/Can not calculate", "Probe separation regime": "Not reported/Can not calculate"}
needs_review |  |  |  |  | Glassy Carbon 1986.0 | other_carbon_comparator | fiber_yarn | [8 empty] | Bulmer/James meta-analysis supporting workbook, Main sheet |  |  |  | check_duplicate_or_multi_sample_group | rec_751fa2c72a0c | 20210409_Metaanalysis_database.xlsx | Main | 87 | 1986 Amorphous Carbon | Glassy Carbon 1986.0 | other_carbon_comparator | fiber_yarn |  |  |  | context_comparator | peer_reviewed_meta_analysis_record | secondary_meta_analysis_with_original_doi | Peer-reviewed meta-analysis workbook row with original DOI resolved by Crossref/OpenAlex; not re-extracted from the primary paper in this pipeline. | 10.1080/00018738600101911 | 10.1080/00018738600101911 |  | verified_crossref_openalex | Amorphous carbon | J. Robertson | J. Robertson | Advances in Physics | 1986 | 1986-01-01 | 35, 4, 317-374 | 10.1080/00018738600101911 | 5 |  | 0 |  | 1.3 | 1300 | 0.0007692308 | [19 empty] | 0.1 | 100000 | 76.92308 | [13 empty] | Bulmer/James meta-analysis supporting workbook, Main sheet | 10.1002/adma.202008432 | A Meta-Analysis of Conductive and Strong Carbon Nanotube Materials | John S. Bulmer et al. | Advanced Materials | 2021 | 1986 Amorphous Carbon | accepted | 1 |  |  | Bulmer/James CNT meta-analysis supporting workbook | peer_reviewed_meta_analysis_workbook | 10.1080/00018738600101911 | Original DOI resolved from James/Bulmer workbook reference: 10.1080/00018738600101911; compiled data source DOI: 10.1002/adma.202008432 | 4 | Glassy Carbon |  | Amorphous carbon |  | Advances In Physics | 1986 |  |  |  | secondary_public_candidate | needs_primary_value_crosscheck | James_Bulmer_meta_analysis_workbook | 3 | {"Category": "Glassy Carbon", "Conductivity (MSm-1)": 0.09999999999999999, "Density (g cm-3)": 1.3, "Specific Conductivity (kS m2/kg)": 0.0769230769230769, "Electrical Anisotropy": null, "Alignment figure of merit": null, "Alignment method": null, "Alignment FWHM": null, "FWHM type": null, "Raman G:D": null, "Raman wavelength": null, "(10^-12)*G:D λ^4": null, "Doped or Acid Exposure (Yes/ No)": "No", "Tensile Strength (MPa)": null, "Specific Strength (N/Tex)": null, "Young's Modulus (GPa)": null, "Unnamed: 16": null, "Uber Parameter": null, "Specific Uber Parameter": null, "CNT Diameter (nm)": null, "Plottable CNT Diameter (nm)": null, "Date Entered and Checked ": 20191229, "Notes": null, "Year": null, "Production Process": null, "Post Process": null, "Intentionally added intercalation dope": null, "Host Conductivity (MSm-1)": null, "Sorted Status": null, "Bulk Fiber Diameter (microns)": null, "G Peak Position (cm-1)": null, "Thermal Conductivity (W/(m K))": null, "T Star (K)": null, "R value at lowest temp": null, "R value at 4.2 K": null, "R value at 10 K": null, "R value at 77 K": null, "R value at 300 K": null, "R(300K)/R(4.2K)": null, "R(300K)/R(10K)": null, "Reference": "1986 Amorphous Carbon", "Unnamed: 41": null, "Unnamed: 42": null, "Unnamed: 43": null, "Unnamed: 44": null, "Unnamed: 45": 5, "Log Conductivity": -1, "Log Density": 0.11394335230683679, "Log Specific Conductivity": -1.113943352306837, "Log Tensile Strength": null, "Log Specific Strength": null, "Log Youngs Modulus": null, "Log Raman G:D Ratio": null, "Log Raman (10^-12)*G:D λ^4": null, "Log CNT Diameter": null, "Log Fiber Diameter": null, "Log Thermal Conductivity": null, "Log (R(300K)/R(4.2))": null, "Log (R(300K)/R(10))": null, "Log Host Conductivity ": null, "Log Thermal Conductivity ": null, "Ampacity Measurement Config": null, "Medium 1": null, "Substrate": null, "Absolute I max (mA)": null, "Absolute J max (A/m2)": null, "Specific J max (mA/tex)": null, "Absolute J failure (A/m2": null, "Specific J failure (mA/tex)": null, "Breakdown Temp (oC)": null, "Medium 2": null, "Substrate 2": null, "Absolute I max (mA).1": null, "Absolute J max (A/m2).1": null, "Specific J max (mA/tex).1": null, "Absolute J failure (A/m2.1": null, "Specific J failure (mA/tex).1": null, "Probe separation for Electrical conductivity (microns)": null, "Probe separation for Ampacity (microns)": "Not Reported/ Can not calculate", "Notes on ampacity": null, "Substrate for ampacity (Yes/No)": "Not Reported/ Can not calculate", "Notes on substrate ": null, "Log (Jmax in Air (A/m2))": "Not Reported/ Can not calculate", "Log (Jmax in Vacuum(A/m2))": "Not Reported/ Can not calculate", "Bulk fibre diameter (nm)": "Not Reported/ Can not calculate", "Log (Bulk fibre diameter (nm))": "Not Reported/ Can not calculate", "Effective diameter for ampacity (nm)": "Not Reported/ Can not calculate", "Log (Effective diameter for ampacity (nm))": null, "Notes on diameter": null, "Category 2": "Other Carbon", "Diameter Regime": "Not reported/Can not calculate", "Log (Probe separation for ampacity (microns))": "Not reported/Can not calculate", "Probe separation regime": "Not reported/Can not calculate"} |  | 0.7692308
needs_review |  |  |  |  | Glassy Carbon 1986.0 | other_carbon_comparator | fiber_yarn | [8 empty] | Bulmer/James meta-analysis supporting workbook, Main sheet |  |  |  | check_duplicate_or_multi_sample_group | rec_2c6688292821 | 20210409_Metaanalysis_database.xlsx | Main | 88 | 1986 Amorphous Carbon | Glassy Carbon 1986.0 | other_carbon_comparator | fiber_yarn |  |  |  | context_comparator | peer_reviewed_meta_analysis_record | secondary_meta_analysis_with_original_doi | Peer-reviewed meta-analysis workbook row with original DOI resolved by Crossref/OpenAlex; not re-extracted from the primary paper in this pipeline. | 10.1080/00018738600101911 | 10.1080/00018738600101911 |  | verified_crossref_openalex | Amorphous carbon | J. Robertson | J. Robertson | Advances in Physics | 1986 | 1986-01-01 | 35, 4, 317-374 | 10.1080/00018738600101911 | 5 |  | 0 |  | 1.55 | 1550 | 0.0006451613 | [19 empty] | 0.01 | 10000 | 6.451613 | [13 empty] | Bulmer/James meta-analysis supporting workbook, Main sheet | 10.1002/adma.202008432 | A Meta-Analysis of Conductive and Strong Carbon Nanotube Materials | John S. Bulmer et al. | Advanced Materials | 2021 | 1986 Amorphous Carbon | accepted | 1 |  |  | Bulmer/James CNT meta-analysis supporting workbook | peer_reviewed_meta_analysis_workbook | 10.1080/00018738600101911 | Original DOI resolved from James/Bulmer workbook reference: 10.1080/00018738600101911; compiled data source DOI: 10.1002/adma.202008432 | 4 | Glassy Carbon |  | Amorphous carbon |  | Advances In Physics | 1986 |  |  |  | secondary_public_candidate | needs_primary_value_crosscheck | James_Bulmer_meta_analysis_workbook | 3 | {"Category": "Glassy Carbon", "Conductivity (MSm-1)": 0.01, "Density (g cm-3)": 1.55, "Specific Conductivity (kS m2/kg)": 0.006451612903225806, "Electrical Anisotropy": null, "Alignment figure of merit": null, "Alignment method": null, "Alignment FWHM": null, "FWHM type": null, "Raman G:D": null, "Raman wavelength": null, "(10^-12)*G:D λ^4": null, "Doped or Acid Exposure (Yes/ No)": "No", "Tensile Strength (MPa)": null, "Specific Strength (N/Tex)": null, "Young's Modulus (GPa)": null, "Unnamed: 16": null, "Uber Parameter": null, "Specific Uber Parameter": null, "CNT Diameter (nm)": null, "Plottable CNT Diameter (nm)": null, "Date Entered and Checked ": 20191229, "Notes": null, "Year": null, "Production Process": null, "Post Process": null, "Intentionally added intercalation dope": null, "Host Conductivity (MSm-1)": null, "Sorted Status": null, "Bulk Fiber Diameter (microns)": null, "G Peak Position (cm-1)": null, "Thermal Conductivity (W/(m K))": null, "T Star (K)": null, "R value at lowest temp": null, "R value at 4.2 K": null, "R value at 10 K": null, "R value at 77 K": null, "R value at 300 K": null, "R(300K)/R(4.2K)": null, "R(300K)/R(10K)": null, "Reference": "1986 Amorphous Carbon", "Unnamed: 41": null, "Unnamed: 42": null, "Unnamed: 43": null, "Unnamed: 44": null, "Unnamed: 45": 5, "Log Conductivity": -2, "Log Density": 0.1903316981702915, "Log Specific Conductivity": -2.1903316981702914, "Log Tensile Strength": null, "Log Specific Strength": null, "Log Youngs Modulus": null, "Log Raman G:D Ratio": null, "Log Raman (10^-12)*G:D λ^4": null, "Log CNT Diameter": null, "Log Fiber Diameter": null, "Log Thermal Conductivity": null, "Log (R(300K)/R(4.2))": null, "Log (R(300K)/R(10))": null, "Log Host Conductivity ": null, "Log Thermal Conductivity ": null, "Ampacity Measurement Config": null, "Medium 1": null, "Substrate": null, "Absolute I max (mA)": null, "Absolute J max (A/m2)": null, "Specific J max (mA/tex)": null, "Absolute J failure (A/m2": null, "Specific J failure (mA/tex)": null, "Breakdown Temp (oC)": null, "Medium 2": null, "Substrate 2": null, "Absolute I max (mA).1": null, "Absolute J max (A/m2).1": null, "Specific J max (mA/tex).1": null, "Absolute J failure (A/m2.1": null, "Specific J failure (mA/tex).1": null, "Probe separation for Electrical conductivity (microns)": null, "Probe separation for Ampacity (microns)": "Not Reported/ Can not calculate", "Notes on ampacity": null, "Substrate for ampacity (Yes/No)": "Not Reported/ Can not calculate", "Notes on substrate ": null, "Log (Jmax in Air (A/m2))": "Not Reported/ Can not calculate", "Log (Jmax in Vacuum(A/m2))": "Not Reported/ Can not calculate", "Bulk fibre diameter (nm)": "Not Reported/ Can not calculate", "Log (Bulk fibre diameter (nm))": "Not Reported/ Can not calculate", "Effective diameter for ampacity (nm)": "Not Reported/ Can not calculate", "Log (Effective diameter for ampacity (nm))": null, "Notes on diameter": null, "Category 2": "Other Carbon", "Diameter Regime": "Not reported/Can not calculate", "Log (Probe separation for ampacity (microns))": "Not reported/Can not calculate", "Probe separation regime": "Not reported/Can not calculate"} |  | 0.6451613
needs_review |  |  |  |  | Amorphous carbon 1986.0 | other_carbon_comparator | fiber_yarn | [8 empty] | Bulmer/James meta-analysis supporting workbook, Main sheet |  |  |  | check_duplicate_or_multi_sample_group | rec_467bac0e717a | 20210409_Metaanalysis_database.xlsx | Main | 89 | 1986 Amorphous Carbon | Amorphous carbon 1986.0 | other_carbon_comparator | fiber_yarn |  |  |  | context_comparator | peer_reviewed_meta_analysis_record | secondary_meta_analysis_with_original_doi | Peer-reviewed meta-analysis workbook row with original DOI resolved by Crossref/OpenAlex; not re-extracted from the primary paper in this pipeline. | 10.1080/00018738600101911 | 10.1080/00018738600101911 |  | verified_crossref_openalex | Amorphous carbon | J. Robertson | J. Robertson | Advances in Physics | 1986 | 1986-01-01 | 35, 4, 317-374 | 10.1080/00018738600101911 | 5 |  | 0 |  | 1.8 | 1800 | 0.0005555556 | [19 empty] | 1e-06 | 1 | 0.0005555556 | [13 empty] | Bulmer/James meta-analysis supporting workbook, Main sheet | 10.1002/adma.202008432 | A Meta-Analysis of Conductive and Strong Carbon Nanotube Materials | John S. Bulmer et al. | Advanced Materials | 2021 | 1986 Amorphous Carbon | accepted | 1 |  |  | Bulmer/James CNT meta-analysis supporting workbook | peer_reviewed_meta_analysis_workbook | 10.1080/00018738600101911 | Original DOI resolved from James/Bulmer workbook reference: 10.1080/00018738600101911; compiled data source DOI: 10.1002/adma.202008432 | 4 | Amorphous carbon |  | Amorphous carbon |  | Advances In Physics | 1986 |  |  |  | secondary_public_candidate | needs_primary_value_crosscheck | James_Bulmer_meta_analysis_workbook | 3 | {"Category": "Amorphous carbon", "Conductivity (MSm-1)": 1e-06, "Density (g cm-3)": 1.8, "Specific Conductivity (kS m2/kg)": 5.555555555555555e-07, "Electrical Anisotropy": null, "Alignment figure of merit": null, "Alignment method": null, "Alignment FWHM": null, "FWHM type": null, "Raman G:D": null, "Raman wavelength": null, "(10^-12)*G:D λ^4": null, "Doped or Acid Exposure (Yes/ No)": "No", "Tensile Strength (MPa)": null, "Specific Strength (N/Tex)": null, "Young's Modulus (GPa)": null, "Unnamed: 16": null, "Uber Parameter": null, "Specific Uber Parameter": null, "CNT Diameter (nm)": null, "Plottable CNT Diameter (nm)": null, "Date Entered and Checked ": 20191229, "Notes": null, "Year": null, "Production Process": null, "Post Process": null, "Intentionally added intercalation dope": null, "Host Conductivity (MSm-1)": null, "Sorted Status": null, "Bulk Fiber Diameter (microns)": null, "G Peak Position (cm-1)": null, "Thermal Conductivity (W/(m K))": null, "T Star (K)": null, "R value at lowest temp": null, "R value at 4.2 K": null, "R value at 10 K": null, "R value at 77 K": null, "R value at 300 K": null, "R(300K)/R(4.2K)": null, "R(300K)/R(10K)": null, "Reference": "1986 Amorphous Carbon", "Unnamed: 41": null, "Unnamed: 42": null, "Unnamed: 43": null, "Unnamed: 44": null, "Unnamed: 45": 5, "Log Conductivity": -6, "Log Density": 0.25527250510330607, "Log Specific Conductivity": -6.2552725051033065, "Log Tensile Strength": null, "Log Specific Strength": null, "Log Youngs Modulus": null, "Log Raman G:D Ratio": null, "Log Raman (10^-12)*G:D λ^4": null, "Log CNT Diameter": null, "Log Fiber Diameter": null, "Log Thermal Conductivity": null, "Log (R(300K)/R(4.2))": null, "Log (R(300K)/R(10))": null, "Log Host Conductivity ": null, "Log Thermal Conductivity ": null, "Ampacity Measurement Config": null, "Medium 1": null, "Substrate": null, "Absolute I max (mA)": null, "Absolute J max (A/m2)": null, "Specific J max (mA/tex)": null, "Absolute J failure (A/m2": null, "Specific J failure (mA/tex)": null, "Breakdown Temp (oC)": null, "Medium 2": null, "Substrate 2": null, "Absolute I max (mA).1": null, "Absolute J max (A/m2).1": null, "Specific J max (mA/tex).1": null, "Absolute J failure (A/m2.1": null, "Specific J failure (mA/tex).1": null, "Probe separation for Electrical conductivity (microns)": null, "Probe separation for Ampacity (microns)": "Not Reported/ Can not calculate", "Notes on ampacity": null, "Substrate for ampacity (Yes/No)": "Not Reported/ Can not calculate", "Notes on substrate ": null, "Log (Jmax in Air (A/m2))": "Not Reported/ Can not calculate", "Log (Jmax in Vacuum(A/m2))": "Not Reported/ Can not calculate", "Bulk fibre diameter (nm)": "Not Reported/ Can not calculate", "Log (Bulk fibre diameter (nm))": "Not Reported/ Can not calculate", "Effective diameter for ampacity (nm)": "Not Reported/ Can not calculate", "Log (Effective diameter for ampacity (nm))": null, "Notes on diameter": null, "Category 2": "Other Carbon", "Diameter Regime": "Not reported/Can not calculate", "Log (Probe separation for ampacity (microns))": "Not reported/Can not calculate", "Probe separation regime": "Not reported/Can not calculate"} |  | 0.5555556
needs_review |  |  |  |  | Amorphous carbon 1986.0 | other_carbon_comparator | fiber_yarn | [8 empty] | Bulmer/James meta-analysis supporting workbook, Main sheet |  |  |  | check_duplicate_or_multi_sample_group | rec_1e6c4cdc5884 | 20210409_Metaanalysis_database.xlsx | Main | 90 | 1986 Amorphous Carbon | Amorphous carbon 1986.0 | other_carbon_comparator | fiber_yarn |  |  |  | context_comparator | peer_reviewed_meta_analysis_record | secondary_meta_analysis_with_original_doi | Peer-reviewed meta-analysis workbook row with original DOI resolved by Crossref/OpenAlex; not re-extracted from the primary paper in this pipeline. | 10.1080/00018738600101911 | 10.1080/00018738600101911 |  | verified_crossref_openalex | Amorphous carbon | J. Robertson | J. Robertson | Advances in Physics | 1986 | 1986-01-01 | 35, 4, 317-374 | 10.1080/00018738600101911 | 5 |  | 0 |  | 2 | 2000 | 0.0005 | [19 empty] | 1e-07 | 0.1 | 5e-05 | [13 empty] | Bulmer/James meta-analysis supporting workbook, Main sheet | 10.1002/adma.202008432 | A Meta-Analysis of Conductive and Strong Carbon Nanotube Materials | John S. Bulmer et al. | Advanced Materials | 2021 | 1986 Amorphous Carbon | accepted | 1 |  |  | Bulmer/James CNT meta-analysis supporting workbook | peer_reviewed_meta_analysis_workbook | 10.1080/00018738600101911 | Original DOI resolved from James/Bulmer workbook reference: 10.1080/00018738600101911; compiled data source DOI: 10.1002/adma.202008432 | 4 | Amorphous carbon |  | Amorphous carbon |  | Advances In Physics | 1986 |  |  |  | secondary_public_candidate | needs_primary_value_crosscheck | James_Bulmer_meta_analysis_workbook | 3 | {"Category": "Amorphous carbon", "Conductivity (MSm-1)": 1e-07, "Density (g cm-3)": 2, "Specific Conductivity (kS m2/kg)": 5e-08, "Electrical Anisotropy": null, "Alignment figure of merit": null, "Alignment method": null, "Alignment FWHM": null, "FWHM type": null, "Raman G:D": null, "Raman wavelength": null, "(10^-12)*G:D λ^4": null, "Doped or Acid Exposure (Yes/ No)": "No", "Tensile Strength (MPa)": null, "Specific Strength (N/Tex)": null, "Young's Modulus (GPa)": null, "Unnamed: 16": null, "Uber Parameter": null, "Specific Uber Parameter": null, "CNT Diameter (nm)": null, "Plottable CNT Diameter (nm)": null, "Date Entered and Checked ": 20191229, "Notes": null, "Year": null, "Production Process": null, "Post Process": null, "Intentionally added intercalation dope": null, "Host Conductivity (MSm-1)": null, "Sorted Status": null, "Bulk Fiber Diameter (microns)": null, "G Peak Position (cm-1)": null, "Thermal Conductivity (W/(m K))": null, "T Star (K)": null, "R value at lowest temp": null, "R value at 4.2 K": null, "R value at 10 K": null, "R value at 77 K": null, "R value at 300 K": null, "R(300K)/R(4.2K)": null, "R(300K)/R(10K)": null, "Reference": "1986 Amorphous Carbon", "Unnamed: 41": null, "Unnamed: 42": null, "Unnamed: 43": null, "Unnamed: 44": null, "Unnamed: 45": 5, "Log Conductivity": -7, "Log Density": 0.3010299956639812, "Log Specific Conductivity": -7.301029995663981, "Log Tensile Strength": null, "Log Specific Strength": null, "Log Youngs Modulus": null, "Log Raman G:D Ratio": null, "Log Raman (10^-12)*G:D λ^4": null, "Log CNT Diameter": null, "Log Fiber Diameter": null, "Log Thermal Conductivity": null, "Log (R(300K)/R(4.2))": null, "Log (R(300K)/R(10))": null, "Log Host Conductivity ": null, "Log Thermal Conductivity ": null, "Ampacity Measurement Config": null, "Medium 1": null, "Substrate": null, "Absolute I max (mA)": null, "Absolute J max (A/m2)": null, "Specific J max (mA/tex)": null, "Absolute J failure (A/m2": null, "Specific J failure (mA/tex)": null, "Breakdown Temp (oC)": null, "Medium 2": null, "Substrate 2": null, "Absolute I max (mA).1": null, "Absolute J max (A/m2).1": null, "Specific J max (mA/tex).1": null, "Absolute J failure (A/m2.1": null, "Specific J failure (mA/tex).1": null, "Probe separation for Electrical conductivity (microns)": null, "Probe separation for Ampacity (microns)": "Not Reported/ Can not calculate", "Notes on ampacity": null, "Substrate for ampacity (Yes/No)": "Not Reported/ Can not calculate", "Notes on substrate ": null, "Log (Jmax in Air (A/m2))": "Not Reported/ Can not calculate", "Log (Jmax in Vacuum(A/m2))": "Not Reported/ Can not calculate", "Bulk fibre diameter (nm)": "Not Reported/ Can not calculate", "Log (Bulk fibre diameter (nm))": "Not Reported/ Can not calculate", "Effective diameter for ampacity (nm)": "Not Reported/ Can not calculate", "Log (Effective diameter for ampacity (nm))": null, "Notes on diameter": null, "Category 2": "Other Carbon", "Diameter Regime": "Not reported/Can not calculate", "Log (Probe separation for ampacity (microns))": "Not reported/Can not calculate", "Probe separation regime": "Not reported/Can not calculate"} |  | 0.5
needs_review |  |  |  |  | Single crystal graphite 1986 | other_carbon_comparator | fiber_yarn | [8 empty] | Bulmer/James meta-analysis supporting workbook, Main sheet |  |  |  | check_duplicate_or_multi_sample_group | rec_ec7066ef15ac | 20210409_Metaanalysis_database.xlsx | Main | 91 | 1986 Amorphous Carbon | Single crystal graphite 1986 | other_carbon_comparator | fiber_yarn |  |  |  | context_comparator | peer_reviewed_meta_analysis_record | secondary_meta_analysis_with_original_doi | Peer-reviewed meta-analysis workbook row with original DOI resolved by Crossref/OpenAlex; not re-extracted from the primary paper in this pipeline. | 10.1080/00018738600101911 | 10.1080/00018738600101911 |  | verified_crossref_openalex | Amorphous carbon | J. Robertson | J. Robertson | Advances in Physics | 1986 | 1986-01-01 | 35, 4, 317-374 | 10.1080/00018738600101911 | 5 |  | 0 |  | 2.267 | 2267 | 0.0004411116 | [19 empty] | 2.5 | 2500000 | 1102.779 | [13 empty] | Bulmer/James meta-analysis supporting workbook, Main sheet | 10.1002/adma.202008432 | A Meta-Analysis of Conductive and Strong Carbon Nanotube Materials | John S. Bulmer et al. | Advanced Materials | 2021 | 1986 Amorphous Carbon | accepted | 1 |  |  | Bulmer/James CNT meta-analysis supporting workbook | peer_reviewed_meta_analysis_workbook | 10.1080/00018738600101911 | Original DOI resolved from James/Bulmer workbook reference: 10.1080/00018738600101911; compiled data source DOI: 10.1002/adma.202008432 | 4 | Single crystal graphite |  | Amorphous carbon |  | Advances In Physics | 1986 |  |  |  | secondary_public_candidate | needs_primary_value_crosscheck | James_Bulmer_meta_analysis_workbook | 3 | {"Category": "Single crystal graphite", "Conductivity (MSm-1)": 2.5, "Density (g cm-3)": 2.267, "Specific Conductivity (kS m2/kg)": 1.1027790030877813, "Electrical Anisotropy": null, "Alignment figure of merit": null, "Alignment method": null, "Alignment FWHM": null, "FWHM type": null, "Raman G:D": null, "Raman wavelength": null, "(10^-12)*G:D λ^4": null, "Doped or Acid Exposure (Yes/ No)": "No", "Tensile Strength (MPa)": null, "Specific Strength (N/Tex)": null, "Young's Modulus (GPa)": null, "Unnamed: 16": null, "Uber Parameter": null, "Specific Uber Parameter": null, "CNT Diameter (nm)": null, "Plottable CNT Diameter (nm)": null, "Date Entered and Checked ": 20191229, "Notes": null, "Year": 1986, "Production Process": null, "Post Process": null, "Intentionally added intercalation dope": null, "Host Conductivity (MSm-1)": null, "Sorted Status": null, "Bulk Fiber Diameter (microns)": null, "G Peak Position (cm-1)": null, "Thermal Conductivity (W/(m K))": null, "T Star (K)": null, "R value at lowest temp": null, "R value at 4.2 K": null, "R value at 10 K": null, "R value at 77 K": null, "R value at 300 K": null, "R(300K)/R(4.2K)": null, "R(300K)/R(10K)": null, "Reference": "1986 Amorphous Carbon", "Unnamed: 41": null, "Unnamed: 42": null, "Unnamed: 43": null, "Unnamed: 44": null, "Unnamed: 45": 5, "Log Conductivity": 0.3979400086720376, "Log Density": 0.3554515201265174, "Log Specific Conductivity": 0.042488488545520266, "Log Tensile Strength": null, "Log Specific Strength": null, "Log Youngs Modulus": null, "Log Raman G:D Ratio": null, "Log Raman (10^-12)*G:D λ^4": null, "Log CNT Diameter": null, "Log Fiber Diameter": null, "Log Thermal Conductivity": null, "Log (R(300K)/R(4.2))": null, "Log (R(300K)/R(10))": null, "Log Host Conductivity ": null, "Log Thermal Conductivity ": null, "Ampacity Measurement Config": null, "Medium 1": null, "Substrate": null, "Absolute I max (mA)": null, "Absolute J max (A/m2)": null, "Specific J max (mA/tex)": null, "Absolute J failure (A/m2": null, "Specific J failure (mA/tex)": null, "Breakdown Temp (oC)": null, "Medium 2": null, "Substrate 2": null, "Absolute I max (mA).1": null, "Absolute J max (A/m2).1": null, "Specific J max (mA/tex).1": null, "Absolute J failure (A/m2.1": null, "Specific J failure (mA/tex).1": null, "Probe separation for Electrical conductivity (microns)": null, "Probe separation for Ampacity (microns)": "Not Reported/ Can not calculate", "Notes on ampacity": null, "Substrate for ampacity (Yes/No)": "Not Reported/ Can not calculate", "Notes on substrate ": null, "Log (Jmax in Air (A/m2))": "Not Reported/ Can not calculate", "Log (Jmax in Vacuum(A/m2))": "Not Reported/ Can not calculate", "Bulk fibre diameter (nm)": "Not Reported/ Can not calculate", "Log (Bulk fibre diameter (nm))": "Not Reported/ Can not calculate", "Effective diameter for ampacity (nm)": "Not Reported/ Can not calculate", "Log (Effective diameter for ampacity (nm))": null, "Notes on diameter": null, "Category 2": "Other Carbon", "Diameter Regime": "Not reported/Can not calculate", "Log (Probe separation for ampacity (microns))": "Not reported/Can not calculate", "Probe separation regime": "Not reported/Can not calculate"} |  | 0.4411116
needs_review |  |  |  |  | Upperbound estimate for specific conductivity | other_carbon_comparator | sheet_mat_film |  |  | doped_or_intercalated;Graphitized and doped | alignment: Not Reported/ Can not calculate |  |  |  |  | Bulmer/James meta-analysis supporting workbook, Main sheet |  |  |  | check_duplicate_or_multi_sample_group | rec_eca72e893d1e | 20210409_Metaanalysis_database.xlsx | Main | 93 | 1986 Properties of AsF5 Intercalated Vapor Grown Graphite | Upperbound estimate for specific conductivity | other_carbon_comparator | sheet_mat_film |  |  | doped_or_intercalated;Graphitized and doped | context_comparator | peer_reviewed_meta_analysis_record | secondary_meta_analysis_with_original_doi | Peer-reviewed meta-analysis workbook row with original DOI resolved by Crossref/OpenAlex; not re-extracted from the primary paper in this pipeline. | 10.1016/0379-6779(86)90133-5 | 10.1016/0379-6779(86)90133-5 |  | verified_crossref_openalex | Properties of AsF5-intercalated vapor-grown graphite | J. Shioya et al. | J. Shioya; H. Matsubara; S. Murakami | Synthetic Metals | 1986 | 1986-03-01 | 14, 1-2, 113-123 | 10.1016/0379-6779(86)90133-5 | 2 |  | 0 |  | 2.24 | 2240 | 0.0004464286 | [19 empty] | 90 | 90000000 | 40178.57 | [10 empty] | alignment: Not Reported/ Can not calculate |  |  | Bulmer/James meta-analysis supporting workbook, Main sheet | 10.1002/adma.202008432 | A Meta-Analysis of Conductive and Strong Carbon Nanotube Materials | John S. Bulmer et al. | Advanced Materials | 2021 | 1986 Properties of AsF5 Intercalated Vapor Grown Graphite | accepted | 1 |  |  | Bulmer/James CNT meta-analysis supporting workbook | peer_reviewed_meta_analysis_workbook | 10.1016/0379-6779(86)90133-5 | Original DOI resolved from James/Bulmer workbook reference: 10.1016/0379-6779(86)90133-5; compiled data source DOI: 10.1002/adma.202008432 | 4 | GIC |  | Properties of AsF5-intercalated vapor-grown graphite |  | Synthetic Metals | 1986 |  |  |  | secondary_public_candidate | needs_primary_value_crosscheck | James_Bulmer_meta_analysis_workbook | 3 | {"Category": "GIC", "Conductivity (MSm-1)": 90, "Density (g cm-3)": 2.24, "Specific Conductivity (kS m2/kg)": 40.17857142857142, "Electrical Anisotropy": "Not Reported/ Can not calculate", "Alignment figure of merit": "Not Reported/ Can not calculate", "Alignment method": "Not Reported/ Can not calculate", "Alignment FWHM": "Not Reported/ Can not calculate", "FWHM type": "Not Reported/ Can not calculate", "Raman G:D": "Not Reported/ Can not calculate", "Raman wavelength": "Not Reported/ Can not calculate", "(10^-12)*G:D λ^4": null, "Doped or Acid Exposure (Yes/ No)": "Yes", "Tensile Strength (MPa)": "Not Reported/ Can not calculate", "Specific Strength (N/Tex)": "Not Reported/ Can not calculate", "Young's Modulus (GPa)": "Not Reported/ Can not calculate", "Unnamed: 16": null, "Uber Parameter": "Not Reported/ Can not calculate", "Specific Uber Parameter": "Not Reported/ Can not calculate", "CNT Diameter (nm)": "Not Reported/ Can not calculate", "Plottable CNT Diameter (nm)": "Not Reported/ Can not calculate", "Date Entered and Checked ": 20191229, "Notes": "Upperbound estimate for specific conductivity", "Year": 1986, "Production Process": "Vapor Grown Carbon Fiber", "Post Process": "Graphitized and doped", "Intentionally added intercalation dope": "AsF5", "Host Conductivity (MSm-1)": 2.1, "Sorted Status": "Not Reported/ Can not calculate", "Bulk Fiber Diameter (microns)": "Not Reported/ Can not calculate", "G Peak Position (cm-1)": "Not Reported/ Can not calculate", "Thermal Conductivity (W/(m K))": "Not Reported/ Can not calculate", "T Star (K)": "Not Reported/ Can not calculate", "R value at lowest temp": "Not Reported/ Can not calculate", "R value at 4.2 K": "Not Reported/ Can not calculate", "R value at 10 K": "Not Reported/ Can not calculate", "R value at 77 K": null, "R value at 300 K": "Not Reported/ Can not calculate", "R(300K)/R(4.2K)": null, "R(300K)/R(10K)": null, "Reference": "1986 Properties of AsF5 Intercalated Vapor Grown Graphite", "Unnamed: 41": null, "Unnamed: 42": null, "Unnamed: 43": null, "Unnamed: 44": null, "Unnamed: 45": 1, "Log Conductivity": 1.954242509439325, "Log Density": 0.35024801833416286, "Log Specific Conductivity": 1.603994491105162, "Log Tensile Strength": null, "Log Specific Strength": null, "Log Youngs Modulus": null, "Log Raman G:D Ratio": null, "Log Raman (10^-12)*G:D λ^4": null, "Log CNT Diameter": null, "Log Fiber Diameter": null, "Log Thermal Conductivity": null, "Log (R(300K)/R(4.2))": null, "Log (R(300K)/R(10))": null, "Log Host Conductivity ": 0.3222192947339193, "Log Thermal Conductivity ": null, "Ampacity Measurement Config": null, "Medium 1": null, "Substrate": null, "Absolute I max (mA)": null, "Absolute J max (A/m2)": null, "Specific J max (mA/tex)": null, "Absolute J failure (A/m2": null, "Specific J failure (mA/tex)": null, "Breakdown Temp (oC)": null, "Medium 2": null, "Substrate 2": null, "Absolute I max (mA).1": null, "Absolute J max (A/m2).1": null, "Specific J max (mA/tex).1": null, "Absolute J failure (A/m2.1": null, "Specific J failure (mA/tex).1": null, "Probe separation for Electrical conductivity (microns)": null, "Probe separation for Ampacity (microns)": "Not Reported/ Can not calculate", "Notes on ampacity": null, "Substrate for ampacity (Yes/No)": "Not Reported/ Can not calculate", "Notes on substrate ": null, "Log (Jmax in Air (A/m2))": "Not Reported/ Can not calculate", "Log (Jmax in Vacuum(A/m2))": "Not Reported/ Can not calculate", "Bulk fibre diameter (nm)": "Not Reported/ Can not calculate", "Log (Bulk fibre diameter (nm))": "Not Reported/ Can not calculate", "Effective diameter for ampacity (nm)": "Not Reported/ Can not calculate", "Log (Effective diameter for ampacity (nm))": null, "Notes on diameter": null, "Category 2": "Other Carbon", "Diameter Regime": "Not reported/Can not calculate", "Log (Probe separation for ampacity (microns))": "Not reported/Can not calculate", "Probe separation regime": "Not reported/Can not calculate"} |  | 0.4464286
needs_review |  |  |  |  | GIC 1986 | other_carbon_comparator | fiber_yarn |  |  | doped_or_intercalated;Doped | alignment: Not Reported/ Can not calculate |  |  |  |  | Bulmer/James meta-analysis supporting workbook, Main sheet |  |  |  | check_duplicate_or_multi_sample_group | rec_c82924192b6c | 20210409_Metaanalysis_database.xlsx | Main | 94 | 1986_Properties of AsF5-Intercalated Vapor Grown Graphite | GIC 1986 | other_carbon_comparator | fiber_yarn |  |  | doped_or_intercalated;Doped | context_comparator | peer_reviewed_meta_analysis_record | secondary_meta_analysis_with_original_doi | Peer-reviewed meta-analysis workbook row with original DOI resolved by Crossref/OpenAlex; not re-extracted from the primary paper in this pipeline. | 10.1016/0379-6779(86)90133-5 | 10.1016/0379-6779(86)90133-5 |  | verified_crossref_openalex | Properties of AsF5-intercalated vapor-grown graphite | J. Shioya et al. | J. Shioya; H. Matsubara; S. Murakami | Synthetic Metals | 1986 | 1986-03-01 | 14, 1-2, 113-123 | 10.1016/0379-6779(86)90133-5 | 2 |  | 0 | [23 empty] | 36 | 36000000 | [11 empty] | alignment: Not Reported/ Can not calculate |  |  | Bulmer/James meta-analysis supporting workbook, Main sheet | 10.1002/adma.202008432 | A Meta-Analysis of Conductive and Strong Carbon Nanotube Materials | John S. Bulmer et al. | Advanced Materials | 2021 | 1986_Properties of AsF5-Intercalated Vapor Grown Graphite | accepted | 1 |  |  | Bulmer/James CNT meta-analysis supporting workbook | peer_reviewed_meta_analysis_workbook | 10.1016/0379-6779(86)90133-5 | Original DOI resolved from James/Bulmer workbook reference: 10.1016/0379-6779(86)90133-5; compiled data source DOI: 10.1002/adma.202008432 | 4 | GIC |  | Properties of AsF5-intercalated vapor-grown graphite |  | Synthetic Metals | 1986 |  |  |  | secondary_public_candidate | needs_primary_value_crosscheck | James_Bulmer_meta_analysis_workbook | 3 | {"Category": "GIC", "Conductivity (MSm-1)": 36, "Density (g cm-3)": "Not Reported/ Can not calculate", "Specific Conductivity (kS m2/kg)": "Not Reported/ Can not calculate", "Electrical Anisotropy": "Not Reported/ Can not calculate", "Alignment figure of merit": "Not Reported/ Can not calculate", "Alignment method": "Not Reported/ Can not calculate", "Alignment FWHM": "Not Reported/ Can not calculate", "FWHM type": "Not Reported/ Can not calculate", "Raman G:D": "Not Reported/ Can not calculate", "Raman wavelength": "Not Reported/ Can not calculate", "(10^-12)*G:D λ^4": null, "Doped or Acid Exposure (Yes/ No)": "Yes", "Tensile Strength (MPa)": "Not Reported/ Can not calculate", "Specific Strength (N/Tex)": "Not Reported/ Can not calculate", "Young's Modulus (GPa)": "Not Reported/ Can not calculate", "Unnamed: 16": null, "Uber Parameter": "Not Reported/ Can not calculate", "Specific Uber Parameter": "Not Reported/ Can not calculate", "CNT Diameter (nm)": "Not Reported/ Can not calculate", "Plottable CNT Diameter (nm)": "Not Reported/ Can not calculate", "Date Entered and Checked ": 20210320, "Notes": null, "Year": 1986, "Production Process": null, "Post Process": "Doped", "Intentionally added intercalation dope": "AsF5", "Host Conductivity (MSm-1)": 1.5, "Sorted Status": "Not Reported/ Can not calculate", "Bulk Fiber Diameter (microns)": "Not Reported/ Can not calculate", "G Peak Position (cm-1)": "Not Reported/ Can not calculate", "Thermal Conductivity (W/(m K))": "Not Reported/ Can not calculate", "T Star (K)": "Not Reported/ Can not calculate", "R value at lowest temp": "Not Reported/ Can not calculate", "R value at 4.2 K": "Not Reported/ Can not calculate", "R value at 10 K": "Not Reported/ Can not calculate", "R value at 77 K": "Not Reported/ Can not calculate", "R value at 300 K": "Not Reported/ Can not calculate", "R(300K)/R(4.2K)": null, "R(300K)/R(10K)": null, "Reference": "1986_Properties of AsF5-Intercalated Vapor Grown Graphite", "Unnamed: 41": null, "Unnamed: 42": null, "Unnamed: 43": null, "Unnamed: 44": null, "Unnamed: 45": 1, "Log Conductivity": 1.5563025007672873, "Log Density": null, "Log Specific Conductivity": null, "Log Tensile Strength": null, "Log Specific Strength": null, "Log Youngs Modulus": null, "Log Raman G:D Ratio": null, "Log Raman (10^-12)*G:D λ^4": null, "Log CNT Diameter": null, "Log Fiber Diameter": null, "Log Thermal Conductivity": null, "Log (R(300K)/R(4.2))": null, "Log (R(300K)/R(10))": null, "Log Host Conductivity ": 0.17609125905568124, "Log Thermal Conductivity ": null, "Ampacity Measurement Config": null, "Medium 1": null, "Substrate": null, "Absolute I max (mA)": null, "Absolute J max (A/m2)": null, "Specific J max (mA/tex)": null, "Absolute J failure (A/m2": null, "Specific J failure (mA/tex)": null, "Breakdown Temp (oC)": null, "Medium 2": null, "Substrate 2": null, "Absolute I max (mA).1": null, "Absolute J max (A/m2).1": null, "Specific J max (mA/tex).1": null, "Absolute J failure (A/m2.1": null, "Specific J failure (mA/tex).1": null, "Probe separation for Electrical conductivity (microns)": null, "Probe separation for Ampacity (microns)": "Not Reported/ Can not calculate", "Notes on ampacity": null, "Substrate for ampacity (Yes/No)": null, "Notes on substrate ": null, "Log (Jmax in Air (A/m2))": null, "Log (Jmax in Vacuum(A/m2))": null, "Bulk fibre diameter (nm)": null, "Log (Bulk fibre diameter (nm))": null, "Effective diameter for ampacity (nm)": "Not Reported/ Can not calculate", "Log (Effective diameter for ampacity (nm))": null, "Notes on diameter": null, "Category 2": "Other Carbon", "Diameter Regime": "Not reported/Can not calculate", "Log (Probe separation for ampacity (microns))": "Not reported/Can not calculate", "Probe separation regime": "Not reported/Can not calculate"}
needs_review |  |  |  |  | MnCl2 Stage 2 | other_carbon_comparator | fiber_yarn |  |  | Not Reported/ Can not calculate | alignment: Not Reported/ Can not calculate |  |  |  |  | Bulmer/James meta-analysis supporting workbook, Main sheet |  |  |  | check_duplicate_or_multi_sample_group | rec_bec1ddf8c2a9 | 20210409_Metaanalysis_database.xlsx | Main | 95 | 1987 ELECTRICAL CONDUCTIVITY, MECHANICAL PROPERTIES AND STABILITY OF INTERCALATED GRAPHITE FIBERS | MnCl2 Stage 2 | other_carbon_comparator | fiber_yarn |  |  | Not Reported/ Can not calculate | context_comparator | peer_reviewed_meta_analysis_record | secondary_meta_analysis_with_original_doi | Peer-reviewed meta-analysis workbook row with original DOI resolved by Crossref/OpenAlex; not re-extracted from the primary paper in this pipeline. | 10.1016/0379-6779(87)90941-6 | 10.1016/0379-6779(87)90941-6 |  | verified_crossref_openalex | Electrical conductivity, mechanical properties and stability of intercalated graphite fibers | Ph. Touzain et al. | Ph. Touzain; G.R. Bagga; S. Blazewicz | Synthetic Metals | 1987 | 1987-02-01 | 18, 1-3, 565-572 | 10.1016/0379-6779(87)90941-6 | 22 |  | 0 | [23 empty] | 9.128414 | 9128414.4 | [11 empty] | alignment: Not Reported/ Can not calculate |  |  | Bulmer/James meta-analysis supporting workbook, Main sheet | 10.1002/adma.202008432 | A Meta-Analysis of Conductive and Strong Carbon Nanotube Materials | John S. Bulmer et al. | Advanced Materials | 2021 | 1987 ELECTRICAL CONDUCTIVITY, MECHANICAL PROPERTIES AND STABILITY OF INTERCALATED GRAPHITE FIBERS | accepted | 1 |  |  | Bulmer/James CNT meta-analysis supporting workbook | peer_reviewed_meta_analysis_workbook | 10.1016/0379-6779(87)90941-6 | Original DOI resolved from James/Bulmer workbook reference: 10.1016/0379-6779(87)90941-6; compiled data source DOI: 10.1002/adma.202008432 | 4 | GIC |  | Electrical conductivity, mechanical properties and stability of intercalated graphite fibers |  | Synthetic Metals | 1987 |  |  |  | secondary_public_candidate | needs_primary_value_crosscheck | James_Bulmer_meta_analysis_workbook | 3 | {"Category": "GIC", "Conductivity (MSm-1)": 9.128414371528967, "Density (g cm-3)": "Not Reported/ Can not calculate", "Specific Conductivity (kS m2/kg)": "Not Reported/ Can not calculate", "Electrical Anisotropy": "Not Reported/ Can not calculate", "Alignment figure of merit": "Not Reported/ Can not calculate", "Alignment method": "Not Reported/ Can not calculate", "Alignment FWHM": "Not Reported/ Can not calculate", "FWHM type": "Not Reported/ Can not calculate", "Raman G:D": "Not Reported/ Can not calculate", "Raman wavelength": "Not Reported/ Can not calculate", "(10^-12)*G:D λ^4": "Not Reported/ Can not calculate", "Doped or Acid Exposure (Yes/ No)": "Yes", "Tensile Strength (MPa)": "Not Reported/ Can not calculate", "Specific Strength (N/Tex)": "Not Reported/ Can not calculate", "Young's Modulus (GPa)": "Not Reported/ Can not calculate", "Unnamed: 16": null, "Uber Parameter": "Not Reported/ Can not calculate", "Specific Uber Parameter": "Not Reported/ Can not calculate", "CNT Diameter (nm)": "Not Reported/ Can not calculate", "Plottable CNT Diameter (nm)": "Not Reported/ Can not calculate", "Date Entered and Checked ": 20200518, "Notes": "MnCl2 Stage 2", "Year": 1987, "Production Process": "Carbon Fiber", "Post Process": "Not Reported/ Can not calculate", "Intentionally added intercalation dope": "MnCl2", "Host Conductivity (MSm-1)": 1.7985611510791364, "Sorted Status": "Not Reported/ Can not calculate", "Bulk Fiber Diameter (microns)": "Not Reported/ Can not calculate", "G Peak Position (cm-1)": "Not Reported/ Can not calculate", "Thermal Conductivity (W/(m K))": "Not Reported/ Can not calculate", "T Star (K)": "Not Reported/ Can not calculate", "R value at lowest temp": "Not Reported/ Can not calculate", "R value at 4.2 K": "Not Reported/ Can not calculate", "R value at 10 K": "Not Reported/ Can not calculate", "R value at 77 K": "Not Reported/ Can not calculate", "R value at 300 K": "Not Reported/ Can not calculate", "R(300K)/R(4.2K)": null, "R(300K)/R(10K)": null, "Reference": "1987 ELECTRICAL CONDUCTIVITY, MECHANICAL PROPERTIES AND STABILITY OF INTERCALATED GRAPHITE FIBERS ", "Unnamed: 41": null, "Unnamed: 42": null, "Unnamed: 43": null, "Unnamed: 44": null, "Unnamed: 45": 22, "Log Conductivity": 0.9603953460446814, "Log Density": null, "Log Specific Conductivity": null, "Log Tensile Strength": null, "Log Specific Strength": null, "Log Youngs Modulus": null, "Log Raman G:D Ratio": null, "Log Raman (10^-12)*G:D λ^4": null, "Log CNT Diameter": null, "Log Fiber Diameter": null, "Log Thermal Conductivity": null, "Log (R(300K)/R(4.2))": null, "Log (R(300K)/R(10))": null, "Log Host Conductivity ": 0.2549252084179425, "Log Thermal Conductivity ": null, "Ampacity Measurement Config": null, "Medium 1": null, "Substrate": null, "Absolute I max (mA)": null, "Absolute J max (A/m2)": null, "Specific J max (mA/tex)": null, "Absolute J failure (A/m2": null, "Specific J failure (mA/tex)": null, "Breakdown Temp (oC)": null, "Medium 2": null, "Substrate 2": null, "Absolute I max (mA).1": null, "Absolute J max (A/m2).1": null, "Specific J max (mA/tex).1": null, "Absolute J failure (A/m2.1": null, "Specific J failure (mA/tex).1": null, "Probe separation for Electrical conductivity (microns)": null, "Probe separation for Ampacity (microns)": "Not Reported/ Can not calculate", "Notes on ampacity": null, "Substrate for ampacity (Yes/No)": "Not Reported/ Can not calculate", "Notes on substrate ": null, "Log (Jmax in Air (A/m2))": "Not Reported/ Can not calculate", "Log (Jmax in Vacuum(A/m2))": "Not Reported/ Can not calculate", "Bulk fibre diameter (nm)": "Not Reported/ Can not calculate", "Log (Bulk fibre diameter (nm))": "Not Reported/ Can not calculate", "Effective diameter for ampacity (nm)": "Not Reported/ Can not calculate", "Log (Effective diameter for ampacity (nm))": null, "Notes on diameter": null, "Category 2": "Other Carbon", "Diameter Regime": "Not reported/Can not calculate", "Log (Probe separation for ampacity (microns))": "Not reported/Can not calculate", "Probe separation regime": "Not reported/Can not calculate"}
needs_review |  |  |  |  | CuCl2 Stage 1 | other_carbon_comparator | fiber_yarn |  |  | Not Reported/ Can not calculate | alignment: Not Reported/ Can not calculate |  |  |  |  | Bulmer/James meta-analysis supporting workbook, Main sheet |  |  |  | check_duplicate_or_multi_sample_group | rec_1cff5ffd53a1 | 20210409_Metaanalysis_database.xlsx | Main | 96 | 1987 ELECTRICAL CONDUCTIVITY, MECHANICAL PROPERTIES AND STABILITY OF INTERCALATED GRAPHITE FIBERS | CuCl2 Stage 1 | other_carbon_comparator | fiber_yarn |  |  | Not Reported/ Can not calculate | context_comparator | peer_reviewed_meta_analysis_record | secondary_meta_analysis_with_original_doi | Peer-reviewed meta-analysis workbook row with original DOI resolved by Crossref/OpenAlex; not re-extracted from the primary paper in this pipeline. | 10.1016/0379-6779(87)90941-6 | 10.1016/0379-6779(87)90941-6 |  | verified_crossref_openalex | Electrical conductivity, mechanical properties and stability of intercalated graphite fibers | Ph. Touzain et al. | Ph. Touzain; G.R. Bagga; S. Blazewicz | Synthetic Metals | 1987 | 1987-02-01 | 18, 1-3, 565-572 | 10.1016/0379-6779(87)90941-6 | 22 |  | 0 | [10 empty] | 1.385 | 1.385 | 1385000000 | raw_value_as_GPa | [9 empty] | 9.68378 | 9683780.2 | [11 empty] | alignment: Not Reported/ Can not calculate |  |  | Bulmer/James meta-analysis supporting workbook, Main sheet | 10.1002/adma.202008432 | A Meta-Analysis of Conductive and Strong Carbon Nanotube Materials | John S. Bulmer et al. | Advanced Materials | 2021 | 1987 ELECTRICAL CONDUCTIVITY, MECHANICAL PROPERTIES AND STABILITY OF INTERCALATED GRAPHITE FIBERS | accepted | 1 |  |  | Bulmer/James CNT meta-analysis supporting workbook | peer_reviewed_meta_analysis_workbook | 10.1016/0379-6779(87)90941-6 | Original DOI resolved from James/Bulmer workbook reference: 10.1016/0379-6779(87)90941-6; compiled data source DOI: 10.1002/adma.202008432 | 4 | GIC |  | Electrical conductivity, mechanical properties and stability of intercalated graphite fibers |  | Synthetic Metals | 1987 |  |  |  | secondary_public_candidate | needs_primary_value_crosscheck | James_Bulmer_meta_analysis_workbook | 3 | {"Category": "GIC", "Conductivity (MSm-1)": 9.68378020921008, "Density (g cm-3)": "Not Reported/ Can not calculate", "Specific Conductivity (kS m2/kg)": "Not Reported/ Can not calculate", "Electrical Anisotropy": "Not Reported/ Can not calculate", "Alignment figure of merit": "Not Reported/ Can not calculate", "Alignment method": "Not Reported/ Can not calculate", "Alignment FWHM": "Not Reported/ Can not calculate", "FWHM type": "Not Reported/ Can not calculate", "Raman G:D": "Not Reported/ Can not calculate", "Raman wavelength": "Not Reported/ Can not calculate", "(10^-12)*G:D λ^4": "Not Reported/ Can not calculate", "Doped or Acid Exposure (Yes/ No)": "Yes", "Tensile Strength (MPa)": 1385, "Specific Strength (N/Tex)": "Not Reported/ Can not calculate", "Young's Modulus (GPa)": "Not Reported/ Can not calculate", "Unnamed: 16": null, "Uber Parameter": 13412.035589755962, "Specific Uber Parameter": "Not Reported/ Can not calculate", "CNT Diameter (nm)": "Not Reported/ Can not calculate", "Plottable CNT Diameter (nm)": "Not Reported/ Can not calculate", "Date Entered and Checked ": 20200518, "Notes": "CuCl2 Stage 1", "Year": 1987, "Production Process": "Carbon Fiber", "Post Process": "Not Reported/ Can not calculate", "Intentionally added intercalation dope": "CuCl2", "Host Conductivity (MSm-1)": 1.7985611510791364, "Sorted Status": "Not Reported/ Can not calculate", "Bulk Fiber Diameter (microns)": "Not Reported/ Can not calculate", "G Peak Position (cm-1)": "Not Reported/ Can not calculate", "Thermal Conductivity (W/(m K))": "Not Reported/ Can not calculate", "T Star (K)": "Not Reported/ Can not calculate", "R value at lowest temp": "Not Reported/ Can not calculate", "R value at 4.2 K": "Not Reported/ Can not calculate", "R value at 10 K": "Not Reported/ Can not calculate", "R value at 77 K": "Not Reported/ Can not calculate", "R value at 300 K": "Not Reported/ Can not calculate", "R(300K)/R(4.2K)": null, "R(300K)/R(10K)": null, "Reference": "1987 ELECTRICAL CONDUCTIVITY, MECHANICAL PROPERTIES AND STABILITY OF INTERCALATED GRAPHITE FIBERS ", "Unnamed: 41": null, "Unnamed: 42": null, "Unnamed: 43": null, "Unnamed: 44": null, "Unnamed: 45": 22, "Log Conductivity": 0.9860449237880269, "Log Density": null, "Log Specific Conductivity": null, "Log Tensile Strength": 3.1414497734004674, "Log Specific Strength": null, "Log Youngs Modulus": null, "Log Raman G:D Ratio": null, "Log Raman (10^-12)*G:D λ^4": null, "Log CNT Diameter": null, "Log Fiber Diameter": null, "Log Thermal Conductivity": null, "Log (R(300K)/R(4.2))": null, "Log (R(300K)/R(10))": null, "Log Host Conductivity ": 0.2549252084179425, "Log Thermal Conductivity ": null, "Ampacity Measurement Config": null, "Medium 1": null, "Substrate": null, "Absolute I max (mA)": null, "Absolute J max (A/m2)": null, "Specific J max (mA/tex)": null, "Absolute J failure (A/m2": null, "Specific J failure (mA/tex)": null, "Breakdown Temp (oC)": null, "Medium 2": null, "Substrate 2": null, "Absolute I max (mA).1": null, "Absolute J max (A/m2).1": null, "Specific J max (mA/tex).1": null, "Absolute J failure (A/m2.1": null, "Specific J failure (mA/tex).1": null, "Probe separation for Electrical conductivity (microns)": null, "Probe separation for Ampacity (microns)": "Not Reported/ Can not calculate", "Notes on ampacity": null, "Substrate for ampacity (Yes/No)": "Not Reported/ Can not calculate", "Notes on substrate ": null, "Log (Jmax in Air (A/m2))": "Not Reported/ Can not calculate", "Log (Jmax in Vacuum(A/m2))": "Not Reported/ Can not calculate", "Bulk fibre diameter (nm)": "Not Reported/ Can not calculate", "Log (Bulk fibre diameter (nm))": "Not Reported/ Can not calculate", "Effective diameter for ampacity (nm)": "Not Reported/ Can not calculate", "Log (Effective diameter for ampacity (nm))": null, "Notes on diameter": null, "Category 2": "Other Carbon", "Diameter Regime": "Not reported/Can not calculate", "Log (Probe separation for ampacity (microns))": "Not reported/Can not calculate", "Probe separation regime": "Not reported/Can not calculate"}
needs_review |  |  |  |  | NiCl2 | other_carbon_comparator | fiber_yarn |  |  | doped_or_intercalated;Not Reported/ Can not calculate | alignment: Not Reported/ Can not calculate |  |  |  |  | Bulmer/James meta-analysis supporting workbook, Main sheet |  |  |  | check_duplicate_or_multi_sample_group | rec_8230c8f91aa2 | 20210409_Metaanalysis_database.xlsx | Main | 97 | 1987 ELECTRICAL CONDUCTIVITY, MECHANICAL PROPERTIES AND STABILITY OF INTERCALATED GRAPHITE FIBERS | NiCl2 | other_carbon_comparator | fiber_yarn |  |  | doped_or_intercalated;Not Reported/ Can not calculate | context_comparator | peer_reviewed_meta_analysis_record | secondary_meta_analysis_with_original_doi | Peer-reviewed meta-analysis workbook row with original DOI resolved by Crossref/OpenAlex; not re-extracted from the primary paper in this pipeline. | 10.1016/0379-6779(87)90941-6 | 10.1016/0379-6779(87)90941-6 |  | verified_crossref_openalex | Electrical conductivity, mechanical properties and stability of intercalated graphite fibers | Ph. Touzain et al. | Ph. Touzain; G.R. Bagga; S. Blazewicz | Synthetic Metals | 1987 | 1987-02-01 | 18, 1-3, 565-572 | 10.1016/0379-6779(87)90941-6 | 22 |  | 0 | [23 empty] | 10.03968 | 10039681.7 | [11 empty] | alignment: Not Reported/ Can not calculate |  |  | Bulmer/James meta-analysis supporting workbook, Main sheet | 10.1002/adma.202008432 | A Meta-Analysis of Conductive and Strong Carbon Nanotube Materials | John S. Bulmer et al. | Advanced Materials | 2021 | 1987 ELECTRICAL CONDUCTIVITY, MECHANICAL PROPERTIES AND STABILITY OF INTERCALATED GRAPHITE FIBERS | accepted | 1 |  |  | Bulmer/James CNT meta-analysis supporting workbook | peer_reviewed_meta_analysis_workbook | 10.1016/0379-6779(87)90941-6 | Original DOI resolved from James/Bulmer workbook reference: 10.1016/0379-6779(87)90941-6; compiled data source DOI: 10.1002/adma.202008432 | 4 | GIC |  | Electrical conductivity, mechanical properties and stability of intercalated graphite fibers |  | Synthetic Metals | 1987 |  |  |  | secondary_public_candidate | needs_primary_value_crosscheck | James_Bulmer_meta_analysis_workbook | 3 | {"Category": "GIC", "Conductivity (MSm-1)": 10.03968171524735, "Density (g cm-3)": "Not Reported/ Can not calculate", "Specific Conductivity (kS m2/kg)": "Not Reported/ Can not calculate", "Electrical Anisotropy": "Not Reported/ Can not calculate", "Alignment figure of merit": "Not Reported/ Can not calculate", "Alignment method": "Not Reported/ Can not calculate", "Alignment FWHM": "Not Reported/ Can not calculate", "FWHM type": "Not Reported/ Can not calculate", "Raman G:D": "Not Reported/ Can not calculate", "Raman wavelength": "Not Reported/ Can not calculate", "(10^-12)*G:D λ^4": "Not Reported/ Can not calculate", "Doped or Acid Exposure (Yes/ No)": "Yes", "Tensile Strength (MPa)": "Not Reported/ Can not calculate", "Specific Strength (N/Tex)": "Not Reported/ Can not calculate", "Young's Modulus (GPa)": "Not Reported/ Can not calculate", "Unnamed: 16": null, "Uber Parameter": "Not Reported/ Can not calculate", "Specific Uber Parameter": "Not Reported/ Can not calculate", "CNT Diameter (nm)": "Not Reported/ Can not calculate", "Plottable CNT Diameter (nm)": "Not Reported/ Can not calculate", "Date Entered and Checked ": 20200518, "Notes": "NiCl2", "Year": 1987, "Production Process": "Carbon Fiber", "Post Process": "Not Reported/ Can not calculate", "Intentionally added intercalation dope": "NiCl2", "Host Conductivity (MSm-1)": 1.7985611510791364, "Sorted Status": "Not Reported/ Can not calculate", "Bulk Fiber Diameter (microns)": "Not Reported/ Can not calculate", "G Peak Position (cm-1)": "Not Reported/ Can not calculate", "Thermal Conductivity (W/(m K))": "Not Reported/ Can not calculate", "T Star (K)": "Not Reported/ Can not calculate", "R value at lowest temp": "Not Reported/ Can not calculate", "R value at 4.2 K": "Not Reported/ Can not calculate", "R value at 10 K": "Not Reported/ Can not calculate", "R value at 77 K": "Not Reported/ Can not calculate", "R value at 300 K": "Not Reported/ Can not calculate", "R(300K)/R(4.2K)": null, "R(300K)/R(10K)": null, "Reference": "1987 ELECTRICAL CONDUCTIVITY, MECHANICAL PROPERTIES AND STABILITY OF INTERCALATED GRAPHITE FIBERS ", "Unnamed: 41": null, "Unnamed: 42": null, "Unnamed: 43": null, "Unnamed: 44": null, "Unnamed: 45": 22, "Log Conductivity": 1.0017199447310279, "Log Density": null, "Log Specific Conductivity": null, "Log Tensile Strength": null, "Log Specific Strength": null, "Log Youngs Modulus": null, "Log Raman G:D Ratio": null, "Log Raman (10^-12)*G:D λ^4": null, "Log CNT Diameter": null, "Log Fiber Diameter": null, "Log Thermal Conductivity": null, "Log (R(300K)/R(4.2))": null, "Log (R(300K)/R(10))": null, "Log Host Conductivity ": 0.2549252084179425, "Log Thermal Conductivity ": null, "Ampacity Measurement Config": null, "Medium 1": null, "Substrate": null, "Absolute I max (mA)": null, "Absolute J max (A/m2)": null, "Specific J max (mA/tex)": null, "Absolute J failure (A/m2": null, "Specific J failure (mA/tex)": null, "Breakdown Temp (oC)": null, "Medium 2": null, "Substrate 2": null, "Absolute I max (mA).1": null, "Absolute J max (A/m2).1": null, "Specific J max (mA/tex).1": null, "Absolute J failure (A/m2.1": null, "Specific J failure (mA/tex).1": null, "Probe separation for Electrical conductivity (microns)": null, "Probe separation for Ampacity (microns)": "Not Reported/ Can not calculate", "Notes on ampacity": null, "Substrate for ampacity (Yes/No)": "Not Reported/ Can not calculate", "Notes on substrate ": null, "Log (Jmax in Air (A/m2))": "Not Reported/ Can not calculate", "Log (Jmax in Vacuum(A/m2))": "Not Reported/ Can not calculate", "Bulk fibre diameter (nm)": "Not Reported/ Can not calculate", "Log (Bulk fibre diameter (nm))": "Not Reported/ Can not calculate", "Effective diameter for ampacity (nm)": "Not Reported/ Can not calculate", "Log (Effective diameter for ampacity (nm))": null, "Notes on diameter": null, "Category 2": "Other Carbon", "Diameter Regime": "Not reported/Can not calculate", "Log (Probe separation for ampacity (microns))": "Not reported/Can not calculate", "Probe separation regime": "Not reported/Can not calculate"}
needs_review |  |  |  |  | HNO3 | other_carbon_comparator | fiber_yarn |  |  | Not Reported/ Can not calculate | alignment: Not Reported/ Can not calculate |  |  |  |  | Bulmer/James meta-analysis supporting workbook, Main sheet |  |  |  | check_duplicate_or_multi_sample_group | rec_62d391b7e71b | 20210409_Metaanalysis_database.xlsx | Main | 98 | 1987 ELECTRICAL CONDUCTIVITY, MECHANICAL PROPERTIES AND STABILITY OF INTERCALATED GRAPHITE FIBERS | HNO3 | other_carbon_comparator | fiber_yarn |  |  | Not Reported/ Can not calculate | context_comparator | peer_reviewed_meta_analysis_record | secondary_meta_analysis_with_original_doi | Peer-reviewed meta-analysis workbook row with original DOI resolved by Crossref/OpenAlex; not re-extracted from the primary paper in this pipeline. | 10.1016/0379-6779(87)90941-6 | 10.1016/0379-6779(87)90941-6 |  | verified_crossref_openalex | Electrical conductivity, mechanical properties and stability of intercalated graphite fibers | Ph. Touzain et al. | Ph. Touzain; G.R. Bagga; S. Blazewicz | Synthetic Metals | 1987 | 1987-02-01 | 18, 1-3, 565-572 | 10.1016/0379-6779(87)90941-6 | 22 |  | 0 | [23 empty] | 10.53867 | 10538666.2 | [11 empty] | alignment: Not Reported/ Can not calculate |  |  | Bulmer/James meta-analysis supporting workbook, Main sheet | 10.1002/adma.202008432 | A Meta-Analysis of Conductive and Strong Carbon Nanotube Materials | John S. Bulmer et al. | Advanced Materials | 2021 | 1987 ELECTRICAL CONDUCTIVITY, MECHANICAL PROPERTIES AND STABILITY OF INTERCALATED GRAPHITE FIBERS | accepted | 1 |  |  | Bulmer/James CNT meta-analysis supporting workbook | peer_reviewed_meta_analysis_workbook | 10.1016/0379-6779(87)90941-6 | Original DOI resolved from James/Bulmer workbook reference: 10.1016/0379-6779(87)90941-6; compiled data source DOI: 10.1002/adma.202008432 | 4 | GIC |  | Electrical conductivity, mechanical properties and stability of intercalated graphite fibers |  | Synthetic Metals | 1987 |  |  |  | secondary_public_candidate | needs_primary_value_crosscheck | James_Bulmer_meta_analysis_workbook | 3 | {"Category": "GIC", "Conductivity (MSm-1)": 10.538666201421911, "Density (g cm-3)": "Not Reported/ Can not calculate", "Specific Conductivity (kS m2/kg)": "Not Reported/ Can not calculate", "Electrical Anisotropy": "Not Reported/ Can not calculate", "Alignment figure of merit": "Not Reported/ Can not calculate", "Alignment method": "Not Reported/ Can not calculate", "Alignment FWHM": "Not Reported/ Can not calculate", "FWHM type": "Not Reported/ Can not calculate", "Raman G:D": "Not Reported/ Can not calculate", "Raman wavelength": "Not Reported/ Can not calculate", "(10^-12)*G:D λ^4": "Not Reported/ Can not calculate", "Doped or Acid Exposure (Yes/ No)": "Yes", "Tensile Strength (MPa)": "Not Reported/ Can not calculate", "Specific Strength (N/Tex)": "Not Reported/ Can not calculate", "Young's Modulus (GPa)": "Not Reported/ Can not calculate", "Unnamed: 16": null, "Uber Parameter": "Not Reported/ Can not calculate", "Specific Uber Parameter": "Not Reported/ Can not calculate", "CNT Diameter (nm)": "Not Reported/ Can not calculate", "Plottable CNT Diameter (nm)": "Not Reported/ Can not calculate", "Date Entered and Checked ": 20200518, "Notes": "HNO3 ", "Year": 1987, "Production Process": "Carbon Fiber", "Post Process": "Not Reported/ Can not calculate", "Intentionally added intercalation dope": "HNO3", "Host Conductivity (MSm-1)": 1.7985611510791364, "Sorted Status": "Not Reported/ Can not calculate", "Bulk Fiber Diameter (microns)": "Not Reported/ Can not calculate", "G Peak Position (cm-1)": "Not Reported/ Can not calculate", "Thermal Conductivity (W/(m K))": "Not Reported/ Can not calculate", "T Star (K)": "Not Reported/ Can not calculate", "R value at lowest temp": "Not Reported/ Can not calculate", "R value at 4.2 K": "Not Reported/ Can not calculate", "R value at 10 K": "Not Reported/ Can not calculate", "R value at 77 K": "Not Reported/ Can not calculate", "R value at 300 K": "Not Reported/ Can not calculate", "R(300K)/R(4.2K)": null, "R(300K)/R(10K)": null, "Reference": "1987 ELECTRICAL CONDUCTIVITY, MECHANICAL PROPERTIES AND STABILITY OF INTERCALATED GRAPHITE FIBERS ", "Unnamed: 41": null, "Unnamed: 42": null, "Unnamed: 43": null, "Unnamed: 44": null, "Unnamed: 45": 22, "Log Conductivity": 1.0227856490153102, "Log Density": null, "Log Specific Conductivity": null, "Log Tensile Strength": null, "Log Specific Strength": null, "Log Youngs Modulus": null, "Log Raman G:D Ratio": null, "Log Raman (10^-12)*G:D λ^4": null, "Log CNT Diameter": null, "Log Fiber Diameter": null, "Log Thermal Conductivity": null, "Log (R(300K)/R(4.2))": null, "Log (R(300K)/R(10))": null, "Log Host Conductivity ": 0.2549252084179425, "Log Thermal Conductivity ": null, "Ampacity Measurement Config": null, "Medium 1": null, "Substrate": null, "Absolute I max (mA)": null, "Absolute J max (A/m2)": null, "Specific J max (mA/tex)": null, "Absolute J failure (A/m2": null, "Specific J failure (mA/tex)": null, "Breakdown Temp (oC)": null, "Medium 2": null, "Substrate 2": null, "Absolute I max (mA).1": null, "Absolute J max (A/m2).1": null, "Specific J max (mA/tex).1": null, "Absolute J failure (A/m2.1": null, "Specific J failure (mA/tex).1": null, "Probe separation for Electrical conductivity (microns)": null, "Probe separation for Ampacity (microns)": "Not Reported/ Can not calculate", "Notes on ampacity": null, "Substrate for ampacity (Yes/No)": "Not Reported/ Can not calculate", "Notes on substrate ": null, "Log (Jmax in Air (A/m2))": "Not Reported/ Can not calculate", "Log (Jmax in Vacuum(A/m2))": "Not Reported/ Can not calculate", "Bulk fibre diameter (nm)": "Not Reported/ Can not calculate", "Log (Bulk fibre diameter (nm))": "Not Reported/ Can not calculate", "Effective diameter for ampacity (nm)": "Not Reported/ Can not calculate", "Log (Effective diameter for ampacity (nm))": null, "Notes on diameter": null, "Category 2": "Other Carbon", "Diameter Regime": "Not reported/Can not calculate", "Log (Probe separation for ampacity (microns))": "Not reported/Can not calculate", "Probe separation regime": "Not reported/Can not calculate"}
needs_review |  |  |  |  | CuCl2 stage 1 and 2 | other_carbon_comparator | fiber_yarn |  |  | Not Reported/ Can not calculate | alignment: Not Reported/ Can not calculate |  |  |  |  | Bulmer/James meta-analysis supporting workbook, Main sheet |  |  |  | check_duplicate_or_multi_sample_group | rec_38f1272fb4cd | 20210409_Metaanalysis_database.xlsx | Main | 99 | 1987 ELECTRICAL CONDUCTIVITY, MECHANICAL PROPERTIES AND STABILITY OF INTERCALATED GRAPHITE FIBERS | CuCl2 stage 1 and 2 | other_carbon_comparator | fiber_yarn |  |  | Not Reported/ Can not calculate | context_comparator | peer_reviewed_meta_analysis_record | secondary_meta_analysis_with_original_doi | Peer-reviewed meta-analysis workbook row with original DOI resolved by Crossref/OpenAlex; not re-extracted from the primary paper in this pipeline. | 10.1016/0379-6779(87)90941-6 | 10.1016/0379-6779(87)90941-6 |  | verified_crossref_openalex | Electrical conductivity, mechanical properties and stability of intercalated graphite fibers | Ph. Touzain et al. | Ph. Touzain; G.R. Bagga; S. Blazewicz | Synthetic Metals | 1987 | 1987-02-01 | 18, 1-3, 565-572 | 10.1016/0379-6779(87)90941-6 | 22 |  | 0 | [23 empty] | 13.06089 | 13060893.5 | [11 empty] | alignment: Not Reported/ Can not calculate |  |  | Bulmer/James meta-analysis supporting workbook, Main sheet | 10.1002/adma.202008432 | A Meta-Analysis of Conductive and Strong Carbon Nanotube Materials | John S. Bulmer et al. | Advanced Materials | 2021 | 1987 ELECTRICAL CONDUCTIVITY, MECHANICAL PROPERTIES AND STABILITY OF INTERCALATED GRAPHITE FIBERS | accepted | 1 |  |  | Bulmer/James CNT meta-analysis supporting workbook | peer_reviewed_meta_analysis_workbook | 10.1016/0379-6779(87)90941-6 | Original DOI resolved from James/Bulmer workbook reference: 10.1016/0379-6779(87)90941-6; compiled data source DOI: 10.1002/adma.202008432 | 4 | GIC |  | Electrical conductivity, mechanical properties and stability of intercalated graphite fibers |  | Synthetic Metals | 1987 |  |  |  | secondary_public_candidate | needs_primary_value_crosscheck | James_Bulmer_meta_analysis_workbook | 3 | {"Category": "GIC", "Conductivity (MSm-1)": 13.06089353766319, "Density (g cm-3)": "Not Reported/ Can not calculate", "Specific Conductivity (kS m2/kg)": "Not Reported/ Can not calculate", "Electrical Anisotropy": "Not Reported/ Can not calculate", "Alignment figure of merit": "Not Reported/ Can not calculate", "Alignment method": "Not Reported/ Can not calculate", "Alignment FWHM": "Not Reported/ Can not calculate", "FWHM type": "Not Reported/ Can not calculate", "Raman G:D": "Not Reported/ Can not calculate", "Raman wavelength": "Not Reported/ Can not calculate", "(10^-12)*G:D λ^4": "Not Reported/ Can not calculate", "Doped or Acid Exposure (Yes/ No)": "Yes", "Tensile Strength (MPa)": "Not Reported/ Can not calculate", "Specific Strength (N/Tex)": "Not Reported/ Can not calculate", "Young's Modulus (GPa)": "Not Reported/ Can not calculate", "Unnamed: 16": null, "Uber Parameter": "Not Reported/ Can not calculate", "Specific Uber Parameter": "Not Reported/ Can not calculate", "CNT Diameter (nm)": "Not Reported/ Can not calculate", "Plottable CNT Diameter (nm)": "Not Reported/ Can not calculate", "Date Entered and Checked ": 20200518, "Notes": "CuCl2 stage 1 and 2", "Year": 1987, "Production Process": "Carbon Fiber", "Post Process": "Not Reported/ Can not calculate", "Intentionally added intercalation dope": "CuCl2", "Host Conductivity (MSm-1)": 1.7985611510791364, "Sorted Status": "Not Reported/ Can not calculate", "Bulk Fiber Diameter (microns)": "Not Reported/ Can not calculate", "G Peak Position (cm-1)": "Not Reported/ Can not calculate", "Thermal Conductivity (W/(m K))": "Not Reported/ Can not calculate", "T Star (K)": "Not Reported/ Can not calculate", "R value at lowest temp": "Not Reported/ Can not calculate", "R value at 4.2 K": "Not Reported/ Can not calculate", "R value at 10 K": "Not Reported/ Can not calculate", "R value at 77 K": "Not Reported/ Can not calculate", "R value at 300 K": "Not Reported/ Can not calculate", "R(300K)/R(4.2K)": null, "R(300K)/R(10K)": null, "Reference": "1987 ELECTRICAL CONDUCTIVITY, MECHANICAL PROPERTIES AND STABILITY OF INTERCALATED GRAPHITE FIBERS ", "Unnamed: 41": null, "Unnamed: 42": null, "Unnamed: 43": null, "Unnamed: 44": null, "Unnamed: 45": 22, "Log Conductivity": 1.1159728894353822, "Log Density": null, "Log Specific Conductivity": null, "Log Tensile Strength": null, "Log Specific Strength": null, "Log Youngs Modulus": null, "Log Raman G:D Ratio": null, "Log Raman (10^-12)*G:D λ^4": null, "Log CNT Diameter": null, "Log Fiber Diameter": null, "Log Thermal Conductivity": null, "Log (R(300K)/R(4.2))": null, "Log (R(300K)/R(10))": null, "Log Host Conductivity ": 0.2549252084179425, "Log Thermal Conductivity ": null, "Ampacity Measurement Config": null, "Medium 1": null, "Substrate": null, "Absolute I max (mA)": null, "Absolute J max (A/m2)": null, "Specific J max (mA/tex)": null, "Absolute J failure (A/m2": null, "Specific J failure (mA/tex)": null, "Breakdown Temp (oC)": null, "Medium 2": null, "Substrate 2": null, "Absolute I max (mA).1": null, "Absolute J max (A/m2).1": null, "Specific J max (mA/tex).1": null, "Absolute J failure (A/m2.1": null, "Specific J failure (mA/tex).1": null, "Probe separation for Electrical conductivity (microns)": null, "Probe separation for Ampacity (microns)": "Not Reported/ Can not calculate", "Notes on ampacity": null, "Substrate for ampacity (Yes/No)": "Not Reported/ Can not calculate", "Notes on substrate ": null, "Log (Jmax in Air (A/m2))": "Not Reported/ Can not calculate", "Log (Jmax in Vacuum(A/m2))": "Not Reported/ Can not calculate", "Bulk fibre diameter (nm)": "Not Reported/ Can not calculate", "Log (Bulk fibre diameter (nm))": "Not Reported/ Can not calculate", "Effective diameter for ampacity (nm)": "Not Reported/ Can not calculate", "Log (Effective diameter for ampacity (nm))": null, "Notes on diameter": null, "Category 2": "Other Carbon", "Diameter Regime": "Not reported/Can not calculate", "Log (Probe separation for ampacity (microns))": "Not reported/Can not calculate", "Probe separation regime": "Not reported/Can not calculate"}
needs_review |  |  |  |  | FeCl3 Stage 2 and 3 | other_carbon_comparator | fiber_yarn |  |  | Not Reported/ Can not calculate | alignment: Not Reported/ Can not calculate |  |  |  |  | Bulmer/James meta-analysis supporting workbook, Main sheet |  |  |  | check_duplicate_or_multi_sample_group | rec_fc1f8b2ed09b | 20210409_Metaanalysis_database.xlsx | Main | 100 | 1987 ELECTRICAL CONDUCTIVITY, MECHANICAL PROPERTIES AND STABILITY OF INTERCALATED GRAPHITE FIBERS | FeCl3 Stage 2 and 3 | other_carbon_comparator | fiber_yarn |  |  | Not Reported/ Can not calculate | context_comparator | peer_reviewed_meta_analysis_record | secondary_meta_analysis_with_original_doi | Peer-reviewed meta-analysis workbook row with original DOI resolved by Crossref/OpenAlex; not re-extracted from the primary paper in this pipeline. | 10.1016/0379-6779(87)90941-6 | 10.1016/0379-6779(87)90941-6 |  | verified_crossref_openalex | Electrical conductivity, mechanical properties and stability of intercalated graphite fibers | Ph. Touzain et al. | Ph. Touzain; G.R. Bagga; S. Blazewicz | Synthetic Metals | 1987 | 1987-02-01 | 18, 1-3, 565-572 | 10.1016/0379-6779(87)90941-6 | 22 |  | 0 | [10 empty] | 1.343 | 1.343 | 1343000000 | raw_value_as_GPa | [9 empty] | 13.9174 | 13917401.1 | [11 empty] | alignment: Not Reported/ Can not calculate |  |  | Bulmer/James meta-analysis supporting workbook, Main sheet | 10.1002/adma.202008432 | A Meta-Analysis of Conductive and Strong Carbon Nanotube Materials | John S. Bulmer et al. | Advanced Materials | 2021 | 1987 ELECTRICAL CONDUCTIVITY, MECHANICAL PROPERTIES AND STABILITY OF INTERCALATED GRAPHITE FIBERS | accepted | 1 |  |  | Bulmer/James CNT meta-analysis supporting workbook | peer_reviewed_meta_analysis_workbook | 10.1016/0379-6779(87)90941-6 | Original DOI resolved from James/Bulmer workbook reference: 10.1016/0379-6779(87)90941-6; compiled data source DOI: 10.1002/adma.202008432 | 4 | GIC |  | Electrical conductivity, mechanical properties and stability of intercalated graphite fibers |  | Synthetic Metals | 1987 |  |  |  | secondary_public_candidate | needs_primary_value_crosscheck | James_Bulmer_meta_analysis_workbook | 3 | {"Category": "GIC", "Conductivity (MSm-1)": 13.917401071366866, "Density (g cm-3)": "Not Reported/ Can not calculate", "Specific Conductivity (kS m2/kg)": "Not Reported/ Can not calculate", "Electrical Anisotropy": "Not Reported/ Can not calculate", "Alignment figure of merit": "Not Reported/ Can not calculate", "Alignment method": "Not Reported/ Can not calculate", "Alignment FWHM": "Not Reported/ Can not calculate", "FWHM type": "Not Reported/ Can not calculate", "Raman G:D": "Not Reported/ Can not calculate", "Raman wavelength": "Not Reported/ Can not calculate", "(10^-12)*G:D λ^4": "Not Reported/ Can not calculate", "Doped or Acid Exposure (Yes/ No)": "Yes", "Tensile Strength (MPa)": 1343, "Specific Strength (N/Tex)": "Not Reported/ Can not calculate", "Young's Modulus (GPa)": "Not Reported/ Can not calculate", "Unnamed: 16": null, "Uber Parameter": 18691.0696388457, "Specific Uber Parameter": "Not Reported/ Can not calculate", "CNT Diameter (nm)": "Not Reported/ Can not calculate", "Plottable CNT Diameter (nm)": "Not Reported/ Can not calculate", "Date Entered and Checked ": 20200518, "Notes": "FeCl3 Stage 2 and 3", "Year": 1987, "Production Process": "Carbon Fiber", "Post Process": "Not Reported/ Can not calculate", "Intentionally added intercalation dope": "FeCl3", "Host Conductivity (MSm-1)": 1.7985611510791364, "Sorted Status": "Not Reported/ Can not calculate", "Bulk Fiber Diameter (microns)": "Not Reported/ Can not calculate", "G Peak Position (cm-1)": "Not Reported/ Can not calculate", "Thermal Conductivity (W/(m K))": "Not Reported/ Can not calculate", "T Star (K)": "Not Reported/ Can not calculate", "R value at lowest temp": "Not Reported/ Can not calculate", "R value at 4.2 K": "Not Reported/ Can not calculate", "R value at 10 K": "Not Reported/ Can not calculate", "R value at 77 K": "Not Reported/ Can not calculate", "R value at 300 K": "Not Reported/ Can not calculate", "R(300K)/R(4.2K)": null, "R(300K)/R(10K)": null, "Reference": "1987 ELECTRICAL CONDUCTIVITY, MECHANICAL PROPERTIES AND STABILITY OF INTERCALATED GRAPHITE FIBERS ", "Unnamed: 41": null, "Unnamed: 42": null, "Unnamed: 43": null, "Unnamed: 44": null, "Unnamed: 45": 22, "Log Conductivity": 1.143558142907866, "Log Density": null, "Log Specific Conductivity": null, "Log Tensile Strength": 3.1280760126687155, "Log Specific Strength": null, "Log Youngs Modulus": null, "Log Raman G:D Ratio": null, "Log Raman (10^-12)*G:D λ^4": null, "Log CNT Diameter": null, "Log Fiber Diameter": null, "Log Thermal Conductivity": null, "Log (R(300K)/R(4.2))": null, "Log (R(300K)/R(10))": null, "Log Host Conductivity ": 0.2549252084179425, "Log Thermal Conductivity ": null, "Ampacity Measurement Config": null, "Medium 1": null, "Substrate": null, "Absolute I max (mA)": null, "Absolute J max (A/m2)": null, "Specific J max (mA/tex)": null, "Absolute J failure (A/m2": null, "Specific J failure (mA/tex)": null, "Breakdown Temp (oC)": null, "Medium 2": null, "Substrate 2": null, "Absolute I max (mA).1": null, "Absolute J max (A/m2).1": null, "Specific J max (mA/tex).1": null, "Absolute J failure (A/m2.1": null, "Specific J failure (mA/tex).1": null, "Probe separation for Electrical conductivity (microns)": null, "Probe separation for Ampacity (microns)": "Not Reported/ Can not calculate", "Notes on ampacity": null, "Substrate for ampacity (Yes/No)": "Not Reported/ Can not calculate", "Notes on substrate ": null, "Log (Jmax in Air (A/m2))": "Not Reported/ Can not calculate", "Log (Jmax in Vacuum(A/m2))": "Not Reported/ Can not calculate", "Bulk fibre diameter (nm)": "Not Reported/ Can not calculate", "Log (Bulk fibre diameter (nm))": "Not Reported/ Can not calculate", "Effective diameter for ampacity (nm)": "Not Reported/ Can not calculate", "Log (Effective diameter for ampacity (nm))": null, "Notes on diameter": null, "Category 2": "Other Carbon", "Diameter Regime": "Not reported/Can not calculate", "Log (Probe separation for ampacity (microns))": "Not reported/Can not calculate", "Probe separation regime": "Not reported/Can not calculate"}
needs_review |  |  |  |  | CuCl2 stage 2 and 3 | other_carbon_comparator | fiber_yarn |  |  | Not Reported/ Can not calculate | alignment: Not Reported/ Can not calculate |  |  |  |  | Bulmer/James meta-analysis supporting workbook, Main sheet |  |  |  | check_duplicate_or_multi_sample_group | rec_72f5e9258550 | 20210409_Metaanalysis_database.xlsx | Main | 101 | 1987 ELECTRICAL CONDUCTIVITY, MECHANICAL PROPERTIES AND STABILITY OF INTERCALATED GRAPHITE FIBERS | CuCl2 stage 2 and 3 | other_carbon_comparator | fiber_yarn |  |  | Not Reported/ Can not calculate | context_comparator | peer_reviewed_meta_analysis_record | secondary_meta_analysis_with_original_doi | Peer-reviewed meta-analysis workbook row with original DOI resolved by Crossref/OpenAlex; not re-extracted from the primary paper in this pipeline. | 10.1016/0379-6779(87)90941-6 | 10.1016/0379-6779(87)90941-6 |  | verified_crossref_openalex | Electrical conductivity, mechanical properties and stability of intercalated graphite fibers | Ph. Touzain et al. | Ph. Touzain; G.R. Bagga; S. Blazewicz | Synthetic Metals | 1987 | 1987-02-01 | 18, 1-3, 565-572 | 10.1016/0379-6779(87)90941-6 | 22 |  | 0 | [10 empty] | 1.089 | 1.089 | 1089000000 | raw_value_as_GPa | [9 empty] | 16.15431 | 16154309.0 | [11 empty] | alignment: Not Reported/ Can not calculate |  |  | Bulmer/James meta-analysis supporting workbook, Main sheet | 10.1002/adma.202008432 | A Meta-Analysis of Conductive and Strong Carbon Nanotube Materials | John S. Bulmer et al. | Advanced Materials | 2021 | 1987 ELECTRICAL CONDUCTIVITY, MECHANICAL PROPERTIES AND STABILITY OF INTERCALATED GRAPHITE FIBERS | accepted | 1 |  |  | Bulmer/James CNT meta-analysis supporting workbook | peer_reviewed_meta_analysis_workbook | 10.1016/0379-6779(87)90941-6 | Original DOI resolved from James/Bulmer workbook reference: 10.1016/0379-6779(87)90941-6; compiled data source DOI: 10.1002/adma.202008432 | 4 | GIC |  | Electrical conductivity, mechanical properties and stability of intercalated graphite fibers |  | Synthetic Metals | 1987 |  |  |  | secondary_public_candidate | needs_primary_value_crosscheck | James_Bulmer_meta_analysis_workbook | 3 | {"Category": "GIC", "Conductivity (MSm-1)": 16.154309019188346, "Density (g cm-3)": "Not Reported/ Can not calculate", "Specific Conductivity (kS m2/kg)": "Not Reported/ Can not calculate", "Electrical Anisotropy": "Not Reported/ Can not calculate", "Alignment figure of merit": "Not Reported/ Can not calculate", "Alignment method": "Not Reported/ Can not calculate", "Alignment FWHM": "Not Reported/ Can not calculate", "FWHM type": "Not Reported/ Can not calculate", "Raman G:D": "Not Reported/ Can not calculate", "Raman wavelength": "Not Reported/ Can not calculate", "(10^-12)*G:D λ^4": "Not Reported/ Can not calculate", "Doped or Acid Exposure (Yes/ No)": "Yes", "Tensile Strength (MPa)": 1089, "Specific Strength (N/Tex)": "Not Reported/ Can not calculate", "Young's Modulus (GPa)": "Not Reported/ Can not calculate", "Unnamed: 16": null, "Uber Parameter": 17592.04252189611, "Specific Uber Parameter": "Not Reported/ Can not calculate", "CNT Diameter (nm)": "Not Reported/ Can not calculate", "Plottable CNT Diameter (nm)": "Not Reported/ Can not calculate", "Date Entered and Checked ": 20200518, "Notes": "CuCl2 stage 2 and 3", "Year": 1987, "Production Process": "Carbon Fiber", "Post Process": "Not Reported/ Can not calculate", "Intentionally added intercalation dope": "CuCl2", "Host Conductivity (MSm-1)": 1.7985611510791364, "Sorted Status": "Not Reported/ Can not calculate", "Bulk Fiber Diameter (microns)": "Not Reported/ Can not calculate", "G Peak Position (cm-1)": "Not Reported/ Can not calculate", "Thermal Conductivity (W/(m K))": "Not Reported/ Can not calculate", "T Star (K)": "Not Reported/ Can not calculate", "R value at lowest temp": "Not Reported/ Can not calculate", "R value at 4.2 K": "Not Reported/ Can not calculate", "R value at 10 K": "Not Reported/ Can not calculate", "R value at 77 K": "Not Reported/ Can not calculate", "R value at 300 K": "Not Reported/ Can not calculate", "R(300K)/R(4.2K)": null, "R(300K)/R(10K)": null, "Reference": "1987 ELECTRICAL CONDUCTIVITY, MECHANICAL PROPERTIES AND STABILITY OF INTERCALATED GRAPHITE FIBERS ", "Unnamed: 41": null, "Unnamed: 42": null, "Unnamed: 43": null, "Unnamed: 44": null, "Unnamed: 45": 22, "Log Conductivity": 1.20828838633562, "Log Density": null, "Log Specific Conductivity": null, "Log Tensile Strength": 3.037027879755775, "Log Specific Strength": null, "Log Youngs Modulus": null, "Log Raman G:D Ratio": null, "Log Raman (10^-12)*G:D λ^4": null, "Log CNT Diameter": null, "Log Fiber Diameter": null, "Log Thermal Conductivity": null, "Log (R(300K)/R(4.2))": null, "Log (R(300K)/R(10))": null, "Log Host Conductivity ": 0.2549252084179425, "Log Thermal Conductivity ": null, "Ampacity Measurement Config": null, "Medium 1": null, "Substrate": null, "Absolute I max (mA)": null, "Absolute J max (A/m2)": null, "Specific J max (mA/tex)": null, "Absolute J failure (A/m2": null, "Specific J failure (mA/tex)": null, "Breakdown Temp (oC)": null, "Medium 2": null, "Substrate 2": null, "Absolute I max (mA).1": null, "Absolute J max (A/m2).1": null, "Specific J max (mA/tex).1": null, "Absolute J failure (A/m2.1": null, "Specific J failure (mA/tex).1": null, "Probe separation for Electrical conductivity (microns)": null, "Probe separation for Ampacity (microns)": "Not Reported/ Can not calculate", "Notes on ampacity": null, "Substrate for ampacity (Yes/No)": "Not Reported/ Can not calculate", "Notes on substrate ": null, "Log (Jmax in Air (A/m2))": "Not Reported/ Can not calculate", "Log (Jmax in Vacuum(A/m2))": "Not Reported/ Can not calculate", "Bulk fibre diameter (nm)": "Not Reported/ Can not calculate", "Log (Bulk fibre diameter (nm))": "Not Reported/ Can not calculate", "Effective diameter for ampacity (nm)": "Not Reported/ Can not calculate", "Log (Effective diameter for ampacity (nm))": null, "Notes on diameter": null, "Category 2": "Other Carbon", "Diameter Regime": "Not reported/Can not calculate", "Log (Probe separation for ampacity (microns))": "Not reported/Can not calculate", "Probe separation regime": "Not reported/Can not calculate"}
needs_review |  |  |  |  | Mixed Chlorides | other_carbon_comparator | fiber_yarn |  |  | Not Reported/ Can not calculate | alignment: Not Reported/ Can not calculate |  |  |  |  | Bulmer/James meta-analysis supporting workbook, Main sheet |  |  |  | check_duplicate_or_multi_sample_group | rec_6549b7cf0935 | 20210409_Metaanalysis_database.xlsx | Main | 102 | 1987 ELECTRICAL CONDUCTIVITY, MECHANICAL PROPERTIES AND STABILITY OF INTERCALATED GRAPHITE FIBERS | Mixed Chlorides | other_carbon_comparator | fiber_yarn |  |  | Not Reported/ Can not calculate | context_comparator | peer_reviewed_meta_analysis_record | secondary_meta_analysis_with_original_doi | Peer-reviewed meta-analysis workbook row with original DOI resolved by Crossref/OpenAlex; not re-extracted from the primary paper in this pipeline. | 10.1016/0379-6779(87)90941-6 | 10.1016/0379-6779(87)90941-6 |  | verified_crossref_openalex | Electrical conductivity, mechanical properties and stability of intercalated graphite fibers | Ph. Touzain et al. | Ph. Touzain; G.R. Bagga; S. Blazewicz | Synthetic Metals | 1987 | 1987-02-01 | 18, 1-3, 565-572 | 10.1016/0379-6779(87)90941-6 | 22 |  | 0 | [23 empty] | 17.01669 | 17016691.3 | [11 empty] | alignment: Not Reported/ Can not calculate |  |  | Bulmer/James meta-analysis supporting workbook, Main sheet | 10.1002/adma.202008432 | A Meta-Analysis of Conductive and Strong Carbon Nanotube Materials | John S. Bulmer et al. | Advanced Materials | 2021 | 1987 ELECTRICAL CONDUCTIVITY, MECHANICAL PROPERTIES AND STABILITY OF INTERCALATED GRAPHITE FIBERS | accepted | 1 |  |  | Bulmer/James CNT meta-analysis supporting workbook | peer_reviewed_meta_analysis_workbook | 10.1016/0379-6779(87)90941-6 | Original DOI resolved from James/Bulmer workbook reference: 10.1016/0379-6779(87)90941-6; compiled data source DOI: 10.1002/adma.202008432 | 4 | GIC |  | Electrical conductivity, mechanical properties and stability of intercalated graphite fibers |  | Synthetic Metals | 1987 |  |  |  | secondary_public_candidate | needs_primary_value_crosscheck | James_Bulmer_meta_analysis_workbook | 3 | {"Category": "GIC", "Conductivity (MSm-1)": 17.0166913162899, "Density (g cm-3)": "Not Reported/ Can not calculate", "Specific Conductivity (kS m2/kg)": "Not Reported/ Can not calculate", "Electrical Anisotropy": "Not Reported/ Can not calculate", "Alignment figure of merit": "Not Reported/ Can not calculate", "Alignment method": "Not Reported/ Can not calculate", "Alignment FWHM": "Not Reported/ Can not calculate", "FWHM type": "Not Reported/ Can not calculate", "Raman G:D": "Not Reported/ Can not calculate", "Raman wavelength": "Not Reported/ Can not calculate", "(10^-12)*G:D λ^4": "Not Reported/ Can not calculate", "Doped or Acid Exposure (Yes/ No)": "Yes", "Tensile Strength (MPa)": "Not Reported/ Can not calculate", "Specific Strength (N/Tex)": "Not Reported/ Can not calculate", "Young's Modulus (GPa)": "Not Reported/ Can not calculate", "Unnamed: 16": null, "Uber Parameter": "Not Reported/ Can not calculate", "Specific Uber Parameter": "Not Reported/ Can not calculate", "CNT Diameter (nm)": "Not Reported/ Can not calculate", "Plottable CNT Diameter (nm)": "Not Reported/ Can not calculate", "Date Entered and Checked ": 20200518, "Notes": "Mixed Chlorides", "Year": 1987, "Production Process": "Carbon Fiber", "Post Process": "Not Reported/ Can not calculate", "Intentionally added intercalation dope": "Mixed Chlorides", "Host Conductivity (MSm-1)": 1.7985611510791364, "Sorted Status": "Not Reported/ Can not calculate", "Bulk Fiber Diameter (microns)": "Not Reported/ Can not calculate", "G Peak Position (cm-1)": "Not Reported/ Can not calculate", "Thermal Conductivity (W/(m K))": "Not Reported/ Can not calculate", "T Star (K)": "Not Reported/ Can not calculate", "R value at lowest temp": "Not Reported/ Can not calculate", "R value at 4.2 K": "Not Reported/ Can not calculate", "R value at 10 K": "Not Reported/ Can not calculate", "R value at 77 K": "Not Reported/ Can not calculate", "R value at 300 K": "Not Reported/ Can not calculate", "R(300K)/R(4.2K)": null, "R(300K)/R(10K)": null, "Reference": "1987 ELECTRICAL CONDUCTIVITY, MECHANICAL PROPERTIES AND STABILITY OF INTERCALATED GRAPHITE FIBERS ", "Unnamed: 41": null, "Unnamed: 42": null, "Unnamed: 43": null, "Unnamed: 44": null, "Unnamed: 45": 22, "Log Conductivity": 1.2308751208034192, "Log Density": null, "Log Specific Conductivity": null, "Log Tensile Strength": null, "Log Specific Strength": null, "Log Youngs Modulus": null, "Log Raman G:D Ratio": null, "Log Raman (10^-12)*G:D λ^4": null, "Log CNT Diameter": null, "Log Fiber Diameter": null, "Log Thermal Conductivity": null, "Log (R(300K)/R(4.2))": null, "Log (R(300K)/R(10))": null, "Log Host Conductivity ": 0.2549252084179425, "Log Thermal Conductivity ": null, "Ampacity Measurement Config": null, "Medium 1": null, "Substrate": null, "Absolute I max (mA)": null, "Absolute J max (A/m2)": null, "Specific J max (mA/tex)": null, "Absolute J failure (A/m2": null, "Specific J failure (mA/tex)": null, "Breakdown Temp (oC)": null, "Medium 2": null, "Substrate 2": null, "Absolute I max (mA).1": null, "Absolute J max (A/m2).1": null, "Specific J max (mA/tex).1": null, "Absolute J failure (A/m2.1": null, "Specific J failure (mA/tex).1": null, "Probe separation for Electrical conductivity (microns)": null, "Probe separation for Ampacity (microns)": "Not Reported/ Can not calculate", "Notes on ampacity": null, "Substrate for ampacity (Yes/No)": "Not Reported/ Can not calculate", "Notes on substrate ": null, "Log (Jmax in Air (A/m2))": "Not Reported/ Can not calculate", "Log (Jmax in Vacuum(A/m2))": "Not Reported/ Can not calculate", "Bulk fibre diameter (nm)": "Not Reported/ Can not calculate", "Log (Bulk fibre diameter (nm))": "Not Reported/ Can not calculate", "Effective diameter for ampacity (nm)": "Not Reported/ Can not calculate", "Log (Effective diameter for ampacity (nm))": null, "Notes on diameter": null, "Category 2": "Other Carbon", "Diameter Regime": "Not reported/Can not calculate", "Log (Probe separation for ampacity (microns))": "Not reported/Can not calculate", "Probe separation regime": "Not reported/Can not calculate"}
needs_review |  |  |  |  | GIC 1987 | other_carbon_comparator | fiber_yarn |  |  | Not Reported/ Can not calculate | alignment: Not Reported/ Can not calculate |  |  |  |  | Bulmer/James meta-analysis supporting workbook, Main sheet |  |  |  | check_duplicate_or_multi_sample_group | rec_f6dde1a0318e | 20210409_Metaanalysis_database.xlsx | Main | 103 | 1987 ELECTRICAL CONDUCTIVITY, MECHANICAL PROPERTIES AND STABILITY OF INTERCALATED GRAPHITE FIBERS | GIC 1987 | other_carbon_comparator | fiber_yarn |  |  | Not Reported/ Can not calculate | context_comparator | peer_reviewed_meta_analysis_record | secondary_meta_analysis_with_original_doi | Peer-reviewed meta-analysis workbook row with original DOI resolved by Crossref/OpenAlex; not re-extracted from the primary paper in this pipeline. | 10.1016/0379-6779(87)90941-6 | 10.1016/0379-6779(87)90941-6 |  | verified_crossref_openalex | Electrical conductivity, mechanical properties and stability of intercalated graphite fibers | Ph. Touzain et al. | Ph. Touzain; G.R. Bagga; S. Blazewicz | Synthetic Metals | 1987 | 1987-02-01 | 18, 1-3, 565-572 | 10.1016/0379-6779(87)90941-6 | 22 |  | 0 |  |  |  |  | 7.918991 | 7.918991e-06 | [17 empty] | 7.58042 | 7580419.6 | [11 empty] | alignment: Not Reported/ Can not calculate |  |  | Bulmer/James meta-analysis supporting workbook, Main sheet | 10.1002/adma.202008432 | A Meta-Analysis of Conductive and Strong Carbon Nanotube Materials | John S. Bulmer et al. | Advanced Materials | 2021 | 1987 ELECTRICAL CONDUCTIVITY, MECHANICAL PROPERTIES AND STABILITY OF INTERCALATED GRAPHITE FIBERS | accepted | 1 |  |  | Bulmer/James CNT meta-analysis supporting workbook | peer_reviewed_meta_analysis_workbook | 10.1016/0379-6779(87)90941-6 | Original DOI resolved from James/Bulmer workbook reference: 10.1016/0379-6779(87)90941-6; compiled data source DOI: 10.1002/adma.202008432 | 4 | GIC |  | Electrical conductivity, mechanical properties and stability of intercalated graphite fibers |  | Synthetic Metals | 1987 |  |  |  | secondary_public_candidate | needs_primary_value_crosscheck | James_Bulmer_meta_analysis_workbook | 3 | {"Category": "GIC", "Conductivity (MSm-1)": 7.580419580419631, "Density (g cm-3)": "Not Reported/ Can not calculate", "Specific Conductivity (kS m2/kg)": "Not Reported/ Can not calculate", "Electrical Anisotropy": "Not Reported/ Can not calculate", "Alignment figure of merit": "Not Reported/ Can not calculate", "Alignment method": "Not Reported/ Can not calculate", "Alignment FWHM": "Not Reported/ Can not calculate", "FWHM type": "Not Reported/ Can not calculate", "Raman G:D": "Not Reported/ Can not calculate", "Raman wavelength": "Not Reported/ Can not calculate", "(10^-12)*G:D λ^4": "Not Reported/ Can not calculate", "Doped or Acid Exposure (Yes/ No)": "Yes", "Tensile Strength (MPa)": "Not Reported/ Can not calculate", "Specific Strength (N/Tex)": "Not Reported/ Can not calculate", "Young's Modulus (GPa)": "Not Reported/ Can not calculate", "Unnamed: 16": null, "Uber Parameter": "Not Reported/ Can not calculate", "Specific Uber Parameter": "Not Reported/ Can not calculate", "CNT Diameter (nm)": "Not Reported/ Can not calculate", "Plottable CNT Diameter (nm)": "Not Reported/ Can not calculate", "Date Entered and Checked ": 20200518, "Notes": null, "Year": 1987, "Production Process": "Carbon Fiber", "Post Process": "Not Reported/ Can not calculate", "Intentionally added intercalation dope": "CuCl2", "Host Conductivity (MSm-1)": "Not Reported/ Can not calculate", "Sorted Status": "Not Reported/ Can not calculate", "Bulk Fiber Diameter (microns)": 7.91899081781515, "G Peak Position (cm-1)": "Not Reported/ Can not calculate", "Thermal Conductivity (W/(m K))": "Not Reported/ Can not calculate", "T Star (K)": "Not Reported/ Can not calculate", "R value at lowest temp": "Not Reported/ Can not calculate", "R value at 4.2 K": "Not Reported/ Can not calculate", "R value at 10 K": "Not Reported/ Can not calculate", "R value at 77 K": "Not Reported/ Can not calculate", "R value at 300 K": "Not Reported/ Can not calculate", "R(300K)/R(4.2K)": null, "R(300K)/R(10K)": null, "Reference": "1987 ELECTRICAL CONDUCTIVITY, MECHANICAL PROPERTIES AND STABILITY OF INTERCALATED GRAPHITE FIBERS ", "Unnamed: 41": null, "Unnamed: 42": null, "Unnamed: 43": null, "Unnamed: 44": null, "Unnamed: 45": 22, "Log Conductivity": 0.8796932447373091, "Log Density": null, "Log Specific Conductivity": null, "Log Tensile Strength": null, "Log Specific Strength": null, "Log Youngs Modulus": null, "Log Raman G:D Ratio": null, "Log Raman (10^-12)*G:D λ^4": null, "Log CNT Diameter": null, "Log Fiber Diameter": 0.8986698393950633, "Log Thermal Conductivity": null, "Log (R(300K)/R(4.2))": null, "Log (R(300K)/R(10))": null, "Log Host Conductivity ": null, "Log Thermal Conductivity ": null, "Ampacity Measurement Config": null, "Medium 1": null, "Substrate": null, "Absolute I max (mA)": null, "Absolute J max (A/m2)": null, "Specific J max (mA/tex)": null, "Absolute J failure (A/m2": null, "Specific J failure (mA/tex)": null, "Breakdown Temp (oC)": null, "Medium 2": null, "Substrate 2": null, "Absolute I max (mA).1": null, "Absolute J max (A/m2).1": null, "Specific J max (mA/tex).1": null, "Absolute J failure (A/m2.1": null, "Specific J failure (mA/tex).1": null, "Probe separation for Electrical conductivity (microns)": null, "Probe separation for Ampacity (microns)": "Not Reported/ Can not calculate", "Notes on ampacity": null, "Substrate for ampacity (Yes/No)": "Not Reported/ Can not calculate", "Notes on substrate ": null, "Log (Jmax in Air (A/m2))": "Not Reported/ Can not calculate", "Log (Jmax in Vacuum(A/m2))": "Not Reported/ Can not calculate", "Bulk fibre diameter (nm)": 7918.99081781515, "Log (Bulk fibre diameter (nm))": 3.898669839395063, "Effective diameter for ampacity (nm)": 7918.99081781515, "Log (Effective diameter for ampacity (nm))": 3.898669839395063, "Notes on diameter": null, "Category 2": "Other Carbon", "Diameter Regime": "large", "Log (Probe separation for ampacity (microns))": "Not reported/Can not calculate", "Probe separation regime": "Not reported/Can not calculate"}
needs_review |  |  |  |  | GIC 1987 | other_carbon_comparator | fiber_yarn |  |  | Not Reported/ Can not calculate | alignment: Not Reported/ Can not calculate |  |  |  |  | Bulmer/James meta-analysis supporting workbook, Main sheet |  |  |  | check_duplicate_or_multi_sample_group | rec_db11a8e9bbd5 | 20210409_Metaanalysis_database.xlsx | Main | 104 | 1987 ELECTRICAL CONDUCTIVITY, MECHANICAL PROPERTIES AND STABILITY OF INTERCALATED GRAPHITE FIBERS | GIC 1987 | other_carbon_comparator | fiber_yarn |  |  | Not Reported/ Can not calculate | context_comparator | peer_reviewed_meta_analysis_record | secondary_meta_analysis_with_original_doi | Peer-reviewed meta-analysis workbook row with original DOI resolved by Crossref/OpenAlex; not re-extracted from the primary paper in this pipeline. | 10.1016/0379-6779(87)90941-6 | 10.1016/0379-6779(87)90941-6 |  | verified_crossref_openalex | Electrical conductivity, mechanical properties and stability of intercalated graphite fibers | Ph. Touzain et al. | Ph. Touzain; G.R. Bagga; S. Blazewicz | Synthetic Metals | 1987 | 1987-02-01 | 18, 1-3, 565-572 | 10.1016/0379-6779(87)90941-6 | 22 |  | 0 |  |  |  |  | 12.01493 | 1.201493e-05 | [17 empty] | 6.124294 | 6124293.8 | [11 empty] | alignment: Not Reported/ Can not calculate |  |  | Bulmer/James meta-analysis supporting workbook, Main sheet | 10.1002/adma.202008432 | A Meta-Analysis of Conductive and Strong Carbon Nanotube Materials | John S. Bulmer et al. | Advanced Materials | 2021 | 1987 ELECTRICAL CONDUCTIVITY, MECHANICAL PROPERTIES AND STABILITY OF INTERCALATED GRAPHITE FIBERS | accepted | 1 |  |  | Bulmer/James CNT meta-analysis supporting workbook | peer_reviewed_meta_analysis_workbook | 10.1016/0379-6779(87)90941-6 | Original DOI resolved from James/Bulmer workbook reference: 10.1016/0379-6779(87)90941-6; compiled data source DOI: 10.1002/adma.202008432 | 4 | GIC |  | Electrical conductivity, mechanical properties and stability of intercalated graphite fibers |  | Synthetic Metals | 1987 |  |  |  | secondary_public_candidate | needs_primary_value_crosscheck | James_Bulmer_meta_analysis_workbook | 3 | {"Category": "GIC", "Conductivity (MSm-1)": 6.1242937853107495, "Density (g cm-3)": "Not Reported/ Can not calculate", "Specific Conductivity (kS m2/kg)": "Not Reported/ Can not calculate", "Electrical Anisotropy": "Not Reported/ Can not calculate", "Alignment figure of merit": "Not Reported/ Can not calculate", "Alignment method": "Not Reported/ Can not calculate", "Alignment FWHM": "Not Reported/ Can not calculate", "FWHM type": "Not Reported/ Can not calculate", "Raman G:D": "Not Reported/ Can not calculate", "Raman wavelength": "Not Reported/ Can not calculate", "(10^-12)*G:D λ^4": "Not Reported/ Can not calculate", "Doped or Acid Exposure (Yes/ No)": "Yes", "Tensile Strength (MPa)": "Not Reported/ Can not calculate", "Specific Strength (N/Tex)": "Not Reported/ Can not calculate", "Young's Modulus (GPa)": "Not Reported/ Can not calculate", "Unnamed: 16": null, "Uber Parameter": "Not Reported/ Can not calculate", "Specific Uber Parameter": "Not Reported/ Can not calculate", "CNT Diameter (nm)": "Not Reported/ Can not calculate", "Plottable CNT Diameter (nm)": "Not Reported/ Can not calculate", "Date Entered and Checked ": 20200518, "Notes": null, "Year": 1987, "Production Process": "Carbon Fiber", "Post Process": "Not Reported/ Can not calculate", "Intentionally added intercalation dope": "CuCl2", "Host Conductivity (MSm-1)": 2.113048071843634, "Sorted Status": "Not Reported/ Can not calculate", "Bulk Fiber Diameter (microns)": 12.0149317772247, "G Peak Position (cm-1)": "Not Reported/ Can not calculate", "Thermal Conductivity (W/(m K))": "Not Reported/ Can not calculate", "T Star (K)": "Not Reported/ Can not calculate", "R value at lowest temp": "Not Reported/ Can not calculate", "R value at 4.2 K": "Not Reported/ Can not calculate", "R value at 10 K": "Not Reported/ Can not calculate", "R value at 77 K": "Not Reported/ Can not calculate", "R value at 300 K": "Not Reported/ Can not calculate", "R(300K)/R(4.2K)": null, "R(300K)/R(10K)": null, "Reference": "1987 ELECTRICAL CONDUCTIVITY, MECHANICAL PROPERTIES AND STABILITY OF INTERCALATED GRAPHITE FIBERS ", "Unnamed: 41": null, "Unnamed: 42": null, "Unnamed: 43": null, "Unnamed: 44": null, "Unnamed: 45": 22, "Log Conductivity": 0.7870560158405625, "Log Density": null, "Log Specific Conductivity": null, "Log Tensile Strength": null, "Log Specific Strength": null, "Log Youngs Modulus": null, "Log Raman G:D Ratio": null, "Log Raman (10^-12)*G:D λ^4": null, "Log CNT Diameter": null, "Log Fiber Diameter": 1.0797213091508242, "Log Thermal Conductivity": null, "Log (R(300K)/R(4.2))": null, "Log (R(300K)/R(10))": null, "Log Host Conductivity ": 0.3249093773641656, "Log Thermal Conductivity ": null, "Ampacity Measurement Config": null, "Medium 1": null, "Substrate": null, "Absolute I max (mA)": null, "Absolute J max (A/m2)": null, "Specific J max (mA/tex)": null, "Absolute J failure (A/m2": null, "Specific J failure (mA/tex)": null, "Breakdown Temp (oC)": null, "Medium 2": null, "Substrate 2": null, "Absolute I max (mA).1": null, "Absolute J max (A/m2).1": null, "Specific J max (mA/tex).1": null, "Absolute J failure (A/m2.1": null, "Specific J failure (mA/tex).1": null, "Probe separation for Electrical conductivity (microns)": null, "Probe separation for Ampacity (microns)": "Not Reported/ Can not calculate", "Notes on ampacity": null, "Substrate for ampacity (Yes/No)": "Not Reported/ Can not calculate", "Notes on substrate ": null, "Log (Jmax in Air (A/m2))": "Not Reported/ Can not calculate", "Log (Jmax in Vacuum(A/m2))": "Not Reported/ Can not calculate", "Bulk fibre diameter (nm)": 12014.9317772247, "Log (Bulk fibre diameter (nm))": 4.079721309150824, "Effective diameter for ampacity (nm)": 12014.9317772247, "Log (Effective diameter for ampacity (nm))": 4.079721309150824, "Notes on diameter": null, "Category 2": "Other Carbon", "Diameter Regime": "large", "Log (Probe separation for ampacity (microns))": "Not reported/Can not calculate", "Probe separation regime": "Not reported/Can not calculate"}
needs_review |  |  |  |  | GIC 1987 | other_carbon_comparator | fiber_yarn |  |  | Not Reported/ Can not calculate | alignment: Not Reported/ Can not calculate |  |  |  |  | Bulmer/James meta-analysis supporting workbook, Main sheet |  |  |  | check_duplicate_or_multi_sample_group | rec_f903d92aae25 | 20210409_Metaanalysis_database.xlsx | Main | 105 | 1987 ELECTRICAL CONDUCTIVITY, MECHANICAL PROPERTIES AND STABILITY OF INTERCALATED GRAPHITE FIBERS | GIC 1987 | other_carbon_comparator | fiber_yarn |  |  | Not Reported/ Can not calculate | context_comparator | peer_reviewed_meta_analysis_record | secondary_meta_analysis_with_original_doi | Peer-reviewed meta-analysis workbook row with original DOI resolved by Crossref/OpenAlex; not re-extracted from the primary paper in this pipeline. | 10.1016/0379-6779(87)90941-6 | 10.1016/0379-6779(87)90941-6 |  | verified_crossref_openalex | Electrical conductivity, mechanical properties and stability of intercalated graphite fibers | Ph. Touzain et al. | Ph. Touzain; G.R. Bagga; S. Blazewicz | Synthetic Metals | 1987 | 1987-02-01 | 18, 1-3, 565-572 | 10.1016/0379-6779(87)90941-6 | 22 |  | 0 |  |  |  |  | 20.67159 | 2.067159e-05 | [17 empty] | 4.497925 | 4497925.3 | [11 empty] | alignment: Not Reported/ Can not calculate |  |  | Bulmer/James meta-analysis supporting workbook, Main sheet | 10.1002/adma.202008432 | A Meta-Analysis of Conductive and Strong Carbon Nanotube Materials | John S. Bulmer et al. | Advanced Materials | 2021 | 1987 ELECTRICAL CONDUCTIVITY, MECHANICAL PROPERTIES AND STABILITY OF INTERCALATED GRAPHITE FIBERS | accepted | 1 |  |  | Bulmer/James CNT meta-analysis supporting workbook | peer_reviewed_meta_analysis_workbook | 10.1016/0379-6779(87)90941-6 | Original DOI resolved from James/Bulmer workbook reference: 10.1016/0379-6779(87)90941-6; compiled data source DOI: 10.1002/adma.202008432 | 4 | GIC |  | Electrical conductivity, mechanical properties and stability of intercalated graphite fibers |  | Synthetic Metals | 1987 |  |  |  | secondary_public_candidate | needs_primary_value_crosscheck | James_Bulmer_meta_analysis_workbook | 3 | {"Category": "GIC", "Conductivity (MSm-1)": 4.497925311203329, "Density (g cm-3)": "Not Reported/ Can not calculate", "Specific Conductivity (kS m2/kg)": "Not Reported/ Can not calculate", "Electrical Anisotropy": "Not Reported/ Can not calculate", "Alignment figure of merit": "Not Reported/ Can not calculate", "Alignment method": "Not Reported/ Can not calculate", "Alignment FWHM": "Not Reported/ Can not calculate", "FWHM type": "Not Reported/ Can not calculate", "Raman G:D": "Not Reported/ Can not calculate", "Raman wavelength": "Not Reported/ Can not calculate", "(10^-12)*G:D λ^4": "Not Reported/ Can not calculate", "Doped or Acid Exposure (Yes/ No)": "Yes", "Tensile Strength (MPa)": "Not Reported/ Can not calculate", "Specific Strength (N/Tex)": "Not Reported/ Can not calculate", "Young's Modulus (GPa)": "Not Reported/ Can not calculate", "Unnamed: 16": null, "Uber Parameter": "Not Reported/ Can not calculate", "Specific Uber Parameter": "Not Reported/ Can not calculate", "CNT Diameter (nm)": "Not Reported/ Can not calculate", "Plottable CNT Diameter (nm)": "Not Reported/ Can not calculate", "Date Entered and Checked ": 20200518, "Notes": null, "Year": 1987, "Production Process": "Carbon Fiber", "Post Process": "Not Reported/ Can not calculate", "Intentionally added intercalation dope": "CuCl2", "Host Conductivity (MSm-1)": "Not Reported/ Can not calculate", "Sorted Status": "Not Reported/ Can not calculate", "Bulk Fiber Diameter (microns)": 20.6715867158671, "G Peak Position (cm-1)": "Not Reported/ Can not calculate", "Thermal Conductivity (W/(m K))": "Not Reported/ Can not calculate", "T Star (K)": "Not Reported/ Can not calculate", "R value at lowest temp": "Not Reported/ Can not calculate", "R value at 4.2 K": "Not Reported/ Can not calculate", "R value at 10 K": "Not Reported/ Can not calculate", "R value at 77 K": "Not Reported/ Can not calculate", "R value at 300 K": "Not Reported/ Can not calculate", "R(300K)/R(4.2K)": null, "R(300K)/R(10K)": null, "Reference": "1987 ELECTRICAL CONDUCTIVITY, MECHANICAL PROPERTIES AND STABILITY OF INTERCALATED GRAPHITE FIBERS ", "Unnamed: 41": null, "Unnamed: 42": null, "Unnamed: 43": null, "Unnamed: 44": null, "Unnamed: 45": 22, "Log Conductivity": 0.6530122396275007, "Log Density": null, "Log Specific Conductivity": null, "Log Tensile Strength": null, "Log Specific Strength": null, "Log Youngs Modulus": null, "Log Raman G:D Ratio": null, "Log Raman (10^-12)*G:D λ^4": null, "Log CNT Diameter": null, "Log Fiber Diameter": 1.3153738136131425, "Log Thermal Conductivity": null, "Log (R(300K)/R(4.2))": null, "Log (R(300K)/R(10))": null, "Log Host Conductivity ": null, "Log Thermal Conductivity ": null, "Ampacity Measurement Config": null, "Medium 1": null, "Substrate": null, "Absolute I max (mA)": null, "Absolute J max (A/m2)": null, "Specific J max (mA/tex)": null, "Absolute J failure (A/m2": null, "Specific J failure (mA/tex)": null, "Breakdown Temp (oC)": null, "Medium 2": null, "Substrate 2": null, "Absolute I max (mA).1": null, "Absolute J max (A/m2).1": null, "Specific J max (mA/tex).1": null, "Absolute J failure (A/m2.1": null, "Specific J failure (mA/tex).1": null, "Probe separation for Electrical conductivity (microns)": null, "Probe separation for Ampacity (microns)": "Not Reported/ Can not calculate", "Notes on ampacity": null, "Substrate for ampacity (Yes/No)": "Not Reported/ Can not calculate", "Notes on substrate ": null, "Log (Jmax in Air (A/m2))": "Not Reported/ Can not calculate", "Log (Jmax in Vacuum(A/m2))": "Not Reported/ Can not calculate", "Bulk fibre diameter (nm)": 20671.5867158671, "Log (Bulk fibre diameter (nm))": 4.315373813613142, "Effective diameter for ampacity (nm)": 20671.5867158671, "Log (Effective diameter for ampacity (nm))": 4.315373813613142, "Notes on diameter": null, "Category 2": "Other Carbon", "Diameter Regime": "large", "Log (Probe separation for ampacity (microns))": "Not reported/Can not calculate", "Probe separation regime": "Not reported/Can not calculate"}
needs_review |  |  |  |  | GIC 1987 | other_carbon_comparator | fiber_yarn |  |  | Not Reported/ Can not calculate | alignment: Not Reported/ Can not calculate |  |  |  |  | Bulmer/James meta-analysis supporting workbook, Main sheet |  |  |  | check_duplicate_or_multi_sample_group | rec_2876ee5da7bb | 20210409_Metaanalysis_database.xlsx | Main | 106 | 1987 ELECTRICAL CONDUCTIVITY, MECHANICAL PROPERTIES AND STABILITY OF INTERCALATED GRAPHITE FIBERS | GIC 1987 | other_carbon_comparator | fiber_yarn |  |  | Not Reported/ Can not calculate | context_comparator | peer_reviewed_meta_analysis_record | secondary_meta_analysis_with_original_doi | Peer-reviewed meta-analysis workbook row with original DOI resolved by Crossref/OpenAlex; not re-extracted from the primary paper in this pipeline. | 10.1016/0379-6779(87)90941-6 | 10.1016/0379-6779(87)90941-6 |  | verified_crossref_openalex | Electrical conductivity, mechanical properties and stability of intercalated graphite fibers | Ph. Touzain et al. | Ph. Touzain; G.R. Bagga; S. Blazewicz | Synthetic Metals | 1987 | 1987-02-01 | 18, 1-3, 565-572 | 10.1016/0379-6779(87)90941-6 | 22 |  | 0 |  |  |  |  | 29.84056 | 2.984056e-05 | [17 empty] | 3.463259 | 3463258.8 | [11 empty] | alignment: Not Reported/ Can not calculate |  |  | Bulmer/James meta-analysis supporting workbook, Main sheet | 10.1002/adma.202008432 | A Meta-Analysis of Conductive and Strong Carbon Nanotube Materials | John S. Bulmer et al. | Advanced Materials | 2021 | 1987 ELECTRICAL CONDUCTIVITY, MECHANICAL PROPERTIES AND STABILITY OF INTERCALATED GRAPHITE FIBERS | accepted | 1 |  |  | Bulmer/James CNT meta-analysis supporting workbook | peer_reviewed_meta_analysis_workbook | 10.1016/0379-6779(87)90941-6 | Original DOI resolved from James/Bulmer workbook reference: 10.1016/0379-6779(87)90941-6; compiled data source DOI: 10.1002/adma.202008432 | 4 | GIC |  | Electrical conductivity, mechanical properties and stability of intercalated graphite fibers |  | Synthetic Metals | 1987 |  |  |  | secondary_public_candidate | needs_primary_value_crosscheck | James_Bulmer_meta_analysis_workbook | 3 | {"Category": "GIC", "Conductivity (MSm-1)": 3.463258785942498, "Density (g cm-3)": "Not Reported/ Can not calculate", "Specific Conductivity (kS m2/kg)": "Not Reported/ Can not calculate", "Electrical Anisotropy": "Not Reported/ Can not calculate", "Alignment figure of merit": "Not Reported/ Can not calculate", "Alignment method": "Not Reported/ Can not calculate", "Alignment FWHM": "Not Reported/ Can not calculate", "FWHM type": "Not Reported/ Can not calculate", "Raman G:D": "Not Reported/ Can not calculate", "Raman wavelength": "Not Reported/ Can not calculate", "(10^-12)*G:D λ^4": "Not Reported/ Can not calculate", "Doped or Acid Exposure (Yes/ No)": "Yes", "Tensile Strength (MPa)": "Not Reported/ Can not calculate", "Specific Strength (N/Tex)": "Not Reported/ Can not calculate", "Young's Modulus (GPa)": "Not Reported/ Can not calculate", "Unnamed: 16": null, "Uber Parameter": "Not Reported/ Can not calculate", "Specific Uber Parameter": "Not Reported/ Can not calculate", "CNT Diameter (nm)": "Not Reported/ Can not calculate", "Plottable CNT Diameter (nm)": "Not Reported/ Can not calculate", "Date Entered and Checked ": 20200518, "Notes": null, "Year": 1987, "Production Process": "Carbon Fiber", "Post Process": "Not Reported/ Can not calculate", "Intentionally added intercalation dope": "CuCl2", "Host Conductivity (MSm-1)": "Not Reported/ Can not calculate", "Sorted Status": "Not Reported/ Can not calculate", "Bulk Fiber Diameter (microns)": 29.8405560799794, "G Peak Position (cm-1)": "Not Reported/ Can not calculate", "Thermal Conductivity (W/(m K))": "Not Reported/ Can not calculate", "T Star (K)": "Not Reported/ Can not calculate", "R value at lowest temp": "Not Reported/ Can not calculate", "R value at 4.2 K": "Not Reported/ Can not calculate", "R value at 10 K": "Not Reported/ Can not calculate", "R value at 77 K": "Not Reported/ Can not calculate", "R value at 300 K": "Not Reported/ Can not calculate", "R(300K)/R(4.2K)": null, "R(300K)/R(10K)": null, "Reference": "1987 ELECTRICAL CONDUCTIVITY, MECHANICAL PROPERTIES AND STABILITY OF INTERCALATED GRAPHITE FIBERS ", "Unnamed: 41": null, "Unnamed: 42": null, "Unnamed: 43": null, "Unnamed: 44": null, "Unnamed: 45": 22, "Log Conductivity": 0.5394849446559203, "Log Density": null, "Log Specific Conductivity": null, "Log Tensile Strength": null, "Log Specific Strength": null, "Log Youngs Modulus": null, "Log Raman G:D Ratio": null, "Log Raman (10^-12)*G:D λ^4": null, "Log CNT Diameter": null, "Log Fiber Diameter": 1.4748069119714198, "Log Thermal Conductivity": null, "Log (R(300K)/R(4.2))": null, "Log (R(300K)/R(10))": null, "Log Host Conductivity ": null, "Log Thermal Conductivity ": null, "Ampacity Measurement Config": null, "Medium 1": null, "Substrate": null, "Absolute I max (mA)": null, "Absolute J max (A/m2)": null, "Specific J max (mA/tex)": null, "Absolute J failure (A/m2": null, "Specific J failure (mA/tex)": null, "Breakdown Temp (oC)": null, "Medium 2": null, "Substrate 2": null, "Absolute I max (mA).1": null, "Absolute J max (A/m2).1": null, "Specific J max (mA/tex).1": null, "Absolute J failure (A/m2.1": null, "Specific J failure (mA/tex).1": null, "Probe separation for Electrical conductivity (microns)": null, "Probe separation for Ampacity (microns)": "Not Reported/ Can not calculate", "Notes on ampacity": null, "Substrate for ampacity (Yes/No)": "Not Reported/ Can not calculate", "Notes on substrate ": null, "Log (Jmax in Air (A/m2))": "Not Reported/ Can not calculate", "Log (Jmax in Vacuum(A/m2))": "Not Reported/ Can not calculate", "Bulk fibre diameter (nm)": 29840.5560799794, "Log (Bulk fibre diameter (nm))": 4.47480691197142, "Effective diameter for ampacity (nm)": 29840.5560799794, "Log (Effective diameter for ampacity (nm))": 4.47480691197142, "Notes on diameter": null, "Category 2": "Other Carbon", "Diameter Regime": "large", "Log (Probe separation for ampacity (microns))": "Not reported/Can not calculate", "Probe separation regime": "Not reported/Can not calculate"}
needs_review |  |  |  |  | GIC 1987 | other_carbon_comparator | fiber_yarn |  |  | Not Reported/ Can not calculate | alignment: Not Reported/ Can not calculate |  |  |  |  | Bulmer/James meta-analysis supporting workbook, Main sheet |  |  |  | check_duplicate_or_multi_sample_group | rec_c45cdbf28ed6 | 20210409_Metaanalysis_database.xlsx | Main | 107 | 1987 ELECTRICAL CONDUCTIVITY, MECHANICAL PROPERTIES AND STABILITY OF INTERCALATED GRAPHITE FIBERS | GIC 1987 | other_carbon_comparator | fiber_yarn |  |  | Not Reported/ Can not calculate | context_comparator | peer_reviewed_meta_analysis_record | secondary_meta_analysis_with_original_doi | Peer-reviewed meta-analysis workbook row with original DOI resolved by Crossref/OpenAlex; not re-extracted from the primary paper in this pipeline. | 10.1016/0379-6779(87)90941-6 | 10.1016/0379-6779(87)90941-6 |  | verified_crossref_openalex | Electrical conductivity, mechanical properties and stability of intercalated graphite fibers | Ph. Touzain et al. | Ph. Touzain; G.R. Bagga; S. Blazewicz | Synthetic Metals | 1987 | 1987-02-01 | 18, 1-3, 565-572 | 10.1016/0379-6779(87)90941-6 | 22 |  | 0 |  |  |  |  | 38.86948 | 3.886948e-05 | [17 empty] | 2.860158 | 2860158.3 | [11 empty] | alignment: Not Reported/ Can not calculate |  |  | Bulmer/James meta-analysis supporting workbook, Main sheet | 10.1002/adma.202008432 | A Meta-Analysis of Conductive and Strong Carbon Nanotube Materials | John S. Bulmer et al. | Advanced Materials | 2021 | 1987 ELECTRICAL CONDUCTIVITY, MECHANICAL PROPERTIES AND STABILITY OF INTERCALATED GRAPHITE FIBERS | accepted | 1 |  |  | Bulmer/James CNT meta-analysis supporting workbook | peer_reviewed_meta_analysis_workbook | 10.1016/0379-6779(87)90941-6 | Original DOI resolved from James/Bulmer workbook reference: 10.1016/0379-6779(87)90941-6; compiled data source DOI: 10.1002/adma.202008432 | 4 | GIC |  | Electrical conductivity, mechanical properties and stability of intercalated graphite fibers |  | Synthetic Metals | 1987 |  |  |  | secondary_public_candidate | needs_primary_value_crosscheck | James_Bulmer_meta_analysis_workbook | 3 | {"Category": "GIC", "Conductivity (MSm-1)": 2.860158311345647, "Density (g cm-3)": "Not Reported/ Can not calculate", "Specific Conductivity (kS m2/kg)": "Not Reported/ Can not calculate", "Electrical Anisotropy": "Not Reported/ Can not calculate", "Alignment figure of merit": "Not Reported/ Can not calculate", "Alignment method": "Not Reported/ Can not calculate", "Alignment FWHM": "Not Reported/ Can not calculate", "FWHM type": "Not Reported/ Can not calculate", "Raman G:D": "Not Reported/ Can not calculate", "Raman wavelength": "Not Reported/ Can not calculate", "(10^-12)*G:D λ^4": "Not Reported/ Can not calculate", "Doped or Acid Exposure (Yes/ No)": "Yes", "Tensile Strength (MPa)": "Not Reported/ Can not calculate", "Specific Strength (N/Tex)": "Not Reported/ Can not calculate", "Young's Modulus (GPa)": "Not Reported/ Can not calculate", "Unnamed: 16": null, "Uber Parameter": "Not Reported/ Can not calculate", "Specific Uber Parameter": "Not Reported/ Can not calculate", "CNT Diameter (nm)": "Not Reported/ Can not calculate", "Plottable CNT Diameter (nm)": "Not Reported/ Can not calculate", "Date Entered and Checked ": 20200518, "Notes": null, "Year": 1987, "Production Process": "Carbon Fiber", "Post Process": "Not Reported/ Can not calculate", "Intentionally added intercalation dope": "CuCl2", "Host Conductivity (MSm-1)": "Not Reported/ Can not calculate", "Sorted Status": "Not Reported/ Can not calculate", "Bulk Fiber Diameter (microns)": 38.8694756715009, "G Peak Position (cm-1)": "Not Reported/ Can not calculate", "Thermal Conductivity (W/(m K))": "Not Reported/ Can not calculate", "T Star (K)": "Not Reported/ Can not calculate", "R value at lowest temp": "Not Reported/ Can not calculate", "R value at 4.2 K": "Not Reported/ Can not calculate", "R value at 10 K": "Not Reported/ Can not calculate", "R value at 77 K": "Not Reported/ Can not calculate", "R value at 300 K": "Not Reported/ Can not calculate", "R(300K)/R(4.2K)": null, "R(300K)/R(10K)": null, "Reference": "1987 ELECTRICAL CONDUCTIVITY, MECHANICAL PROPERTIES AND STABILITY OF INTERCALATED GRAPHITE FIBERS ", "Unnamed: 41": null, "Unnamed: 42": null, "Unnamed: 43": null, "Unnamed: 44": null, "Unnamed: 45": 22, "Log Conductivity": 0.45639007223429584, "Log Density": null, "Log Specific Conductivity": null, "Log Tensile Strength": null, "Log Specific Strength": null, "Log Youngs Modulus": null, "Log Raman G:D Ratio": null, "Log Raman (10^-12)*G:D λ^4": null, "Log CNT Diameter": null, "Log Fiber Diameter": 1.5896086822698123, "Log Thermal Conductivity": null, "Log (R(300K)/R(4.2))": null, "Log (R(300K)/R(10))": null, "Log Host Conductivity ": null, "Log Thermal Conductivity ": null, "Ampacity Measurement Config": null, "Medium 1": null, "Substrate": null, "Absolute I max (mA)": null, "Absolute J max (A/m2)": null, "Specific J max (mA/tex)": null, "Absolute J failure (A/m2": null, "Specific J failure (mA/tex)": null, "Breakdown Temp (oC)": null, "Medium 2": null, "Substrate 2": null, "Absolute I max (mA).1": null, "Absolute J max (A/m2).1": null, "Specific J max (mA/tex).1": null, "Absolute J failure (A/m2.1": null, "Specific J failure (mA/tex).1": null, "Probe separation for Electrical conductivity (microns)": null, "Probe separation for Ampacity (microns)": "Not Reported/ Can not calculate", "Notes on ampacity": null, "Substrate for ampacity (Yes/No)": "Not Reported/ Can not calculate", "Notes on substrate ": null, "Log (Jmax in Air (A/m2))": "Not Reported/ Can not calculate", "Log (Jmax in Vacuum(A/m2))": "Not Reported/ Can not calculate", "Bulk fibre diameter (nm)": 38869.4756715009, "Log (Bulk fibre diameter (nm))": 4.589608682269812, "Effective diameter for ampacity (nm)": 38869.4756715009, "Log (Effective diameter for ampacity (nm))": 4.589608682269812, "Notes on diameter": null, "Category 2": "Other Carbon", "Diameter Regime": "large", "Log (Probe separation for ampacity (microns))": "Not reported/Can not calculate", "Probe separation regime": "Not reported/Can not calculate"}
needs_review |  |  |  |  | GIC 1987 | other_carbon_comparator | fiber_yarn |  |  | Not Reported/ Can not calculate | alignment: Not Reported/ Can not calculate |  |  |  |  | Bulmer/James meta-analysis supporting workbook, Main sheet |  |  |  | check_duplicate_or_multi_sample_group | rec_95182f363a69 | 20210409_Metaanalysis_database.xlsx | Main | 108 | 1987 ELECTRICAL CONDUCTIVITY, MECHANICAL PROPERTIES AND STABILITY OF INTERCALATED GRAPHITE FIBERS | GIC 1987 | other_carbon_comparator | fiber_yarn |  |  | Not Reported/ Can not calculate | context_comparator | peer_reviewed_meta_analysis_record | secondary_meta_analysis_with_original_doi | Peer-reviewed meta-analysis workbook row with original DOI resolved by Crossref/OpenAlex; not re-extracted from the primary paper in this pipeline. | 10.1016/0379-6779(87)90941-6 | 10.1016/0379-6779(87)90941-6 |  | verified_crossref_openalex | Electrical conductivity, mechanical properties and stability of intercalated graphite fibers | Ph. Touzain et al. | Ph. Touzain; G.R. Bagga; S. Blazewicz | Synthetic Metals | 1987 | 1987-02-01 | 18, 1-3, 565-572 | 10.1016/0379-6779(87)90941-6 | 22 |  | 0 |  |  |  |  | 9.918819 | 9.918819e-06 | [17 empty] | 7.687943 | 7687943.3 | [11 empty] | alignment: Not Reported/ Can not calculate |  |  | Bulmer/James meta-analysis supporting workbook, Main sheet | 10.1002/adma.202008432 | A Meta-Analysis of Conductive and Strong Carbon Nanotube Materials | John S. Bulmer et al. | Advanced Materials | 2021 | 1987 ELECTRICAL CONDUCTIVITY, MECHANICAL PROPERTIES AND STABILITY OF INTERCALATED GRAPHITE FIBERS | accepted | 1 |  |  | Bulmer/James CNT meta-analysis supporting workbook | peer_reviewed_meta_analysis_workbook | 10.1016/0379-6779(87)90941-6 | Original DOI resolved from James/Bulmer workbook reference: 10.1016/0379-6779(87)90941-6; compiled data source DOI: 10.1002/adma.202008432 | 4 | GIC |  | Electrical conductivity, mechanical properties and stability of intercalated graphite fibers |  | Synthetic Metals | 1987 |  |  |  | secondary_public_candidate | needs_primary_value_crosscheck | James_Bulmer_meta_analysis_workbook | 3 | {"Category": "GIC", "Conductivity (MSm-1)": 7.687943262411371, "Density (g cm-3)": "Not Reported/ Can not calculate", "Specific Conductivity (kS m2/kg)": "Not Reported/ Can not calculate", "Electrical Anisotropy": "Not Reported/ Can not calculate", "Alignment figure of merit": "Not Reported/ Can not calculate", "Alignment method": "Not Reported/ Can not calculate", "Alignment FWHM": "Not Reported/ Can not calculate", "FWHM type": "Not Reported/ Can not calculate", "Raman G:D": "Not Reported/ Can not calculate", "Raman wavelength": "Not Reported/ Can not calculate", "(10^-12)*G:D λ^4": "Not Reported/ Can not calculate", "Doped or Acid Exposure (Yes/ No)": "Yes", "Tensile Strength (MPa)": "Not Reported/ Can not calculate", "Specific Strength (N/Tex)": "Not Reported/ Can not calculate", "Young's Modulus (GPa)": "Not Reported/ Can not calculate", "Unnamed: 16": null, "Uber Parameter": "Not Reported/ Can not calculate", "Specific Uber Parameter": "Not Reported/ Can not calculate", "CNT Diameter (nm)": "Not Reported/ Can not calculate", "Plottable CNT Diameter (nm)": "Not Reported/ Can not calculate", "Date Entered and Checked ": 20200518, "Notes": null, "Year": 1987, "Production Process": "Carbon Fiber", "Post Process": "Not Reported/ Can not calculate", "Intentionally added intercalation dope": "MnCl2", "Host Conductivity (MSm-1)": "Not Reported/ Can not calculate", "Sorted Status": "Not Reported/ Can not calculate", "Bulk Fiber Diameter (microns)": 9.91881918819188, "G Peak Position (cm-1)": "Not Reported/ Can not calculate", "Thermal Conductivity (W/(m K))": "Not Reported/ Can not calculate", "T Star (K)": "Not Reported/ Can not calculate", "R value at lowest temp": "Not Reported/ Can not calculate", "R value at 4.2 K": "Not Reported/ Can not calculate", "R value at 10 K": "Not Reported/ Can not calculate", "R value at 77 K": "Not Reported/ Can not calculate", "R value at 300 K": "Not Reported/ Can not calculate", "R(300K)/R(4.2K)": null, "R(300K)/R(10K)": null, "Reference": "1987 ELECTRICAL CONDUCTIVITY, MECHANICAL PROPERTIES AND STABILITY OF INTERCALATED GRAPHITE FIBERS ", "Unnamed: 41": null, "Unnamed: 42": null, "Unnamed: 43": null, "Unnamed: 44": null, "Unnamed: 45": 22, "Log Conductivity": 0.8858101695469895, "Log Density": null, "Log Specific Conductivity": null, "Log Tensile Strength": null, "Log Specific Strength": null, "Log Youngs Modulus": null, "Log Raman G:D Ratio": null, "Log Raman (10^-12)*G:D λ^4": null, "Log CNT Diameter": null, "Log Fiber Diameter": 0.9964599735073818, "Log Thermal Conductivity": null, "Log (R(300K)/R(4.2))": null, "Log (R(300K)/R(10))": null, "Log Host Conductivity ": null, "Log Thermal Conductivity ": null, "Ampacity Measurement Config": null, "Medium 1": null, "Substrate": null, "Absolute I max (mA)": null, "Absolute J max (A/m2)": null, "Specific J max (mA/tex)": null, "Absolute J failure (A/m2": null, "Specific J failure (mA/tex)": null, "Breakdown Temp (oC)": null, "Medium 2": null, "Substrate 2": null, "Absolute I max (mA).1": null, "Absolute J max (A/m2).1": null, "Specific J max (mA/tex).1": null, "Absolute J failure (A/m2.1": null, "Specific J failure (mA/tex).1": null, "Probe separation for Electrical conductivity (microns)": null, "Probe separation for Ampacity (microns)": "Not Reported/ Can not calculate", "Notes on ampacity": null, "Substrate for ampacity (Yes/No)": "Not Reported/ Can not calculate", "Notes on substrate ": null, "Log (Jmax in Air (A/m2))": "Not Reported/ Can not calculate", "Log (Jmax in Vacuum(A/m2))": "Not Reported/ Can not calculate", "Bulk fibre diameter (nm)": 9918.819188191881, "Log (Bulk fibre diameter (nm))": 3.996459973507382, "Effective diameter for ampacity (nm)": 9918.819188191881, "Log (Effective diameter for ampacity (nm))": 3.996459973507382, "Notes on diameter": null, "Category 2": "Other Carbon", "Diameter Regime": "large", "Log (Probe separation for ampacity (microns))": "Not reported/Can not calculate", "Probe separation regime": "Not reported/Can not calculate"}
needs_review |  |  |  |  | GIC 1987 | other_carbon_comparator | fiber_yarn |  |  | Not Reported/ Can not calculate | alignment: Not Reported/ Can not calculate |  |  |  |  | Bulmer/James meta-analysis supporting workbook, Main sheet |  |  |  | check_duplicate_or_multi_sample_group | rec_27fc98358ab2 | 20210409_Metaanalysis_database.xlsx | Main | 109 | 1987 ELECTRICAL CONDUCTIVITY, MECHANICAL PROPERTIES AND STABILITY OF INTERCALATED GRAPHITE FIBERS | GIC 1987 | other_carbon_comparator | fiber_yarn |  |  | Not Reported/ Can not calculate | context_comparator | peer_reviewed_meta_analysis_record | secondary_meta_analysis_with_original_doi | Peer-reviewed meta-analysis workbook row with original DOI resolved by Crossref/OpenAlex; not re-extracted from the primary paper in this pipeline. | 10.1016/0379-6779(87)90941-6 | 10.1016/0379-6779(87)90941-6 |  | verified_crossref_openalex | Electrical conductivity, mechanical properties and stability of intercalated graphite fibers | Ph. Touzain et al. | Ph. Touzain; G.R. Bagga; S. Blazewicz | Synthetic Metals | 1987 | 1987-02-01 | 18, 1-3, 565-572 | 10.1016/0379-6779(87)90941-6 | 22 |  | 0 |  |  |  |  | 15.87797 | 1.587797e-05 | [17 empty] | 5.236715 | 5236715.0 | [11 empty] | alignment: Not Reported/ Can not calculate |  |  | Bulmer/James meta-analysis supporting workbook, Main sheet | 10.1002/adma.202008432 | A Meta-Analysis of Conductive and Strong Carbon Nanotube Materials | John S. Bulmer et al. | Advanced Materials | 2021 | 1987 ELECTRICAL CONDUCTIVITY, MECHANICAL PROPERTIES AND STABILITY OF INTERCALATED GRAPHITE FIBERS | accepted | 1 |  |  | Bulmer/James CNT meta-analysis supporting workbook | peer_reviewed_meta_analysis_workbook | 10.1016/0379-6779(87)90941-6 | Original DOI resolved from James/Bulmer workbook reference: 10.1016/0379-6779(87)90941-6; compiled data source DOI: 10.1002/adma.202008432 | 4 | GIC |  | Electrical conductivity, mechanical properties and stability of intercalated graphite fibers |  | Synthetic Metals | 1987 |  |  |  | secondary_public_candidate | needs_primary_value_crosscheck | James_Bulmer_meta_analysis_workbook | 3 | {"Category": "GIC", "Conductivity (MSm-1)": 5.236714975845437, "Density (g cm-3)": "Not Reported/ Can not calculate", "Specific Conductivity (kS m2/kg)": "Not Reported/ Can not calculate", "Electrical Anisotropy": "Not Reported/ Can not calculate", "Alignment figure of merit": "Not Reported/ Can not calculate", "Alignment method": "Not Reported/ Can not calculate", "Alignment FWHM": "Not Reported/ Can not calculate", "FWHM type": "Not Reported/ Can not calculate", "Raman G:D": "Not Reported/ Can not calculate", "Raman wavelength": "Not Reported/ Can not calculate", "(10^-12)*G:D λ^4": "Not Reported/ Can not calculate", "Doped or Acid Exposure (Yes/ No)": "Yes", "Tensile Strength (MPa)": "Not Reported/ Can not calculate", "Specific Strength (N/Tex)": "Not Reported/ Can not calculate", "Young's Modulus (GPa)": "Not Reported/ Can not calculate", "Unnamed: 16": null, "Uber Parameter": "Not Reported/ Can not calculate", "Specific Uber Parameter": "Not Reported/ Can not calculate", "CNT Diameter (nm)": "Not Reported/ Can not calculate", "Plottable CNT Diameter (nm)": "Not Reported/ Can not calculate", "Date Entered and Checked ": 20200518, "Notes": null, "Year": 1987, "Production Process": "Carbon Fiber", "Post Process": "Not Reported/ Can not calculate", "Intentionally added intercalation dope": "MnCl2", "Host Conductivity (MSm-1)": 1.5917737134488963, "Sorted Status": "Not Reported/ Can not calculate", "Bulk Fiber Diameter (microns)": 15.8779713378529, "G Peak Position (cm-1)": "Not Reported/ Can not calculate", "Thermal Conductivity (W/(m K))": "Not Reported/ Can not calculate", "T Star (K)": "Not Reported/ Can not calculate", "R value at lowest temp": "Not Reported/ Can not calculate", "R value at 4.2 K": "Not Reported/ Can not calculate", "R value at 10 K": "Not Reported/ Can not calculate", "R value at 77 K": "Not Reported/ Can not calculate", "R value at 300 K": "Not Reported/ Can not calculate", "R(300K)/R(4.2K)": null, "R(300K)/R(10K)": null, "Reference": "1987 ELECTRICAL CONDUCTIVITY, MECHANICAL PROPERTIES AND STABILITY OF INTERCALATED GRAPHITE FIBERS ", "Unnamed: 41": null, "Unnamed: 42": null, "Unnamed: 43": null, "Unnamed: 44": null, "Unnamed: 45": 22, "Log Conductivity": 0.7190589367454526, "Log Density": null, "Log Specific Conductivity": null, "Log Tensile Strength": null, "Log Specific Strength": null, "Log Youngs Modulus": null, "Log Raman G:D Ratio": null, "Log Raman (10^-12)*G:D λ^4": null, "Log CNT Diameter": null, "Log Fiber Diameter": 1.2007950136416485, "Log Thermal Conductivity": null, "Log (R(300K)/R(4.2))": null, "Log (R(300K)/R(10))": null, "Log Host Conductivity ": 0.20188132848611676, "Log Thermal Conductivity ": null, "Ampacity Measurement Config": null, "Medium 1": null, "Substrate": null, "Absolute I max (mA)": null, "Absolute J max (A/m2)": null, "Specific J max (mA/tex)": null, "Absolute J failure (A/m2": null, "Specific J failure (mA/tex)": null, "Breakdown Temp (oC)": null, "Medium 2": null, "Substrate 2": null, "Absolute I max (mA).1": null, "Absolute J max (A/m2).1": null, "Specific J max (mA/tex).1": null, "Absolute J failure (A/m2.1": null, "Specific J failure (mA/tex).1": null, "Probe separation for Electrical conductivity (microns)": null, "Probe separation for Ampacity (microns)": "Not Reported/ Can not calculate", "Notes on ampacity": null, "Substrate for ampacity (Yes/No)": "Not Reported/ Can not calculate", "Notes on substrate ": null, "Log (Jmax in Air (A/m2))": "Not Reported/ Can not calculate", "Log (Jmax in Vacuum(A/m2))": "Not Reported/ Can not calculate", "Bulk fibre diameter (nm)": 15877.9713378529, "Log (Bulk fibre diameter (nm))": 4.200795013641649, "Effective diameter for ampacity (nm)": 15877.9713378529, "Log (Effective diameter for ampacity (nm))": 4.200795013641649, "Notes on diameter": null, "Category 2": "Other Carbon", "Diameter Regime": "large", "Log (Probe separation for ampacity (microns))": "Not reported/Can not calculate", "Probe separation regime": "Not reported/Can not calculate"}
needs_review |  |  |  |  | GIC 1987 | other_carbon_comparator | fiber_yarn |  |  | Not Reported/ Can not calculate | alignment: Not Reported/ Can not calculate |  |  |  |  | Bulmer/James meta-analysis supporting workbook, Main sheet |  |  |  | check_duplicate_or_multi_sample_group | rec_c58d8af656b9 | 20210409_Metaanalysis_database.xlsx | Main | 110 | 1987 ELECTRICAL CONDUCTIVITY, MECHANICAL PROPERTIES AND STABILITY OF INTERCALATED GRAPHITE FIBERS | GIC 1987 | other_carbon_comparator | fiber_yarn |  |  | Not Reported/ Can not calculate | context_comparator | peer_reviewed_meta_analysis_record | secondary_meta_analysis_with_original_doi | Peer-reviewed meta-analysis workbook row with original DOI resolved by Crossref/OpenAlex; not re-extracted from the primary paper in this pipeline. | 10.1016/0379-6779(87)90941-6 | 10.1016/0379-6779(87)90941-6 |  | verified_crossref_openalex | Electrical conductivity, mechanical properties and stability of intercalated graphite fibers | Ph. Touzain et al. | Ph. Touzain; G.R. Bagga; S. Blazewicz | Synthetic Metals | 1987 | 1987-02-01 | 18, 1-3, 565-572 | 10.1016/0379-6779(87)90941-6 | 22 |  | 0 |  |  |  |  | 24.90535 | 2.490535e-05 | [17 empty] | 4.25098 | 4250980.4 | [11 empty] | alignment: Not Reported/ Can not calculate |  |  | Bulmer/James meta-analysis supporting workbook, Main sheet | 10.1002/adma.202008432 | A Meta-Analysis of Conductive and Strong Carbon Nanotube Materials | John S. Bulmer et al. | Advanced Materials | 2021 | 1987 ELECTRICAL CONDUCTIVITY, MECHANICAL PROPERTIES AND STABILITY OF INTERCALATED GRAPHITE FIBERS | accepted | 1 |  |  | Bulmer/James CNT meta-analysis supporting workbook | peer_reviewed_meta_analysis_workbook | 10.1016/0379-6779(87)90941-6 | Original DOI resolved from James/Bulmer workbook reference: 10.1016/0379-6779(87)90941-6; compiled data source DOI: 10.1002/adma.202008432 | 4 | GIC |  | Electrical conductivity, mechanical properties and stability of intercalated graphite fibers |  | Synthetic Metals | 1987 |  |  |  | secondary_public_candidate | needs_primary_value_crosscheck | James_Bulmer_meta_analysis_workbook | 3 | {"Category": "GIC", "Conductivity (MSm-1)": 4.2509803921568805, "Density (g cm-3)": "Not Reported/ Can not calculate", "Specific Conductivity (kS m2/kg)": "Not Reported/ Can not calculate", "Electrical Anisotropy": "Not Reported/ Can not calculate", "Alignment figure of merit": "Not Reported/ Can not calculate", "Alignment method": "Not Reported/ Can not calculate", "Alignment FWHM": "Not Reported/ Can not calculate", "FWHM type": "Not Reported/ Can not calculate", "Raman G:D": "Not Reported/ Can not calculate", "Raman wavelength": "Not Reported/ Can not calculate", "(10^-12)*G:D λ^4": "Not Reported/ Can not calculate", "Doped or Acid Exposure (Yes/ No)": "Yes", "Tensile Strength (MPa)": "Not Reported/ Can not calculate", "Specific Strength (N/Tex)": "Not Reported/ Can not calculate", "Young's Modulus (GPa)": "Not Reported/ Can not calculate", "Unnamed: 16": null, "Uber Parameter": "Not Reported/ Can not calculate", "Specific Uber Parameter": "Not Reported/ Can not calculate", "CNT Diameter (nm)": "Not Reported/ Can not calculate", "Plottable CNT Diameter (nm)": "Not Reported/ Can not calculate", "Date Entered and Checked ": 20200518, "Notes": null, "Year": 1987, "Production Process": "Carbon Fiber", "Post Process": "Not Reported/ Can not calculate", "Intentionally added intercalation dope": "MnCl2", "Host Conductivity (MSm-1)": 1.4023278642546628, "Sorted Status": "Not Reported/ Can not calculate", "Bulk Fiber Diameter (microns)": 24.9053462627649, "G Peak Position (cm-1)": "Not Reported/ Can not calculate", "Thermal Conductivity (W/(m K))": "Not Reported/ Can not calculate", "T Star (K)": "Not Reported/ Can not calculate", "R value at lowest temp": "Not Reported/ Can not calculate", "R value at 4.2 K": "Not Reported/ Can not calculate", "R value at 10 K": "Not Reported/ Can not calculate", "R value at 77 K": "Not Reported/ Can not calculate", "R value at 300 K": "Not Reported/ Can not calculate", "R(300K)/R(4.2K)": null, "R(300K)/R(10K)": null, "Reference": "1987 ELECTRICAL CONDUCTIVITY, MECHANICAL PROPERTIES AND STABILITY OF INTERCALATED GRAPHITE FIBERS ", "Unnamed: 41": null, "Unnamed: 42": null, "Unnamed: 43": null, "Unnamed: 44": null, "Unnamed: 45": 22, "Log Conductivity": 0.6284891017684148, "Log Density": null, "Log Specific Conductivity": null, "Log Tensile Strength": null, "Log Specific Strength": null, "Log Youngs Modulus": null, "Log Raman G:D Ratio": null, "Log Raman (10^-12)*G:D λ^4": null, "Log CNT Diameter": null, "Log Fiber Diameter": 1.3962925841717029, "Log Thermal Conductivity": null, "Log (R(300K)/R(4.2))": null, "Log (R(300K)/R(10))": null, "Log Host Conductivity ": 0.1468495635521573, "Log Thermal Conductivity ": null, "Ampacity Measurement Config": null, "Medium 1": null, "Substrate": null, "Absolute I max (mA)": null, "Absolute J max (A/m2)": null, "Specific J max (mA/tex)": null, "Absolute J failure (A/m2": null, "Specific J failure (mA/tex)": null, "Breakdown Temp (oC)": null, "Medium 2": null, "Substrate 2": null, "Absolute I max (mA).1": null, "Absolute J max (A/m2).1": null, "Specific J max (mA/tex).1": null, "Absolute J failure (A/m2.1": null, "Specific J failure (mA/tex).1": null, "Probe separation for Electrical conductivity (microns)": null, "Probe separation for Ampacity (microns)": "Not Reported/ Can not calculate", "Notes on ampacity": null, "Substrate for ampacity (Yes/No)": "Not Reported/ Can not calculate", "Notes on substrate ": null, "Log (Jmax in Air (A/m2))": "Not Reported/ Can not calculate", "Log (Jmax in Vacuum(A/m2))": "Not Reported/ Can not calculate", "Bulk fibre diameter (nm)": 24905.346262764902, "Log (Bulk fibre diameter (nm))": 4.396292584171703, "Effective diameter for ampacity (nm)": 24905.346262764902, "Log (Effective diameter for ampacity (nm))": 4.396292584171703, "Notes on diameter": null, "Category 2": "Other Carbon", "Diameter Regime": "large", "Log (Probe separation for ampacity (microns))": "Not reported/Can not calculate", "Probe separation regime": "Not reported/Can not calculate"}
needs_review |  |  |  |  | GIC 1987 | other_carbon_comparator | fiber_yarn |  |  | Not Reported/ Can not calculate | alignment: Not Reported/ Can not calculate |  |  |  |  | Bulmer/James meta-analysis supporting workbook, Main sheet |  |  |  | check_duplicate_or_multi_sample_group | rec_fafe267224f7 | 20210409_Metaanalysis_database.xlsx | Main | 111 | 1987 ELECTRICAL CONDUCTIVITY, MECHANICAL PROPERTIES AND STABILITY OF INTERCALATED GRAPHITE FIBERS | GIC 1987 | other_carbon_comparator | fiber_yarn |  |  | Not Reported/ Can not calculate | context_comparator | peer_reviewed_meta_analysis_record | secondary_meta_analysis_with_original_doi | Peer-reviewed meta-analysis workbook row with original DOI resolved by Crossref/OpenAlex; not re-extracted from the primary paper in this pipeline. | 10.1016/0379-6779(87)90941-6 | 10.1016/0379-6779(87)90941-6 |  | verified_crossref_openalex | Electrical conductivity, mechanical properties and stability of intercalated graphite fibers | Ph. Touzain et al. | Ph. Touzain; G.R. Bagga; S. Blazewicz | Synthetic Metals | 1987 | 1987-02-01 | 18, 1-3, 565-572 | 10.1016/0379-6779(87)90941-6 | 22 |  | 0 |  |  |  |  | 31.00678 | 3.100678e-05 | [17 empty] | 3.070822 | 3070821.5 | [11 empty] | alignment: Not Reported/ Can not calculate |  |  | Bulmer/James meta-analysis supporting workbook, Main sheet | 10.1002/adma.202008432 | A Meta-Analysis of Conductive and Strong Carbon Nanotube Materials | John S. Bulmer et al. | Advanced Materials | 2021 | 1987 ELECTRICAL CONDUCTIVITY, MECHANICAL PROPERTIES AND STABILITY OF INTERCALATED GRAPHITE FIBERS | accepted | 1 |  |  | Bulmer/James CNT meta-analysis supporting workbook | peer_reviewed_meta_analysis_workbook | 10.1016/0379-6779(87)90941-6 | Original DOI resolved from James/Bulmer workbook reference: 10.1016/0379-6779(87)90941-6; compiled data source DOI: 10.1002/adma.202008432 | 4 | GIC |  | Electrical conductivity, mechanical properties and stability of intercalated graphite fibers |  | Synthetic Metals | 1987 |  |  |  | secondary_public_candidate | needs_primary_value_crosscheck | James_Bulmer_meta_analysis_workbook | 3 | {"Category": "GIC", "Conductivity (MSm-1)": 3.070821529745048, "Density (g cm-3)": "Not Reported/ Can not calculate", "Specific Conductivity (kS m2/kg)": "Not Reported/ Can not calculate", "Electrical Anisotropy": "Not Reported/ Can not calculate", "Alignment figure of merit": "Not Reported/ Can not calculate", "Alignment method": "Not Reported/ Can not calculate", "Alignment FWHM": "Not Reported/ Can not calculate", "FWHM type": "Not Reported/ Can not calculate", "Raman G:D": "Not Reported/ Can not calculate", "Raman wavelength": "Not Reported/ Can not calculate", "(10^-12)*G:D λ^4": "Not Reported/ Can not calculate", "Doped or Acid Exposure (Yes/ No)": "Yes", "Tensile Strength (MPa)": "Not Reported/ Can not calculate", "Specific Strength (N/Tex)": "Not Reported/ Can not calculate", "Young's Modulus (GPa)": "Not Reported/ Can not calculate", "Unnamed: 16": null, "Uber Parameter": "Not Reported/ Can not calculate", "Specific Uber Parameter": "Not Reported/ Can not calculate", "CNT Diameter (nm)": "Not Reported/ Can not calculate", "Plottable CNT Diameter (nm)": "Not Reported/ Can not calculate", "Date Entered and Checked ": 20200518, "Notes": null, "Year": 1987, "Production Process": "Carbon Fiber", "Post Process": "Not Reported/ Can not calculate", "Intentionally added intercalation dope": "MnCl2", "Host Conductivity (MSm-1)": "Not Reported/ Can not calculate", "Sorted Status": "Not Reported/ Can not calculate", "Bulk Fiber Diameter (microns)": 31.0067793701192, "G Peak Position (cm-1)": "Not Reported/ Can not calculate", "Thermal Conductivity (W/(m K))": "Not Reported/ Can not calculate", "T Star (K)": "Not Reported/ Can not calculate", "R value at lowest temp": "Not Reported/ Can not calculate", "R value at 4.2 K": "Not Reported/ Can not calculate", "R value at 10 K": "Not Reported/ Can not calculate", "R value at 77 K": "Not Reported/ Can not calculate", "R value at 300 K": "Not Reported/ Can not calculate", "R(300K)/R(4.2K)": null, "R(300K)/R(10K)": null, "Reference": "1987 ELECTRICAL CONDUCTIVITY, MECHANICAL PROPERTIES AND STABILITY OF INTERCALATED GRAPHITE FIBERS ", "Unnamed: 41": null, "Unnamed: 42": null, "Unnamed: 43": null, "Unnamed: 44": null, "Unnamed: 45": 22, "Log Conductivity": 0.4872545768145463, "Log Density": null, "Log Specific Conductivity": null, "Log Tensile Strength": null, "Log Specific Strength": null, "Log Youngs Modulus": null, "Log Raman G:D Ratio": null, "Log Raman (10^-12)*G:D λ^4": null, "Log CNT Diameter": null, "Log Fiber Diameter": 1.4914566590324394, "Log Thermal Conductivity": null, "Log (R(300K)/R(4.2))": null, "Log (R(300K)/R(10))": null, "Log Host Conductivity ": null, "Log Thermal Conductivity ": null, "Ampacity Measurement Config": null, "Medium 1": null, "Substrate": null, "Absolute I max (mA)": null, "Absolute J max (A/m2)": null, "Specific J max (mA/tex)": null, "Absolute J failure (A/m2": null, "Specific J failure (mA/tex)": null, "Breakdown Temp (oC)": null, "Medium 2": null, "Substrate 2": null, "Absolute I max (mA).1": null, "Absolute J max (A/m2).1": null, "Specific J max (mA/tex).1": null, "Absolute J failure (A/m2.1": null, "Specific J failure (mA/tex).1": null, "Probe separation for Electrical conductivity (microns)": null, "Probe separation for Ampacity (microns)": "Not Reported/ Can not calculate", "Notes on ampacity": null, "Substrate for ampacity (Yes/No)": "Not Reported/ Can not calculate", "Notes on substrate ": null, "Log (Jmax in Air (A/m2))": "Not Reported/ Can not calculate", "Log (Jmax in Vacuum(A/m2))": "Not Reported/ Can not calculate", "Bulk fibre diameter (nm)": 31006.779370119202, "Log (Bulk fibre diameter (nm))": 4.49145665903244, "Effective diameter for ampacity (nm)": 31006.779370119202, "Log (Effective diameter for ampacity (nm))": 4.49145665903244, "Notes on diameter": null, "Category 2": "Other Carbon", "Diameter Regime": "large", "Log (Probe separation for ampacity (microns))": "Not reported/Can not calculate", "Probe separation regime": "Not reported/Can not calculate"}
needs_review |  |  |  |  | GIC 1987 | other_carbon_comparator | fiber_yarn |  |  | Not Reported/ Can not calculate | alignment: Not Reported/ Can not calculate |  |  |  |  | Bulmer/James meta-analysis supporting workbook, Main sheet |  |  |  | check_duplicate_or_multi_sample_group | rec_bb0d76be15fe | 20210409_Metaanalysis_database.xlsx | Main | 112 | 1987 ELECTRICAL CONDUCTIVITY, MECHANICAL PROPERTIES AND STABILITY OF INTERCALATED GRAPHITE FIBERS | GIC 1987 | other_carbon_comparator | fiber_yarn |  |  | Not Reported/ Can not calculate | context_comparator | peer_reviewed_meta_analysis_record | secondary_meta_analysis_with_original_doi | Peer-reviewed meta-analysis workbook row with original DOI resolved by Crossref/OpenAlex; not re-extracted from the primary paper in this pipeline. | 10.1016/0379-6779(87)90941-6 | 10.1016/0379-6779(87)90941-6 |  | verified_crossref_openalex | Electrical conductivity, mechanical properties and stability of intercalated graphite fibers | Ph. Touzain et al. | Ph. Touzain; G.R. Bagga; S. Blazewicz | Synthetic Metals | 1987 | 1987-02-01 | 18, 1-3, 565-572 | 10.1016/0379-6779(87)90941-6 | 22 |  | 0 |  |  |  |  | 39.75852 | 3.975852e-05 | [17 empty] | 2.45805 | 2458049.9 | [11 empty] | alignment: Not Reported/ Can not calculate |  |  | Bulmer/James meta-analysis supporting workbook, Main sheet | 10.1002/adma.202008432 | A Meta-Analysis of Conductive and Strong Carbon Nanotube Materials | John S. Bulmer et al. | Advanced Materials | 2021 | 1987 ELECTRICAL CONDUCTIVITY, MECHANICAL PROPERTIES AND STABILITY OF INTERCALATED GRAPHITE FIBERS | accepted | 1 |  |  | Bulmer/James CNT meta-analysis supporting workbook | peer_reviewed_meta_analysis_workbook | 10.1016/0379-6779(87)90941-6 | Original DOI resolved from James/Bulmer workbook reference: 10.1016/0379-6779(87)90941-6; compiled data source DOI: 10.1002/adma.202008432 | 4 | GIC |  | Electrical conductivity, mechanical properties and stability of intercalated graphite fibers |  | Synthetic Metals | 1987 |  |  |  | secondary_public_candidate | needs_primary_value_crosscheck | James_Bulmer_meta_analysis_workbook | 3 | {"Category": "GIC", "Conductivity (MSm-1)": 2.4580498866213194, "Density (g cm-3)": "Not Reported/ Can not calculate", "Specific Conductivity (kS m2/kg)": "Not Reported/ Can not calculate", "Electrical Anisotropy": "Not Reported/ Can not calculate", "Alignment figure of merit": "Not Reported/ Can not calculate", "Alignment method": "Not Reported/ Can not calculate", "Alignment FWHM": "Not Reported/ Can not calculate", "FWHM type": "Not Reported/ Can not calculate", "Raman G:D": "Not Reported/ Can not calculate", "Raman wavelength": "Not Reported/ Can not calculate", "(10^-12)*G:D λ^4": "Not Reported/ Can not calculate", "Doped or Acid Exposure (Yes/ No)": "Yes", "Tensile Strength (MPa)": "Not Reported/ Can not calculate", "Specific Strength (N/Tex)": "Not Reported/ Can not calculate", "Young's Modulus (GPa)": "Not Reported/ Can not calculate", "Unnamed: 16": null, "Uber Parameter": "Not Reported/ Can not calculate", "Specific Uber Parameter": "Not Reported/ Can not calculate", "CNT Diameter (nm)": "Not Reported/ Can not calculate", "Plottable CNT Diameter (nm)": "Not Reported/ Can not calculate", "Date Entered and Checked ": 20200518, "Notes": null, "Year": 1987, "Production Process": "Carbon Fiber", "Post Process": "Not Reported/ Can not calculate", "Intentionally added intercalation dope": "MnCl2", "Host Conductivity (MSm-1)": 0.9116601331023794, "Sorted Status": "Not Reported/ Can not calculate", "Bulk Fiber Diameter (microns)": 39.7585171200549, "G Peak Position (cm-1)": "Not Reported/ Can not calculate", "Thermal Conductivity (W/(m K))": "Not Reported/ Can not calculate", "T Star (K)": "Not Reported/ Can not calculate", "R value at lowest temp": "Not Reported/ Can not calculate", "R value at 4.2 K": "Not Reported/ Can not calculate", "R value at 10 K": "Not Reported/ Can not calculate", "R value at 77 K": "Not Reported/ Can not calculate", "R value at 300 K": "Not Reported/ Can not calculate", "R(300K)/R(4.2K)": null, "R(300K)/R(10K)": null, "Reference": "1987 ELECTRICAL CONDUCTIVITY, MECHANICAL PROPERTIES AND STABILITY OF INTERCALATED GRAPHITE FIBERS ", "Unnamed: 41": null, "Unnamed: 42": null, "Unnamed: 43": null, "Unnamed: 44": null, "Unnamed: 45": 22, "Log Conductivity": 0.39059069273453034, "Log Density": null, "Log Specific Conductivity": null, "Log Tensile Strength": null, "Log Specific Strength": null, "Log Youngs Modulus": null, "Log Raman G:D Ratio": null, "Log Raman (10^-12)*G:D λ^4": null, "Log CNT Diameter": null, "Log Fiber Diameter": 1.5994301780746936, "Log Thermal Conductivity": null, "Log (R(300K)/R(4.2))": null, "Log (R(300K)/R(10))": null, "Log Host Conductivity ": -0.040167036482846995, "Log Thermal Conductivity ": null, "Ampacity Measurement Config": null, "Medium 1": null, "Substrate": null, "Absolute I max (mA)": null, "Absolute J max (A/m2)": null, "Specific J max (mA/tex)": null, "Absolute J failure (A/m2": null, "Specific J failure (mA/tex)": null, "Breakdown Temp (oC)": null, "Medium 2": null, "Substrate 2": null, "Absolute I max (mA).1": null, "Absolute J max (A/m2).1": null, "Specific J max (mA/tex).1": null, "Absolute J failure (A/m2.1": null, "Specific J failure (mA/tex).1": null, "Probe separation for Electrical conductivity (microns)": null, "Probe separation for Ampacity (microns)": "Not Reported/ Can not calculate", "Notes on ampacity": null, "Substrate for ampacity (Yes/No)": "Not Reported/ Can not calculate", "Notes on substrate ": null, "Log (Jmax in Air (A/m2))": "Not Reported/ Can not calculate", "Log (Jmax in Vacuum(A/m2))": "Not Reported/ Can not calculate", "Bulk fibre diameter (nm)": 39758.517120054894, "Log (Bulk fibre diameter (nm))": 4.599430178074694, "Effective diameter for ampacity (nm)": 39758.517120054894, "Log (Effective diameter for ampacity (nm))": 4.599430178074694, "Notes on diameter": null, "Category 2": "Other Carbon", "Diameter Regime": "large", "Log (Probe separation for ampacity (microns))": "Not reported/Can not calculate", "Probe separation regime": "Not reported/Can not calculate"}
needs_review |  |  |  |  | AsF5 | other_carbon_comparator | fiber_yarn |  |  | doped_or_intercalated;Graphitized and doped | [5 empty] | Bulmer/James meta-analysis supporting workbook, Main sheet |  |  |  | ready_for_manual_review | rec_728516152983 | 20210409_Metaanalysis_database.xlsx | Main | 119 | 1987 Preparation and properties of graphite grown in vapor phase | AsF5 | other_carbon_comparator | fiber_yarn |  |  | doped_or_intercalated;Graphitized and doped | context_comparator | peer_reviewed_meta_analysis_record | secondary_meta_analysis_with_original_doi | Peer-reviewed meta-analysis workbook row with original DOI resolved by Crossref/OpenAlex; not re-extracted from the primary paper in this pipeline. | 10.1016/0379-6779(87)90930-1 | 10.1016/0379-6779(87)90930-1 |  | verified_crossref_openalex | Preparation and properties of graphite grown in vapor phase | H. Matsubara et al. | H. Matsubara; Y. Yamaguchi; J. Shioya; S. Murakami | Synthetic Metals | 1987 | 1987-02-01 | 18, 1-3, 503-507 | 10.1016/0379-6779(87)90930-1 | 1 |  | 0 | [23 empty] | 90 | 90000000 | [14 empty] | Bulmer/James meta-analysis supporting workbook, Main sheet | 10.1002/adma.202008432 | A Meta-Analysis of Conductive and Strong Carbon Nanotube Materials | John S. Bulmer et al. | Advanced Materials | 2021 | 1987 Preparation and properties of graphite grown in vapor phase | accepted | 1 |  |  | Bulmer/James CNT meta-analysis supporting workbook | peer_reviewed_meta_analysis_workbook | 10.1016/0379-6779(87)90930-1 | Original DOI resolved from James/Bulmer workbook reference: 10.1016/0379-6779(87)90930-1; compiled data source DOI: 10.1002/adma.202008432 | 4 | GIC |  | Preparation and properties of graphite grown in vapor phase |  | Synthetic Metals | 1987 |  |  |  | secondary_public_candidate | needs_primary_value_crosscheck | James_Bulmer_meta_analysis_workbook | 3 | {"Category": "GIC", "Conductivity (MSm-1)": 90, "Density (g cm-3)": null, "Specific Conductivity (kS m2/kg)": null, "Electrical Anisotropy": null, "Alignment figure of merit": null, "Alignment method": null, "Alignment FWHM": null, "FWHM type": null, "Raman G:D": null, "Raman wavelength": null, "(10^-12)*G:D λ^4": null, "Doped or Acid Exposure (Yes/ No)": "Yes", "Tensile Strength (MPa)": null, "Specific Strength (N/Tex)": null, "Young's Modulus (GPa)": null, "Unnamed: 16": null, "Uber Parameter": null, "Specific Uber Parameter": null, "CNT Diameter (nm)": null, "Plottable CNT Diameter (nm)": null, "Date Entered and Checked ": 20200101, "Notes": "AsF5", "Year": 1987, "Production Process": "Vapor Grown Carbon ", "Post Process": "Graphitized and doped", "Intentionally added intercalation dope": "AsF5", "Host Conductivity (MSm-1)": 2.1, "Sorted Status": "Not Reported/ Can not calculate", "Bulk Fiber Diameter (microns)": null, "G Peak Position (cm-1)": null, "Thermal Conductivity (W/(m K))": null, "T Star (K)": null, "R value at lowest temp": null, "R value at 4.2 K": null, "R value at 10 K": null, "R value at 77 K": null, "R value at 300 K": null, "R(300K)/R(4.2K)": null, "R(300K)/R(10K)": null, "Reference": "1987 Preparation and properties of graphite grown in vapor phase", "Unnamed: 41": null, "Unnamed: 42": null, "Unnamed: 43": null, "Unnamed: 44": null, "Unnamed: 45": 1, "Log Conductivity": 1.954242509439325, "Log Density": null, "Log Specific Conductivity": null, "Log Tensile Strength": null, "Log Specific Strength": null, "Log Youngs Modulus": null, "Log Raman G:D Ratio": null, "Log Raman (10^-12)*G:D λ^4": null, "Log CNT Diameter": null, "Log Fiber Diameter": null, "Log Thermal Conductivity": null, "Log (R(300K)/R(4.2))": null, "Log (R(300K)/R(10))": null, "Log Host Conductivity ": 0.3222192947339193, "Log Thermal Conductivity ": null, "Ampacity Measurement Config": null, "Medium 1": null, "Substrate": null, "Absolute I max (mA)": null, "Absolute J max (A/m2)": null, "Specific J max (mA/tex)": null, "Absolute J failure (A/m2": null, "Specific J failure (mA/tex)": null, "Breakdown Temp (oC)": null, "Medium 2": null, "Substrate 2": null, "Absolute I max (mA).1": null, "Absolute J max (A/m2).1": null, "Specific J max (mA/tex).1": null, "Absolute J failure (A/m2.1": null, "Specific J failure (mA/tex).1": null, "Probe separation for Electrical conductivity (microns)": null, "Probe separation for Ampacity (microns)": "Not Reported/ Can not calculate", "Notes on ampacity": null, "Substrate for ampacity (Yes/No)": "Not Reported/ Can not calculate", "Notes on substrate ": null, "Log (Jmax in Air (A/m2))": "Not Reported/ Can not calculate", "Log (Jmax in Vacuum(A/m2))": "Not Reported/ Can not calculate", "Bulk fibre diameter (nm)": "Not Reported/ Can not calculate", "Log (Bulk fibre diameter (nm))": "Not Reported/ Can not calculate", "Effective diameter for ampacity (nm)": "Not Reported/ Can not calculate", "Log (Effective diameter for ampacity (nm))": null, "Notes on diameter": null, "Category 2": "Other Carbon", "Diameter Regime": "Not reported/Can not calculate", "Log (Probe separation for ampacity (microns))": "Not reported/Can not calculate", "Probe separation regime": "Not reported/Can not calculate"}
needs_review |  |  |  |  | Pitch based carbin fiber | other_carbon_comparator | fiber_yarn |  |  | doped_or_intercalated;Doped | alignment: Not Reported/ Can not calculate |  |  |  |  | Bulmer/James meta-analysis supporting workbook, Main sheet |  |  |  | check_duplicate_or_multi_sample_group | rec_29b1c268f3f3 | 20210409_Metaanalysis_database.xlsx | Main | 124 | 1988_Stability of the electrical resistivity of bromine, iodine monochloride, copper(II) chloride, and nickel(II) chloride intercalated pitch-based graphite fibers | Pitch based carbin fiber | other_carbon_comparator | fiber_yarn |  |  | doped_or_intercalated;Doped | context_comparator | peer_reviewed_meta_analysis_record | secondary_meta_analysis_with_original_doi | Peer-reviewed meta-analysis workbook row with original DOI resolved by Crossref/OpenAlex; not re-extracted from the primary paper in this pipeline. | 10.1016/0008-6223(88)90230-8 | 10.1016/0008-6223(88)90230-8 |  | verified_crossref_openalex | Stability of the electrical resistivity of bromine, iodine monochloride, copper(II) chloride, and nickel(II) chloride intercalated pitch-based graphite fibers | James R. Gaier et al. | James R. Gaier; Melissa E. Slabe; Nanette Shaffer | Carbon | 1988 | 1988-01-01 | 26, 3, 381-387 | 10.1016/0008-6223(88)90230-8 | 8 |  | 0 | [23 empty] | 2.272727 | 2272727.3 | [11 empty] | alignment: Not Reported/ Can not calculate |  |  | Bulmer/James meta-analysis supporting workbook, Main sheet | 10.1002/adma.202008432 | A Meta-Analysis of Conductive and Strong Carbon Nanotube Materials | John S. Bulmer et al. | Advanced Materials | 2021 | 1988_Stability of the electrical resistivity of bromine, iodine monochloride, copper(II) chloride, and nickel(II) chloride intercalated pitch-based graphite fibers | accepted | 1 |  |  | Bulmer/James CNT meta-analysis supporting workbook | peer_reviewed_meta_analysis_workbook | 10.1016/0008-6223(88)90230-8 | Original DOI resolved from James/Bulmer workbook reference: 10.1016/0008-6223(88)90230-8; compiled data source DOI: 10.1002/adma.202008432 | 4 | GIC |  | Stability of the electrical resistivity of bromine, iodine monochloride, copper(II) chloride, and nickel(II) chloride intercalated pitch-based graphite fibers |  | Carbon | 1988 |  |  |  | secondary_public_candidate | needs_primary_value_crosscheck | James_Bulmer_meta_analysis_workbook | 3 | {"Category": "GIC", "Conductivity (MSm-1)": 2.2727272727272725, "Density (g cm-3)": "Not Reported/ Can not calculate", "Specific Conductivity (kS m2/kg)": "Not Reported/ Can not calculate", "Electrical Anisotropy": "Not Reported/ Can not calculate", "Alignment figure of merit": "Not Reported/ Can not calculate", "Alignment method": "Not Reported/ Can not calculate", "Alignment FWHM": "Not Reported/ Can not calculate", "FWHM type": "Not Reported/ Can not calculate", "Raman G:D": "Not Reported/ Can not calculate", "Raman wavelength": "Not Reported/ Can not calculate", "(10^-12)*G:D λ^4": null, "Doped or Acid Exposure (Yes/ No)": "Yes", "Tensile Strength (MPa)": "Not Reported/ Can not calculate", "Specific Strength (N/Tex)": "Not Reported/ Can not calculate", "Young's Modulus (GPa)": "Not Reported/ Can not calculate", "Unnamed: 16": null, "Uber Parameter": "Not Reported/ Can not calculate", "Specific Uber Parameter": "Not Reported/ Can not calculate", "CNT Diameter (nm)": "Not Reported/ Can not calculate", "Plottable CNT Diameter (nm)": "Not Reported/ Can not calculate", "Date Entered and Checked ": 20210319, "Notes": "Pitch based carbin fiber", "Year": 1988, "Production Process": null, "Post Process": "Doped", "Intentionally added intercalation dope": "ICl", "Host Conductivity (MSm-1)": 0.45454545454545453, "Sorted Status": "Not Reported/ Can not calculate", "Bulk Fiber Diameter (microns)": "Not Reported/ Can not calculate", "G Peak Position (cm-1)": "Not Reported/ Can not calculate", "Thermal Conductivity (W/(m K))": "Not Reported/ Can not calculate", "T Star (K)": "Not Reported/ Can not calculate", "R value at lowest temp": "Not Reported/ Can not calculate", "R value at 4.2 K": "Not Reported/ Can not calculate", "R value at 10 K": "Not Reported/ Can not calculate", "R value at 77 K": "Not Reported/ Can not calculate", "R value at 300 K": null, "R(300K)/R(4.2K)": null, "R(300K)/R(10K)": null, "Reference": "1988_Stability of the electrical resistivity of bromine, iodine monochloride, copper(II) chloride, and nickel(II) chloride intercalated pitch-based graphite fibers", "Unnamed: 41": null, "Unnamed: 42": null, "Unnamed: 43": null, "Unnamed: 44": null, "Unnamed: 45": 8, "Log Conductivity": 0.3565473235138125, "Log Density": null, "Log Specific Conductivity": null, "Log Tensile Strength": null, "Log Specific Strength": null, "Log Youngs Modulus": null, "Log Raman G:D Ratio": null, "Log Raman (10^-12)*G:D λ^4": null, "Log CNT Diameter": null, "Log Fiber Diameter": null, "Log Thermal Conductivity": null, "Log (R(300K)/R(4.2))": null, "Log (R(300K)/R(10))": null, "Log Host Conductivity ": -0.3424226808222062, "Log Thermal Conductivity ": null, "Ampacity Measurement Config": null, "Medium 1": null, "Substrate": null, "Absolute I max (mA)": null, "Absolute J max (A/m2)": null, "Specific J max (mA/tex)": null, "Absolute J failure (A/m2": null, "Specific J failure (mA/tex)": null, "Breakdown Temp (oC)": null, "Medium 2": null, "Substrate 2": null, "Absolute I max (mA).1": null, "Absolute J max (A/m2).1": null, "Specific J max (mA/tex).1": null, "Absolute J failure (A/m2.1": null, "Specific J failure (mA/tex).1": null, "Probe separation for Electrical conductivity (microns)": null, "Probe separation for Ampacity (microns)": "Not Reported/ Can not calculate", "Notes on ampacity": null, "Substrate for ampacity (Yes/No)": null, "Notes on substrate ": null, "Log (Jmax in Air (A/m2))": null, "Log (Jmax in Vacuum(A/m2))": null, "Bulk fibre diameter (nm)": null, "Log (Bulk fibre diameter (nm))": null, "Effective diameter for ampacity (nm)": "Not Reported/ Can not calculate", "Log (Effective diameter for ampacity (nm))": null, "Notes on diameter": null, "Category 2": "Other Carbon", "Diameter Regime": "Not reported/Can not calculate", "Log (Probe separation for ampacity (microns))": "Not reported/Can not calculate", "Probe separation regime": "Not reported/Can not calculate"}
needs_review |  |  |  |  | Pitch based carbin fiber | other_carbon_comparator | fiber_yarn |  |  | doped_or_intercalated;Doped | alignment: Not Reported/ Can not calculate |  |  |  |  | Bulmer/James meta-analysis supporting workbook, Main sheet |  |  |  | check_duplicate_or_multi_sample_group | rec_c632e5dcf0bf | 20210409_Metaanalysis_database.xlsx | Main | 125 | 1988_Stability of the electrical resistivity of bromine, iodine monochloride, copper(II) chloride, and nickel(II) chloride intercalated pitch-based graphite fibers | Pitch based carbin fiber | other_carbon_comparator | fiber_yarn |  |  | doped_or_intercalated;Doped | context_comparator | peer_reviewed_meta_analysis_record | secondary_meta_analysis_with_original_doi | Peer-reviewed meta-analysis workbook row with original DOI resolved by Crossref/OpenAlex; not re-extracted from the primary paper in this pipeline. | 10.1016/0008-6223(88)90230-8 | 10.1016/0008-6223(88)90230-8 |  | verified_crossref_openalex | Stability of the electrical resistivity of bromine, iodine monochloride, copper(II) chloride, and nickel(II) chloride intercalated pitch-based graphite fibers | James R. Gaier et al. | James R. Gaier; Melissa E. Slabe; Nanette Shaffer | Carbon | 1988 | 1988-01-01 | 26, 3, 381-387 | 10.1016/0008-6223(88)90230-8 | 8 |  | 0 | [23 empty] | 2.173913 | 2173913.0 | [11 empty] | alignment: Not Reported/ Can not calculate |  |  | Bulmer/James meta-analysis supporting workbook, Main sheet | 10.1002/adma.202008432 | A Meta-Analysis of Conductive and Strong Carbon Nanotube Materials | John S. Bulmer et al. | Advanced Materials | 2021 | 1988_Stability of the electrical resistivity of bromine, iodine monochloride, copper(II) chloride, and nickel(II) chloride intercalated pitch-based graphite fibers | accepted | 1 |  |  | Bulmer/James CNT meta-analysis supporting workbook | peer_reviewed_meta_analysis_workbook | 10.1016/0008-6223(88)90230-8 | Original DOI resolved from James/Bulmer workbook reference: 10.1016/0008-6223(88)90230-8; compiled data source DOI: 10.1002/adma.202008432 | 4 | GIC |  | Stability of the electrical resistivity of bromine, iodine monochloride, copper(II) chloride, and nickel(II) chloride intercalated pitch-based graphite fibers |  | Carbon | 1988 |  |  |  | secondary_public_candidate | needs_primary_value_crosscheck | James_Bulmer_meta_analysis_workbook | 3 | {"Category": "GIC", "Conductivity (MSm-1)": 2.1739130434782608, "Density (g cm-3)": "Not Reported/ Can not calculate", "Specific Conductivity (kS m2/kg)": "Not Reported/ Can not calculate", "Electrical Anisotropy": "Not Reported/ Can not calculate", "Alignment figure of merit": "Not Reported/ Can not calculate", "Alignment method": "Not Reported/ Can not calculate", "Alignment FWHM": "Not Reported/ Can not calculate", "FWHM type": "Not Reported/ Can not calculate", "Raman G:D": "Not Reported/ Can not calculate", "Raman wavelength": "Not Reported/ Can not calculate", "(10^-12)*G:D λ^4": null, "Doped or Acid Exposure (Yes/ No)": "Yes", "Tensile Strength (MPa)": "Not Reported/ Can not calculate", "Specific Strength (N/Tex)": "Not Reported/ Can not calculate", "Young's Modulus (GPa)": "Not Reported/ Can not calculate", "Unnamed: 16": null, "Uber Parameter": "Not Reported/ Can not calculate", "Specific Uber Parameter": "Not Reported/ Can not calculate", "CNT Diameter (nm)": "Not Reported/ Can not calculate", "Plottable CNT Diameter (nm)": "Not Reported/ Can not calculate", "Date Entered and Checked ": 20210319, "Notes": "Pitch based carbin fiber", "Year": 1988, "Production Process": null, "Post Process": "Doped", "Intentionally added intercalation dope": "ICl", "Host Conductivity (MSm-1)": 0.3999999999999999, "Sorted Status": "Not Reported/ Can not calculate", "Bulk Fiber Diameter (microns)": "Not Reported/ Can not calculate", "G Peak Position (cm-1)": "Not Reported/ Can not calculate", "Thermal Conductivity (W/(m K))": "Not Reported/ Can not calculate", "T Star (K)": "Not Reported/ Can not calculate", "R value at lowest temp": "Not Reported/ Can not calculate", "R value at 4.2 K": "Not Reported/ Can not calculate", "R value at 10 K": "Not Reported/ Can not calculate", "R value at 77 K": "Not Reported/ Can not calculate", "R value at 300 K": null, "R(300K)/R(4.2K)": null, "R(300K)/R(10K)": null, "Reference": "1988_Stability of the electrical resistivity of bromine, iodine monochloride, copper(II) chloride, and nickel(II) chloride intercalated pitch-based graphite fibers", "Unnamed: 41": null, "Unnamed: 42": null, "Unnamed: 43": null, "Unnamed: 44": null, "Unnamed: 45": 8, "Log Conductivity": 0.3372421683184259, "Log Density": null, "Log Specific Conductivity": null, "Log Tensile Strength": null, "Log Specific Strength": null, "Log Youngs Modulus": null, "Log Raman G:D Ratio": null, "Log Raman (10^-12)*G:D λ^4": null, "Log CNT Diameter": null, "Log Fiber Diameter": null, "Log Thermal Conductivity": null, "Log (R(300K)/R(4.2))": null, "Log (R(300K)/R(10))": null, "Log Host Conductivity ": -0.3979400086720377, "Log Thermal Conductivity ": null, "Ampacity Measurement Config": null, "Medium 1": null, "Substrate": null, "Absolute I max (mA)": null, "Absolute J max (A/m2)": null, "Specific J max (mA/tex)": null, "Absolute J failure (A/m2": null, "Specific J failure (mA/tex)": null, "Breakdown Temp (oC)": null, "Medium 2": null, "Substrate 2": null, "Absolute I max (mA).1": null, "Absolute J max (A/m2).1": null, "Specific J max (mA/tex).1": null, "Absolute J failure (A/m2.1": null, "Specific J failure (mA/tex).1": null, "Probe separation for Electrical conductivity (microns)": null, "Probe separation for Ampacity (microns)": "Not Reported/ Can not calculate", "Notes on ampacity": null, "Substrate for ampacity (Yes/No)": null, "Notes on substrate ": null, "Log (Jmax in Air (A/m2))": null, "Log (Jmax in Vacuum(A/m2))": null, "Bulk fibre diameter (nm)": null, "Log (Bulk fibre diameter (nm))": null, "Effective diameter for ampacity (nm)": "Not Reported/ Can not calculate", "Log (Effective diameter for ampacity (nm))": null, "Notes on diameter": null, "Category 2": "Other Carbon", "Diameter Regime": "Not reported/Can not calculate", "Log (Probe separation for ampacity (microns))": "Not reported/Can not calculate", "Probe separation regime": "Not reported/Can not calculate"}
needs_review |  |  |  |  | Pitch based carbin fiber | other_carbon_comparator | fiber_yarn |  |  | doped_or_intercalated;Doped | alignment: Not Reported/ Can not calculate |  |  |  |  | Bulmer/James meta-analysis supporting workbook, Main sheet |  |  |  | check_duplicate_or_multi_sample_group | rec_7deba228d248 | 20210409_Metaanalysis_database.xlsx | Main | 126 | 1988_Stability of the electrical resistivity of bromine, iodine monochloride, copper(II) chloride, and nickel(II) chloride intercalated pitch-based graphite fibers | Pitch based carbin fiber | other_carbon_comparator | fiber_yarn |  |  | doped_or_intercalated;Doped | context_comparator | peer_reviewed_meta_analysis_record | secondary_meta_analysis_with_original_doi | Peer-reviewed meta-analysis workbook row with original DOI resolved by Crossref/OpenAlex; not re-extracted from the primary paper in this pipeline. | 10.1016/0008-6223(88)90230-8 | 10.1016/0008-6223(88)90230-8 |  | verified_crossref_openalex | Stability of the electrical resistivity of bromine, iodine monochloride, copper(II) chloride, and nickel(II) chloride intercalated pitch-based graphite fibers | James R. Gaier et al. | James R. Gaier; Melissa E. Slabe; Nanette Shaffer | Carbon | 1988 | 1988-01-01 | 26, 3, 381-387 | 10.1016/0008-6223(88)90230-8 | 8 |  | 0 | [23 empty] | 1 | 1000000 | [11 empty] | alignment: Not Reported/ Can not calculate |  |  | Bulmer/James meta-analysis supporting workbook, Main sheet | 10.1002/adma.202008432 | A Meta-Analysis of Conductive and Strong Carbon Nanotube Materials | John S. Bulmer et al. | Advanced Materials | 2021 | 1988_Stability of the electrical resistivity of bromine, iodine monochloride, copper(II) chloride, and nickel(II) chloride intercalated pitch-based graphite fibers | accepted | 1 |  |  | Bulmer/James CNT meta-analysis supporting workbook | peer_reviewed_meta_analysis_workbook | 10.1016/0008-6223(88)90230-8 | Original DOI resolved from James/Bulmer workbook reference: 10.1016/0008-6223(88)90230-8; compiled data source DOI: 10.1002/adma.202008432 | 4 | GIC |  | Stability of the electrical resistivity of bromine, iodine monochloride, copper(II) chloride, and nickel(II) chloride intercalated pitch-based graphite fibers |  | Carbon | 1988 |  |  |  | secondary_public_candidate | needs_primary_value_crosscheck | James_Bulmer_meta_analysis_workbook | 3 | {"Category": "GIC", "Conductivity (MSm-1)": 1, "Density (g cm-3)": "Not Reported/ Can not calculate", "Specific Conductivity (kS m2/kg)": "Not Reported/ Can not calculate", "Electrical Anisotropy": "Not Reported/ Can not calculate", "Alignment figure of merit": "Not Reported/ Can not calculate", "Alignment method": "Not Reported/ Can not calculate", "Alignment FWHM": "Not Reported/ Can not calculate", "FWHM type": "Not Reported/ Can not calculate", "Raman G:D": "Not Reported/ Can not calculate", "Raman wavelength": "Not Reported/ Can not calculate", "(10^-12)*G:D λ^4": null, "Doped or Acid Exposure (Yes/ No)": "Yes", "Tensile Strength (MPa)": "Not Reported/ Can not calculate", "Specific Strength (N/Tex)": "Not Reported/ Can not calculate", "Young's Modulus (GPa)": "Not Reported/ Can not calculate", "Unnamed: 16": null, "Uber Parameter": "Not Reported/ Can not calculate", "Specific Uber Parameter": "Not Reported/ Can not calculate", "CNT Diameter (nm)": "Not Reported/ Can not calculate", "Plottable CNT Diameter (nm)": "Not Reported/ Can not calculate", "Date Entered and Checked ": 20210319, "Notes": "Pitch based carbin fiber", "Year": 1988, "Production Process": null, "Post Process": "Doped", "Intentionally added intercalation dope": "ICl", "Host Conductivity (MSm-1)": 0.19999999999999996, "Sorted Status": "Not Reported/ Can not calculate", "Bulk Fiber Diameter (microns)": "Not Reported/ Can not calculate", "G Peak Position (cm-1)": "Not Reported/ Can not calculate", "Thermal Conductivity (W/(m K))": "Not Reported/ Can not calculate", "T Star (K)": "Not Reported/ Can not calculate", "R value at lowest temp": "Not Reported/ Can not calculate", "R value at 4.2 K": "Not Reported/ Can not calculate", "R value at 10 K": "Not Reported/ Can not calculate", "R value at 77 K": "Not Reported/ Can not calculate", "R value at 300 K": null, "R(300K)/R(4.2K)": null, "R(300K)/R(10K)": null, "Reference": "1988_Stability of the electrical resistivity of bromine, iodine monochloride, copper(II) chloride, and nickel(II) chloride intercalated pitch-based graphite fibers", "Unnamed: 41": null, "Unnamed: 42": null, "Unnamed: 43": null, "Unnamed: 44": null, "Unnamed: 45": 8, "Log Conductivity": 0, "Log Density": null, "Log Specific Conductivity": null, "Log Tensile Strength": null, "Log Specific Strength": null, "Log Youngs Modulus": null, "Log Raman G:D Ratio": null, "Log Raman (10^-12)*G:D λ^4": null, "Log CNT Diameter": null, "Log Fiber Diameter": null, "Log Thermal Conductivity": null, "Log (R(300K)/R(4.2))": null, "Log (R(300K)/R(10))": null, "Log Host Conductivity ": -0.6989700043360189, "Log Thermal Conductivity ": null, "Ampacity Measurement Config": null, "Medium 1": null, "Substrate": null, "Absolute I max (mA)": null, "Absolute J max (A/m2)": null, "Specific J max (mA/tex)": null, "Absolute J failure (A/m2": null, "Specific J failure (mA/tex)": null, "Breakdown Temp (oC)": null, "Medium 2": null, "Substrate 2": null, "Absolute I max (mA).1": null, "Absolute J max (A/m2).1": null, "Specific J max (mA/tex).1": null, "Absolute J failure (A/m2.1": null, "Specific J failure (mA/tex).1": null, "Probe separation for Electrical conductivity (microns)": null, "Probe separation for Ampacity (microns)": "Not Reported/ Can not calculate", "Notes on ampacity": null, "Substrate for ampacity (Yes/No)": null, "Notes on substrate ": null, "Log (Jmax in Air (A/m2))": null, "Log (Jmax in Vacuum(A/m2))": null, "Bulk fibre diameter (nm)": null, "Log (Bulk fibre diameter (nm))": null, "Effective diameter for ampacity (nm)": "Not Reported/ Can not calculate", "Log (Effective diameter for ampacity (nm))": null, "Notes on diameter": null, "Category 2": "Other Carbon", "Diameter Regime": "Not reported/Can not calculate", "Log (Probe separation for ampacity (microns))": "Not reported/Can not calculate", "Probe separation regime": "Not reported/Can not calculate"}
needs_review |  |  |  |  | Pitch based carbin fiber | other_carbon_comparator | fiber_yarn |  |  | doped_or_intercalated;Doped | alignment: Not Reported/ Can not calculate |  |  |  |  | Bulmer/James meta-analysis supporting workbook, Main sheet |  |  |  | check_duplicate_or_multi_sample_group | rec_6165acbe6093 | 20210409_Metaanalysis_database.xlsx | Main | 127 | 1988_Stability of the electrical resistivity of bromine, iodine monochloride, copper(II) chloride, and nickel(II) chloride intercalated pitch-based graphite fibers | Pitch based carbin fiber | other_carbon_comparator | fiber_yarn |  |  | doped_or_intercalated;Doped | context_comparator | peer_reviewed_meta_analysis_record | secondary_meta_analysis_with_original_doi | Peer-reviewed meta-analysis workbook row with original DOI resolved by Crossref/OpenAlex; not re-extracted from the primary paper in this pipeline. | 10.1016/0008-6223(88)90230-8 | 10.1016/0008-6223(88)90230-8 |  | verified_crossref_openalex | Stability of the electrical resistivity of bromine, iodine monochloride, copper(II) chloride, and nickel(II) chloride intercalated pitch-based graphite fibers | James R. Gaier et al. | James R. Gaier; Melissa E. Slabe; Nanette Shaffer | Carbon | 1988 | 1988-01-01 | 26, 3, 381-387 | 10.1016/0008-6223(88)90230-8 | 8 |  | 0 | [23 empty] | 0.3333333 | 333333.3 | [11 empty] | alignment: Not Reported/ Can not calculate |  |  | Bulmer/James meta-analysis supporting workbook, Main sheet | 10.1002/adma.202008432 | A Meta-Analysis of Conductive and Strong Carbon Nanotube Materials | John S. Bulmer et al. | Advanced Materials | 2021 | 1988_Stability of the electrical resistivity of bromine, iodine monochloride, copper(II) chloride, and nickel(II) chloride intercalated pitch-based graphite fibers | accepted | 1 |  |  | Bulmer/James CNT meta-analysis supporting workbook | peer_reviewed_meta_analysis_workbook | 10.1016/0008-6223(88)90230-8 | Original DOI resolved from James/Bulmer workbook reference: 10.1016/0008-6223(88)90230-8; compiled data source DOI: 10.1002/adma.202008432 | 4 | GIC |  | Stability of the electrical resistivity of bromine, iodine monochloride, copper(II) chloride, and nickel(II) chloride intercalated pitch-based graphite fibers |  | Carbon | 1988 |  |  |  | secondary_public_candidate | needs_primary_value_crosscheck | James_Bulmer_meta_analysis_workbook | 3 | {"Category": "GIC", "Conductivity (MSm-1)": 0.3333333333333333, "Density (g cm-3)": "Not Reported/ Can not calculate", "Specific Conductivity (kS m2/kg)": "Not Reported/ Can not calculate", "Electrical Anisotropy": "Not Reported/ Can not calculate", "Alignment figure of merit": "Not Reported/ Can not calculate", "Alignment method": "Not Reported/ Can not calculate", "Alignment FWHM": "Not Reported/ Can not calculate", "FWHM type": "Not Reported/ Can not calculate", "Raman G:D": "Not Reported/ Can not calculate", "Raman wavelength": "Not Reported/ Can not calculate", "(10^-12)*G:D λ^4": null, "Doped or Acid Exposure (Yes/ No)": "Yes", "Tensile Strength (MPa)": "Not Reported/ Can not calculate", "Specific Strength (N/Tex)": "Not Reported/ Can not calculate", "Young's Modulus (GPa)": "Not Reported/ Can not calculate", "Unnamed: 16": null, "Uber Parameter": "Not Reported/ Can not calculate", "Specific Uber Parameter": "Not Reported/ Can not calculate", "CNT Diameter (nm)": "Not Reported/ Can not calculate", "Plottable CNT Diameter (nm)": "Not Reported/ Can not calculate", "Date Entered and Checked ": 20210319, "Notes": "Pitch based carbin fiber", "Year": 1988, "Production Process": null, "Post Process": "Doped", "Intentionally added intercalation dope": "ICl", "Host Conductivity (MSm-1)": 0.1111111111111111, "Sorted Status": "Not Reported/ Can not calculate", "Bulk Fiber Diameter (microns)": "Not Reported/ Can not calculate", "G Peak Position (cm-1)": "Not Reported/ Can not calculate", "Thermal Conductivity (W/(m K))": "Not Reported/ Can not calculate", "T Star (K)": "Not Reported/ Can not calculate", "R value at lowest temp": "Not Reported/ Can not calculate", "R value at 4.2 K": "Not Reported/ Can not calculate", "R value at 10 K": "Not Reported/ Can not calculate", "R value at 77 K": "Not Reported/ Can not calculate", "R value at 300 K": null, "R(300K)/R(4.2K)": null, "R(300K)/R(10K)": null, "Reference": "1988_Stability of the electrical resistivity of bromine, iodine monochloride, copper(II) chloride, and nickel(II) chloride intercalated pitch-based graphite fibers", "Unnamed: 41": null, "Unnamed: 42": null, "Unnamed: 43": null, "Unnamed: 44": null, "Unnamed: 45": 8, "Log Conductivity": -0.47712125471966244, "Log Density": null, "Log Specific Conductivity": null, "Log Tensile Strength": null, "Log Specific Strength": null, "Log Youngs Modulus": null, "Log Raman G:D Ratio": null, "Log Raman (10^-12)*G:D λ^4": null, "Log CNT Diameter": null, "Log Fiber Diameter": null, "Log Thermal Conductivity": null, "Log (R(300K)/R(4.2))": null, "Log (R(300K)/R(10))": null, "Log Host Conductivity ": -0.9542425094393249, "Log Thermal Conductivity ": null, "Ampacity Measurement Config": null, "Medium 1": null, "Substrate": null, "Absolute I max (mA)": null, "Absolute J max (A/m2)": null, "Specific J max (mA/tex)": null, "Absolute J failure (A/m2": null, "Specific J failure (mA/tex)": null, "Breakdown Temp (oC)": null, "Medium 2": null, "Substrate 2": null, "Absolute I max (mA).1": null, "Absolute J max (A/m2).1": null, "Specific J max (mA/tex).1": null, "Absolute J failure (A/m2.1": null, "Specific J failure (mA/tex).1": null, "Probe separation for Electrical conductivity (microns)": null, "Probe separation for Ampacity (microns)": "Not Reported/ Can not calculate", "Notes on ampacity": null, "Substrate for ampacity (Yes/No)": null, "Notes on substrate ": null, "Log (Jmax in Air (A/m2))": null, "Log (Jmax in Vacuum(A/m2))": null, "Bulk fibre diameter (nm)": null, "Log (Bulk fibre diameter (nm))": null, "Effective diameter for ampacity (nm)": "Not Reported/ Can not calculate", "Log (Effective diameter for ampacity (nm))": null, "Notes on diameter": null, "Category 2": "Other Carbon", "Diameter Regime": "Not reported/Can not calculate", "Log (Probe separation for ampacity (microns))": "Not reported/Can not calculate", "Probe separation regime": "Not reported/Can not calculate"}
needs_review |  |  |  |  | Pitch based carbin fiber | other_carbon_comparator | fiber_yarn |  |  | doped_or_intercalated;Doped | alignment: Not Reported/ Can not calculate |  |  |  |  | Bulmer/James meta-analysis supporting workbook, Main sheet |  |  |  | check_duplicate_or_multi_sample_group | rec_f7a384b3d71b | 20210409_Metaanalysis_database.xlsx | Main | 128 | 1988_Stability of the electrical resistivity of bromine, iodine monochloride, copper(II) chloride, and nickel(II) chloride intercalated pitch-based graphite fibers | Pitch based carbin fiber | other_carbon_comparator | fiber_yarn |  |  | doped_or_intercalated;Doped | context_comparator | peer_reviewed_meta_analysis_record | secondary_meta_analysis_with_original_doi | Peer-reviewed meta-analysis workbook row with original DOI resolved by Crossref/OpenAlex; not re-extracted from the primary paper in this pipeline. | 10.1016/0008-6223(88)90230-8 | 10.1016/0008-6223(88)90230-8 |  | verified_crossref_openalex | Stability of the electrical resistivity of bromine, iodine monochloride, copper(II) chloride, and nickel(II) chloride intercalated pitch-based graphite fibers | James R. Gaier et al. | James R. Gaier; Melissa E. Slabe; Nanette Shaffer | Carbon | 1988 | 1988-01-01 | 26, 3, 381-387 | 10.1016/0008-6223(88)90230-8 | 8 |  | 0 | [23 empty] | 2 | 2000000 | [11 empty] | alignment: Not Reported/ Can not calculate |  |  | Bulmer/James meta-analysis supporting workbook, Main sheet | 10.1002/adma.202008432 | A Meta-Analysis of Conductive and Strong Carbon Nanotube Materials | John S. Bulmer et al. | Advanced Materials | 2021 | 1988_Stability of the electrical resistivity of bromine, iodine monochloride, copper(II) chloride, and nickel(II) chloride intercalated pitch-based graphite fibers | accepted | 1 |  |  | Bulmer/James CNT meta-analysis supporting workbook | peer_reviewed_meta_analysis_workbook | 10.1016/0008-6223(88)90230-8 | Original DOI resolved from James/Bulmer workbook reference: 10.1016/0008-6223(88)90230-8; compiled data source DOI: 10.1002/adma.202008432 | 4 | GIC |  | Stability of the electrical resistivity of bromine, iodine monochloride, copper(II) chloride, and nickel(II) chloride intercalated pitch-based graphite fibers |  | Carbon | 1988 |  |  |  | secondary_public_candidate | needs_primary_value_crosscheck | James_Bulmer_meta_analysis_workbook | 3 | {"Category": "GIC", "Conductivity (MSm-1)": 2, "Density (g cm-3)": "Not Reported/ Can not calculate", "Specific Conductivity (kS m2/kg)": "Not Reported/ Can not calculate", "Electrical Anisotropy": "Not Reported/ Can not calculate", "Alignment figure of merit": "Not Reported/ Can not calculate", "Alignment method": "Not Reported/ Can not calculate", "Alignment FWHM": "Not Reported/ Can not calculate", "FWHM type": "Not Reported/ Can not calculate", "Raman G:D": "Not Reported/ Can not calculate", "Raman wavelength": "Not Reported/ Can not calculate", "(10^-12)*G:D λ^4": null, "Doped or Acid Exposure (Yes/ No)": "Yes", "Tensile Strength (MPa)": "Not Reported/ Can not calculate", "Specific Strength (N/Tex)": "Not Reported/ Can not calculate", "Young's Modulus (GPa)": "Not Reported/ Can not calculate", "Unnamed: 16": null, "Uber Parameter": "Not Reported/ Can not calculate", "Specific Uber Parameter": "Not Reported/ Can not calculate", "CNT Diameter (nm)": "Not Reported/ Can not calculate", "Plottable CNT Diameter (nm)": "Not Reported/ Can not calculate", "Date Entered and Checked ": 20210319, "Notes": "Pitch based carbin fiber", "Year": 1988, "Production Process": null, "Post Process": "Doped", "Intentionally added intercalation dope": "Br2", "Host Conductivity (MSm-1)": 0.45454545454545453, "Sorted Status": "Not Reported/ Can not calculate", "Bulk Fiber Diameter (microns)": "Not Reported/ Can not calculate", "G Peak Position (cm-1)": "Not Reported/ Can not calculate", "Thermal Conductivity (W/(m K))": "Not Reported/ Can not calculate", "T Star (K)": "Not Reported/ Can not calculate", "R value at lowest temp": "Not Reported/ Can not calculate", "R value at 4.2 K": "Not Reported/ Can not calculate", "R value at 10 K": "Not Reported/ Can not calculate", "R value at 77 K": "Not Reported/ Can not calculate", "R value at 300 K": null, "R(300K)/R(4.2K)": null, "R(300K)/R(10K)": null, "Reference": "1988_Stability of the electrical resistivity of bromine, iodine monochloride, copper(II) chloride, and nickel(II) chloride intercalated pitch-based graphite fibers", "Unnamed: 41": null, "Unnamed: 42": null, "Unnamed: 43": null, "Unnamed: 44": null, "Unnamed: 45": 8, "Log Conductivity": 0.3010299956639812, "Log Density": null, "Log Specific Conductivity": null, "Log Tensile Strength": null, "Log Specific Strength": null, "Log Youngs Modulus": null, "Log Raman G:D Ratio": null, "Log Raman (10^-12)*G:D λ^4": null, "Log CNT Diameter": null, "Log Fiber Diameter": null, "Log Thermal Conductivity": null, "Log (R(300K)/R(4.2))": null, "Log (R(300K)/R(10))": null, "Log Host Conductivity ": -0.3424226808222062, "Log Thermal Conductivity ": null, "Ampacity Measurement Config": null, "Medium 1": null, "Substrate": null, "Absolute I max (mA)": null, "Absolute J max (A/m2)": null, "Specific J max (mA/tex)": null, "Absolute J failure (A/m2": null, "Specific J failure (mA/tex)": null, "Breakdown Temp (oC)": null, "Medium 2": null, "Substrate 2": null, "Absolute I max (mA).1": null, "Absolute J max (A/m2).1": null, "Specific J max (mA/tex).1": null, "Absolute J failure (A/m2.1": null, "Specific J failure (mA/tex).1": null, "Probe separation for Electrical conductivity (microns)": null, "Probe separation for Ampacity (microns)": "Not Reported/ Can not calculate", "Notes on ampacity": null, "Substrate for ampacity (Yes/No)": null, "Notes on substrate ": null, "Log (Jmax in Air (A/m2))": null, "Log (Jmax in Vacuum(A/m2))": null, "Bulk fibre diameter (nm)": null, "Log (Bulk fibre diameter (nm))": null, "Effective diameter for ampacity (nm)": "Not Reported/ Can not calculate", "Log (Effective diameter for ampacity (nm))": null, "Notes on diameter": null, "Category 2": "Other Carbon", "Diameter Regime": "Not reported/Can not calculate", "Log (Probe separation for ampacity (microns))": "Not reported/Can not calculate", "Probe separation regime": "Not reported/Can not calculate"}
needs_review |  |  |  |  | Pitch based carbin fiber | other_carbon_comparator | fiber_yarn |  |  | doped_or_intercalated;Doped | alignment: Not Reported/ Can not calculate |  |  |  |  | Bulmer/James meta-analysis supporting workbook, Main sheet |  |  |  | check_duplicate_or_multi_sample_group | rec_e5b0e6c6c994 | 20210409_Metaanalysis_database.xlsx | Main | 129 | 1988_Stability of the electrical resistivity of bromine, iodine monochloride, copper(II) chloride, and nickel(II) chloride intercalated pitch-based graphite fibers | Pitch based carbin fiber | other_carbon_comparator | fiber_yarn |  |  | doped_or_intercalated;Doped | context_comparator | peer_reviewed_meta_analysis_record | secondary_meta_analysis_with_original_doi | Peer-reviewed meta-analysis workbook row with original DOI resolved by Crossref/OpenAlex; not re-extracted from the primary paper in this pipeline. | 10.1016/0008-6223(88)90230-8 | 10.1016/0008-6223(88)90230-8 |  | verified_crossref_openalex | Stability of the electrical resistivity of bromine, iodine monochloride, copper(II) chloride, and nickel(II) chloride intercalated pitch-based graphite fibers | James R. Gaier et al. | James R. Gaier; Melissa E. Slabe; Nanette Shaffer | Carbon | 1988 | 1988-01-01 | 26, 3, 381-387 | 10.1016/0008-6223(88)90230-8 | 8 |  | 0 | [23 empty] | 1.923077 | 1923076.9 | [11 empty] | alignment: Not Reported/ Can not calculate |  |  | Bulmer/James meta-analysis supporting workbook, Main sheet | 10.1002/adma.202008432 | A Meta-Analysis of Conductive and Strong Carbon Nanotube Materials | John S. Bulmer et al. | Advanced Materials | 2021 | 1988_Stability of the electrical resistivity of bromine, iodine monochloride, copper(II) chloride, and nickel(II) chloride intercalated pitch-based graphite fibers | accepted | 1 |  |  | Bulmer/James CNT meta-analysis supporting workbook | peer_reviewed_meta_analysis_workbook | 10.1016/0008-6223(88)90230-8 | Original DOI resolved from James/Bulmer workbook reference: 10.1016/0008-6223(88)90230-8; compiled data source DOI: 10.1002/adma.202008432 | 4 | GIC |  | Stability of the electrical resistivity of bromine, iodine monochloride, copper(II) chloride, and nickel(II) chloride intercalated pitch-based graphite fibers |  | Carbon | 1988 |  |  |  | secondary_public_candidate | needs_primary_value_crosscheck | James_Bulmer_meta_analysis_workbook | 3 | {"Category": "GIC", "Conductivity (MSm-1)": 1.923076923076923, "Density (g cm-3)": "Not Reported/ Can not calculate", "Specific Conductivity (kS m2/kg)": "Not Reported/ Can not calculate", "Electrical Anisotropy": "Not Reported/ Can not calculate", "Alignment figure of merit": "Not Reported/ Can not calculate", "Alignment method": "Not Reported/ Can not calculate", "Alignment FWHM": "Not Reported/ Can not calculate", "FWHM type": "Not Reported/ Can not calculate", "Raman G:D": "Not Reported/ Can not calculate", "Raman wavelength": "Not Reported/ Can not calculate", "(10^-12)*G:D λ^4": null, "Doped or Acid Exposure (Yes/ No)": "Yes", "Tensile Strength (MPa)": "Not Reported/ Can not calculate", "Specific Strength (N/Tex)": "Not Reported/ Can not calculate", "Young's Modulus (GPa)": "Not Reported/ Can not calculate", "Unnamed: 16": null, "Uber Parameter": "Not Reported/ Can not calculate", "Specific Uber Parameter": "Not Reported/ Can not calculate", "CNT Diameter (nm)": "Not Reported/ Can not calculate", "Plottable CNT Diameter (nm)": "Not Reported/ Can not calculate", "Date Entered and Checked ": 20210319, "Notes": "Pitch based carbin fiber", "Year": 1988, "Production Process": null, "Post Process": "Doped", "Intentionally added intercalation dope": "Br2", "Host Conductivity (MSm-1)": 0.3999999999999999, "Sorted Status": "Not Reported/ Can not calculate", "Bulk Fiber Diameter (microns)": "Not Reported/ Can not calculate", "G Peak Position (cm-1)": "Not Reported/ Can not calculate", "Thermal Conductivity (W/(m K))": "Not Reported/ Can not calculate", "T Star (K)": "Not Reported/ Can not calculate", "R value at lowest temp": "Not Reported/ Can not calculate", "R value at 4.2 K": "Not Reported/ Can not calculate", "R value at 10 K": "Not Reported/ Can not calculate", "R value at 77 K": "Not Reported/ Can not calculate", "R value at 300 K": null, "R(300K)/R(4.2K)": null, "R(300K)/R(10K)": null, "Reference": "1988_Stability of the electrical resistivity of bromine, iodine monochloride, copper(II) chloride, and nickel(II) chloride intercalated pitch-based graphite fibers", "Unnamed: 41": null, "Unnamed: 42": null, "Unnamed: 43": null, "Unnamed: 44": null, "Unnamed: 45": 8, "Log Conductivity": 0.28399665636520083, "Log Density": null, "Log Specific Conductivity": null, "Log Tensile Strength": null, "Log Specific Strength": null, "Log Youngs Modulus": null, "Log Raman G:D Ratio": null, "Log Raman (10^-12)*G:D λ^4": null, "Log CNT Diameter": null, "Log Fiber Diameter": null, "Log Thermal Conductivity": null, "Log (R(300K)/R(4.2))": null, "Log (R(300K)/R(10))": null, "Log Host Conductivity ": -0.3979400086720377, "Log Thermal Conductivity ": null, "Ampacity Measurement Config": null, "Medium 1": null, "Substrate": null, "Absolute I max (mA)": null, "Absolute J max (A/m2)": null, "Specific J max (mA/tex)": null, "Absolute J failure (A/m2": null, "Specific J failure (mA/tex)": null, "Breakdown Temp (oC)": null, "Medium 2": null, "Substrate 2": null, "Absolute I max (mA).1": null, "Absolute J max (A/m2).1": null, "Specific J max (mA/tex).1": null, "Absolute J failure (A/m2.1": null, "Specific J failure (mA/tex).1": null, "Probe separation for Electrical conductivity (microns)": null, "Probe separation for Ampacity (microns)": "Not Reported/ Can not calculate", "Notes on ampacity": null, "Substrate for ampacity (Yes/No)": null, "Notes on substrate ": null, "Log (Jmax in Air (A/m2))": null, "Log (Jmax in Vacuum(A/m2))": null, "Bulk fibre diameter (nm)": null, "Log (Bulk fibre diameter (nm))": null, "Effective diameter for ampacity (nm)": "Not Reported/ Can not calculate", "Log (Effective diameter for ampacity (nm))": null, "Notes on diameter": null, "Category 2": "Other Carbon", "Diameter Regime": "Not reported/Can not calculate", "Log (Probe separation for ampacity (microns))": "Not reported/Can not calculate", "Probe separation regime": "Not reported/Can not calculate"}
needs_review |  |  |  |  | Pitch based carbin fiber | other_carbon_comparator | fiber_yarn |  |  | doped_or_intercalated;Doped | alignment: Not Reported/ Can not calculate |  |  |  |  | Bulmer/James meta-analysis supporting workbook, Main sheet |  |  |  | check_duplicate_or_multi_sample_group | rec_5ef886e5d7e1 | 20210409_Metaanalysis_database.xlsx | Main | 130 | 1988_Stability of the electrical resistivity of bromine, iodine monochloride, copper(II) chloride, and nickel(II) chloride intercalated pitch-based graphite fibers | Pitch based carbin fiber | other_carbon_comparator | fiber_yarn |  |  | doped_or_intercalated;Doped | context_comparator | peer_reviewed_meta_analysis_record | secondary_meta_analysis_with_original_doi | Peer-reviewed meta-analysis workbook row with original DOI resolved by Crossref/OpenAlex; not re-extracted from the primary paper in this pipeline. | 10.1016/0008-6223(88)90230-8 | 10.1016/0008-6223(88)90230-8 |  | verified_crossref_openalex | Stability of the electrical resistivity of bromine, iodine monochloride, copper(II) chloride, and nickel(II) chloride intercalated pitch-based graphite fibers | James R. Gaier et al. | James R. Gaier; Melissa E. Slabe; Nanette Shaffer | Carbon | 1988 | 1988-01-01 | 26, 3, 381-387 | 10.1016/0008-6223(88)90230-8 | 8 |  | 0 | [23 empty] | 0.8333333 | 833333.3 | [11 empty] | alignment: Not Reported/ Can not calculate |  |  | Bulmer/James meta-analysis supporting workbook, Main sheet | 10.1002/adma.202008432 | A Meta-Analysis of Conductive and Strong Carbon Nanotube Materials | John S. Bulmer et al. | Advanced Materials | 2021 | 1988_Stability of the electrical resistivity of bromine, iodine monochloride, copper(II) chloride, and nickel(II) chloride intercalated pitch-based graphite fibers | accepted | 1 |  |  | Bulmer/James CNT meta-analysis supporting workbook | peer_reviewed_meta_analysis_workbook | 10.1016/0008-6223(88)90230-8 | Original DOI resolved from James/Bulmer workbook reference: 10.1016/0008-6223(88)90230-8; compiled data source DOI: 10.1002/adma.202008432 | 4 | GIC |  | Stability of the electrical resistivity of bromine, iodine monochloride, copper(II) chloride, and nickel(II) chloride intercalated pitch-based graphite fibers |  | Carbon | 1988 |  |  |  | secondary_public_candidate | needs_primary_value_crosscheck | James_Bulmer_meta_analysis_workbook | 3 | {"Category": "GIC", "Conductivity (MSm-1)": 0.8333333333333334, "Density (g cm-3)": "Not Reported/ Can not calculate", "Specific Conductivity (kS m2/kg)": "Not Reported/ Can not calculate", "Electrical Anisotropy": "Not Reported/ Can not calculate", "Alignment figure of merit": "Not Reported/ Can not calculate", "Alignment method": "Not Reported/ Can not calculate", "Alignment FWHM": "Not Reported/ Can not calculate", "FWHM type": "Not Reported/ Can not calculate", "Raman G:D": "Not Reported/ Can not calculate", "Raman wavelength": "Not Reported/ Can not calculate", "(10^-12)*G:D λ^4": null, "Doped or Acid Exposure (Yes/ No)": "Yes", "Tensile Strength (MPa)": "Not Reported/ Can not calculate", "Specific Strength (N/Tex)": "Not Reported/ Can not calculate", "Young's Modulus (GPa)": "Not Reported/ Can not calculate", "Unnamed: 16": null, "Uber Parameter": "Not Reported/ Can not calculate", "Specific Uber Parameter": "Not Reported/ Can not calculate", "CNT Diameter (nm)": "Not Reported/ Can not calculate", "Plottable CNT Diameter (nm)": "Not Reported/ Can not calculate", "Date Entered and Checked ": 20210319, "Notes": "Pitch based carbin fiber", "Year": 1988, "Production Process": null, "Post Process": "Doped", "Intentionally added intercalation dope": "Br2", "Host Conductivity (MSm-1)": 0.19999999999999996, "Sorted Status": "Not Reported/ Can not calculate", "Bulk Fiber Diameter (microns)": "Not Reported/ Can not calculate", "G Peak Position (cm-1)": "Not Reported/ Can not calculate", "Thermal Conductivity (W/(m K))": "Not Reported/ Can not calculate", "T Star (K)": "Not Reported/ Can not calculate", "R value at lowest temp": "Not Reported/ Can not calculate", "R value at 4.2 K": "Not Reported/ Can not calculate", "R value at 10 K": "Not Reported/ Can not calculate", "R value at 77 K": "Not Reported/ Can not calculate", "R value at 300 K": null, "R(300K)/R(4.2K)": null, "R(300K)/R(10K)": null, "Reference": "1988_Stability of the electrical resistivity of bromine, iodine monochloride, copper(II) chloride, and nickel(II) chloride intercalated pitch-based graphite fibers", "Unnamed: 41": null, "Unnamed: 42": null, "Unnamed: 43": null, "Unnamed: 44": null, "Unnamed: 45": 8, "Log Conductivity": -0.0791812460476248, "Log Density": null, "Log Specific Conductivity": null, "Log Tensile Strength": null, "Log Specific Strength": null, "Log Youngs Modulus": null, "Log Raman G:D Ratio": null, "Log Raman (10^-12)*G:D λ^4": null, "Log CNT Diameter": null, "Log Fiber Diameter": null, "Log Thermal Conductivity": null, "Log (R(300K)/R(4.2))": null, "Log (R(300K)/R(10))": null, "Log Host Conductivity ": -0.6989700043360189, "Log Thermal Conductivity ": null, "Ampacity Measurement Config": null, "Medium 1": null, "Substrate": null, "Absolute I max (mA)": null, "Absolute J max (A/m2)": null, "Specific J max (mA/tex)": null, "Absolute J failure (A/m2": null, "Specific J failure (mA/tex)": null, "Breakdown Temp (oC)": null, "Medium 2": null, "Substrate 2": null, "Absolute I max (mA).1": null, "Absolute J max (A/m2).1": null, "Specific J max (mA/tex).1": null, "Absolute J failure (A/m2.1": null, "Specific J failure (mA/tex).1": null, "Probe separation for Electrical conductivity (microns)": null, "Probe separation for Ampacity (microns)": "Not Reported/ Can not calculate", "Notes on ampacity": null, "Substrate for ampacity (Yes/No)": null, "Notes on substrate ": null, "Log (Jmax in Air (A/m2))": null, "Log (Jmax in Vacuum(A/m2))": null, "Bulk fibre diameter (nm)": null, "Log (Bulk fibre diameter (nm))": null, "Effective diameter for ampacity (nm)": "Not Reported/ Can not calculate", "Log (Effective diameter for ampacity (nm))": null, "Notes on diameter": null, "Category 2": "Other Carbon", "Diameter Regime": "Not reported/Can not calculate", "Log (Probe separation for ampacity (microns))": "Not reported/Can not calculate", "Probe separation regime": "Not reported/Can not calculate"}
needs_review |  |  |  |  | Pitch based carbin fiber | other_carbon_comparator | fiber_yarn |  |  | doped_or_intercalated;Doped | alignment: Not Reported/ Can not calculate |  |  |  |  | Bulmer/James meta-analysis supporting workbook, Main sheet |  |  |  | check_duplicate_or_multi_sample_group | rec_8c789ba72232 | 20210409_Metaanalysis_database.xlsx | Main | 131 | 1988_Stability of the electrical resistivity of bromine, iodine monochloride, copper(II) chloride, and nickel(II) chloride intercalated pitch-based graphite fibers | Pitch based carbin fiber | other_carbon_comparator | fiber_yarn |  |  | doped_or_intercalated;Doped | context_comparator | peer_reviewed_meta_analysis_record | secondary_meta_analysis_with_original_doi | Peer-reviewed meta-analysis workbook row with original DOI resolved by Crossref/OpenAlex; not re-extracted from the primary paper in this pipeline. | 10.1016/0008-6223(88)90230-8 | 10.1016/0008-6223(88)90230-8 |  | verified_crossref_openalex | Stability of the electrical resistivity of bromine, iodine monochloride, copper(II) chloride, and nickel(II) chloride intercalated pitch-based graphite fibers | James R. Gaier et al. | James R. Gaier; Melissa E. Slabe; Nanette Shaffer | Carbon | 1988 | 1988-01-01 | 26, 3, 381-387 | 10.1016/0008-6223(88)90230-8 | 8 |  | 0 | [23 empty] | 0.1152074 | 115207.4 | [11 empty] | alignment: Not Reported/ Can not calculate |  |  | Bulmer/James meta-analysis supporting workbook, Main sheet | 10.1002/adma.202008432 | A Meta-Analysis of Conductive and Strong Carbon Nanotube Materials | John S. Bulmer et al. | Advanced Materials | 2021 | 1988_Stability of the electrical resistivity of bromine, iodine monochloride, copper(II) chloride, and nickel(II) chloride intercalated pitch-based graphite fibers | accepted | 1 |  |  | Bulmer/James CNT meta-analysis supporting workbook | peer_reviewed_meta_analysis_workbook | 10.1016/0008-6223(88)90230-8 | Original DOI resolved from James/Bulmer workbook reference: 10.1016/0008-6223(88)90230-8; compiled data source DOI: 10.1002/adma.202008432 | 4 | GIC |  | Stability of the electrical resistivity of bromine, iodine monochloride, copper(II) chloride, and nickel(II) chloride intercalated pitch-based graphite fibers |  | Carbon | 1988 |  |  |  | secondary_public_candidate | needs_primary_value_crosscheck | James_Bulmer_meta_analysis_workbook | 3 | {"Category": "GIC", "Conductivity (MSm-1)": 0.1152073732718894, "Density (g cm-3)": "Not Reported/ Can not calculate", "Specific Conductivity (kS m2/kg)": "Not Reported/ Can not calculate", "Electrical Anisotropy": "Not Reported/ Can not calculate", "Alignment figure of merit": "Not Reported/ Can not calculate", "Alignment method": "Not Reported/ Can not calculate", "Alignment FWHM": "Not Reported/ Can not calculate", "FWHM type": "Not Reported/ Can not calculate", "Raman G:D": "Not Reported/ Can not calculate", "Raman wavelength": "Not Reported/ Can not calculate", "(10^-12)*G:D λ^4": null, "Doped or Acid Exposure (Yes/ No)": "Yes", "Tensile Strength (MPa)": "Not Reported/ Can not calculate", "Specific Strength (N/Tex)": "Not Reported/ Can not calculate", "Young's Modulus (GPa)": "Not Reported/ Can not calculate", "Unnamed: 16": null, "Uber Parameter": "Not Reported/ Can not calculate", "Specific Uber Parameter": "Not Reported/ Can not calculate", "CNT Diameter (nm)": "Not Reported/ Can not calculate", "Plottable CNT Diameter (nm)": "Not Reported/ Can not calculate", "Date Entered and Checked ": 20210319, "Notes": "Pitch based carbin fiber", "Year": 1988, "Production Process": null, "Post Process": "Doped", "Intentionally added intercalation dope": "Br2", "Host Conductivity (MSm-1)": 0.1111111111111111, "Sorted Status": "Not Reported/ Can not calculate", "Bulk Fiber Diameter (microns)": "Not Reported/ Can not calculate", "G Peak Position (cm-1)": "Not Reported/ Can not calculate", "Thermal Conductivity (W/(m K))": "Not Reported/ Can not calculate", "T Star (K)": "Not Reported/ Can not calculate", "R value at lowest temp": "Not Reported/ Can not calculate", "R value at 4.2 K": "Not Reported/ Can not calculate", "R value at 10 K": "Not Reported/ Can not calculate", "R value at 77 K": "Not Reported/ Can not calculate", "R value at 300 K": null, "R(300K)/R(4.2K)": null, "R(300K)/R(10K)": null, "Reference": "1988_Stability of the electrical resistivity of bromine, iodine monochloride, copper(II) chloride, and nickel(II) chloride intercalated pitch-based graphite fibers", "Unnamed: 41": null, "Unnamed: 42": null, "Unnamed: 43": null, "Unnamed: 44": null, "Unnamed: 45": 8, "Log Conductivity": -0.9385197251764918, "Log Density": null, "Log Specific Conductivity": null, "Log Tensile Strength": null, "Log Specific Strength": null, "Log Youngs Modulus": null, "Log Raman G:D Ratio": null, "Log Raman (10^-12)*G:D λ^4": null, "Log CNT Diameter": null, "Log Fiber Diameter": null, "Log Thermal Conductivity": null, "Log (R(300K)/R(4.2))": null, "Log (R(300K)/R(10))": null, "Log Host Conductivity ": -0.9542425094393249, "Log Thermal Conductivity ": null, "Ampacity Measurement Config": null, "Medium 1": null, "Substrate": null, "Absolute I max (mA)": null, "Absolute J max (A/m2)": null, "Specific J max (mA/tex)": null, "Absolute J failure (A/m2": null, "Specific J failure (mA/tex)": null, "Breakdown Temp (oC)": null, "Medium 2": null, "Substrate 2": null, "Absolute I max (mA).1": null, "Absolute J max (A/m2).1": null, "Specific J max (mA/tex).1": null, "Absolute J failure (A/m2.1": null, "Specific J failure (mA/tex).1": null, "Probe separation for Electrical conductivity (microns)": null, "Probe separation for Ampacity (microns)": "Not Reported/ Can not calculate", "Notes on ampacity": null, "Substrate for ampacity (Yes/No)": null, "Notes on substrate ": null, "Log (Jmax in Air (A/m2))": null, "Log (Jmax in Vacuum(A/m2))": null, "Bulk fibre diameter (nm)": null, "Log (Bulk fibre diameter (nm))": null, "Effective diameter for ampacity (nm)": "Not Reported/ Can not calculate", "Log (Effective diameter for ampacity (nm))": null, "Notes on diameter": null, "Category 2": "Other Carbon", "Diameter Regime": "Not reported/Can not calculate", "Log (Probe separation for ampacity (microns))": "Not reported/Can not calculate", "Probe separation regime": "Not reported/Can not calculate"}
needs_review |  |  |  |  | Stable in Air | other_carbon_comparator | fiber_yarn | [8 empty] | Bulmer/James meta-analysis supporting workbook, Main sheet |  |  |  | check_duplicate_or_multi_sample_group | rec_6de3a385fcd7 | 20210409_Metaanalysis_database.xlsx | Main | 135 | 1989 Applications of graphite intercalation compounds | Stable in Air | other_carbon_comparator | fiber_yarn |  |  |  | context_comparator | peer_reviewed_meta_analysis_record | secondary_meta_analysis_with_original_doi | Peer-reviewed meta-analysis workbook row with original DOI resolved by Crossref/OpenAlex; not re-extracted from the primary paper in this pipeline. | 10.1557/jmr.1989.1560 | 10.1557/jmr.1989.1560 |  | verified_crossref_openalex | Applications of graphite intercalation compounds | M. Inagaki | M. Inagaki | Journal of Materials Research | 1989 | 1989-12-01 | 4, 6, 1560-1568 | 10.1557/jmr.1989.1560 | 4 |  | 0 | [23 empty] | 20 | 20000000 | [14 empty] | Bulmer/James meta-analysis supporting workbook, Main sheet | 10.1002/adma.202008432 | A Meta-Analysis of Conductive and Strong Carbon Nanotube Materials | John S. Bulmer et al. | Advanced Materials | 2021 | 1989 Applications of graphite intercalation compounds | accepted | 1 |  |  | Bulmer/James CNT meta-analysis supporting workbook | peer_reviewed_meta_analysis_workbook | 10.1557/jmr.1989.1560 | Original DOI resolved from James/Bulmer workbook reference: 10.1557/jmr.1989.1560; compiled data source DOI: 10.1002/adma.202008432 | 4 | GIC |  | Applications of graphite intercalation compounds |  | Journal of materials research/Pratt's guide to venture capital sources | 1989 |  |  |  | secondary_public_candidate | needs_primary_value_crosscheck | James_Bulmer_meta_analysis_workbook | 3 | {"Category": "GIC", "Conductivity (MSm-1)": 20, "Density (g cm-3)": null, "Specific Conductivity (kS m2/kg)": null, "Electrical Anisotropy": null, "Alignment figure of merit": null, "Alignment method": null, "Alignment FWHM": null, "FWHM type": null, "Raman G:D": null, "Raman wavelength": null, "(10^-12)*G:D λ^4": null, "Doped or Acid Exposure (Yes/ No)": "Yes", "Tensile Strength (MPa)": null, "Specific Strength (N/Tex)": null, "Young's Modulus (GPa)": null, "Unnamed: 16": null, "Uber Parameter": null, "Specific Uber Parameter": null, "CNT Diameter (nm)": null, "Plottable CNT Diameter (nm)": null, "Date Entered and Checked ": 20200101, "Notes": "Stable in Air", "Year": 1989, "Production Process": null, "Post Process": null, "Intentionally added intercalation dope": null, "Host Conductivity (MSm-1)": null, "Sorted Status": null, "Bulk Fiber Diameter (microns)": null, "G Peak Position (cm-1)": null, "Thermal Conductivity (W/(m K))": null, "T Star (K)": null, "R value at lowest temp": null, "R value at 4.2 K": null, "R value at 10 K": null, "R value at 77 K": null, "R value at 300 K": null, "R(300K)/R(4.2K)": null, "R(300K)/R(10K)": null, "Reference": "1989 Applications of graphite intercalation compounds", "Unnamed: 41": null, "Unnamed: 42": null, "Unnamed: 43": null, "Unnamed: 44": null, "Unnamed: 45": 4, "Log Conductivity": 1.3010299956639813, "Log Density": null, "Log Specific Conductivity": null, "Log Tensile Strength": null, "Log Specific Strength": null, "Log Youngs Modulus": null, "Log Raman G:D Ratio": null, "Log Raman (10^-12)*G:D λ^4": null, "Log CNT Diameter": null, "Log Fiber Diameter": null, "Log Thermal Conductivity": null, "Log (R(300K)/R(4.2))": null, "Log (R(300K)/R(10))": null, "Log Host Conductivity ": null, "Log Thermal Conductivity ": null, "Ampacity Measurement Config": null, "Medium 1": null, "Substrate": null, "Absolute I max (mA)": null, "Absolute J max (A/m2)": null, "Specific J max (mA/tex)": null, "Absolute J failure (A/m2": null, "Specific J failure (mA/tex)": null, "Breakdown Temp (oC)": null, "Medium 2": null, "Substrate 2": null, "Absolute I max (mA).1": null, "Absolute J max (A/m2).1": null, "Specific J max (mA/tex).1": null, "Absolute J failure (A/m2.1": null, "Specific J failure (mA/tex).1": null, "Probe separation for Electrical conductivity (microns)": null, "Probe separation for Ampacity (microns)": "Not Reported/ Can not calculate", "Notes on ampacity": null, "Substrate for ampacity (Yes/No)": "Not Reported/ Can not calculate", "Notes on substrate ": null, "Log (Jmax in Air (A/m2))": "Not Reported/ Can not calculate", "Log (Jmax in Vacuum(A/m2))": "Not Reported/ Can not calculate", "Bulk fibre diameter (nm)": "Not Reported/ Can not calculate", "Log (Bulk fibre diameter (nm))": "Not Reported/ Can not calculate", "Effective diameter for ampacity (nm)": "Not Reported/ Can not calculate", "Log (Effective diameter for ampacity (nm))": null, "Notes on diameter": null, "Category 2": "Other Carbon", "Diameter Regime": "Not reported/Can not calculate", "Log (Probe separation for ampacity (microns))": "Not reported/Can not calculate", "Probe separation regime": "Not reported/Can not calculate"}
needs_review |  |  |  |  | Stable in Air | other_carbon_comparator | fiber_yarn | [8 empty] | Bulmer/James meta-analysis supporting workbook, Main sheet |  |  |  | check_duplicate_or_multi_sample_group | rec_bc9114a0af35 | 20210409_Metaanalysis_database.xlsx | Main | 136 | 1989 Applications of graphite intercalation compounds | Stable in Air | other_carbon_comparator | fiber_yarn |  |  |  | context_comparator | peer_reviewed_meta_analysis_record | secondary_meta_analysis_with_original_doi | Peer-reviewed meta-analysis workbook row with original DOI resolved by Crossref/OpenAlex; not re-extracted from the primary paper in this pipeline. | 10.1557/jmr.1989.1560 | 10.1557/jmr.1989.1560 |  | verified_crossref_openalex | Applications of graphite intercalation compounds | M. Inagaki | M. Inagaki | Journal of Materials Research | 1989 | 1989-12-01 | 4, 6, 1560-1568 | 10.1557/jmr.1989.1560 | 4 |  | 0 | [23 empty] | 20 | 20000000 | [14 empty] | Bulmer/James meta-analysis supporting workbook, Main sheet | 10.1002/adma.202008432 | A Meta-Analysis of Conductive and Strong Carbon Nanotube Materials | John S. Bulmer et al. | Advanced Materials | 2021 | 1989 Applications of graphite intercalation compounds | accepted | 1 |  |  | Bulmer/James CNT meta-analysis supporting workbook | peer_reviewed_meta_analysis_workbook | 10.1557/jmr.1989.1560 | Original DOI resolved from James/Bulmer workbook reference: 10.1557/jmr.1989.1560; compiled data source DOI: 10.1002/adma.202008432 | 4 | GIC |  | Applications of graphite intercalation compounds |  | Journal of materials research/Pratt's guide to venture capital sources | 1989 |  |  |  | secondary_public_candidate | needs_primary_value_crosscheck | James_Bulmer_meta_analysis_workbook | 3 | {"Category": "GIC", "Conductivity (MSm-1)": 20, "Density (g cm-3)": null, "Specific Conductivity (kS m2/kg)": null, "Electrical Anisotropy": null, "Alignment figure of merit": null, "Alignment method": null, "Alignment FWHM": null, "FWHM type": null, "Raman G:D": null, "Raman wavelength": null, "(10^-12)*G:D λ^4": null, "Doped or Acid Exposure (Yes/ No)": "Yes", "Tensile Strength (MPa)": null, "Specific Strength (N/Tex)": null, "Young's Modulus (GPa)": null, "Unnamed: 16": null, "Uber Parameter": null, "Specific Uber Parameter": null, "CNT Diameter (nm)": null, "Plottable CNT Diameter (nm)": null, "Date Entered and Checked ": 20200101, "Notes": "Stable in Air", "Year": 1989, "Production Process": null, "Post Process": null, "Intentionally added intercalation dope": null, "Host Conductivity (MSm-1)": null, "Sorted Status": null, "Bulk Fiber Diameter (microns)": null, "G Peak Position (cm-1)": null, "Thermal Conductivity (W/(m K))": null, "T Star (K)": null, "R value at lowest temp": null, "R value at 4.2 K": null, "R value at 10 K": null, "R value at 77 K": null, "R value at 300 K": null, "R(300K)/R(4.2K)": null, "R(300K)/R(10K)": null, "Reference": "1989 Applications of graphite intercalation compounds", "Unnamed: 41": null, "Unnamed: 42": null, "Unnamed: 43": null, "Unnamed: 44": null, "Unnamed: 45": 4, "Log Conductivity": 1.3010299956639813, "Log Density": null, "Log Specific Conductivity": null, "Log Tensile Strength": null, "Log Specific Strength": null, "Log Youngs Modulus": null, "Log Raman G:D Ratio": null, "Log Raman (10^-12)*G:D λ^4": null, "Log CNT Diameter": null, "Log Fiber Diameter": null, "Log Thermal Conductivity": null, "Log (R(300K)/R(4.2))": null, "Log (R(300K)/R(10))": null, "Log Host Conductivity ": null, "Log Thermal Conductivity ": null, "Ampacity Measurement Config": null, "Medium 1": null, "Substrate": null, "Absolute I max (mA)": null, "Absolute J max (A/m2)": null, "Specific J max (mA/tex)": null, "Absolute J failure (A/m2": null, "Specific J failure (mA/tex)": null, "Breakdown Temp (oC)": null, "Medium 2": null, "Substrate 2": null, "Absolute I max (mA).1": null, "Absolute J max (A/m2).1": null, "Specific J max (mA/tex).1": null, "Absolute J failure (A/m2.1": null, "Specific J failure (mA/tex).1": null, "Probe separation for Electrical conductivity (microns)": null, "Probe separation for Ampacity (microns)": "Not Reported/ Can not calculate", "Notes on ampacity": null, "Substrate for ampacity (Yes/No)": "Not Reported/ Can not calculate", "Notes on substrate ": null, "Log (Jmax in Air (A/m2))": "Not Reported/ Can not calculate", "Log (Jmax in Vacuum(A/m2))": "Not Reported/ Can not calculate", "Bulk fibre diameter (nm)": "Not Reported/ Can not calculate", "Log (Bulk fibre diameter (nm))": "Not Reported/ Can not calculate", "Effective diameter for ampacity (nm)": "Not Reported/ Can not calculate", "Log (Effective diameter for ampacity (nm))": null, "Notes on diameter": null, "Category 2": "Other Carbon", "Diameter Regime": "Not reported/Can not calculate", "Log (Probe separation for ampacity (microns))": "Not reported/Can not calculate", "Probe separation regime": "Not reported/Can not calculate"}
needs_review |  |  |  |  | Very high conductivity graphite | other_carbon_comparator | fiber_yarn |  |  | Graphitized | alignment: Not Reported/ Can not calculate |  |  |  |  | Bulmer/James meta-analysis supporting workbook, Main sheet |  |  |  | check_duplicate_or_multi_sample_group | rec_4a17a6621cea | 20210409_Metaanalysis_database.xlsx | Main | 137 | 1989 PREPARATION AND PROPERTIES OF VAPOR GROWN GRAPHITE | Very high conductivity graphite | other_carbon_comparator | fiber_yarn |  |  | Graphitized | context_comparator | peer_reviewed_meta_analysis_record | secondary_meta_analysis_with_original_doi | Peer-reviewed meta-analysis workbook row with original DOI resolved by Crossref/OpenAlex; not re-extracted from the primary paper in this pipeline. | 10.1016/0379-6779(89)90379-2 | 10.1016/0379-6779(89)90379-2 |  | verified_crossref_openalex | Preparation and properties of vapor grown graphite | J Shioya et al. | J Shioya; A Mizoguchi; Y Yamaguchi; N Yasuda | Synthetic Metals | 1989 | 1989-12-01 | 34, 1-3, 151-156 | 10.1016/0379-6779(89)90379-2 | 6 |  | 0 | [23 empty] | 3 | 3000000 | [11 empty] | alignment: Not Reported/ Can not calculate |  |  | Bulmer/James meta-analysis supporting workbook, Main sheet | 10.1002/adma.202008432 | A Meta-Analysis of Conductive and Strong Carbon Nanotube Materials | John S. Bulmer et al. | Advanced Materials | 2021 | 1989 PREPARATION AND PROPERTIES OF VAPOR GROWN GRAPHITE | accepted | 1 |  |  | Bulmer/James CNT meta-analysis supporting workbook | peer_reviewed_meta_analysis_workbook | 10.1016/0379-6779(89)90379-2 | Original DOI resolved from James/Bulmer workbook reference: 10.1016/0379-6779(89)90379-2; compiled data source DOI: 10.1002/adma.202008432 | 4 | Single crystal graphite |  | Preparation and properties of vapor grown graphite |  | Synthetic Metals | 1989 |  |  |  | secondary_public_candidate | needs_primary_value_crosscheck | James_Bulmer_meta_analysis_workbook | 3 | {"Category": "Single crystal graphite", "Conductivity (MSm-1)": 3, "Density (g cm-3)": "Not Reported/ Can not calculate", "Specific Conductivity (kS m2/kg)": "Not Reported/ Can not calculate", "Electrical Anisotropy": "Not Reported/ Can not calculate", "Alignment figure of merit": "Not Reported/ Can not calculate", "Alignment method": "Not Reported/ Can not calculate", "Alignment FWHM": "Not Reported/ Can not calculate", "FWHM type": "Not Reported/ Can not calculate", "Raman G:D": "Not Reported/ Can not calculate", "Raman wavelength": "Not Reported/ Can not calculate", "(10^-12)*G:D λ^4": null, "Doped or Acid Exposure (Yes/ No)": "No", "Tensile Strength (MPa)": "Not Reported/ Can not calculate", "Specific Strength (N/Tex)": "Not Reported/ Can not calculate", "Young's Modulus (GPa)": "Not Reported/ Can not calculate", "Unnamed: 16": null, "Uber Parameter": "Not Reported/ Can not calculate", "Specific Uber Parameter": "Not Reported/ Can not calculate", "CNT Diameter (nm)": "Not Reported/ Can not calculate", "Plottable CNT Diameter (nm)": "Not Reported/ Can not calculate", "Date Entered and Checked ": 20200114, "Notes": "Very high conductivity graphite", "Year": 1989, "Production Process": "Vapor Grown Carbon ", "Post Process": "Graphitized ", "Intentionally added intercalation dope": null, "Host Conductivity (MSm-1)": null, "Sorted Status": "Not Reported/ Can not calculate", "Bulk Fiber Diameter (microns)": null, "G Peak Position (cm-1)": "Not Reported/ Can not calculate", "Thermal Conductivity (W/(m K))": "Not Reported/ Can not calculate", "T Star (K)": "Not Reported/ Can not calculate", "R value at lowest temp": "Not Reported/ Can not calculate", "R value at 4.2 K": "Not Reported/ Can not calculate", "R value at 10 K": "Not Reported/ Can not calculate", "R value at 77 K": "Not Reported/ Can not calculate", "R value at 300 K": "Not Reported/ Can not calculate", "R(300K)/R(4.2K)": null, "R(300K)/R(10K)": null, "Reference": "1989 PREPARATION AND PROPERTIES OF VAPOR GROWN GRAPHITE ", "Unnamed: 41": null, "Unnamed: 42": null, "Unnamed: 43": null, "Unnamed: 44": null, "Unnamed: 45": 6, "Log Conductivity": 0.47712125471966244, "Log Density": null, "Log Specific Conductivity": null, "Log Tensile Strength": null, "Log Specific Strength": null, "Log Youngs Modulus": null, "Log Raman G:D Ratio": null, "Log Raman (10^-12)*G:D λ^4": null, "Log CNT Diameter": null, "Log Fiber Diameter": null, "Log Thermal Conductivity": null, "Log (R(300K)/R(4.2))": null, "Log (R(300K)/R(10))": null, "Log Host Conductivity ": null, "Log Thermal Conductivity ": null, "Ampacity Measurement Config": null, "Medium 1": null, "Substrate": null, "Absolute I max (mA)": null, "Absolute J max (A/m2)": null, "Specific J max (mA/tex)": null, "Absolute J failure (A/m2": null, "Specific J failure (mA/tex)": null, "Breakdown Temp (oC)": null, "Medium 2": null, "Substrate 2": null, "Absolute I max (mA).1": null, "Absolute J max (A/m2).1": null, "Specific J max (mA/tex).1": null, "Absolute J failure (A/m2.1": null, "Specific J failure (mA/tex).1": null, "Probe separation for Electrical conductivity (microns)": null, "Probe separation for Ampacity (microns)": "Not Reported/ Can not calculate", "Notes on ampacity": null, "Substrate for ampacity (Yes/No)": "Not Reported/ Can not calculate", "Notes on substrate ": null, "Log (Jmax in Air (A/m2))": "Not Reported/ Can not calculate", "Log (Jmax in Vacuum(A/m2))": "Not Reported/ Can not calculate", "Bulk fibre diameter (nm)": "Not Reported/ Can not calculate", "Log (Bulk fibre diameter (nm))": "Not Reported/ Can not calculate", "Effective diameter for ampacity (nm)": "Not Reported/ Can not calculate", "Log (Effective diameter for ampacity (nm))": null, "Notes on diameter": null, "Category 2": "Other Carbon", "Diameter Regime": "Not reported/Can not calculate", "Log (Probe separation for ampacity (microns))": "Not reported/Can not calculate", "Probe separation regime": "Not reported/Can not calculate"}
needs_review |  |  |  |  | Doped AsF5 | other_carbon_comparator | fiber_yarn |  |  | doped_or_intercalated;Graphitized and doped | alignment: Not Reported/ Can not calculate |  |  |  |  | Bulmer/James meta-analysis supporting workbook, Main sheet |  |  |  | check_duplicate_or_multi_sample_group | rec_6f782fb9f615 | 20210409_Metaanalysis_database.xlsx | Main | 138 | 1989 PREPARATION AND PROPERTIES OF VAPOR GROWN GRAPHITE | Doped AsF5 | other_carbon_comparator | fiber_yarn |  |  | doped_or_intercalated;Graphitized and doped | context_comparator | peer_reviewed_meta_analysis_record | secondary_meta_analysis_with_original_doi | Peer-reviewed meta-analysis workbook row with original DOI resolved by Crossref/OpenAlex; not re-extracted from the primary paper in this pipeline. | 10.1016/0379-6779(89)90379-2 | 10.1016/0379-6779(89)90379-2 |  | verified_crossref_openalex | Preparation and properties of vapor grown graphite | J Shioya et al. | J Shioya; A Mizoguchi; Y Yamaguchi; N Yasuda | Synthetic Metals | 1989 | 1989-12-01 | 34, 1-3, 151-156 | 10.1016/0379-6779(89)90379-2 | 6 |  | 0 | [23 empty] | 14 | 14000000 | [11 empty] | alignment: Not Reported/ Can not calculate |  |  | Bulmer/James meta-analysis supporting workbook, Main sheet | 10.1002/adma.202008432 | A Meta-Analysis of Conductive and Strong Carbon Nanotube Materials | John S. Bulmer et al. | Advanced Materials | 2021 | 1989 PREPARATION AND PROPERTIES OF VAPOR GROWN GRAPHITE | accepted | 1 |  |  | Bulmer/James CNT meta-analysis supporting workbook | peer_reviewed_meta_analysis_workbook | 10.1016/0379-6779(89)90379-2 | Original DOI resolved from James/Bulmer workbook reference: 10.1016/0379-6779(89)90379-2; compiled data source DOI: 10.1002/adma.202008432 | 4 | GIC |  | Preparation and properties of vapor grown graphite |  | Synthetic Metals | 1989 |  |  |  | secondary_public_candidate | needs_primary_value_crosscheck | James_Bulmer_meta_analysis_workbook | 3 | {"Category": "GIC", "Conductivity (MSm-1)": 14, "Density (g cm-3)": "Not Reported/ Can not calculate", "Specific Conductivity (kS m2/kg)": "Not Reported/ Can not calculate", "Electrical Anisotropy": "Not Reported/ Can not calculate", "Alignment figure of merit": "Not Reported/ Can not calculate", "Alignment method": "Not Reported/ Can not calculate", "Alignment FWHM": "Not Reported/ Can not calculate", "FWHM type": "Not Reported/ Can not calculate", "Raman G:D": "Not Reported/ Can not calculate", "Raman wavelength": "Not Reported/ Can not calculate", "(10^-12)*G:D λ^4": null, "Doped or Acid Exposure (Yes/ No)": "Yes", "Tensile Strength (MPa)": "Not Reported/ Can not calculate", "Specific Strength (N/Tex)": "Not Reported/ Can not calculate", "Young's Modulus (GPa)": "Not Reported/ Can not calculate", "Unnamed: 16": null, "Uber Parameter": "Not Reported/ Can not calculate", "Specific Uber Parameter": "Not Reported/ Can not calculate", "CNT Diameter (nm)": "Not Reported/ Can not calculate", "Plottable CNT Diameter (nm)": "Not Reported/ Can not calculate", "Date Entered and Checked ": 20200114, "Notes": "Doped AsF5", "Year": 1989, "Production Process": "Vapor Grown Carbon ", "Post Process": "Graphitized and doped", "Intentionally added intercalation dope": "AsF5", "Host Conductivity (MSm-1)": 3, "Sorted Status": "Not Reported/ Can not calculate", "Bulk Fiber Diameter (microns)": null, "G Peak Position (cm-1)": "Not Reported/ Can not calculate", "Thermal Conductivity (W/(m K))": "Not Reported/ Can not calculate", "T Star (K)": "Not Reported/ Can not calculate", "R value at lowest temp": "Not Reported/ Can not calculate", "R value at 4.2 K": "Not Reported/ Can not calculate", "R value at 10 K": "Not Reported/ Can not calculate", "R value at 77 K": "Not Reported/ Can not calculate", "R value at 300 K": "Not Reported/ Can not calculate", "R(300K)/R(4.2K)": null, "R(300K)/R(10K)": null, "Reference": "1989 PREPARATION AND PROPERTIES OF VAPOR GROWN GRAPHITE ", "Unnamed: 41": null, "Unnamed: 42": null, "Unnamed: 43": null, "Unnamed: 44": null, "Unnamed: 45": 6, "Log Conductivity": 1.146128035678238, "Log Density": null, "Log Specific Conductivity": null, "Log Tensile Strength": null, "Log Specific Strength": null, "Log Youngs Modulus": null, "Log Raman G:D Ratio": null, "Log Raman (10^-12)*G:D λ^4": null, "Log CNT Diameter": null, "Log Fiber Diameter": null, "Log Thermal Conductivity": null, "Log (R(300K)/R(4.2))": null, "Log (R(300K)/R(10))": null, "Log Host Conductivity ": 0.47712125471966244, "Log Thermal Conductivity ": null, "Ampacity Measurement Config": null, "Medium 1": null, "Substrate": null, "Absolute I max (mA)": null, "Absolute J max (A/m2)": null, "Specific J max (mA/tex)": null, "Absolute J failure (A/m2": null, "Specific J failure (mA/tex)": null, "Breakdown Temp (oC)": null, "Medium 2": null, "Substrate 2": null, "Absolute I max (mA).1": null, "Absolute J max (A/m2).1": null, "Specific J max (mA/tex).1": null, "Absolute J failure (A/m2.1": null, "Specific J failure (mA/tex).1": null, "Probe separation for Electrical conductivity (microns)": null, "Probe separation for Ampacity (microns)": "Not Reported/ Can not calculate", "Notes on ampacity": null, "Substrate for ampacity (Yes/No)": "Not Reported/ Can not calculate", "Notes on substrate ": null, "Log (Jmax in Air (A/m2))": "Not Reported/ Can not calculate", "Log (Jmax in Vacuum(A/m2))": "Not Reported/ Can not calculate", "Bulk fibre diameter (nm)": "Not Reported/ Can not calculate", "Log (Bulk fibre diameter (nm))": "Not Reported/ Can not calculate", "Effective diameter for ampacity (nm)": "Not Reported/ Can not calculate", "Log (Effective diameter for ampacity (nm))": null, "Notes on diameter": null, "Category 2": "Other Carbon", "Diameter Regime": "Not reported/Can not calculate", "Log (Probe separation for ampacity (microns))": "Not reported/Can not calculate", "Probe separation regime": "Not reported/Can not calculate"}
needs_review |  |  |  |  | Doped HNO3 | other_carbon_comparator | fiber_yarn |  |  | doped_or_intercalated;Graphitized and doped | alignment: Not Reported/ Can not calculate |  |  |  |  | Bulmer/James meta-analysis supporting workbook, Main sheet |  |  |  | check_duplicate_or_multi_sample_group | rec_f20dd988f357 | 20210409_Metaanalysis_database.xlsx | Main | 139 | 1989 PREPARATION AND PROPERTIES OF VAPOR GROWN GRAPHITE | Doped HNO3 | other_carbon_comparator | fiber_yarn |  |  | doped_or_intercalated;Graphitized and doped | context_comparator | peer_reviewed_meta_analysis_record | secondary_meta_analysis_with_original_doi | Peer-reviewed meta-analysis workbook row with original DOI resolved by Crossref/OpenAlex; not re-extracted from the primary paper in this pipeline. | 10.1016/0379-6779(89)90379-2 | 10.1016/0379-6779(89)90379-2 |  | verified_crossref_openalex | Preparation and properties of vapor grown graphite | J Shioya et al. | J Shioya; A Mizoguchi; Y Yamaguchi; N Yasuda | Synthetic Metals | 1989 | 1989-12-01 | 34, 1-3, 151-156 | 10.1016/0379-6779(89)90379-2 | 6 |  | 0 | [23 empty] | 8.4 | 8400000 | [11 empty] | alignment: Not Reported/ Can not calculate |  |  | Bulmer/James meta-analysis supporting workbook, Main sheet | 10.1002/adma.202008432 | A Meta-Analysis of Conductive and Strong Carbon Nanotube Materials | John S. Bulmer et al. | Advanced Materials | 2021 | 1989 PREPARATION AND PROPERTIES OF VAPOR GROWN GRAPHITE | accepted | 1 |  |  | Bulmer/James CNT meta-analysis supporting workbook | peer_reviewed_meta_analysis_workbook | 10.1016/0379-6779(89)90379-2 | Original DOI resolved from James/Bulmer workbook reference: 10.1016/0379-6779(89)90379-2; compiled data source DOI: 10.1002/adma.202008432 | 4 | GIC |  | Preparation and properties of vapor grown graphite |  | Synthetic Metals | 1989 |  |  |  | secondary_public_candidate | needs_primary_value_crosscheck | James_Bulmer_meta_analysis_workbook | 3 | {"Category": "GIC", "Conductivity (MSm-1)": 8.4, "Density (g cm-3)": "Not Reported/ Can not calculate", "Specific Conductivity (kS m2/kg)": "Not Reported/ Can not calculate", "Electrical Anisotropy": "Not Reported/ Can not calculate", "Alignment figure of merit": "Not Reported/ Can not calculate", "Alignment method": "Not Reported/ Can not calculate", "Alignment FWHM": "Not Reported/ Can not calculate", "FWHM type": "Not Reported/ Can not calculate", "Raman G:D": "Not Reported/ Can not calculate", "Raman wavelength": "Not Reported/ Can not calculate", "(10^-12)*G:D λ^4": null, "Doped or Acid Exposure (Yes/ No)": "Yes", "Tensile Strength (MPa)": "Not Reported/ Can not calculate", "Specific Strength (N/Tex)": "Not Reported/ Can not calculate", "Young's Modulus (GPa)": "Not Reported/ Can not calculate", "Unnamed: 16": null, "Uber Parameter": "Not Reported/ Can not calculate", "Specific Uber Parameter": "Not Reported/ Can not calculate", "CNT Diameter (nm)": "Not Reported/ Can not calculate", "Plottable CNT Diameter (nm)": "Not Reported/ Can not calculate", "Date Entered and Checked ": 20200114, "Notes": "Doped HNO3", "Year": 1989, "Production Process": "Vapor Grown Carbon ", "Post Process": "Graphitized and doped", "Intentionally added intercalation dope": "HNO3", "Host Conductivity (MSm-1)": 3, "Sorted Status": "Not Reported/ Can not calculate", "Bulk Fiber Diameter (microns)": null, "G Peak Position (cm-1)": "Not Reported/ Can not calculate", "Thermal Conductivity (W/(m K))": "Not Reported/ Can not calculate", "T Star (K)": "Not Reported/ Can not calculate", "R value at lowest temp": "Not Reported/ Can not calculate", "R value at 4.2 K": "Not Reported/ Can not calculate", "R value at 10 K": "Not Reported/ Can not calculate", "R value at 77 K": "Not Reported/ Can not calculate", "R value at 300 K": "Not Reported/ Can not calculate", "R(300K)/R(4.2K)": null, "R(300K)/R(10K)": null, "Reference": "1989 PREPARATION AND PROPERTIES OF VAPOR GROWN GRAPHITE ", "Unnamed: 41": null, "Unnamed: 42": null, "Unnamed: 43": null, "Unnamed: 44": null, "Unnamed: 45": 6, "Log Conductivity": 0.9242792860618817, "Log Density": null, "Log Specific Conductivity": null, "Log Tensile Strength": null, "Log Specific Strength": null, "Log Youngs Modulus": null, "Log Raman G:D Ratio": null, "Log Raman (10^-12)*G:D λ^4": null, "Log CNT Diameter": null, "Log Fiber Diameter": null, "Log Thermal Conductivity": null, "Log (R(300K)/R(4.2))": null, "Log (R(300K)/R(10))": null, "Log Host Conductivity ": 0.47712125471966244, "Log Thermal Conductivity ": null, "Ampacity Measurement Config": null, "Medium 1": null, "Substrate": null, "Absolute I max (mA)": null, "Absolute J max (A/m2)": null, "Specific J max (mA/tex)": null, "Absolute J failure (A/m2": null, "Specific J failure (mA/tex)": null, "Breakdown Temp (oC)": null, "Medium 2": null, "Substrate 2": null, "Absolute I max (mA).1": null, "Absolute J max (A/m2).1": null, "Specific J max (mA/tex).1": null, "Absolute J failure (A/m2.1": null, "Specific J failure (mA/tex).1": null, "Probe separation for Electrical conductivity (microns)": null, "Probe separation for Ampacity (microns)": "Not Reported/ Can not calculate", "Notes on ampacity": null, "Substrate for ampacity (Yes/No)": "Not Reported/ Can not calculate", "Notes on substrate ": null, "Log (Jmax in Air (A/m2))": "Not Reported/ Can not calculate", "Log (Jmax in Vacuum(A/m2))": "Not Reported/ Can not calculate", "Bulk fibre diameter (nm)": "Not Reported/ Can not calculate", "Log (Bulk fibre diameter (nm))": "Not Reported/ Can not calculate", "Effective diameter for ampacity (nm)": "Not Reported/ Can not calculate", "Log (Effective diameter for ampacity (nm))": null, "Notes on diameter": null, "Category 2": "Other Carbon", "Diameter Regime": "Not reported/Can not calculate", "Log (Probe separation for ampacity (microns))": "Not reported/Can not calculate", "Probe separation regime": "Not reported/Can not calculate"}
needs_review |  |  |  |  | Doped Br2 | other_carbon_comparator | fiber_yarn |  |  | doped_or_intercalated;Graphitized and doped | alignment: Not Reported/ Can not calculate |  |  |  |  | Bulmer/James meta-analysis supporting workbook, Main sheet |  |  |  | check_duplicate_or_multi_sample_group | rec_3a489ac92e9a | 20210409_Metaanalysis_database.xlsx | Main | 140 | 1989 PREPARATION AND PROPERTIES OF VAPOR GROWN GRAPHITE | Doped Br2 | other_carbon_comparator | fiber_yarn |  |  | doped_or_intercalated;Graphitized and doped | context_comparator | peer_reviewed_meta_analysis_record | secondary_meta_analysis_with_original_doi | Peer-reviewed meta-analysis workbook row with original DOI resolved by Crossref/OpenAlex; not re-extracted from the primary paper in this pipeline. | 10.1016/0379-6779(89)90379-2 | 10.1016/0379-6779(89)90379-2 |  | verified_crossref_openalex | Preparation and properties of vapor grown graphite | J Shioya et al. | J Shioya; A Mizoguchi; Y Yamaguchi; N Yasuda | Synthetic Metals | 1989 | 1989-12-01 | 34, 1-3, 151-156 | 10.1016/0379-6779(89)90379-2 | 6 |  | 0 | [23 empty] | 16 | 16000000 | [11 empty] | alignment: Not Reported/ Can not calculate |  |  | Bulmer/James meta-analysis supporting workbook, Main sheet | 10.1002/adma.202008432 | A Meta-Analysis of Conductive and Strong Carbon Nanotube Materials | John S. Bulmer et al. | Advanced Materials | 2021 | 1989 PREPARATION AND PROPERTIES OF VAPOR GROWN GRAPHITE | accepted | 1 |  |  | Bulmer/James CNT meta-analysis supporting workbook | peer_reviewed_meta_analysis_workbook | 10.1016/0379-6779(89)90379-2 | Original DOI resolved from James/Bulmer workbook reference: 10.1016/0379-6779(89)90379-2; compiled data source DOI: 10.1002/adma.202008432 | 4 | GIC |  | Preparation and properties of vapor grown graphite |  | Synthetic Metals | 1989 |  |  |  | secondary_public_candidate | needs_primary_value_crosscheck | James_Bulmer_meta_analysis_workbook | 3 | {"Category": "GIC", "Conductivity (MSm-1)": 16, "Density (g cm-3)": "Not Reported/ Can not calculate", "Specific Conductivity (kS m2/kg)": "Not Reported/ Can not calculate", "Electrical Anisotropy": "Not Reported/ Can not calculate", "Alignment figure of merit": "Not Reported/ Can not calculate", "Alignment method": "Not Reported/ Can not calculate", "Alignment FWHM": "Not Reported/ Can not calculate", "FWHM type": "Not Reported/ Can not calculate", "Raman G:D": "Not Reported/ Can not calculate", "Raman wavelength": "Not Reported/ Can not calculate", "(10^-12)*G:D λ^4": null, "Doped or Acid Exposure (Yes/ No)": "Yes", "Tensile Strength (MPa)": "Not Reported/ Can not calculate", "Specific Strength (N/Tex)": "Not Reported/ Can not calculate", "Young's Modulus (GPa)": "Not Reported/ Can not calculate", "Unnamed: 16": null, "Uber Parameter": "Not Reported/ Can not calculate", "Specific Uber Parameter": "Not Reported/ Can not calculate", "CNT Diameter (nm)": "Not Reported/ Can not calculate", "Plottable CNT Diameter (nm)": "Not Reported/ Can not calculate", "Date Entered and Checked ": 20200114, "Notes": "Doped Br2", "Year": 1989, "Production Process": "Vapor Grown Carbon ", "Post Process": "Graphitized and doped", "Intentionally added intercalation dope": "Br2", "Host Conductivity (MSm-1)": 3, "Sorted Status": "Not Reported/ Can not calculate", "Bulk Fiber Diameter (microns)": null, "G Peak Position (cm-1)": "Not Reported/ Can not calculate", "Thermal Conductivity (W/(m K))": "Not Reported/ Can not calculate", "T Star (K)": "Not Reported/ Can not calculate", "R value at lowest temp": "Not Reported/ Can not calculate", "R value at 4.2 K": "Not Reported/ Can not calculate", "R value at 10 K": "Not Reported/ Can not calculate", "R value at 77 K": "Not Reported/ Can not calculate", "R value at 300 K": "Not Reported/ Can not calculate", "R(300K)/R(4.2K)": null, "R(300K)/R(10K)": null, "Reference": "1989 PREPARATION AND PROPERTIES OF VAPOR GROWN GRAPHITE ", "Unnamed: 41": null, "Unnamed: 42": null, "Unnamed: 43": null, "Unnamed: 44": null, "Unnamed: 45": 6, "Log Conductivity": 1.2041199826559248, "Log Density": null, "Log Specific Conductivity": null, "Log Tensile Strength": null, "Log Specific Strength": null, "Log Youngs Modulus": null, "Log Raman G:D Ratio": null, "Log Raman (10^-12)*G:D λ^4": null, "Log CNT Diameter": null, "Log Fiber Diameter": null, "Log Thermal Conductivity": null, "Log (R(300K)/R(4.2))": null, "Log (R(300K)/R(10))": null, "Log Host Conductivity ": 0.47712125471966244, "Log Thermal Conductivity ": null, "Ampacity Measurement Config": null, "Medium 1": null, "Substrate": null, "Absolute I max (mA)": null, "Absolute J max (A/m2)": null, "Specific J max (mA/tex)": null, "Absolute J failure (A/m2": null, "Specific J failure (mA/tex)": null, "Breakdown Temp (oC)": null, "Medium 2": null, "Substrate 2": null, "Absolute I max (mA).1": null, "Absolute J max (A/m2).1": null, "Specific J max (mA/tex).1": null, "Absolute J failure (A/m2.1": null, "Specific J failure (mA/tex).1": null, "Probe separation for Electrical conductivity (microns)": null, "Probe separation for Ampacity (microns)": "Not Reported/ Can not calculate", "Notes on ampacity": null, "Substrate for ampacity (Yes/No)": "Not Reported/ Can not calculate", "Notes on substrate ": null, "Log (Jmax in Air (A/m2))": "Not Reported/ Can not calculate", "Log (Jmax in Vacuum(A/m2))": "Not Reported/ Can not calculate", "Bulk fibre diameter (nm)": "Not Reported/ Can not calculate", "Log (Bulk fibre diameter (nm))": "Not Reported/ Can not calculate", "Effective diameter for ampacity (nm)": "Not Reported/ Can not calculate", "Log (Effective diameter for ampacity (nm))": null, "Notes on diameter": null, "Category 2": "Other Carbon", "Diameter Regime": "Not reported/Can not calculate", "Log (Probe separation for ampacity (microns))": "Not reported/Can not calculate", "Probe separation regime": "Not reported/Can not calculate"}
needs_review |  |  |  |  | Doped Icl | other_carbon_comparator | fiber_yarn |  |  | doped_or_intercalated;Graphitized and doped | alignment: Not Reported/ Can not calculate; ampacity: Not Reported/ Can not calculate |  | Air |  |  | Bulmer/James meta-analysis supporting workbook, Main sheet |  |  |  | check_duplicate_or_multi_sample_group | rec_d8a7e2b6129f | 20210409_Metaanalysis_database.xlsx | Main | 141 | 1989 PREPARATION AND PROPERTIES OF VAPOR GROWN GRAPHITE | Doped Icl | other_carbon_comparator | fiber_yarn |  |  | doped_or_intercalated;Graphitized and doped | context_comparator | peer_reviewed_meta_analysis_record | secondary_meta_analysis_with_original_doi | Peer-reviewed meta-analysis workbook row with original DOI resolved by Crossref/OpenAlex; not re-extracted from the primary paper in this pipeline. | 10.1016/0379-6779(89)90379-2 | 10.1016/0379-6779(89)90379-2 |  | verified_crossref_openalex | Preparation and properties of vapor grown graphite | J Shioya et al. | J Shioya; A Mizoguchi; Y Yamaguchi; N Yasuda | Synthetic Metals | 1989 | 1989-12-01 | 34, 1-3, 151-156 | 10.1016/0379-6779(89)90379-2 | 6 |  | 0 |  |  |  |  | 30 | 3e-05 | [17 empty] | 10 | 10000000 | [7 empty] | 700000000 |  |  | Air | alignment: Not Reported/ Can not calculate; ampacity: Not Reported/ Can not calculate |  |  | Bulmer/James meta-analysis supporting workbook, Main sheet | 10.1002/adma.202008432 | A Meta-Analysis of Conductive and Strong Carbon Nanotube Materials | John S. Bulmer et al. | Advanced Materials | 2021 | 1989 PREPARATION AND PROPERTIES OF VAPOR GROWN GRAPHITE | accepted | 1 |  |  | Bulmer/James CNT meta-analysis supporting workbook | peer_reviewed_meta_analysis_workbook | 10.1016/0379-6779(89)90379-2 | Original DOI resolved from James/Bulmer workbook reference: 10.1016/0379-6779(89)90379-2; compiled data source DOI: 10.1002/adma.202008432 | 4 | GIC |  | Preparation and properties of vapor grown graphite |  | Synthetic Metals | 1989 |  |  |  | secondary_public_candidate | needs_primary_value_crosscheck | James_Bulmer_meta_analysis_workbook | 3 | {"Category": "GIC", "Conductivity (MSm-1)": 10, "Density (g cm-3)": "Not Reported/ Can not calculate", "Specific Conductivity (kS m2/kg)": "Not Reported/ Can not calculate", "Electrical Anisotropy": "Not Reported/ Can not calculate", "Alignment figure of merit": "Not Reported/ Can not calculate", "Alignment method": "Not Reported/ Can not calculate", "Alignment FWHM": "Not Reported/ Can not calculate", "FWHM type": "Not Reported/ Can not calculate", "Raman G:D": "Not Reported/ Can not calculate", "Raman wavelength": "Not Reported/ Can not calculate", "(10^-12)*G:D λ^4": null, "Doped or Acid Exposure (Yes/ No)": "Yes", "Tensile Strength (MPa)": "Not Reported/ Can not calculate", "Specific Strength (N/Tex)": "Not Reported/ Can not calculate", "Young's Modulus (GPa)": "Not Reported/ Can not calculate", "Unnamed: 16": null, "Uber Parameter": "Not Reported/ Can not calculate", "Specific Uber Parameter": "Not Reported/ Can not calculate", "CNT Diameter (nm)": "Not Reported/ Can not calculate", "Plottable CNT Diameter (nm)": "Not Reported/ Can not calculate", "Date Entered and Checked ": 20200114, "Notes": "Doped Icl", "Year": 1989, "Production Process": "Vapor Grown Carbon ", "Post Process": "Graphitized and doped", "Intentionally added intercalation dope": "ICl", "Host Conductivity (MSm-1)": 3, "Sorted Status": "Not Reported/ Can not calculate", "Bulk Fiber Diameter (microns)": 30, "G Peak Position (cm-1)": "Not Reported/ Can not calculate", "Thermal Conductivity (W/(m K))": "Not Reported/ Can not calculate", "T Star (K)": "Not Reported/ Can not calculate", "R value at lowest temp": "Not Reported/ Can not calculate", "R value at 4.2 K": "Not Reported/ Can not calculate", "R value at 10 K": "Not Reported/ Can not calculate", "R value at 77 K": "Not Reported/ Can not calculate", "R value at 300 K": "Not Reported/ Can not calculate", "R(300K)/R(4.2K)": null, "R(300K)/R(10K)": null, "Reference": "1989 PREPARATION AND PROPERTIES OF VAPOR GROWN GRAPHITE ", "Unnamed: 41": null, "Unnamed: 42": null, "Unnamed: 43": null, "Unnamed: 44": null, "Unnamed: 45": 6, "Log Conductivity": 1, "Log Density": null, "Log Specific Conductivity": null, "Log Tensile Strength": null, "Log Specific Strength": null, "Log Youngs Modulus": null, "Log Raman G:D Ratio": null, "Log Raman (10^-12)*G:D λ^4": null, "Log CNT Diameter": null, "Log Fiber Diameter": 1.4771212547196624, "Log Thermal Conductivity": null, "Log (R(300K)/R(4.2))": null, "Log (R(300K)/R(10))": null, "Log Host Conductivity ": 0.47712125471966244, "Log Thermal Conductivity ": null, "Ampacity Measurement Config": "Not Reported/ Can not calculate", "Medium 1": "Air", "Substrate": "Stainless steel", "Absolute I max (mA)": "Not Reported/ Can not calculate", "Absolute J max (A/m2)": 700000000, "Specific J max (mA/tex)": "Not Reported/ Can not calculate", "Absolute J failure (A/m2": "Not Reported/ Can not calculate", "Specific J failure (mA/tex)": "Not Reported/ Can not calculate", "Breakdown Temp (oC)": "Not Reported/ Can not calculate", "Medium 2": "Not Reported/ Can not calculate", "Substrate 2": "Not Reported/ Can not calculate", "Absolute I max (mA).1": "Not Reported/ Can not calculate", "Absolute J max (A/m2).1": "Not Reported/ Can not calculate", "Specific J max (mA/tex).1": "Not Reported/ Can not calculate", "Absolute J failure (A/m2.1": "Not Reported/ Can not calculate", "Specific J failure (mA/tex).1": "Not Reported/ Can not calculate", "Probe separation for Electrical conductivity (microns)": "Not Reported/ Can not calculate", "Probe separation for Ampacity (microns)": "Not Reported/ Can not calculate", "Notes on ampacity": null, "Substrate for ampacity (Yes/No)": "yes", "Notes on substrate ": null, "Log (Jmax in Air (A/m2))": 8.845098040014257, "Log (Jmax in Vacuum(A/m2))": null, "Bulk fibre diameter (nm)": 30000, "Log (Bulk fibre diameter (nm))": 4.477121254719663, "Effective diameter for ampacity (nm)": 30000, "Log (Effective diameter for ampacity (nm))": 4.477121254719663, "Notes on diameter": null, "Category 2": "Other Carbon", "Diameter Regime": "large", "Log (Probe separation for ampacity (microns))": "Not reported/Can not calculate", "Probe separation regime": "Not reported/Can not calculate"}
needs_review |  |  |  |  | Doped CuCl2 | other_carbon_comparator | fiber_yarn |  |  | doped_or_intercalated;Graphitized and doped | alignment: Not Reported/ Can not calculate |  |  |  |  | Bulmer/James meta-analysis supporting workbook, Main sheet |  |  |  | check_duplicate_or_multi_sample_group | rec_ccda34ac8307 | 20210409_Metaanalysis_database.xlsx | Main | 142 | 1989 PREPARATION AND PROPERTIES OF VAPOR GROWN GRAPHITE | Doped CuCl2 | other_carbon_comparator | fiber_yarn |  |  | doped_or_intercalated;Graphitized and doped | context_comparator | peer_reviewed_meta_analysis_record | secondary_meta_analysis_with_original_doi | Peer-reviewed meta-analysis workbook row with original DOI resolved by Crossref/OpenAlex; not re-extracted from the primary paper in this pipeline. | 10.1016/0379-6779(89)90379-2 | 10.1016/0379-6779(89)90379-2 |  | verified_crossref_openalex | Preparation and properties of vapor grown graphite | J Shioya et al. | J Shioya; A Mizoguchi; Y Yamaguchi; N Yasuda | Synthetic Metals | 1989 | 1989-12-01 | 34, 1-3, 151-156 | 10.1016/0379-6779(89)90379-2 | 6 |  | 0 | [23 empty] | 14 | 14000000 | [11 empty] | alignment: Not Reported/ Can not calculate |  |  | Bulmer/James meta-analysis supporting workbook, Main sheet | 10.1002/adma.202008432 | A Meta-Analysis of Conductive and Strong Carbon Nanotube Materials | John S. Bulmer et al. | Advanced Materials | 2021 | 1989 PREPARATION AND PROPERTIES OF VAPOR GROWN GRAPHITE | accepted | 1 |  |  | Bulmer/James CNT meta-analysis supporting workbook | peer_reviewed_meta_analysis_workbook | 10.1016/0379-6779(89)90379-2 | Original DOI resolved from James/Bulmer workbook reference: 10.1016/0379-6779(89)90379-2; compiled data source DOI: 10.1002/adma.202008432 | 4 | GIC |  | Preparation and properties of vapor grown graphite |  | Synthetic Metals | 1989 |  |  |  | secondary_public_candidate | needs_primary_value_crosscheck | James_Bulmer_meta_analysis_workbook | 3 | {"Category": "GIC", "Conductivity (MSm-1)": 14, "Density (g cm-3)": "Not Reported/ Can not calculate", "Specific Conductivity (kS m2/kg)": "Not Reported/ Can not calculate", "Electrical Anisotropy": "Not Reported/ Can not calculate", "Alignment figure of merit": "Not Reported/ Can not calculate", "Alignment method": "Not Reported/ Can not calculate", "Alignment FWHM": "Not Reported/ Can not calculate", "FWHM type": "Not Reported/ Can not calculate", "Raman G:D": "Not Reported/ Can not calculate", "Raman wavelength": "Not Reported/ Can not calculate", "(10^-12)*G:D λ^4": null, "Doped or Acid Exposure (Yes/ No)": "Yes", "Tensile Strength (MPa)": "Not Reported/ Can not calculate", "Specific Strength (N/Tex)": "Not Reported/ Can not calculate", "Young's Modulus (GPa)": "Not Reported/ Can not calculate", "Unnamed: 16": null, "Uber Parameter": "Not Reported/ Can not calculate", "Specific Uber Parameter": "Not Reported/ Can not calculate", "CNT Diameter (nm)": "Not Reported/ Can not calculate", "Plottable CNT Diameter (nm)": "Not Reported/ Can not calculate", "Date Entered and Checked ": 20200114, "Notes": "Doped CuCl2", "Year": 1989, "Production Process": "Vapor Grown Carbon ", "Post Process": "Graphitized and doped", "Intentionally added intercalation dope": "CuCl2", "Host Conductivity (MSm-1)": 3, "Sorted Status": "Not Reported/ Can not calculate", "Bulk Fiber Diameter (microns)": null, "G Peak Position (cm-1)": "Not Reported/ Can not calculate", "Thermal Conductivity (W/(m K))": "Not Reported/ Can not calculate", "T Star (K)": "Not Reported/ Can not calculate", "R value at lowest temp": "Not Reported/ Can not calculate", "R value at 4.2 K": "Not Reported/ Can not calculate", "R value at 10 K": "Not Reported/ Can not calculate", "R value at 77 K": "Not Reported/ Can not calculate", "R value at 300 K": "Not Reported/ Can not calculate", "R(300K)/R(4.2K)": null, "R(300K)/R(10K)": null, "Reference": "1989 PREPARATION AND PROPERTIES OF VAPOR GROWN GRAPHITE ", "Unnamed: 41": null, "Unnamed: 42": null, "Unnamed: 43": null, "Unnamed: 44": null, "Unnamed: 45": 6, "Log Conductivity": 1.146128035678238, "Log Density": null, "Log Specific Conductivity": null, "Log Tensile Strength": null, "Log Specific Strength": null, "Log Youngs Modulus": null, "Log Raman G:D Ratio": null, "Log Raman (10^-12)*G:D λ^4": null, "Log CNT Diameter": null, "Log Fiber Diameter": null, "Log Thermal Conductivity": null, "Log (R(300K)/R(4.2))": null, "Log (R(300K)/R(10))": null, "Log Host Conductivity ": 0.47712125471966244, "Log Thermal Conductivity ": null, "Ampacity Measurement Config": null, "Medium 1": null, "Substrate": null, "Absolute I max (mA)": null, "Absolute J max (A/m2)": null, "Specific J max (mA/tex)": null, "Absolute J failure (A/m2": null, "Specific J failure (mA/tex)": null, "Breakdown Temp (oC)": null, "Medium 2": null, "Substrate 2": null, "Absolute I max (mA).1": null, "Absolute J max (A/m2).1": null, "Specific J max (mA/tex).1": null, "Absolute J failure (A/m2.1": null, "Specific J failure (mA/tex).1": null, "Probe separation for Electrical conductivity (microns)": null, "Probe separation for Ampacity (microns)": "Not Reported/ Can not calculate", "Notes on ampacity": null, "Substrate for ampacity (Yes/No)": "Not Reported/ Can not calculate", "Notes on substrate ": null, "Log (Jmax in Air (A/m2))": "Not Reported/ Can not calculate", "Log (Jmax in Vacuum(A/m2))": "Not Reported/ Can not calculate", "Bulk fibre diameter (nm)": "Not Reported/ Can not calculate", "Log (Bulk fibre diameter (nm))": "Not Reported/ Can not calculate", "Effective diameter for ampacity (nm)": "Not Reported/ Can not calculate", "Log (Effective diameter for ampacity (nm))": null, "Notes on diameter": null, "Category 2": "Other Carbon", "Diameter Regime": "Not reported/Can not calculate", "Log (Probe separation for ampacity (microns))": "Not reported/Can not calculate", "Probe separation regime": "Not reported/Can not calculate"}
needs_review |  |  |  |  | VGCF Annealed 2000 | other_carbon_comparator | fiber_yarn |  |  | doped_or_intercalated;heat_treated;Doped | alignment: Not Reported/ Can not calculate |  |  |  |  | Bulmer/James meta-analysis supporting workbook, Main sheet |  |  |  | check_duplicate_or_multi_sample_group | rec_95d7cc1baf71 | 20210409_Metaanalysis_database.xlsx | Main | 145 | 1989_Effect of Heat Treatment Temperature of Vapor-Grown Graphite Fibers I. Properties of their Bromin Intercalation Compounds | VGCF Annealed 2000 | other_carbon_comparator | fiber_yarn |  |  | doped_or_intercalated;heat_treated;Doped | context_comparator | peer_reviewed_meta_analysis_record | secondary_meta_analysis_with_original_doi | Peer-reviewed meta-analysis workbook row with original DOI resolved by Crossref/OpenAlex; not re-extracted from the primary paper in this pipeline. | 10.1016/0379-6779(89)90818-7 | 10.1016/0379-6779(89)90818-7 |  | verified_crossref_openalex | Effect of heat-treatment temperature of vapor-grown graphite fibers I. Properties of their bromine intercalation compounds | James R. Gaier et al. | James R. Gaier; Paul D. Hambourger; Melissa E. Slabe | Synthetic Metals | 1989 | 1989-08-01 | 31, 2, 229-240 | 10.1016/0379-6779(89)90818-7 | 9 |  | 0 |  | 2.102 | 2102 | 0.0004757374 | [19 empty] | 0.5050505 | 505050.5 | 240.2714 | [10 empty] | alignment: Not Reported/ Can not calculate |  |  | Bulmer/James meta-analysis supporting workbook, Main sheet | 10.1002/adma.202008432 | A Meta-Analysis of Conductive and Strong Carbon Nanotube Materials | John S. Bulmer et al. | Advanced Materials | 2021 | 1989_Effect of Heat Treatment Temperature of Vapor-Grown Graphite Fibers I. Properties of their Bromin Intercalation Compounds | accepted | 0.9959 |  |  | Bulmer/James CNT meta-analysis supporting workbook | peer_reviewed_meta_analysis_workbook | 10.1016/0379-6779(89)90818-7 | Original DOI resolved from James/Bulmer workbook reference: 10.1016/0379-6779(89)90818-7; compiled data source DOI: 10.1002/adma.202008432 | 4 | GIC |  | Effect of heat-treatment temperature of vapor-grown graphite fibers I. Properties of their bromine intercalation compounds |  | Synthetic Metals | 1989 |  |  |  | secondary_public_candidate | needs_primary_value_crosscheck | James_Bulmer_meta_analysis_workbook | 3 | {"Category": "GIC", "Conductivity (MSm-1)": 0.505050505050505, "Density (g cm-3)": 2.102, "Specific Conductivity (kS m2/kg)": 0.2402714105853973, "Electrical Anisotropy": "Not Reported/ Can not calculate", "Alignment figure of merit": "Not Reported/ Can not calculate", "Alignment method": "Not Reported/ Can not calculate", "Alignment FWHM": "Not Reported/ Can not calculate", "FWHM type": "Not Reported/ Can not calculate", "Raman G:D": "Not Reported/ Can not calculate", "Raman wavelength": "Not Reported/ Can not calculate", "(10^-12)*G:D λ^4": null, "Doped or Acid Exposure (Yes/ No)": "Yes", "Tensile Strength (MPa)": "Not Reported/ Can not calculate", "Specific Strength (N/Tex)": "Not Reported/ Can not calculate", "Young's Modulus (GPa)": "Not Reported/ Can not calculate", "Unnamed: 16": null, "Uber Parameter": "Not Reported/ Can not calculate", "Specific Uber Parameter": "Not Reported/ Can not calculate", "CNT Diameter (nm)": "Not Reported/ Can not calculate", "Plottable CNT Diameter (nm)": "Not Reported/ Can not calculate", "Date Entered and Checked ": 20210319, "Notes": "VGCF Annealed 2000", "Year": 1989, "Production Process": null, "Post Process": "Doped", "Intentionally added intercalation dope": "Br2", "Host Conductivity (MSm-1)": 0.15037593984962405, "Sorted Status": "Not Reported/ Can not calculate", "Bulk Fiber Diameter (microns)": "Not Reported/ Can not calculate", "G Peak Position (cm-1)": "Not Reported/ Can not calculate", "Thermal Conductivity (W/(m K))": "Not Reported/ Can not calculate", "T Star (K)": "Not Reported/ Can not calculate", "R value at lowest temp": "Not Reported/ Can not calculate", "R value at 4.2 K": "Not Reported/ Can not calculate", "R value at 10 K": "Not Reported/ Can not calculate", "R value at 77 K": "Not Reported/ Can not calculate", "R value at 300 K": "Not Reported/ Can not calculate", "R(300K)/R(4.2K)": null, "R(300K)/R(10K)": null, "Reference": "1989_Effect of Heat Treatment Temperature of Vapor-Grown Graphite Fibers I. Properties of their Bromin Intercalation Compounds", "Unnamed: 41": null, "Unnamed: 42": null, "Unnamed: 43": null, "Unnamed: 44": null, "Unnamed: 45": 9, "Log Conductivity": -0.29666519026153115, "Log Density": 0.3226327116922234, "Log Specific Conductivity": -0.6192979019537544, "Log Tensile Strength": null, "Log Specific Strength": null, "Log Youngs Modulus": null, "Log Raman G:D Ratio": null, "Log Raman (10^-12)*G:D λ^4": null, "Log CNT Diameter": null, "Log Fiber Diameter": null, "Log Thermal Conductivity": null, "Log (R(300K)/R(4.2))": null, "Log (R(300K)/R(10))": null, "Log Host Conductivity ": -0.8228216453031046, "Log Thermal Conductivity ": null, "Ampacity Measurement Config": null, "Medium 1": null, "Substrate": null, "Absolute I max (mA)": null, "Absolute J max (A/m2)": null, "Specific J max (mA/tex)": null, "Absolute J failure (A/m2": null, "Specific J failure (mA/tex)": null, "Breakdown Temp (oC)": null, "Medium 2": null, "Substrate 2": null, "Absolute I max (mA).1": null, "Absolute J max (A/m2).1": null, "Specific J max (mA/tex).1": null, "Absolute J failure (A/m2.1": null, "Specific J failure (mA/tex).1": null, "Probe separation for Electrical conductivity (microns)": null, "Probe separation for Ampacity (microns)": "Not Reported/ Can not calculate", "Notes on ampacity": null, "Substrate for ampacity (Yes/No)": null, "Notes on substrate ": null, "Log (Jmax in Air (A/m2))": null, "Log (Jmax in Vacuum(A/m2))": null, "Bulk fibre diameter (nm)": null, "Log (Bulk fibre diameter (nm))": null, "Effective diameter for ampacity (nm)": "Not Reported/ Can not calculate", "Log (Effective diameter for ampacity (nm))": null, "Notes on diameter": null, "Category 2": "Other Carbon", "Diameter Regime": "Not reported/Can not calculate", "Log (Probe separation for ampacity (microns))": "Not reported/Can not calculate", "Probe separation regime": "Not reported/Can not calculate"} |  | 0.4757374
needs_review |  |  |  |  | VGCF Annealed 2200 | other_carbon_comparator | fiber_yarn |  |  | doped_or_intercalated;heat_treated;Doped | alignment: Not Reported/ Can not calculate |  |  |  |  | Bulmer/James meta-analysis supporting workbook, Main sheet |  |  |  | check_duplicate_or_multi_sample_group | rec_01c9832ca4f4 | 20210409_Metaanalysis_database.xlsx | Main | 146 | 1989_Effect of Heat Treatment Temperature of Vapor-Grown Graphite Fibers I. Properties of their Bromin Intercalation Compounds | VGCF Annealed 2200 | other_carbon_comparator | fiber_yarn |  |  | doped_or_intercalated;heat_treated;Doped | context_comparator | peer_reviewed_meta_analysis_record | secondary_meta_analysis_with_original_doi | Peer-reviewed meta-analysis workbook row with original DOI resolved by Crossref/OpenAlex; not re-extracted from the primary paper in this pipeline. | 10.1016/0379-6779(89)90818-7 | 10.1016/0379-6779(89)90818-7 |  | verified_crossref_openalex | Effect of heat-treatment temperature of vapor-grown graphite fibers I. Properties of their bromine intercalation compounds | James R. Gaier et al. | James R. Gaier; Paul D. Hambourger; Melissa E. Slabe | Synthetic Metals | 1989 | 1989-08-01 | 31, 2, 229-240 | 10.1016/0379-6779(89)90818-7 | 9 |  | 0 |  | 2.393 | 2393 | 0.0004178855 | [19 empty] | 0.6666667 | 666666.7 | 278.5903 | [10 empty] | alignment: Not Reported/ Can not calculate |  |  | Bulmer/James meta-analysis supporting workbook, Main sheet | 10.1002/adma.202008432 | A Meta-Analysis of Conductive and Strong Carbon Nanotube Materials | John S. Bulmer et al. | Advanced Materials | 2021 | 1989_Effect of Heat Treatment Temperature of Vapor-Grown Graphite Fibers I. Properties of their Bromin Intercalation Compounds | accepted | 0.9959 |  |  | Bulmer/James CNT meta-analysis supporting workbook | peer_reviewed_meta_analysis_workbook | 10.1016/0379-6779(89)90818-7 | Original DOI resolved from James/Bulmer workbook reference: 10.1016/0379-6779(89)90818-7; compiled data source DOI: 10.1002/adma.202008432 | 4 | GIC |  | Effect of heat-treatment temperature of vapor-grown graphite fibers I. Properties of their bromine intercalation compounds |  | Synthetic Metals | 1989 |  |  |  | secondary_public_candidate | needs_primary_value_crosscheck | James_Bulmer_meta_analysis_workbook | 3 | {"Category": "GIC", "Conductivity (MSm-1)": 0.6666666666666666, "Density (g cm-3)": 2.393, "Specific Conductivity (kS m2/kg)": 0.2785903329154479, "Electrical Anisotropy": "Not Reported/ Can not calculate", "Alignment figure of merit": "Not Reported/ Can not calculate", "Alignment method": "Not Reported/ Can not calculate", "Alignment FWHM": "Not Reported/ Can not calculate", "FWHM type": "Not Reported/ Can not calculate", "Raman G:D": "Not Reported/ Can not calculate", "Raman wavelength": "Not Reported/ Can not calculate", "(10^-12)*G:D λ^4": null, "Doped or Acid Exposure (Yes/ No)": "Yes", "Tensile Strength (MPa)": "Not Reported/ Can not calculate", "Specific Strength (N/Tex)": "Not Reported/ Can not calculate", "Young's Modulus (GPa)": "Not Reported/ Can not calculate", "Unnamed: 16": null, "Uber Parameter": "Not Reported/ Can not calculate", "Specific Uber Parameter": "Not Reported/ Can not calculate", "CNT Diameter (nm)": "Not Reported/ Can not calculate", "Plottable CNT Diameter (nm)": "Not Reported/ Can not calculate", "Date Entered and Checked ": 20210319, "Notes": "VGCF Annealed 2200", "Year": 1989, "Production Process": null, "Post Process": "Doped", "Intentionally added intercalation dope": "Br2", "Host Conductivity (MSm-1)": 0.3533568904593639, "Sorted Status": "Not Reported/ Can not calculate", "Bulk Fiber Diameter (microns)": "Not Reported/ Can not calculate", "G Peak Position (cm-1)": "Not Reported/ Can not calculate", "Thermal Conductivity (W/(m K))": "Not Reported/ Can not calculate", "T Star (K)": "Not Reported/ Can not calculate", "R value at lowest temp": "Not Reported/ Can not calculate", "R value at 4.2 K": "Not Reported/ Can not calculate", "R value at 10 K": "Not Reported/ Can not calculate", "R value at 77 K": "Not Reported/ Can not calculate", "R value at 300 K": "Not Reported/ Can not calculate", "R(300K)/R(4.2K)": null, "R(300K)/R(10K)": null, "Reference": "1989_Effect of Heat Treatment Temperature of Vapor-Grown Graphite Fibers I. Properties of their Bromin Intercalation Compounds", "Unnamed: 41": null, "Unnamed: 42": null, "Unnamed: 43": null, "Unnamed: 44": null, "Unnamed: 45": 9, "Log Conductivity": -0.17609125905568127, "Log Density": 0.3789426986134373, "Log Specific Conductivity": -0.5550339576691186, "Log Tensile Strength": null, "Log Specific Strength": null, "Log Youngs Modulus": null, "Log Raman G:D Ratio": null, "Log Raman (10^-12)*G:D λ^4": null, "Log CNT Diameter": null, "Log Fiber Diameter": null, "Log Thermal Conductivity": null, "Log (R(300K)/R(4.2))": null, "Log (R(300K)/R(10))": null, "Log Host Conductivity ": -0.45178643552429026, "Log Thermal Conductivity ": null, "Ampacity Measurement Config": null, "Medium 1": null, "Substrate": null, "Absolute I max (mA)": null, "Absolute J max (A/m2)": null, "Specific J max (mA/tex)": null, "Absolute J failure (A/m2": null, "Specific J failure (mA/tex)": null, "Breakdown Temp (oC)": null, "Medium 2": null, "Substrate 2": null, "Absolute I max (mA).1": null, "Absolute J max (A/m2).1": null, "Specific J max (mA/tex).1": null, "Absolute J failure (A/m2.1": null, "Specific J failure (mA/tex).1": null, "Probe separation for Electrical conductivity (microns)": null, "Probe separation for Ampacity (microns)": "Not Reported/ Can not calculate", "Notes on ampacity": null, "Substrate for ampacity (Yes/No)": null, "Notes on substrate ": null, "Log (Jmax in Air (A/m2))": null, "Log (Jmax in Vacuum(A/m2))": null, "Bulk fibre diameter (nm)": null, "Log (Bulk fibre diameter (nm))": null, "Effective diameter for ampacity (nm)": "Not Reported/ Can not calculate", "Log (Effective diameter for ampacity (nm))": null, "Notes on diameter": null, "Category 2": "Other Carbon", "Diameter Regime": "Not reported/Can not calculate", "Log (Probe separation for ampacity (microns))": "Not reported/Can not calculate", "Probe separation regime": "Not reported/Can not calculate"} |  | 0.4178855
needs_review |  |  |  |  | VGCF Annealed 2400 | other_carbon_comparator | fiber_yarn |  |  | doped_or_intercalated;heat_treated;Doped | alignment: Not Reported/ Can not calculate |  |  |  |  | Bulmer/James meta-analysis supporting workbook, Main sheet |  |  |  | check_duplicate_or_multi_sample_group | rec_d8613d32411f | 20210409_Metaanalysis_database.xlsx | Main | 147 | 1989_Effect of Heat Treatment Temperature of Vapor-Grown Graphite Fibers I. Properties of their Bromin Intercalation Compounds | VGCF Annealed 2400 | other_carbon_comparator | fiber_yarn |  |  | doped_or_intercalated;heat_treated;Doped | context_comparator | peer_reviewed_meta_analysis_record | secondary_meta_analysis_with_original_doi | Peer-reviewed meta-analysis workbook row with original DOI resolved by Crossref/OpenAlex; not re-extracted from the primary paper in this pipeline. | 10.1016/0379-6779(89)90818-7 | 10.1016/0379-6779(89)90818-7 |  | verified_crossref_openalex | Effect of heat-treatment temperature of vapor-grown graphite fibers I. Properties of their bromine intercalation compounds | James R. Gaier et al. | James R. Gaier; Paul D. Hambourger; Melissa E. Slabe | Synthetic Metals | 1989 | 1989-08-01 | 31, 2, 229-240 | 10.1016/0379-6779(89)90818-7 | 9 |  | 0 |  | 2.229 | 2229 | 0.0004486317 | [19 empty] | 0.9259259 | 925925.9 | 415.3997 | [10 empty] | alignment: Not Reported/ Can not calculate |  |  | Bulmer/James meta-analysis supporting workbook, Main sheet | 10.1002/adma.202008432 | A Meta-Analysis of Conductive and Strong Carbon Nanotube Materials | John S. Bulmer et al. | Advanced Materials | 2021 | 1989_Effect of Heat Treatment Temperature of Vapor-Grown Graphite Fibers I. Properties of their Bromin Intercalation Compounds | accepted | 0.9959 |  |  | Bulmer/James CNT meta-analysis supporting workbook | peer_reviewed_meta_analysis_workbook | 10.1016/0379-6779(89)90818-7 | Original DOI resolved from James/Bulmer workbook reference: 10.1016/0379-6779(89)90818-7; compiled data source DOI: 10.1002/adma.202008432 | 4 | GIC |  | Effect of heat-treatment temperature of vapor-grown graphite fibers I. Properties of their bromine intercalation compounds |  | Synthetic Metals | 1989 |  |  |  | secondary_public_candidate | needs_primary_value_crosscheck | James_Bulmer_meta_analysis_workbook | 3 | {"Category": "GIC", "Conductivity (MSm-1)": 0.9259259259259258, "Density (g cm-3)": 2.229, "Specific Conductivity (kS m2/kg)": 0.4153996975890201, "Electrical Anisotropy": "Not Reported/ Can not calculate", "Alignment figure of merit": "Not Reported/ Can not calculate", "Alignment method": "Not Reported/ Can not calculate", "Alignment FWHM": "Not Reported/ Can not calculate", "FWHM type": "Not Reported/ Can not calculate", "Raman G:D": "Not Reported/ Can not calculate", "Raman wavelength": "Not Reported/ Can not calculate", "(10^-12)*G:D λ^4": null, "Doped or Acid Exposure (Yes/ No)": "Yes", "Tensile Strength (MPa)": "Not Reported/ Can not calculate", "Specific Strength (N/Tex)": "Not Reported/ Can not calculate", "Young's Modulus (GPa)": "Not Reported/ Can not calculate", "Unnamed: 16": null, "Uber Parameter": "Not Reported/ Can not calculate", "Specific Uber Parameter": "Not Reported/ Can not calculate", "CNT Diameter (nm)": "Not Reported/ Can not calculate", "Plottable CNT Diameter (nm)": "Not Reported/ Can not calculate", "Date Entered and Checked ": 20210319, "Notes": "VGCF Annealed 2400", "Year": 1989, "Production Process": null, "Post Process": "Doped", "Intentionally added intercalation dope": "Br2", "Host Conductivity (MSm-1)": 0.5882352941176471, "Sorted Status": "Not Reported/ Can not calculate", "Bulk Fiber Diameter (microns)": "Not Reported/ Can not calculate", "G Peak Position (cm-1)": "Not Reported/ Can not calculate", "Thermal Conductivity (W/(m K))": "Not Reported/ Can not calculate", "T Star (K)": "Not Reported/ Can not calculate", "R value at lowest temp": "Not Reported/ Can not calculate", "R value at 4.2 K": "Not Reported/ Can not calculate", "R value at 10 K": "Not Reported/ Can not calculate", "R value at 77 K": "Not Reported/ Can not calculate", "R value at 300 K": "Not Reported/ Can not calculate", "R(300K)/R(4.2K)": null, "R(300K)/R(10K)": null, "Reference": "1989_Effect of Heat Treatment Temperature of Vapor-Grown Graphite Fibers I. Properties of their Bromin Intercalation Compounds", "Unnamed: 41": null, "Unnamed: 42": null, "Unnamed: 43": null, "Unnamed: 44": null, "Unnamed: 45": 9, "Log Conductivity": -0.03342375548694975, "Log Density": 0.34811006848023773, "Log Specific Conductivity": -0.3815338239671875, "Log Tensile Strength": null, "Log Specific Strength": null, "Log Youngs Modulus": null, "Log Raman G:D Ratio": null, "Log Raman (10^-12)*G:D λ^4": null, "Log CNT Diameter": null, "Log Fiber Diameter": null, "Log Thermal Conductivity": null, "Log (R(300K)/R(4.2))": null, "Log (R(300K)/R(10))": null, "Log Host Conductivity ": -0.2304489213782739, "Log Thermal Conductivity ": null, "Ampacity Measurement Config": null, "Medium 1": null, "Substrate": null, "Absolute I max (mA)": null, "Absolute J max (A/m2)": null, "Specific J max (mA/tex)": null, "Absolute J failure (A/m2": null, "Specific J failure (mA/tex)": null, "Breakdown Temp (oC)": null, "Medium 2": null, "Substrate 2": null, "Absolute I max (mA).1": null, "Absolute J max (A/m2).1": null, "Specific J max (mA/tex).1": null, "Absolute J failure (A/m2.1": null, "Specific J failure (mA/tex).1": null, "Probe separation for Electrical conductivity (microns)": null, "Probe separation for Ampacity (microns)": "Not Reported/ Can not calculate", "Notes on ampacity": null, "Substrate for ampacity (Yes/No)": null, "Notes on substrate ": null, "Log (Jmax in Air (A/m2))": null, "Log (Jmax in Vacuum(A/m2))": null, "Bulk fibre diameter (nm)": null, "Log (Bulk fibre diameter (nm))": null, "Effective diameter for ampacity (nm)": "Not Reported/ Can not calculate", "Log (Effective diameter for ampacity (nm))": null, "Notes on diameter": null, "Category 2": "Other Carbon", "Diameter Regime": "Not reported/Can not calculate", "Log (Probe separation for ampacity (microns))": "Not reported/Can not calculate", "Probe separation regime": "Not reported/Can not calculate"} |  | 0.4486317
needs_review |  |  |  |  | VGCF Annealed 2600 | other_carbon_comparator | fiber_yarn |  |  | doped_or_intercalated;heat_treated;Doped | alignment: Not Reported/ Can not calculate |  |  |  |  | Bulmer/James meta-analysis supporting workbook, Main sheet |  |  |  | check_duplicate_or_multi_sample_group | rec_e927fa55a4ad | 20210409_Metaanalysis_database.xlsx | Main | 148 | 1989_Effect of Heat Treatment Temperature of Vapor-Grown Graphite Fibers I. Properties of their Bromin Intercalation Compounds | VGCF Annealed 2600 | other_carbon_comparator | fiber_yarn |  |  | doped_or_intercalated;heat_treated;Doped | context_comparator | peer_reviewed_meta_analysis_record | secondary_meta_analysis_with_original_doi | Peer-reviewed meta-analysis workbook row with original DOI resolved by Crossref/OpenAlex; not re-extracted from the primary paper in this pipeline. | 10.1016/0379-6779(89)90818-7 | 10.1016/0379-6779(89)90818-7 |  | verified_crossref_openalex | Effect of heat-treatment temperature of vapor-grown graphite fibers I. Properties of their bromine intercalation compounds | James R. Gaier et al. | James R. Gaier; Paul D. Hambourger; Melissa E. Slabe | Synthetic Metals | 1989 | 1989-08-01 | 31, 2, 229-240 | 10.1016/0379-6779(89)90818-7 | 9 |  | 0 |  | 2.358 | 2358 | 0.0004240882 | [19 empty] | 3.030303 | 3030303.0 | 1285.116 | [10 empty] | alignment: Not Reported/ Can not calculate |  |  | Bulmer/James meta-analysis supporting workbook, Main sheet | 10.1002/adma.202008432 | A Meta-Analysis of Conductive and Strong Carbon Nanotube Materials | John S. Bulmer et al. | Advanced Materials | 2021 | 1989_Effect of Heat Treatment Temperature of Vapor-Grown Graphite Fibers I. Properties of their Bromin Intercalation Compounds | accepted | 0.9959 |  |  | Bulmer/James CNT meta-analysis supporting workbook | peer_reviewed_meta_analysis_workbook | 10.1016/0379-6779(89)90818-7 | Original DOI resolved from James/Bulmer workbook reference: 10.1016/0379-6779(89)90818-7; compiled data source DOI: 10.1002/adma.202008432 | 4 | GIC |  | Effect of heat-treatment temperature of vapor-grown graphite fibers I. Properties of their bromine intercalation compounds |  | Synthetic Metals | 1989 |  |  |  | secondary_public_candidate | needs_primary_value_crosscheck | James_Bulmer_meta_analysis_workbook | 3 | {"Category": "GIC", "Conductivity (MSm-1)": 3.0303030303030303, "Density (g cm-3)": 2.358, "Specific Conductivity (kS m2/kg)": 1.2851157889325826, "Electrical Anisotropy": "Not Reported/ Can not calculate", "Alignment figure of merit": "Not Reported/ Can not calculate", "Alignment method": "Not Reported/ Can not calculate", "Alignment FWHM": "Not Reported/ Can not calculate", "FWHM type": "Not Reported/ Can not calculate", "Raman G:D": "Not Reported/ Can not calculate", "Raman wavelength": "Not Reported/ Can not calculate", "(10^-12)*G:D λ^4": null, "Doped or Acid Exposure (Yes/ No)": "Yes", "Tensile Strength (MPa)": "Not Reported/ Can not calculate", "Specific Strength (N/Tex)": "Not Reported/ Can not calculate", "Young's Modulus (GPa)": "Not Reported/ Can not calculate", "Unnamed: 16": null, "Uber Parameter": "Not Reported/ Can not calculate", "Specific Uber Parameter": "Not Reported/ Can not calculate", "CNT Diameter (nm)": "Not Reported/ Can not calculate", "Plottable CNT Diameter (nm)": "Not Reported/ Can not calculate", "Date Entered and Checked ": 20210319, "Notes": "VGCF Annealed 2600", "Year": 1989, "Production Process": null, "Post Process": "Doped", "Intentionally added intercalation dope": "Br2", "Host Conductivity (MSm-1)": 0.8849557522123893, "Sorted Status": "Not Reported/ Can not calculate", "Bulk Fiber Diameter (microns)": "Not Reported/ Can not calculate", "G Peak Position (cm-1)": "Not Reported/ Can not calculate", "Thermal Conductivity (W/(m K))": "Not Reported/ Can not calculate", "T Star (K)": "Not Reported/ Can not calculate", "R value at lowest temp": "Not Reported/ Can not calculate", "R value at 4.2 K": "Not Reported/ Can not calculate", "R value at 10 K": "Not Reported/ Can not calculate", "R value at 77 K": "Not Reported/ Can not calculate", "R value at 300 K": "Not Reported/ Can not calculate", "R(300K)/R(4.2K)": null, "R(300K)/R(10K)": null, "Reference": "1989_Effect of Heat Treatment Temperature of Vapor-Grown Graphite Fibers I. Properties of their Bromin Intercalation Compounds", "Unnamed: 41": null, "Unnamed: 42": null, "Unnamed: 43": null, "Unnamed: 44": null, "Unnamed: 45": 9, "Log Conductivity": 0.48148606012211254, "Log Density": 0.37254380075907034, "Log Specific Conductivity": 0.10894225936304211, "Log Tensile Strength": null, "Log Specific Strength": null, "Log Youngs Modulus": null, "Log Raman G:D Ratio": null, "Log Raman (10^-12)*G:D λ^4": null, "Log CNT Diameter": null, "Log Fiber Diameter": null, "Log Thermal Conductivity": null, "Log (R(300K)/R(4.2))": null, "Log (R(300K)/R(10))": null, "Log Host Conductivity ": -0.05307844348341976, "Log Thermal Conductivity ": null, "Ampacity Measurement Config": null, "Medium 1": null, "Substrate": null, "Absolute I max (mA)": null, "Absolute J max (A/m2)": null, "Specific J max (mA/tex)": null, "Absolute J failure (A/m2": null, "Specific J failure (mA/tex)": null, "Breakdown Temp (oC)": null, "Medium 2": null, "Substrate 2": null, "Absolute I max (mA).1": null, "Absolute J max (A/m2).1": null, "Specific J max (mA/tex).1": null, "Absolute J failure (A/m2.1": null, "Specific J failure (mA/tex).1": null, "Probe separation for Electrical conductivity (microns)": null, "Probe separation for Ampacity (microns)": "Not Reported/ Can not calculate", "Notes on ampacity": null, "Substrate for ampacity (Yes/No)": null, "Notes on substrate ": null, "Log (Jmax in Air (A/m2))": null, "Log (Jmax in Vacuum(A/m2))": null, "Bulk fibre diameter (nm)": null, "Log (Bulk fibre diameter (nm))": null, "Effective diameter for ampacity (nm)": "Not Reported/ Can not calculate", "Log (Effective diameter for ampacity (nm))": null, "Notes on diameter": null, "Category 2": "Other Carbon", "Diameter Regime": "Not reported/Can not calculate", "Log (Probe separation for ampacity (microns))": "Not reported/Can not calculate", "Probe separation regime": "Not reported/Can not calculate"} |  | 0.4240882
needs_review |  |  |  |  | VGCF Annealed 2800 | other_carbon_comparator | fiber_yarn |  |  | doped_or_intercalated;heat_treated;Doped | alignment: Not Reported/ Can not calculate |  |  |  |  | Bulmer/James meta-analysis supporting workbook, Main sheet |  |  |  | check_duplicate_or_multi_sample_group | rec_ab358264e234 | 20210409_Metaanalysis_database.xlsx | Main | 149 | 1989_Effect of Heat Treatment Temperature of Vapor-Grown Graphite Fibers I. Properties of their Bromin Intercalation Compounds | VGCF Annealed 2800 | other_carbon_comparator | fiber_yarn |  |  | doped_or_intercalated;heat_treated;Doped | context_comparator | peer_reviewed_meta_analysis_record | secondary_meta_analysis_with_original_doi | Peer-reviewed meta-analysis workbook row with original DOI resolved by Crossref/OpenAlex; not re-extracted from the primary paper in this pipeline. | 10.1016/0379-6779(89)90818-7 | 10.1016/0379-6779(89)90818-7 |  | verified_crossref_openalex | Effect of heat-treatment temperature of vapor-grown graphite fibers I. Properties of their bromine intercalation compounds | James R. Gaier et al. | James R. Gaier; Paul D. Hambourger; Melissa E. Slabe | Synthetic Metals | 1989 | 1989-08-01 | 31, 2, 229-240 | 10.1016/0379-6779(89)90818-7 | 9 |  | 0 |  | 2.35 | 2350 | 0.0004255319 | [19 empty] | 3.703704 | 3703703.7 | 1576.044 | [10 empty] | alignment: Not Reported/ Can not calculate |  |  | Bulmer/James meta-analysis supporting workbook, Main sheet | 10.1002/adma.202008432 | A Meta-Analysis of Conductive and Strong Carbon Nanotube Materials | John S. Bulmer et al. | Advanced Materials | 2021 | 1989_Effect of Heat Treatment Temperature of Vapor-Grown Graphite Fibers I. Properties of their Bromin Intercalation Compounds | accepted | 0.9959 |  |  | Bulmer/James CNT meta-analysis supporting workbook | peer_reviewed_meta_analysis_workbook | 10.1016/0379-6779(89)90818-7 | Original DOI resolved from James/Bulmer workbook reference: 10.1016/0379-6779(89)90818-7; compiled data source DOI: 10.1002/adma.202008432 | 4 | GIC |  | Effect of heat-treatment temperature of vapor-grown graphite fibers I. Properties of their bromine intercalation compounds |  | Synthetic Metals | 1989 |  |  |  | secondary_public_candidate | needs_primary_value_crosscheck | James_Bulmer_meta_analysis_workbook | 3 | {"Category": "GIC", "Conductivity (MSm-1)": 3.7037037037037033, "Density (g cm-3)": 2.35, "Specific Conductivity (kS m2/kg)": 1.5760441292356184, "Electrical Anisotropy": "Not Reported/ Can not calculate", "Alignment figure of merit": "Not Reported/ Can not calculate", "Alignment method": "Not Reported/ Can not calculate", "Alignment FWHM": "Not Reported/ Can not calculate", "FWHM type": "Not Reported/ Can not calculate", "Raman G:D": "Not Reported/ Can not calculate", "Raman wavelength": "Not Reported/ Can not calculate", "(10^-12)*G:D λ^4": null, "Doped or Acid Exposure (Yes/ No)": "Yes", "Tensile Strength (MPa)": "Not Reported/ Can not calculate", "Specific Strength (N/Tex)": "Not Reported/ Can not calculate", "Young's Modulus (GPa)": "Not Reported/ Can not calculate", "Unnamed: 16": null, "Uber Parameter": "Not Reported/ Can not calculate", "Specific Uber Parameter": "Not Reported/ Can not calculate", "CNT Diameter (nm)": "Not Reported/ Can not calculate", "Plottable CNT Diameter (nm)": "Not Reported/ Can not calculate", "Date Entered and Checked ": 20210319, "Notes": "VGCF Annealed 2800", "Year": 1989, "Production Process": null, "Post Process": "Doped", "Intentionally added intercalation dope": "Br2", "Host Conductivity (MSm-1)": 1.3888888888888888, "Sorted Status": "Not Reported/ Can not calculate", "Bulk Fiber Diameter (microns)": "Not Reported/ Can not calculate", "G Peak Position (cm-1)": "Not Reported/ Can not calculate", "Thermal Conductivity (W/(m K))": "Not Reported/ Can not calculate", "T Star (K)": "Not Reported/ Can not calculate", "R value at lowest temp": "Not Reported/ Can not calculate", "R value at 4.2 K": "Not Reported/ Can not calculate", "R value at 10 K": "Not Reported/ Can not calculate", "R value at 77 K": "Not Reported/ Can not calculate", "R value at 300 K": "Not Reported/ Can not calculate", "R(300K)/R(4.2K)": null, "R(300K)/R(10K)": null, "Reference": "1989_Effect of Heat Treatment Temperature of Vapor-Grown Graphite Fibers I. Properties of their Bromin Intercalation Compounds", "Unnamed: 41": null, "Unnamed: 42": null, "Unnamed: 43": null, "Unnamed: 44": null, "Unnamed: 45": 9, "Log Conductivity": 0.5686362358410126, "Log Density": 0.37106786227173627, "Log Specific Conductivity": 0.19756837356927637, "Log Tensile Strength": null, "Log Specific Strength": null, "Log Youngs Modulus": null, "Log Raman G:D Ratio": null, "Log Raman (10^-12)*G:D λ^4": null, "Log CNT Diameter": null, "Log Fiber Diameter": null, "Log Thermal Conductivity": null, "Log (R(300K)/R(4.2))": null, "Log (R(300K)/R(10))": null, "Log Host Conductivity ": 0.14266750356873154, "Log Thermal Conductivity ": null, "Ampacity Measurement Config": null, "Medium 1": null, "Substrate": null, "Absolute I max (mA)": null, "Absolute J max (A/m2)": null, "Specific J max (mA/tex)": null, "Absolute J failure (A/m2": null, "Specific J failure (mA/tex)": null, "Breakdown Temp (oC)": null, "Medium 2": null, "Substrate 2": null, "Absolute I max (mA).1": null, "Absolute J max (A/m2).1": null, "Specific J max (mA/tex).1": null, "Absolute J failure (A/m2.1": null, "Specific J failure (mA/tex).1": null, "Probe separation for Electrical conductivity (microns)": null, "Probe separation for Ampacity (microns)": "Not Reported/ Can not calculate", "Notes on ampacity": null, "Substrate for ampacity (Yes/No)": null, "Notes on substrate ": null, "Log (Jmax in Air (A/m2))": null, "Log (Jmax in Vacuum(A/m2))": null, "Bulk fibre diameter (nm)": null, "Log (Bulk fibre diameter (nm))": null, "Effective diameter for ampacity (nm)": "Not Reported/ Can not calculate", "Log (Effective diameter for ampacity (nm))": null, "Notes on diameter": null, "Category 2": "Other Carbon", "Diameter Regime": "Not reported/Can not calculate", "Log (Probe separation for ampacity (microns))": "Not reported/Can not calculate", "Probe separation regime": "Not reported/Can not calculate"} |  | 0.4255319
needs_review |  |  |  |  | VGCF Annealed 3000 | other_carbon_comparator | fiber_yarn |  |  | doped_or_intercalated;heat_treated;Doped | alignment: Not Reported/ Can not calculate |  |  |  |  | Bulmer/James meta-analysis supporting workbook, Main sheet |  |  |  | check_duplicate_or_multi_sample_group | rec_aca03991e360 | 20210409_Metaanalysis_database.xlsx | Main | 150 | 1989_Effect of Heat Treatment Temperature of Vapor-Grown Graphite Fibers I. Properties of their Bromin Intercalation Compounds | VGCF Annealed 3000 | other_carbon_comparator | fiber_yarn |  |  | doped_or_intercalated;heat_treated;Doped | context_comparator | peer_reviewed_meta_analysis_record | secondary_meta_analysis_with_original_doi | Peer-reviewed meta-analysis workbook row with original DOI resolved by Crossref/OpenAlex; not re-extracted from the primary paper in this pipeline. | 10.1016/0379-6779(89)90818-7 | 10.1016/0379-6779(89)90818-7 |  | verified_crossref_openalex | Effect of heat-treatment temperature of vapor-grown graphite fibers I. Properties of their bromine intercalation compounds | James R. Gaier et al. | James R. Gaier; Paul D. Hambourger; Melissa E. Slabe | Synthetic Metals | 1989 | 1989-08-01 | 31, 2, 229-240 | 10.1016/0379-6779(89)90818-7 | 9 |  | 0 |  | 2.268 | 2268 | 0.0004409171 | [19 empty] | 6.25 | 6250000 | 2755.732 | [10 empty] | alignment: Not Reported/ Can not calculate |  |  | Bulmer/James meta-analysis supporting workbook, Main sheet | 10.1002/adma.202008432 | A Meta-Analysis of Conductive and Strong Carbon Nanotube Materials | John S. Bulmer et al. | Advanced Materials | 2021 | 1989_Effect of Heat Treatment Temperature of Vapor-Grown Graphite Fibers I. Properties of their Bromin Intercalation Compounds | accepted | 0.9959 |  |  | Bulmer/James CNT meta-analysis supporting workbook | peer_reviewed_meta_analysis_workbook | 10.1016/0379-6779(89)90818-7 | Original DOI resolved from James/Bulmer workbook reference: 10.1016/0379-6779(89)90818-7; compiled data source DOI: 10.1002/adma.202008432 | 4 | GIC |  | Effect of heat-treatment temperature of vapor-grown graphite fibers I. Properties of their bromine intercalation compounds |  | Synthetic Metals | 1989 |  |  |  | secondary_public_candidate | needs_primary_value_crosscheck | James_Bulmer_meta_analysis_workbook | 3 | {"Category": "GIC", "Conductivity (MSm-1)": 6.25, "Density (g cm-3)": 2.268, "Specific Conductivity (kS m2/kg)": 2.755731922398589, "Electrical Anisotropy": "Not Reported/ Can not calculate", "Alignment figure of merit": "Not Reported/ Can not calculate", "Alignment method": "Not Reported/ Can not calculate", "Alignment FWHM": "Not Reported/ Can not calculate", "FWHM type": "Not Reported/ Can not calculate", "Raman G:D": "Not Reported/ Can not calculate", "Raman wavelength": "Not Reported/ Can not calculate", "(10^-12)*G:D λ^4": null, "Doped or Acid Exposure (Yes/ No)": "Yes", "Tensile Strength (MPa)": "Not Reported/ Can not calculate", "Specific Strength (N/Tex)": "Not Reported/ Can not calculate", "Young's Modulus (GPa)": "Not Reported/ Can not calculate", "Unnamed: 16": null, "Uber Parameter": "Not Reported/ Can not calculate", "Specific Uber Parameter": "Not Reported/ Can not calculate", "CNT Diameter (nm)": "Not Reported/ Can not calculate", "Plottable CNT Diameter (nm)": "Not Reported/ Can not calculate", "Date Entered and Checked ": 20210319, "Notes": "VGCF Annealed 3000", "Year": 1989, "Production Process": null, "Post Process": "Doped", "Intentionally added intercalation dope": "Br2", "Host Conductivity (MSm-1)": 1.3157894736842104, "Sorted Status": "Not Reported/ Can not calculate", "Bulk Fiber Diameter (microns)": "Not Reported/ Can not calculate", "G Peak Position (cm-1)": "Not Reported/ Can not calculate", "Thermal Conductivity (W/(m K))": "Not Reported/ Can not calculate", "T Star (K)": "Not Reported/ Can not calculate", "R value at lowest temp": "Not Reported/ Can not calculate", "R value at 4.2 K": "Not Reported/ Can not calculate", "R value at 10 K": "Not Reported/ Can not calculate", "R value at 77 K": "Not Reported/ Can not calculate", "R value at 300 K": "Not Reported/ Can not calculate", "R(300K)/R(4.2K)": null, "R(300K)/R(10K)": null, "Reference": "1989_Effect of Heat Treatment Temperature of Vapor-Grown Graphite Fibers I. Properties of their Bromin Intercalation Compounds", "Unnamed: 41": null, "Unnamed: 42": null, "Unnamed: 43": null, "Unnamed: 44": null, "Unnamed: 45": 9, "Log Conductivity": 0.7958800173440752, "Log Density": 0.35564305022086895, "Log Specific Conductivity": 0.44023696712320626, "Log Tensile Strength": null, "Log Specific Strength": null, "Log Youngs Modulus": null, "Log Raman G:D Ratio": null, "Log Raman (10^-12)*G:D λ^4": null, "Log CNT Diameter": null, "Log Fiber Diameter": null, "Log Thermal Conductivity": null, "Log (R(300K)/R(4.2))": null, "Log (R(300K)/R(10))": null, "Log Host Conductivity ": 0.1191864077192086, "Log Thermal Conductivity ": null, "Ampacity Measurement Config": null, "Medium 1": null, "Substrate": null, "Absolute I max (mA)": null, "Absolute J max (A/m2)": null, "Specific J max (mA/tex)": null, "Absolute J failure (A/m2": null, "Specific J failure (mA/tex)": null, "Breakdown Temp (oC)": null, "Medium 2": null, "Substrate 2": null, "Absolute I max (mA).1": null, "Absolute J max (A/m2).1": null, "Specific J max (mA/tex).1": null, "Absolute J failure (A/m2.1": null, "Specific J failure (mA/tex).1": null, "Probe separation for Electrical conductivity (microns)": null, "Probe separation for Ampacity (microns)": "Not Reported/ Can not calculate", "Notes on ampacity": null, "Substrate for ampacity (Yes/No)": null, "Notes on substrate ": null, "Log (Jmax in Air (A/m2))": null, "Log (Jmax in Vacuum(A/m2))": null, "Bulk fibre diameter (nm)": null, "Log (Bulk fibre diameter (nm))": null, "Effective diameter for ampacity (nm)": "Not Reported/ Can not calculate", "Log (Effective diameter for ampacity (nm))": null, "Notes on diameter": null, "Category 2": "Other Carbon", "Diameter Regime": "Not reported/Can not calculate", "Log (Probe separation for ampacity (microns))": "Not reported/Can not calculate", "Probe separation regime": "Not reported/Can not calculate"} |  | 0.4409171
needs_review |  |  |  |  | VGCF Annealed 3000 | other_carbon_comparator | fiber_yarn |  |  | doped_or_intercalated;heat_treated;Doped | alignment: Not Reported/ Can not calculate |  |  |  |  | Bulmer/James meta-analysis supporting workbook, Main sheet |  |  |  | check_duplicate_or_multi_sample_group | rec_543fbb5c733b | 20210409_Metaanalysis_database.xlsx | Main | 151 | 1989_Effect of Heat Treatment Temperature of Vapor-Grown Graphite Fibers I. Properties of their Bromin Intercalation Compounds | VGCF Annealed 3000 | other_carbon_comparator | fiber_yarn |  |  | doped_or_intercalated;heat_treated;Doped | context_comparator | peer_reviewed_meta_analysis_record | secondary_meta_analysis_with_original_doi | Peer-reviewed meta-analysis workbook row with original DOI resolved by Crossref/OpenAlex; not re-extracted from the primary paper in this pipeline. | 10.1016/0379-6779(89)90818-7 | 10.1016/0379-6779(89)90818-7 |  | verified_crossref_openalex | Effect of heat-treatment temperature of vapor-grown graphite fibers I. Properties of their bromine intercalation compounds | James R. Gaier et al. | James R. Gaier; Paul D. Hambourger; Melissa E. Slabe | Synthetic Metals | 1989 | 1989-08-01 | 31, 2, 229-240 | 10.1016/0379-6779(89)90818-7 | 9 |  | 0 | [23 empty] | 10.52632 | 10526315.8 | [11 empty] | alignment: Not Reported/ Can not calculate |  |  | Bulmer/James meta-analysis supporting workbook, Main sheet | 10.1002/adma.202008432 | A Meta-Analysis of Conductive and Strong Carbon Nanotube Materials | John S. Bulmer et al. | Advanced Materials | 2021 | 1989_Effect of Heat Treatment Temperature of Vapor-Grown Graphite Fibers I. Properties of their Bromin Intercalation Compounds | accepted | 0.9959 |  |  | Bulmer/James CNT meta-analysis supporting workbook | peer_reviewed_meta_analysis_workbook | 10.1016/0379-6779(89)90818-7 | Original DOI resolved from James/Bulmer workbook reference: 10.1016/0379-6779(89)90818-7; compiled data source DOI: 10.1002/adma.202008432 | 4 | GIC |  | Effect of heat-treatment temperature of vapor-grown graphite fibers I. Properties of their bromine intercalation compounds |  | Synthetic Metals | 1989 |  |  |  | secondary_public_candidate | needs_primary_value_crosscheck | James_Bulmer_meta_analysis_workbook | 3 | {"Category": "GIC", "Conductivity (MSm-1)": 10.526315789473683, "Density (g cm-3)": "Not Reported/ Can not calculate", "Specific Conductivity (kS m2/kg)": "Not Reported/ Can not calculate", "Electrical Anisotropy": "Not Reported/ Can not calculate", "Alignment figure of merit": "Not Reported/ Can not calculate", "Alignment method": "Not Reported/ Can not calculate", "Alignment FWHM": "Not Reported/ Can not calculate", "FWHM type": "Not Reported/ Can not calculate", "Raman G:D": "Not Reported/ Can not calculate", "Raman wavelength": "Not Reported/ Can not calculate", "(10^-12)*G:D λ^4": null, "Doped or Acid Exposure (Yes/ No)": "Yes", "Tensile Strength (MPa)": "Not Reported/ Can not calculate", "Specific Strength (N/Tex)": "Not Reported/ Can not calculate", "Young's Modulus (GPa)": "Not Reported/ Can not calculate", "Unnamed: 16": null, "Uber Parameter": "Not Reported/ Can not calculate", "Specific Uber Parameter": "Not Reported/ Can not calculate", "CNT Diameter (nm)": "Not Reported/ Can not calculate", "Plottable CNT Diameter (nm)": "Not Reported/ Can not calculate", "Date Entered and Checked ": 20210319, "Notes": "VGCF Annealed 3000", "Year": 1989, "Production Process": null, "Post Process": "Doped", "Intentionally added intercalation dope": "Br2", "Host Conductivity (MSm-1)": "Not Reported/ Can not calculate", "Sorted Status": "Not Reported/ Can not calculate", "Bulk Fiber Diameter (microns)": "Not Reported/ Can not calculate", "G Peak Position (cm-1)": "Not Reported/ Can not calculate", "Thermal Conductivity (W/(m K))": "Not Reported/ Can not calculate", "T Star (K)": "Not Reported/ Can not calculate", "R value at lowest temp": 0.302654867256637, "R value at 4.2 K": 0.302654867256637, "R value at 10 K": 0.302654867256637, "R value at 77 K": 0.3929203539823, "R value at 300 K": 0.987610619469026, "R(300K)/R(4.2K)": 3.263157894736842, "R(300K)/R(10K)": 3.263157894736842, "Reference": "1989_Effect of Heat Treatment Temperature of Vapor-Grown Graphite Fibers I. Properties of their Bromin Intercalation Compounds", "Unnamed: 41": null, "Unnamed: 42": null, "Unnamed: 43": null, "Unnamed: 44": null, "Unnamed: 45": 9, "Log Conductivity": 1.0222763947111522, "Log Density": null, "Log Specific Conductivity": null, "Log Tensile Strength": null, "Log Specific Strength": null, "Log Youngs Modulus": null, "Log Raman G:D Ratio": null, "Log Raman (10^-12)*G:D λ^4": null, "Log CNT Diameter": null, "Log Fiber Diameter": null, "Log Thermal Conductivity": null, "Log (R(300K)/R(4.2))": 0.5136380885454249, "Log (R(300K)/R(10))": 0.5136380885454249, "Log Host Conductivity ": null, "Log Thermal Conductivity ": null, "Ampacity Measurement Config": null, "Medium 1": null, "Substrate": null, "Absolute I max (mA)": null, "Absolute J max (A/m2)": null, "Specific J max (mA/tex)": null, "Absolute J failure (A/m2": null, "Specific J failure (mA/tex)": null, "Breakdown Temp (oC)": null, "Medium 2": null, "Substrate 2": null, "Absolute I max (mA).1": null, "Absolute J max (A/m2).1": null, "Specific J max (mA/tex).1": null, "Absolute J failure (A/m2.1": null, "Specific J failure (mA/tex).1": null, "Probe separation for Electrical conductivity (microns)": null, "Probe separation for Ampacity (microns)": "Not Reported/ Can not calculate", "Notes on ampacity": null, "Substrate for ampacity (Yes/No)": null, "Notes on substrate ": null, "Log (Jmax in Air (A/m2))": null, "Log (Jmax in Vacuum(A/m2))": null, "Bulk fibre diameter (nm)": null, "Log (Bulk fibre diameter (nm))": null, "Effective diameter for ampacity (nm)": "Not Reported/ Can not calculate", "Log (Effective diameter for ampacity (nm))": null, "Notes on diameter": null, "Category 2": "Other Carbon", "Diameter Regime": "Not reported/Can not calculate", "Log (Probe separation for ampacity (microns))": "Not reported/Can not calculate", "Probe separation regime": "Not reported/Can not calculate"}
needs_review |  |  |  |  | VGCF Annealed 2800 | other_carbon_comparator | fiber_yarn |  |  | doped_or_intercalated;heat_treated;Doped | alignment: Not Reported/ Can not calculate |  |  |  |  | Bulmer/James meta-analysis supporting workbook, Main sheet |  |  |  | check_duplicate_or_multi_sample_group | rec_ca83373eff0d | 20210409_Metaanalysis_database.xlsx | Main | 152 | 1989_Effect of Heat Treatment Temperature of Vapor-Grown Graphite Fibers I. Properties of their Bromin Intercalation Compounds | VGCF Annealed 2800 | other_carbon_comparator | fiber_yarn |  |  | doped_or_intercalated;heat_treated;Doped | context_comparator | peer_reviewed_meta_analysis_record | secondary_meta_analysis_with_original_doi | Peer-reviewed meta-analysis workbook row with original DOI resolved by Crossref/OpenAlex; not re-extracted from the primary paper in this pipeline. | 10.1016/0379-6779(89)90818-7 | 10.1016/0379-6779(89)90818-7 |  | verified_crossref_openalex | Effect of heat-treatment temperature of vapor-grown graphite fibers I. Properties of their bromine intercalation compounds | James R. Gaier et al. | James R. Gaier; Paul D. Hambourger; Melissa E. Slabe | Synthetic Metals | 1989 | 1989-08-01 | 31, 2, 229-240 | 10.1016/0379-6779(89)90818-7 | 9 |  | 0 | [23 empty] | 2.564103 | 2564102.6 | [11 empty] | alignment: Not Reported/ Can not calculate |  |  | Bulmer/James meta-analysis supporting workbook, Main sheet | 10.1002/adma.202008432 | A Meta-Analysis of Conductive and Strong Carbon Nanotube Materials | John S. Bulmer et al. | Advanced Materials | 2021 | 1989_Effect of Heat Treatment Temperature of Vapor-Grown Graphite Fibers I. Properties of their Bromin Intercalation Compounds | accepted | 0.9959 |  |  | Bulmer/James CNT meta-analysis supporting workbook | peer_reviewed_meta_analysis_workbook | 10.1016/0379-6779(89)90818-7 | Original DOI resolved from James/Bulmer workbook reference: 10.1016/0379-6779(89)90818-7; compiled data source DOI: 10.1002/adma.202008432 | 4 | GIC |  | Effect of heat-treatment temperature of vapor-grown graphite fibers I. Properties of their bromine intercalation compounds |  | Synthetic Metals | 1989 |  |  |  | secondary_public_candidate | needs_primary_value_crosscheck | James_Bulmer_meta_analysis_workbook | 3 | {"Category": "GIC", "Conductivity (MSm-1)": 2.564102564102564, "Density (g cm-3)": "Not Reported/ Can not calculate", "Specific Conductivity (kS m2/kg)": "Not Reported/ Can not calculate", "Electrical Anisotropy": "Not Reported/ Can not calculate", "Alignment figure of merit": "Not Reported/ Can not calculate", "Alignment method": "Not Reported/ Can not calculate", "Alignment FWHM": "Not Reported/ Can not calculate", "FWHM type": "Not Reported/ Can not calculate", "Raman G:D": "Not Reported/ Can not calculate", "Raman wavelength": "Not Reported/ Can not calculate", "(10^-12)*G:D λ^4": null, "Doped or Acid Exposure (Yes/ No)": "Yes", "Tensile Strength (MPa)": "Not Reported/ Can not calculate", "Specific Strength (N/Tex)": "Not Reported/ Can not calculate", "Young's Modulus (GPa)": "Not Reported/ Can not calculate", "Unnamed: 16": null, "Uber Parameter": "Not Reported/ Can not calculate", "Specific Uber Parameter": "Not Reported/ Can not calculate", "CNT Diameter (nm)": "Not Reported/ Can not calculate", "Plottable CNT Diameter (nm)": "Not Reported/ Can not calculate", "Date Entered and Checked ": 20210319, "Notes": "VGCF Annealed 2800", "Year": 1989, "Production Process": null, "Post Process": "Doped", "Intentionally added intercalation dope": "Br2", "Host Conductivity (MSm-1)": "Not Reported/ Can not calculate", "Sorted Status": "Not Reported/ Can not calculate", "Bulk Fiber Diameter (microns)": "Not Reported/ Can not calculate", "G Peak Position (cm-1)": "Not Reported/ Can not calculate", "Thermal Conductivity (W/(m K))": "Not Reported/ Can not calculate", "T Star (K)": "Not Reported/ Can not calculate", "R value at lowest temp": 0.810619469026548, "R value at 4.2 K": 0.810619469026548, "R value at 10 K": 0.812389380530973, "R value at 77 K": 0.849557522123893, "R value at 300 K": 0.991150442477875, "R(300K)/R(4.2K)": 1.2227074235807855, "R(300K)/R(10K)": 1.2200435729847487, "Reference": "1989_Effect of Heat Treatment Temperature of Vapor-Grown Graphite Fibers I. Properties of their Bromin Intercalation Compounds", "Unnamed: 41": null, "Unnamed: 42": null, "Unnamed: 43": null, "Unnamed: 44": null, "Unnamed: 45": 9, "Log Conductivity": 0.40893539297350073, "Log Density": null, "Log Specific Conductivity": null, "Log Tensile Strength": null, "Log Specific Strength": null, "Log Youngs Modulus": null, "Log Raman G:D Ratio": null, "Log Raman (10^-12)*G:D λ^4": null, "Log CNT Diameter": null, "Log Fiber Diameter": null, "Log Thermal Conductivity": null, "Log (R(300K)/R(4.2))": 0.08732254900233105, "Log (R(300K)/R(10))": 0.08637534146893892, "Log Host Conductivity ": null, "Log Thermal Conductivity ": null, "Ampacity Measurement Config": null, "Medium 1": null, "Substrate": null, "Absolute I max (mA)": null, "Absolute J max (A/m2)": null, "Specific J max (mA/tex)": null, "Absolute J failure (A/m2": null, "Specific J failure (mA/tex)": null, "Breakdown Temp (oC)": null, "Medium 2": null, "Substrate 2": null, "Absolute I max (mA).1": null, "Absolute J max (A/m2).1": null, "Specific J max (mA/tex).1": null, "Absolute J failure (A/m2.1": null, "Specific J failure (mA/tex).1": null, "Probe separation for Electrical conductivity (microns)": null, "Probe separation for Ampacity (microns)": "Not Reported/ Can not calculate", "Notes on ampacity": null, "Substrate for ampacity (Yes/No)": null, "Notes on substrate ": null, "Log (Jmax in Air (A/m2))": null, "Log (Jmax in Vacuum(A/m2))": null, "Bulk fibre diameter (nm)": null, "Log (Bulk fibre diameter (nm))": null, "Effective diameter for ampacity (nm)": "Not Reported/ Can not calculate", "Log (Effective diameter for ampacity (nm))": null, "Notes on diameter": null, "Category 2": "Other Carbon", "Diameter Regime": "Not reported/Can not calculate", "Log (Probe separation for ampacity (microns))": "Not reported/Can not calculate", "Probe separation regime": "Not reported/Can not calculate"}
needs_review |  |  |  |  | VGCF Annealed 2600 | other_carbon_comparator | fiber_yarn |  |  | doped_or_intercalated;heat_treated;Doped | alignment: Not Reported/ Can not calculate |  |  |  |  | Bulmer/James meta-analysis supporting workbook, Main sheet |  |  |  | check_duplicate_or_multi_sample_group | rec_a1a735d4c4c7 | 20210409_Metaanalysis_database.xlsx | Main | 153 | 1989_Effect of Heat Treatment Temperature of Vapor-Grown Graphite Fibers I. Properties of their Bromin Intercalation Compounds | VGCF Annealed 2600 | other_carbon_comparator | fiber_yarn |  |  | doped_or_intercalated;heat_treated;Doped | context_comparator | peer_reviewed_meta_analysis_record | secondary_meta_analysis_with_original_doi | Peer-reviewed meta-analysis workbook row with original DOI resolved by Crossref/OpenAlex; not re-extracted from the primary paper in this pipeline. | 10.1016/0379-6779(89)90818-7 | 10.1016/0379-6779(89)90818-7 |  | verified_crossref_openalex | Effect of heat-treatment temperature of vapor-grown graphite fibers I. Properties of their bromine intercalation compounds | James R. Gaier et al. | James R. Gaier; Paul D. Hambourger; Melissa E. Slabe | Synthetic Metals | 1989 | 1989-08-01 | 31, 2, 229-240 | 10.1016/0379-6779(89)90818-7 | 9 |  | 0 | [23 empty] | 0.2777778 | 277777.8 | [11 empty] | alignment: Not Reported/ Can not calculate |  |  | Bulmer/James meta-analysis supporting workbook, Main sheet | 10.1002/adma.202008432 | A Meta-Analysis of Conductive and Strong Carbon Nanotube Materials | John S. Bulmer et al. | Advanced Materials | 2021 | 1989_Effect of Heat Treatment Temperature of Vapor-Grown Graphite Fibers I. Properties of their Bromin Intercalation Compounds | accepted | 0.9959 |  |  | Bulmer/James CNT meta-analysis supporting workbook | peer_reviewed_meta_analysis_workbook | 10.1016/0379-6779(89)90818-7 | Original DOI resolved from James/Bulmer workbook reference: 10.1016/0379-6779(89)90818-7; compiled data source DOI: 10.1002/adma.202008432 | 4 | GIC |  | Effect of heat-treatment temperature of vapor-grown graphite fibers I. Properties of their bromine intercalation compounds |  | Synthetic Metals | 1989 |  |  |  | secondary_public_candidate | needs_primary_value_crosscheck | James_Bulmer_meta_analysis_workbook | 3 | {"Category": "GIC", "Conductivity (MSm-1)": 0.27777777777777773, "Density (g cm-3)": "Not Reported/ Can not calculate", "Specific Conductivity (kS m2/kg)": "Not Reported/ Can not calculate", "Electrical Anisotropy": "Not Reported/ Can not calculate", "Alignment figure of merit": "Not Reported/ Can not calculate", "Alignment method": "Not Reported/ Can not calculate", "Alignment FWHM": "Not Reported/ Can not calculate", "FWHM type": "Not Reported/ Can not calculate", "Raman G:D": "Not Reported/ Can not calculate", "Raman wavelength": "Not Reported/ Can not calculate", "(10^-12)*G:D λ^4": null, "Doped or Acid Exposure (Yes/ No)": "Yes", "Tensile Strength (MPa)": "Not Reported/ Can not calculate", "Specific Strength (N/Tex)": "Not Reported/ Can not calculate", "Young's Modulus (GPa)": "Not Reported/ Can not calculate", "Unnamed: 16": null, "Uber Parameter": "Not Reported/ Can not calculate", "Specific Uber Parameter": "Not Reported/ Can not calculate", "CNT Diameter (nm)": "Not Reported/ Can not calculate", "Plottable CNT Diameter (nm)": "Not Reported/ Can not calculate", "Date Entered and Checked ": 20210319, "Notes": "VGCF Annealed 2600", "Year": 1989, "Production Process": null, "Post Process": "Doped", "Intentionally added intercalation dope": "Br2", "Host Conductivity (MSm-1)": "Not Reported/ Can not calculate", "Sorted Status": "Not Reported/ Can not calculate", "Bulk Fiber Diameter (microns)": "Not Reported/ Can not calculate", "G Peak Position (cm-1)": "Not Reported/ Can not calculate", "Thermal Conductivity (W/(m K))": "Not Reported/ Can not calculate", "T Star (K)": "Not Reported/ Can not calculate", "R value at lowest temp": 1.1646017699115, "R value at 4.2 K": 1.1646017699115, "R value at 10 K": 1.16106194690265, "R value at 77 K": 1.10796460176991, "R value at 300 K": 0.991150442477875, "R(300K)/R(4.2K)": 0.8510638297872363, "R(300K)/R(10K)": 0.8536585365853685, "Reference": "1989_Effect of Heat Treatment Temperature of Vapor-Grown Graphite Fibers I. Properties of their Bromin Intercalation Compounds", "Unnamed: 41": null, "Unnamed: 42": null, "Unnamed: 43": null, "Unnamed: 44": null, "Unnamed: 45": 9, "Log Conductivity": -0.5563025007672874, "Log Density": null, "Log Specific Conductivity": null, "Log Tensile Strength": null, "Log Specific Strength": null, "Log Youngs Modulus": null, "Log Raman G:D Ratio": null, "Log Raman (10^-12)*G:D λ^4": null, "Log CNT Diameter": null, "Log Fiber Diameter": null, "Log Thermal Conductivity": null, "Log (R(300K)/R(4.2))": -0.07003786660775393, "Log (R(300K)/R(10))": -0.0687158123694585, "Log Host Conductivity ": null, "Log Thermal Conductivity ": null, "Ampacity Measurement Config": null, "Medium 1": null, "Substrate": null, "Absolute I max (mA)": null, "Absolute J max (A/m2)": null, "Specific J max (mA/tex)": null, "Absolute J failure (A/m2": null, "Specific J failure (mA/tex)": null, "Breakdown Temp (oC)": null, "Medium 2": null, "Substrate 2": null, "Absolute I max (mA).1": null, "Absolute J max (A/m2).1": null, "Specific J max (mA/tex).1": null, "Absolute J failure (A/m2.1": null, "Specific J failure (mA/tex).1": null, "Probe separation for Electrical conductivity (microns)": null, "Probe separation for Ampacity (microns)": "Not Reported/ Can not calculate", "Notes on ampacity": null, "Substrate for ampacity (Yes/No)": null, "Notes on substrate ": null, "Log (Jmax in Air (A/m2))": null, "Log (Jmax in Vacuum(A/m2))": null, "Bulk fibre diameter (nm)": null, "Log (Bulk fibre diameter (nm))": null, "Effective diameter for ampacity (nm)": "Not Reported/ Can not calculate", "Log (Effective diameter for ampacity (nm))": null, "Notes on diameter": null, "Category 2": "Other Carbon", "Diameter Regime": "Not reported/Can not calculate", "Log (Probe separation for ampacity (microns))": "Not reported/Can not calculate", "Probe separation regime": "Not reported/Can not calculate"}
needs_review |  |  |  |  | Single crystal graphite 1999.0 | other_carbon_comparator | fiber_yarn | SWCNT | [7 empty] | Bulmer/James meta-analysis supporting workbook, Main sheet |  |  |  | ready_for_manual_review | rec_b48842d5bf66 | 20210409_Metaanalysis_database.xlsx | Main | 213 | 1999 Thermal conductivity of single-walled carbon nanotubes | Single crystal graphite 1999.0 | other_carbon_comparator | fiber_yarn | SWCNT |  |  | context_comparator | peer_reviewed_meta_analysis_record | secondary_meta_analysis_with_original_doi | Peer-reviewed meta-analysis workbook row with original DOI resolved by Crossref/OpenAlex; not re-extracted from the primary paper in this pipeline. | 10.1103/physrevb.59.r2514 | 10.1103/physrevb.59.r2514 |  | verified_crossref_openalex | Thermal conductivity of single-walled carbon nanotubes | J. Hone et al. | J. Hone; M. Whitney; C. Piskoti; A. Zettl | Physical Review B | 1999 | 1999-01-15 | 59, 4, R2514-R2516 | 10.1103/physrevb.59.r2514 | 1 |  | 0 | [26 empty] | 2000 | 2000 | [11 empty] | Bulmer/James meta-analysis supporting workbook, Main sheet | 10.1002/adma.202008432 | A Meta-Analysis of Conductive and Strong Carbon Nanotube Materials | John S. Bulmer et al. | Advanced Materials | 2021 | 1999 Thermal conductivity of single-walled carbon nanotubes | accepted | 1 |  |  | Bulmer/James CNT meta-analysis supporting workbook | peer_reviewed_meta_analysis_workbook | 10.1103/physrevb.59.r2514 | Original DOI resolved from James/Bulmer workbook reference: 10.1103/physrevb.59.r2514; compiled data source DOI: 10.1002/adma.202008432 | 4 | Single crystal graphite |  | Thermal conductivity of single-walled carbon nanotubes |  | Physical review. B, Condensed matter | 1999 |  |  |  | secondary_public_candidate | needs_primary_value_crosscheck | James_Bulmer_meta_analysis_workbook | 3 | {"Category": "Single crystal graphite", "Conductivity (MSm-1)": null, "Density (g cm-3)": null, "Specific Conductivity (kS m2/kg)": null, "Electrical Anisotropy": null, "Alignment figure of merit": null, "Alignment method": null, "Alignment FWHM": null, "FWHM type": null, "Raman G:D": null, "Raman wavelength": null, "(10^-12)*G:D λ^4": null, "Doped or Acid Exposure (Yes/ No)": null, "Tensile Strength (MPa)": null, "Specific Strength (N/Tex)": null, "Young's Modulus (GPa)": null, "Unnamed: 16": null, "Uber Parameter": null, "Specific Uber Parameter": null, "CNT Diameter (nm)": null, "Plottable CNT Diameter (nm)": null, "Date Entered and Checked ": 20200516, "Notes": null, "Year": null, "Production Process": null, "Post Process": null, "Intentionally added intercalation dope": null, "Host Conductivity (MSm-1)": null, "Sorted Status": null, "Bulk Fiber Diameter (microns)": null, "G Peak Position (cm-1)": null, "Thermal Conductivity (W/(m K))": 2000, "T Star (K)": null, "R value at lowest temp": null, "R value at 4.2 K": null, "R value at 10 K": null, "R value at 77 K": null, "R value at 300 K": null, "R(300K)/R(4.2K)": null, "R(300K)/R(10K)": null, "Reference": "1999 Thermal conductivity of single-walled carbon nanotubes", "Unnamed: 41": null, "Unnamed: 42": null, "Unnamed: 43": null, "Unnamed: 44": null, "Unnamed: 45": 1, "Log Conductivity": null, "Log Density": null, "Log Specific Conductivity": null, "Log Tensile Strength": null, "Log Specific Strength": null, "Log Youngs Modulus": null, "Log Raman G:D Ratio": null, "Log Raman (10^-12)*G:D λ^4": null, "Log CNT Diameter": null, "Log Fiber Diameter": null, "Log Thermal Conductivity": 3.3010299956639813, "Log (R(300K)/R(4.2))": null, "Log (R(300K)/R(10))": null, "Log Host Conductivity ": null, "Log Thermal Conductivity ": 3.3010299956639813, "Ampacity Measurement Config": null, "Medium 1": null, "Substrate": null, "Absolute I max (mA)": null, "Absolute J max (A/m2)": null, "Specific J max (mA/tex)": null, "Absolute J failure (A/m2": null, "Specific J failure (mA/tex)": null, "Breakdown Temp (oC)": null, "Medium 2": null, "Substrate 2": null, "Absolute I max (mA).1": null, "Absolute J max (A/m2).1": null, "Specific J max (mA/tex).1": null, "Absolute J failure (A/m2.1": null, "Specific J failure (mA/tex).1": null, "Probe separation for Electrical conductivity (microns)": null, "Probe separation for Ampacity (microns)": "Not Reported/ Can not calculate", "Notes on ampacity": null, "Substrate for ampacity (Yes/No)": "Not Reported/ Can not calculate", "Notes on substrate ": null, "Log (Jmax in Air (A/m2))": "Not Reported/ Can not calculate", "Log (Jmax in Vacuum(A/m2))": "Not Reported/ Can not calculate", "Bulk fibre diameter (nm)": "Not Reported/ Can not calculate", "Log (Bulk fibre diameter (nm))": "Not Reported/ Can not calculate", "Effective diameter for ampacity (nm)": "Not Reported/ Can not calculate", "Log (Effective diameter for ampacity (nm))": null, "Notes on diameter": null, "Category 2": "Other Carbon", "Diameter Regime": "Not reported/Can not calculate", "Log (Probe separation for ampacity (microns))": "Not reported/Can not calculate", "Probe separation regime": "Not reported/Can not calculate"}
needs_review |  |  |  |  | Diamond 2017.0 | other_carbon_comparator | sheet_mat_film |  |  | Not Reported/ Can not calculate | alignment: Not Reported/ Can not calculate |  |  |  |  | Bulmer/James meta-analysis supporting workbook, Main sheet |  |  |  | check_duplicate_or_multi_sample_group | rec_498a800d4af6 | 20210409_Metaanalysis_database.xlsx | Main | 814 | 2017 High thermal conductivities of carbon nanotube films and micro-fibres and their dependence on morphology | Diamond 2017.0 | other_carbon_comparator | sheet_mat_film |  |  | Not Reported/ Can not calculate | context_comparator | peer_reviewed_meta_analysis_record | secondary_meta_analysis_with_original_doi | Peer-reviewed meta-analysis workbook row with original DOI resolved by Crossref/OpenAlex; not re-extracted from the primary paper in this pipeline. | 10.1016/j.carbon.2016.12.006 | 10.1016/j.carbon.2016.12.006 |  | verified_crossref_openalex | High thermal conductivities of carbon nanotube films and micro-fibres and their dependence on morphology | Thurid S. Gspann et al. |  | Carbon | 2017 | 2017-04-01 | 114, 160-168 | 10.1016/j.carbon.2016.12.006 | 8 |  | 0 | [26 empty] | 3320 | 3320 | [8 empty] | alignment: Not Reported/ Can not calculate |  |  | Bulmer/James meta-analysis supporting workbook, Main sheet | 10.1002/adma.202008432 | A Meta-Analysis of Conductive and Strong Carbon Nanotube Materials | John S. Bulmer et al. | Advanced Materials | 2021 | 2017 High thermal conductivities of carbon nanotube films and micro-fibres and their dependence on morphology | accepted | 1 |  |  | Bulmer/James CNT meta-analysis supporting workbook | peer_reviewed_meta_analysis_workbook | 10.1016/j.carbon.2016.12.006 | Original DOI resolved from James/Bulmer workbook reference: 10.1016/j.carbon.2016.12.006; compiled data source DOI: 10.1002/adma.202008432 | 4 | Diamond |  | High thermal conductivities of carbon nanotube films and micro-fibres and their dependence on morphology |  | Carbon | 2017 |  |  |  | secondary_public_candidate | needs_primary_value_crosscheck | James_Bulmer_meta_analysis_workbook | 3 | {"Category": "Diamond", "Conductivity (MSm-1)": "Not Reported/ Can not calculate", "Density (g cm-3)": null, "Specific Conductivity (kS m2/kg)": "Not Reported/ Can not calculate", "Electrical Anisotropy": "Not Reported/ Can not calculate", "Alignment figure of merit": "Not Reported/ Can not calculate", "Alignment method": "Not Reported/ Can not calculate", "Alignment FWHM": "Not Reported/ Can not calculate", "FWHM type": "Not Reported/ Can not calculate", "Raman G:D": "Not Reported/ Can not calculate", "Raman wavelength": "Not Reported/ Can not calculate", "(10^-12)*G:D λ^4": null, "Doped or Acid Exposure (Yes/ No)": "No", "Tensile Strength (MPa)": "Not Reported/ Can not calculate", "Specific Strength (N/Tex)": "Not Reported/ Can not calculate", "Young's Modulus (GPa)": "Not Reported/ Can not calculate", "Unnamed: 16": null, "Uber Parameter": "Not Reported/ Can not calculate", "Specific Uber Parameter": "Not Reported/ Can not calculate", "CNT Diameter (nm)": "Not Reported/ Can not calculate", "Plottable CNT Diameter (nm)": "Not Reported/ Can not calculate", "Date Entered and Checked ": 20200709, "Notes": null, "Year": null, "Production Process": "Not Reported/ Can not calculate", "Post Process": "Not Reported/ Can not calculate", "Intentionally added intercalation dope": null, "Host Conductivity (MSm-1)": null, "Sorted Status": "Not Reported/ Can not calculate", "Bulk Fiber Diameter (microns)": "Not Reported/ Can not calculate", "G Peak Position (cm-1)": "Not Reported/ Can not calculate", "Thermal Conductivity (W/(m K))": 3320, "T Star (K)": "Not Reported/ Can not calculate", "R value at lowest temp": "Not Reported/ Can not calculate", "R value at 4.2 K": "Not Reported/ Can not calculate", "R value at 10 K": "Not Reported/ Can not calculate", "R value at 77 K": "Not Reported/ Can not calculate", "R value at 300 K": "Not Reported/ Can not calculate", "R(300K)/R(4.2K)": null, "R(300K)/R(10K)": null, "Reference": "2017 High thermal conductivities of carbon nanotube films and micro-fibres and their dependence on morphology", "Unnamed: 41": null, "Unnamed: 42": null, "Unnamed: 43": null, "Unnamed: 44": null, "Unnamed: 45": 7, "Log Conductivity": null, "Log Density": null, "Log Specific Conductivity": null, "Log Tensile Strength": null, "Log Specific Strength": null, "Log Youngs Modulus": null, "Log Raman G:D Ratio": null, "Log Raman (10^-12)*G:D λ^4": null, "Log CNT Diameter": null, "Log Fiber Diameter": null, "Log Thermal Conductivity": 3.5211380837040362, "Log (R(300K)/R(4.2))": null, "Log (R(300K)/R(10))": null, "Log Host Conductivity ": null, "Log Thermal Conductivity ": 3.5211380837040362, "Ampacity Measurement Config": null, "Medium 1": null, "Substrate": null, "Absolute I max (mA)": null, "Absolute J max (A/m2)": null, "Specific J max (mA/tex)": null, "Absolute J failure (A/m2": null, "Specific J failure (mA/tex)": null, "Breakdown Temp (oC)": null, "Medium 2": null, "Substrate 2": null, "Absolute I max (mA).1": null, "Absolute J max (A/m2).1": null, "Specific J max (mA/tex).1": null, "Absolute J failure (A/m2.1": null, "Specific J failure (mA/tex).1": null, "Probe separation for Electrical conductivity (microns)": null, "Probe separation for Ampacity (microns)": "Not Reported/ Can not calculate", "Notes on ampacity": null, "Substrate for ampacity (Yes/No)": "Not Reported/ Can not calculate", "Notes on substrate ": null, "Log (Jmax in Air (A/m2))": "Not Reported/ Can not calculate", "Log (Jmax in Vacuum(A/m2))": "Not Reported/ Can not calculate", "Bulk fibre diameter (nm)": null, "Log (Bulk fibre diameter (nm))": null, "Effective diameter for ampacity (nm)": "Not Reported/ Can not calculate", "Log (Effective diameter for ampacity (nm))": null, "Notes on diameter": null, "Category 2": "Other Carbon", "Diameter Regime": "Not reported/Can not calculate", "Log (Probe separation for ampacity (microns))": "Not reported/Can not calculate", "Probe separation regime": "Not reported/Can not calculate"}
needs_review |  |  |  |  | AS | polymer_fiber_comparator | fiber_yarn | [12 empty] | verify_tensile_strength_unit;check_duplicate_or_multi_sample_group | rec_5b0a87ce5796 | XiaO_DATA.xlsx | Sheet1 | 70 | Zylon | AS | polymer_fiber_comparator | fiber_yarn |  |  |  | context_comparator | mixed_peer_reviewed_and_commercial_comparator | context_benchmark_not_primary_literature | Comparator benchmark compiled from a peer-reviewed Ashby/comparison figure plus a commercial/material database source; show with a benchmark-source badge. | 10.1021/ma400612y | 10.1021/ma400612y | http://toyobo.cn/seihin/kc/pbo/zylon-p/bussei-p/technical.pdf;https://doi.org/10.1021/ma400612y | verified_crossref_openalex | Thermal Conductivity of High-Modulus Polymer Fibers | Xiaojia Wang et al. |  | Macromolecules | 2013 | 2013-06-25 | 46, 12, 4937-4943 | 10.1021/ma400612y | 5 | unit_inference | 1 | Raw tensile value 5800.0 is >100 under GPa label; stored canonical value as MPa/1000. | 1.54 | 1540 | 0.0006493506 |  |  | 0.17 | 1.7e-07 | 3.7 | 3700000 | 5800 | 5.8 | 5800000000 | raw_value_assumed_MPa_due_to_scale | 116.8831 | 116883116.9 | 180 | 180000000000 | 3.5 | 0.035 | 65 | 65000 |  |  |  |  | 19 | 19 | 0.01233766 | [21 empty] | OriginPro export from Xiao Ashby plot workbook | exported_table | http://toyobo.cn/seihin/kc/pbo/zylon-p/bussei-p/technical.pdf & https://doi.org/10.1021/ma400612y | http://toyobo.cn/seihin/kc/pbo/zylon-p/bussei-p/technical.pdf & https://doi.org/10.1021/ma400612y | 1 | Zylon | [8 empty] | internal_seed_not_public | needs_reference_unit_condition_review | source_compilation |  | {"record_label": "Zylon", "notes": "AS", "citation_raw": "http://toyobo.cn/seihin/kc/pbo/zylon-p/bussei-p/technical.pdf & https://doi.org/10.1021/ma400612y", "diameter_um_raw": null, "diameter_um_error_raw": null, "density_g_cm3_raw": 1.54, "density_g_cm3_error_raw": null, "linear_density_tex_raw": 0.17, "linear_density_tex_error_raw": null, "tenacity_N_tex_raw": 3.7, "tenacity_N_tex_error_raw": null, "tensile_strength_GPa_raw": 5800, "tensile_strength_GPa_error_raw": null, "initial_modulus_N_tex_raw": 116.883116883117, "initial_modulus_N_tex_error_raw": null, "initial_modulus_GPa_raw": 180, "initial_modulus_GPa_error_raw": null, "breaking_strain_pct_raw": 3.5, "breaking_strain_pct_error_raw": null, "rupture_work_J_g_raw": 65, "rupture_work_J_g_error_raw": null, "electrical_conductivity_S_cm_raw": null, "electrical_conductivity_S_cm_error_raw": null, "thermal_conductivity_W_mK_raw": 19, "thermal_conductivity_W_mK_error_raw": null} | AS | 0.6493506