## README
Field | Value
Purpose | Manual curation workbook for CNT property database seed records.
Public rule | Only set include_public=Yes after DOI/source, units, duplicate status, sample metadata, and conditions are reviewed.
Strict comparison | Same material form, same property basis, compatible method/conditions.
Normalized comparison | Different samples allowed when normalized metrics are defensible.
Exploratory comparison | Cross-form comparison allowed only with visible flags.
Condition blocker | Missing gauge length, strain rate, method, atmosphere, or temperature prevents true strict comparison.
Comparator disclosure | Commercial, MatWeb, or manufacturer-source comparator rows are contextual engineering benchmarks and must be visibly labeled in public plots.

## Review Queue
curation_decision | include_public | reviewer | review_date | confidence_score_reviewed | official_sample_name | official_material_family | official_form_factor | official_cnt_type | official_synthesis_method | official_postprocessing | official_measurement_method | official_condition_temperature_C | official_condition_atmosphere | official_gauge_length_mm | official_strain_rate_s_inv | official_provenance_table_figure_page | duplicate_group_id | primary_record_id | curation_notes | required_action | record_id | source_file | source_sheet | source_row | record_label | sample_name | material_family | form_factor | cnt_type | synthesis_method | postprocessing | comparison_scope | source_citation_class | evidence_tier | comparison_note | doi_raw | doi_verified | url_raw | publication_validation_status | publication_title_verified | publication_authors_short_verified | publication_authors_full_verified | publication_journal_verified | publication_year_verified | publication_published_date_verified | publication_issue_pages_verified | publication_group_key | publication_group_record_count | issue_types | issue_count | issue_messages | density_g_cm3_raw | density_kg_m3 | specific_volume_m3_kg | diameter_um_raw | diameter_m | linear_density_tex_raw | linear_density_kg_m | tenacity_N_tex_raw | specific_strength_N_m_kg | tensile_strength_GPa_raw | tensile_strength_GPa | tensile_strength_Pa | tensile_strength_unit_inference | initial_modulus_N_tex_raw | specific_modulus_N_m_kg | initial_modulus_GPa | initial_modulus_Pa | breaking_strain_pct_raw | breaking_strain_fraction | rupture_work_J_g_raw | rupture_work_J_kg | electrical_conductivity_S_cm_raw | electrical_conductivity_MS_m_raw | electrical_conductivity_S_m | specific_electrical_conductivity_S_m2_kg | thermal_conductivity_W_mK_raw | thermal_conductivity_W_mK | specific_thermal_conductivity_W_m2_K_kg | g_d_ratio_raw | g_d_ratio | ampacity_A_cm2_raw | ampacity_A_m2 | ampacity_gauge_length_mm | condition_temperature_C | condition_atmosphere | measurement_method | gauge_length_mm | strain_rate_s_inv | provenance_table_figure_page | secondary_source_doi_raw | secondary_source_title | secondary_source_authors_short | secondary_source_journal | secondary_source_year | original_reference_raw | doi_resolution_status | doi_resolution_score | duplicate_of_record_id | duplicate_match_score | source_export | extraction_method | citation_raw | source_citation_raw | source_priority | group_label | reference_keys | publication_title | publication_authors_short | publication_journal | publication_year | publication_published_date | publication_issue_pages | heat_treatment_C | public_status | internal_status | curator | confidence_score | raw_payload_json | notes | specific_volume_cm3_g
needs_review |  |  |  |  | This Work-Fully DD | CNT_or_CNT_hybrid | fiber_yarn |  |  | fully_double_drawn | [9 empty] | find_primary_publication;extract_test_conditions | rec_f1e1f0f128dd | XiaO_DATA.xlsx | Sheet1 | 4 | This work-Fully DD | This Work-Fully DD | CNT_or_CNT_hybrid | fiber_yarn |  |  | fully_double_drawn | strict_candidate_missing_conditions | unresolved_or_internal_source | needs_source_review | Record lacks DOI-backed provenance; keep internal until source is resolved. |  |  |  | missing_doi | [7 empty] | source:XiaO_DATA.xlsx:Sheet1:4 | 1 | missing_conditions;missing_reference | 2 | CNT/graphene row lacks DOI-like citation string. ¦ Strict comparison candidate lacks structured metadata: condition_temperature_C, condition_atmosphere, measurement_method, gauge_length_mm, strain_rate_s_inv. | 1.397267 | 1397.267 | 0.0007156827 | 20 | 2e-05 | 0.404 | 4.04e-07 | 3.2192215 | 3219221.5 | 4.498343 | 4.498343 | 4498342644.4 | raw_value_as_GPa | 138.45269 | 138452690 | 193.4554 | 193455411995.6 | 3.901975 | 0.03901975 | 75.0727925 | 75072.7925 | 10700 |  | 1070000 | 765.7805 | 353.9 | 353.9 | 0.2532801 | [21 empty] | OriginPro export from Xiao Ashby plot workbook | exported_table |  |  | 1 | This work-Fully DD | [8 empty] | internal_seed_not_public | needs_reference_unit_condition_review | source_compilation |  | {"record_label": "This work-Fully DD", "notes": "This Work-Fully DD", "citation_raw": null, "diameter_um_raw": 20, "diameter_um_error_raw": null, "density_g_cm3_raw": 1.3972672686651, "density_g_cm3_error_raw": 0.0137027758221651, "linear_density_tex_raw": 0.404, "linear_density_tex_error_raw": null, "tenacity_N_tex_raw": 3.2192215, "tenacity_N_tex_error_raw": 0.0672833863075426, "tensile_strength_GPa_raw": 4.49834264437525, "tensile_strength_GPa_error_raw": 0.113622422988725, "initial_modulus_N_tex_raw": 138.45269, "initial_modulus_N_tex_error_raw": 6.32524354398152, "initial_modulus_GPa_raw": 193.455411995636, "initial_modulus_GPa_error_raw": null, "breaking_strain_pct_raw": 3.901975, "breaking_strain_pct_error_raw": 0.166360592914909, "rupture_work_J_g_raw": 75.0727925, "rupture_work_J_g_error_raw": 5.23760810173583, "electrical_conductivity_S_cm_raw": 10700, "electrical_conductivity_S_cm_error_raw": null, "thermal_conductivity_W_mK_raw": 353.9, "thermal_conductivity_W_mK_error_raw": null} | This Work-Fully DD | 0.7156827
needs_review |  |  |  |  | This Work-Raw | CNT_or_CNT_hybrid | fiber_yarn |  |  | raw | [9 empty] | find_primary_publication;extract_test_conditions | rec_70d98b63b98c | XiaO_DATA.xlsx | Sheet1 | 5 | This work-Raw | This Work-Raw | CNT_or_CNT_hybrid | fiber_yarn |  |  | raw | strict_candidate_missing_conditions | unresolved_or_internal_source | needs_source_review | Record lacks DOI-backed provenance; keep internal until source is resolved. |  |  |  | missing_doi | [7 empty] | source:XiaO_DATA.xlsx:Sheet1:5 | 1 | missing_conditions;missing_reference | 2 | CNT/graphene row lacks DOI-like citation string. ¦ Strict comparison candidate lacks structured metadata: condition_temperature_C, condition_atmosphere, measurement_method, gauge_length_mm, strain_rate_s_inv. | 0.6624871 | 662.4871 | 0.001509463 | 44 | 4.4e-05 | 0.473 | 4.73e-07 | 1.22888441 | 1228884.41 | 0.8090646 | 0.8090646 | 809064649.9 | raw_value_as_GPa | 53.12418 | 53124181.8 |  |  | 4.977615 | 0.04977615 | 43.03905 | 43039.05 | 1650 |  | 165000 | 249.0614 | 105.6 | 105.6 | 0.1593993 | [21 empty] | OriginPro export from Xiao Ashby plot workbook | exported_table |  |  | 1 | This work-Raw | [8 empty] | internal_seed_not_public | needs_reference_unit_condition_review | source_compilation |  | {"record_label": "This work-Raw", "notes": "This Work-Raw", "citation_raw": null, "diameter_um_raw": 44, "diameter_um_error_raw": null, "density_g_cm3_raw": 0.662487142797564, "density_g_cm3_error_raw": 0.154121635952007, "linear_density_tex_raw": 0.473, "linear_density_tex_error_raw": null, "tenacity_N_tex_raw": 1.22888441, "tenacity_N_tex_error_raw": 0.084368496889723, "tensile_strength_GPa_raw": 0.809064649866361, "tensile_strength_GPa_error_raw": 0.186515578332482, "initial_modulus_N_tex_raw": 53.1241818181818, "initial_modulus_N_tex_error_raw": 5.1627574576556, "initial_modulus_GPa_raw": null, "initial_modulus_GPa_error_raw": null, "breaking_strain_pct_raw": 4.97761533333333, "breaking_strain_pct_error_raw": 0.512353954668926, "rupture_work_J_g_raw": 43.0390506666667, "rupture_work_J_g_error_raw": 6.03821409718963, "electrical_conductivity_S_cm_raw": 1650, "electrical_conductivity_S_cm_error_raw": null, "thermal_conductivity_W_mK_raw": 105.6, "thermal_conductivity_W_mK_error_raw": null} | This Work-Raw | 1.509463
needs_review |  |  |  |  | High-strength CNTs | CNT_or_CNT_hybrid | fiber_yarn | [12 empty] | find_primary_publication;extract_test_conditions | rec_17e504840936 | RadarFigureSource.xlsx | Fibers With Error | 2 | F-CNTFs | High-strength CNTs | CNT_or_CNT_hybrid | fiber_yarn |  |  |  | strict_candidate_missing_conditions | unresolved_or_internal_source | needs_source_review | Record lacks DOI-backed provenance; keep internal until source is resolved. |  |  |  | missing_doi | [7 empty] | source:RadarFigureSource.xlsx:Fibers With Error:2 | 1 | missing_conditions;missing_reference | 2 | CNT/graphene row lacks DOI-like citation string. ¦ Strict comparison candidate lacks structured metadata: condition_temperature_C, condition_atmosphere, measurement_method, gauge_length_mm, strain_rate_s_inv. | 1.05 | 1050 | 0.000952381 |  |  |  |  | 1.7 | 1700000 | 1.785 | 1.785 | 1785000000 | raw_value_as_GPa | 94.4 | 94400000 |  |  | 5.5 | 0.055 |  |  |  | 0.5 | 500000 | 476.1905 | [24 empty] | derived radar/plot workbook | derived_plot_workbook |  |  | 2 | [9 empty] | internal_seed_not_public | needs_reference_unit_condition_review | source_compilation |  | {"Name": "F-CNTFs", "Comments": "High-strength CNTs", "Density [g cm−3] ±": 1.05, "Unnamed: 4": null, "1/Density [cm3g-1]": 0.9523809523809523, "Tenacity [N tex−1]": 1.7, "±": 0.2, "Initial Modulus [N tex−1]": 94.4, "±.1": 5.2, "Elongation [%]": 5.5, "±.2": 0.4, "Work of Rupture [J g−1]": null, "±.3": null, "Electrical Conductivity [MS m−1]": 0.5, "±.4": null, "Thermal Conductivity [W m−1 K−1]": null, "±.5": null, "Tensile (Gpa)": 1.785, "Unnamed: 19": null} |  | 0.952381
needs_review |  |  |  |  | CSA-CNTFs | CNT_or_CNT_hybrid | fiber_yarn |  |  | CSA_processed | [9 empty] | find_primary_publication;extract_test_conditions | rec_6dd4e73b22e7 | RadarFigureSource.xlsx | Radar | 3 | CSA-CNTFs | CSA-CNTFs | CNT_or_CNT_hybrid | fiber_yarn |  |  | CSA_processed | strict_candidate_missing_conditions | unresolved_or_internal_source | needs_source_review | Record lacks DOI-backed provenance; keep internal until source is resolved. |  |  |  | missing_doi | [7 empty] | source:RadarFigureSource.xlsx:Radar:3 | 1 | missing_conditions;missing_reference | 2 | CNT/graphene row lacks DOI-like citation string. ¦ Strict comparison candidate lacks structured metadata: condition_temperature_C, condition_atmosphere, measurement_method, gauge_length_mm, strain_rate_s_inv. | 1.23 | 1230 | 0.0008130081 | [6 empty] | 4.674 | 4.674 | 4674000000 | raw_value_as_GPa | [9 empty] | 3.5 | 3500000 | 2845.528 | [24 empty] | derived radar/plot workbook | derived_plot_workbook |  |  | 2 | [9 empty] | internal_seed_not_public | needs_reference_unit_condition_review | source_compilation |  | {"Name": "CSA-CNTFs", "Comments": null, "Density [g cm−3] ±": 1.23, "Specific Volume [cm3g-1]": 0.8130081300813008, "Tenacity [N tex−1 = GPa/SG = GPa/(g/cm^3)]": 3.8, "Initial Modulus [N tex−1 = GPa/SG = GPa/(g/cm^3)]": 105.7, "Work of Rupture [J g−1]": null, "E Cond [MS m^2/g]": 2.845528455284553, "Thermal Conductivity [W m−1 K−1]": null, "Electrical Conductivity [MS m−1]": 3.5, "Tensile [GPa]": 4.6739999999999995, "G:D Ratio": null, "Publication": null, "Unnamed: 14": null, "Unnamed: 15": null} |  | 0.8130081
needs_review |  |  |  |  | CSA-CNTFs | CNT_or_CNT_hybrid | fiber_yarn |  |  | CSA_processed | [9 empty] | find_primary_publication;extract_test_conditions | rec_59cf7f763eb0 | RadarFigureSource.xlsx | Fibers With Error | 3 | CSA-CNTFs | CSA-CNTFs | CNT_or_CNT_hybrid | fiber_yarn |  |  | CSA_processed | strict_candidate_missing_conditions | unresolved_or_internal_source | needs_source_review | Record lacks DOI-backed provenance; keep internal until source is resolved. |  |  |  | missing_doi | [7 empty] | source:RadarFigureSource.xlsx:Fibers With Error:3 | 1 | missing_conditions;missing_reference | 2 | CNT/graphene row lacks DOI-like citation string. ¦ Strict comparison candidate lacks structured metadata: condition_temperature_C, condition_atmosphere, measurement_method, gauge_length_mm, strain_rate_s_inv. | 1.23 | 1230 | 0.0008130081 |  |  |  |  | 3.8 | 3800000 | 4.674 | 4.674 | 4674000000 | raw_value_as_GPa | 105.7 | 105700000 |  |  | 3.5 | 0.035 |  |  |  | 3.5 | 3500000 | 2845.528 | [24 empty] | derived radar/plot workbook | derived_plot_workbook |  |  | 2 | [9 empty] | internal_seed_not_public | needs_reference_unit_condition_review | source_compilation |  | {"Name": "CSA-CNTFs", "Comments": null, "Density [g cm−3] ±": 1.23, "Unnamed: 4": null, "1/Density [cm3g-1]": 0.8130081300813008, "Tenacity [N tex−1]": 3.8, "±": 0.1, "Initial Modulus [N tex−1]": 105.7, "±.1": 6.1, "Elongation [%]": 3.5, "±.2": 0.1, "Work of Rupture [J g−1]": null, "±.3": null, "Electrical Conductivity [MS m−1]": 3.5, "±.4": null, "Thermal Conductivity [W m−1 K−1]": null, "±.5": null, "Tensile (Gpa)": 4.6739999999999995, "Unnamed: 19": null} |  | 0.8130081
needs_review |  |  |  |  | PBO-CNTFs | CNT_or_CNT_hybrid | fiber_yarn | [12 empty] | find_primary_publication;extract_test_conditions | rec_a1096e0ad058 | RadarFigureSource.xlsx | Radar | 4 | PBO-CNTFs | PBO-CNTFs | CNT_or_CNT_hybrid | fiber_yarn |  |  |  | strict_candidate_missing_conditions | unresolved_or_internal_source | needs_source_review | Record lacks DOI-backed provenance; keep internal until source is resolved. |  |  |  | missing_doi | [7 empty] | source:RadarFigureSource.xlsx:Radar:4 | 1 | missing_conditions;missing_reference | 2 | CNT/graphene row lacks DOI-like citation string. ¦ Strict comparison candidate lacks structured metadata: condition_temperature_C, condition_atmosphere, measurement_method, gauge_length_mm, strain_rate_s_inv. | 1.26 | 1260 | 0.0007936508 | [6 empty] | 5.67 | 5.67 | 5670000000 | raw_value_as_GPa | [9 empty] | 2.2 | 2200000 | 1746.032 | [24 empty] | derived radar/plot workbook | derived_plot_workbook |  |  | 2 | [9 empty] | internal_seed_not_public | needs_reference_unit_condition_review | source_compilation |  | {"Name": "PBO-CNTFs", "Comments": null, "Density [g cm−3] ±": 1.26, "Specific Volume [cm3g-1]": 0.7936507936507936, "Tenacity [N tex−1 = GPa/SG = GPa/(g/cm^3)]": 4.5, "Initial Modulus [N tex−1 = GPa/SG = GPa/(g/cm^3)]": 130.5, "Work of Rupture [J g−1]": null, "E Cond [MS m^2/g]": 1.7460317460317463, "Thermal Conductivity [W m−1 K−1]": null, "Electrical Conductivity [MS m−1]": 2.2, "Tensile [GPa]": 5.67, "G:D Ratio": null, "Publication": null, "Unnamed: 14": null, "Unnamed: 15": null} |  | 0.7936508
needs_review |  |  |  |  | PBO-CNTFs | CNT_or_CNT_hybrid | fiber_yarn | [12 empty] | find_primary_publication;extract_test_conditions | rec_8b0d923cca68 | RadarFigureSource.xlsx | Fibers With Error | 4 | PBO-CNTFs | PBO-CNTFs | CNT_or_CNT_hybrid | fiber_yarn |  |  |  | strict_candidate_missing_conditions | unresolved_or_internal_source | needs_source_review | Record lacks DOI-backed provenance; keep internal until source is resolved. |  |  |  | missing_doi | [7 empty] | source:RadarFigureSource.xlsx:Fibers With Error:4 | 1 | missing_conditions;missing_reference | 2 | CNT/graphene row lacks DOI-like citation string. ¦ Strict comparison candidate lacks structured metadata: condition_temperature_C, condition_atmosphere, measurement_method, gauge_length_mm, strain_rate_s_inv. | 1.26 | 1260 | 0.0007936508 |  |  |  |  | 4.5 | 4500000 | 5.67 | 5.67 | 5670000000 | raw_value_as_GPa | 130.5 | 130500000 |  |  | 4 | 0.04 |  |  |  | 2.2 | 2200000 | 1746.032 | [24 empty] | derived radar/plot workbook | derived_plot_workbook |  |  | 2 | [9 empty] | internal_seed_not_public | needs_reference_unit_condition_review | source_compilation |  | {"Name": "PBO-CNTFs", "Comments": null, "Density [g cm−3] ±": 1.26, "Unnamed: 4": null, "1/Density [cm3g-1]": 0.7936507936507936, "Tenacity [N tex−1]": 4.5, "±": 0.2, "Initial Modulus [N tex−1]": 130.5, "±.1": 7.4, "Elongation [%]": 4, "±.2": 0.7, "Work of Rupture [J g−1]": null, "±.3": null, "Electrical Conductivity [MS m−1]": 2.2, "±.4": null, "Thermal Conductivity [W m−1 K−1]": null, "±.5": null, "Tensile (Gpa)": 5.67, "Unnamed: 19": null} |  | 0.7936508
needs_review |  |  |  |  | D-PBO-CNTFs | CNT_or_CNT_hybrid | fiber_yarn | [12 empty] | find_primary_publication;extract_test_conditions | rec_f8e2b6a26ecb | RadarFigureSource.xlsx | Radar | 5 | D-PBO-CNTFs | D-PBO-CNTFs | CNT_or_CNT_hybrid | fiber_yarn |  |  |  | strict_candidate_missing_conditions | unresolved_or_internal_source | needs_source_review | Record lacks DOI-backed provenance; keep internal until source is resolved. |  |  |  | missing_doi | [7 empty] | source:RadarFigureSource.xlsx:Radar:5 | 1 | missing_conditions;missing_reference | 2 | CNT/graphene row lacks DOI-like citation string. ¦ Strict comparison candidate lacks structured metadata: condition_temperature_C, condition_atmosphere, measurement_method, gauge_length_mm, strain_rate_s_inv. | 1.4 | 1400 | 0.0007142857 | [6 empty] | 8.12 | 8.12 | 8120000000 | raw_value_as_GPa | [6 empty] | 121.6429 | 121642.9 |  | 2.9 | 2900000 | 2071.429 | [24 empty] | derived radar/plot workbook | derived_plot_workbook |  |  | 2 | [9 empty] | internal_seed_not_public | needs_reference_unit_condition_review | source_compilation |  | {"Name": "D-PBO-CNTFs", "Comments": null, "Density [g cm−3] ±": 1.4, "Specific Volume [cm3g-1]": 0.7142857142857143, "Tenacity [N tex−1 = GPa/SG = GPa/(g/cm^3)]": 5.8, "Initial Modulus [N tex−1 = GPa/SG = GPa/(g/cm^3)]": 122.4, "Work of Rupture [J g−1]": 121.64285714285715, "E Cond [MS m^2/g]": 2.0714285714285716, "Thermal Conductivity [W m−1 K−1]": null, "Electrical Conductivity [MS m−1]": 2.9, "Tensile [GPa]": 8.12, "G:D Ratio": null, "Publication": null, "Unnamed: 14": null, "Unnamed: 15": null} |  | 0.7142857
needs_review |  |  |  |  | D-PBO-CNTFs | CNT_or_CNT_hybrid | fiber_yarn | [12 empty] | find_primary_publication;extract_test_conditions | rec_298366b15573 | RadarFigureSource.xlsx | Fibers With Error | 5 | D-PBO-CNTFs | D-PBO-CNTFs | CNT_or_CNT_hybrid | fiber_yarn |  |  |  | strict_candidate_missing_conditions | unresolved_or_internal_source | needs_source_review | Record lacks DOI-backed provenance; keep internal until source is resolved. |  |  |  | missing_doi | [7 empty] | source:RadarFigureSource.xlsx:Fibers With Error:5 | 1 | missing_conditions;missing_reference | 2 | CNT/graphene row lacks DOI-like citation string. ¦ Strict comparison candidate lacks structured metadata: condition_temperature_C, condition_atmosphere, measurement_method, gauge_length_mm, strain_rate_s_inv. | 1.4 | 1400 | 0.0007142857 |  |  |  |  | 5.8 | 5800000 | 8.12 | 8.12 | 8120000000 | raw_value_as_GPa | 122.4 | 122400000 |  |  | 5 | 0.05 |  |  |  | 2.9 | 2900000 | 2071.429 | [24 empty] | derived radar/plot workbook | derived_plot_workbook |  |  | 2 | [9 empty] | internal_seed_not_public | needs_reference_unit_condition_review | source_compilation |  | {"Name": "D-PBO-CNTFs", "Comments": null, "Density [g cm−3] ±": 1.4, "Unnamed: 4": null, "1/Density [cm3g-1]": 0.7142857142857143, "Tenacity [N tex−1]": 5.8, "±": 0.1, "Initial Modulus [N tex−1]": 122.4, "±.1": 5.9, "Elongation [%]": 5, "±.2": 0.6, "Work of Rupture [J g−1]": null, "±.3": null, "Electrical Conductivity [MS m−1]": 2.9, "±.4": null, "Thermal Conductivity [W m−1 K−1]": null, "±.5": null, "Tensile (Gpa)": 8.12, "Unnamed: 19": null} |  | 0.7142857
needs_review |  |  |  |  | Fully Double-Drawn CNTF | CNT_or_CNT_hybrid | fiber_yarn |  |  | raw;fully_double_drawn | [9 empty] | find_primary_publication;extract_test_conditions | rec_2498a792955e | RadarFigureSource.xlsx | Fibers With Error | 6 | This Work-Fully DD | Fully Double-Drawn CNTF | CNT_or_CNT_hybrid | fiber_yarn |  |  | raw;fully_double_drawn | strict_candidate_missing_conditions | unresolved_or_internal_source | needs_source_review | Record lacks DOI-backed provenance; keep internal until source is resolved. |  |  |  | missing_doi | [7 empty] | source:RadarFigureSource.xlsx:Fibers With Error:6 | 1 | missing_conditions;missing_reference | 2 | CNT/graphene row lacks DOI-like citation string. ¦ Strict comparison candidate lacks structured metadata: condition_temperature_C, condition_atmosphere, measurement_method, gauge_length_mm, strain_rate_s_inv. | 1.4 | 1400 | 0.0007142857 |  |  |  |  | 3.22 | 3220000 | 4.508 | 4.508 | 4508000000 | raw_value_as_GPa | 138 | 138000000 |  |  | 3.9 | 0.039 | 75 | 75000 |  | 1.07 | 1070000 | 764.2857 | 354 | 354 | 0.2528571 | [21 empty] | derived radar/plot workbook | derived_plot_workbook |  |  | 2 | [9 empty] | internal_seed_not_public | needs_reference_unit_condition_review | source_compilation |  | {"Name": "This Work-Fully DD", "Comments": "Fully Double-Drawn CNTF", "Density [g cm−3] ±": 1.4, "Unnamed: 4": 0.01, "1/Density [cm3g-1]": 0.7142857142857143, "Tenacity [N tex−1]": 3.22, "±": 0.07, "Initial Modulus [N tex−1]": 138, "±.1": 6, "Elongation [%]": 3.9, "±.2": 0.2, "Work of Rupture [J g−1]": 75, "±.3": 5, "Electrical Conductivity [MS m−1]": 1.07, "±.4": null, "Thermal Conductivity [W m−1 K−1]": 354, "±.5": null, "Tensile (Gpa)": 4.508, "Unnamed: 19": null} |  | 0.7142857
needs_review |  |  |  |  | Raw Direct-spun CNTF | CNT_or_CNT_hybrid | fiber_yarn |  | direct_spun_FCCVD | raw | [9 empty] | find_primary_publication;extract_test_conditions | rec_04a1f6a3011e | RadarFigureSource.xlsx | Radar | 7 | Xiao-Boies Work-Raw | Raw Direct-spun CNTF | CNT_or_CNT_hybrid | fiber_yarn |  | direct_spun_FCCVD | raw | strict_candidate_missing_conditions | unresolved_or_internal_source | needs_source_review | Record lacks DOI-backed provenance; keep internal until source is resolved. |  |  |  | missing_doi | [7 empty] | source:RadarFigureSource.xlsx:Radar:7 | 1 | missing_conditions;missing_reference | 2 | CNT/graphene row lacks DOI-like citation string. ¦ Strict comparison candidate lacks structured metadata: condition_temperature_C, condition_atmosphere, measurement_method, gauge_length_mm, strain_rate_s_inv. | 0.66 | 660 | 0.001515152 | [6 empty] | 0.8118 | 0.8118 | 811800000 | raw_value_as_GPa | [6 empty] | 43 | 43000 |  | 0.16 | 160000 | 242.4242 | 106 | 106 | 0.1606061 | [21 empty] | derived radar/plot workbook | derived_plot_workbook |  |  | 2 | [9 empty] | internal_seed_not_public | needs_reference_unit_condition_review | source_compilation |  | {"Name": "Xiao-Boies Work-Raw", "Comments": "Raw Direct-spun CNTF", "Density [g cm−3] ±": 0.66, "Specific Volume [cm3g-1]": 1.5151515151515151, "Tenacity [N tex−1 = GPa/SG = GPa/(g/cm^3)]": 1.23, "Initial Modulus [N tex−1 = GPa/SG = GPa/(g/cm^3)]": 53, "Work of Rupture [J g−1]": 43, "E Cond [MS m^2/g]": 0.24242424242424243, "Thermal Conductivity [W m−1 K−1]": 106, "Electrical Conductivity [MS m−1]": 0.16, "Tensile [GPa]": 0.8118000000000001, "G:D Ratio": null, "Publication": null, "Unnamed: 14": null, "Unnamed: 15": null} |  | 1.515152
needs_review |  |  |  |  | Raw Direct-spun CNTF | CNT_or_CNT_hybrid | fiber_yarn |  | direct_spun_FCCVD | raw | [9 empty] | find_primary_publication;extract_test_conditions | rec_fbe8fb7f71e0 | RadarFigureSource.xlsx | Fibers With Error | 7 | This Work-Raw | Raw Direct-spun CNTF | CNT_or_CNT_hybrid | fiber_yarn |  | direct_spun_FCCVD | raw | strict_candidate_missing_conditions | unresolved_or_internal_source | needs_source_review | Record lacks DOI-backed provenance; keep internal until source is resolved. |  |  |  | missing_doi | [7 empty] | source:RadarFigureSource.xlsx:Fibers With Error:7 | 1 | missing_conditions;missing_reference | 2 | CNT/graphene row lacks DOI-like citation string. ¦ Strict comparison candidate lacks structured metadata: condition_temperature_C, condition_atmosphere, measurement_method, gauge_length_mm, strain_rate_s_inv. | 0.66 | 660 | 0.001515152 |  |  |  |  | 1.23 | 1230000 | 0.8118 | 0.8118 | 811800000 | raw_value_as_GPa | 53 | 53000000 |  |  | 5 | 0.05 | 43 | 43000 |  | 0.16 | 160000 | 242.4242 | 106 | 106 | 0.1606061 | [21 empty] | derived radar/plot workbook | derived_plot_workbook |  |  | 2 | [9 empty] | internal_seed_not_public | needs_reference_unit_condition_review | source_compilation |  | {"Name": "This Work-Raw", "Comments": "Raw Direct-spun CNTF", "Density [g cm−3] ±": 0.66, "Unnamed: 4": 0.15, "1/Density [cm3g-1]": 1.5151515151515151, "Tenacity [N tex−1]": 1.23, "±": 0.08, "Initial Modulus [N tex−1]": 53, "±.1": 5, "Elongation [%]": 5, "±.2": 0.5, "Work of Rupture [J g−1]": 43, "±.3": 6, "Electrical Conductivity [MS m−1]": 0.16, "±.4": null, "Thermal Conductivity [W m−1 K−1]": 106, "±.5": null, "Tensile (Gpa)": 0.8118000000000001, "Unnamed: 19": null} |  | 1.515152
needs_review |  |  |  |  | Solution-spun CNTF | CNT_or_CNT_hybrid | fiber_yarn |  | solution_spun | [10 empty] | find_primary_publication;extract_test_conditions | rec_6f57195c5982 | RadarFigureSource.xlsx | Fibers With Error | 8 | SS-2017(58) | Solution-spun CNTF | CNT_or_CNT_hybrid | fiber_yarn |  | solution_spun |  | strict_candidate_missing_conditions | unresolved_or_internal_source | needs_source_review | Record lacks DOI-backed provenance; keep internal until source is resolved. |  |  |  | missing_doi | [7 empty] | ref:58 | 1 | missing_conditions;missing_reference | 2 | CNT/graphene row lacks DOI-like citation string. ¦ Strict comparison candidate lacks structured metadata: condition_temperature_C, condition_atmosphere, measurement_method, gauge_length_mm, strain_rate_s_inv. | 1.5 | 1500 | 0.0006666667 |  |  |  |  | 1.54 | 1540000 | 2.31 | 2.31 | 2310000000 | raw_value_as_GPa | 160 | 160000000 |  |  | 1.8 | 0.018 | 17 | 17000 |  | 8.5 | 8500000 | 5666.667 | [24 empty] | derived radar/plot workbook | derived_plot_workbook |  |  | 2 |  | 58 | [7 empty] | internal_seed_not_public | needs_reference_unit_condition_review | source_compilation |  | {"Name": "SS-2017(58)", "Comments": "Solution-spun CNTF", "Density [g cm−3] ±": 1.5, "Unnamed: 4": 0.1, "1/Density [cm3g-1]": 0.6666666666666666, "Tenacity [N tex−1]": 1.54, "±": 0.09, "Initial Modulus [N tex−1]": 160, "±.1": 40, "Elongation [%]": 1.8, "±.2": 0.2, "Work of Rupture [J g−1]": 17, "±.3": null, "Electrical Conductivity [MS m−1]": 8.5, "±.4": null, "Thermal Conductivity [W m−1 K−1]": null, "±.5": null, "Tensile (Gpa)": 2.31, "Unnamed: 19": null} |  | 0.6666667
needs_review |  |  |  |  | Solution-spun CNTF | CNT_or_CNT_hybrid | fiber_yarn |  | solution_spun | [10 empty] | find_primary_publication;extract_test_conditions;check_duplicate_or_multi_sample_group | rec_e83a44703069 | RadarFigureSource.xlsx | Radar | 9 | SS-2004(59) | Solution-spun CNTF | CNT_or_CNT_hybrid | fiber_yarn |  | solution_spun |  | strict_candidate_missing_conditions | unresolved_or_internal_source | needs_source_review | Record lacks DOI-backed provenance; keep internal until source is resolved. |  |  |  | missing_doi | [7 empty] | ref:59 | 2 | missing_conditions;missing_reference | 2 | CNT/graphene row lacks DOI-like citation string. ¦ Strict comparison candidate lacks structured metadata: condition_temperature_C, condition_atmosphere, measurement_method, gauge_length_mm, strain_rate_s_inv. | 1.11 | 1110 | 0.0009009009 | [6 empty] | 0.111 | 0.111 | 111000000 | raw_value_as_GPa | [12 empty] | 21 | 21 | 0.01891892 | [21 empty] | derived radar/plot workbook | derived_plot_workbook |  |  | 2 |  | 59 | [7 empty] | internal_seed_not_public | needs_reference_unit_condition_review | source_compilation |  | {"Name": "SS-2004(59)", "Comments": "Solution-spun CNTF", "Density [g cm−3] ±": 1.11, "Specific Volume [cm3g-1]": 0.9009009009009008, "Tenacity [N tex−1 = GPa/SG = GPa/(g/cm^3)]": 0.1, "Initial Modulus [N tex−1 = GPa/SG = GPa/(g/cm^3)]": 108, "Work of Rupture [J g−1]": null, "E Cond [MS m^2/g]": null, "Thermal Conductivity [W m−1 K−1]": 21, "Electrical Conductivity [MS m−1]": null, "Tensile [GPa]": 0.11100000000000002, "G:D Ratio": null, "Publication": null, "Unnamed: 14": null, "Unnamed: 15": null} |  | 0.9009009
needs_review |  |  |  |  | Solution-spun CNTF | CNT_or_CNT_hybrid | fiber_yarn |  | solution_spun | [10 empty] | find_primary_publication;extract_test_conditions;check_duplicate_or_multi_sample_group | rec_463412351760 | RadarFigureSource.xlsx | Fibers With Error | 9 | SS-2004(59) | Solution-spun CNTF | CNT_or_CNT_hybrid | fiber_yarn |  | solution_spun |  | strict_candidate_missing_conditions | unresolved_or_internal_source | needs_source_review | Record lacks DOI-backed provenance; keep internal until source is resolved. |  |  |  | missing_doi | [7 empty] | ref:59 | 2 | missing_conditions;missing_reference | 2 | CNT/graphene row lacks DOI-like citation string. ¦ Strict comparison candidate lacks structured metadata: condition_temperature_C, condition_atmosphere, measurement_method, gauge_length_mm, strain_rate_s_inv. | 1.11 | 1110 | 0.0009009009 |  |  |  |  | 0.1 | 100000 | 0.111 | 0.111 | 111000000 | raw_value_as_GPa | 108 | 108000000 | [10 empty] | 21 | 21 | 0.01891892 | [21 empty] | derived radar/plot workbook | derived_plot_workbook |  |  | 2 |  | 59 | [7 empty] | internal_seed_not_public | needs_reference_unit_condition_review | source_compilation |  | {"Name": "SS-2004(59)", "Comments": "Solution-spun CNTF", "Density [g cm−3] ±": 1.11, "Unnamed: 4": 0.07, "1/Density [cm3g-1]": 0.9009009009009008, "Tenacity [N tex−1]": 0.1, "±": 0.01, "Initial Modulus [N tex−1]": 108, "±.1": 9, "Elongation [%]": null, "±.2": null, "Work of Rupture [J g−1]": null, "±.3": null, "Electrical Conductivity [MS m−1]": null, "±.4": null, "Thermal Conductivity [W m−1 K−1]": 21, "±.5": null, "Tensile (Gpa)": 0.11100000000000002, "Unnamed: 19": null} |  | 0.9009009
needs_review |  |  |  |  | Solution-spun CNTF with CCNI DWCNT | CNT_or_CNT_hybrid | fiber_yarn | DWCNT | solution_spun | [10 empty] | find_primary_publication;extract_test_conditions;check_duplicate_or_multi_sample_group | rec_da38ec45d92d | RadarFigureSource.xlsx | Radar | 10 | SS-2013(20, 58) | Solution-spun CNTF with CCNI DWCNT | CNT_or_CNT_hybrid | fiber_yarn | DWCNT | solution_spun |  | strict_candidate_missing_conditions | unresolved_or_internal_source | needs_source_review | Record lacks DOI-backed provenance; keep internal until source is resolved. |  |  |  | missing_doi | [7 empty] | ref:20;58 | 2 | missing_conditions;missing_reference | 2 | CNT/graphene row lacks DOI-like citation string. ¦ Strict comparison candidate lacks structured metadata: condition_temperature_C, condition_atmosphere, measurement_method, gauge_length_mm, strain_rate_s_inv. | 1.3 | 1300 | 0.0007692308 | [6 empty] | 1.261 | 1.261 | 1261000000 | raw_value_as_GPa | [9 empty] | 2.9 | 2900000 | 2230.769 | 380 | 380 | 0.2923077 | [21 empty] | derived radar/plot workbook | derived_plot_workbook |  |  | 2 |  | 20;58 | [7 empty] | internal_seed_not_public | needs_reference_unit_condition_review | source_compilation |  | {"Name": "SS-2013(20, 58)", "Comments": "Solution-spun CNTF with CCNI DWCNT", "Density [g cm−3] ±": 1.3, "Specific Volume [cm3g-1]": 0.7692307692307692, "Tenacity [N tex−1 = GPa/SG = GPa/(g/cm^3)]": 0.97, "Initial Modulus [N tex−1 = GPa/SG = GPa/(g/cm^3)]": 92, "Work of Rupture [J g−1]": null, "E Cond [MS m^2/g]": 2.230769230769231, "Thermal Conductivity [W m−1 K−1]": 380, "Electrical Conductivity [MS m−1]": 2.9, "Tensile [GPa]": 1.261, "G:D Ratio": null, "Publication": null, "Unnamed: 14": null, "Unnamed: 15": null} |  | 0.7692308
needs_review |  |  |  |  | Solution-spun CNTF with CCNI DWCNT | CNT_or_CNT_hybrid | fiber_yarn | DWCNT | solution_spun | [10 empty] | find_primary_publication;extract_test_conditions;check_duplicate_or_multi_sample_group | rec_25823ba0ae4b | RadarFigureSource.xlsx | Fibers With Error | 10 | SS-2013(20, 58) | Solution-spun CNTF with CCNI DWCNT | CNT_or_CNT_hybrid | fiber_yarn | DWCNT | solution_spun |  | strict_candidate_missing_conditions | unresolved_or_internal_source | needs_source_review | Record lacks DOI-backed provenance; keep internal until source is resolved. |  |  |  | missing_doi | [7 empty] | ref:20;58 | 2 | missing_conditions;missing_reference | 2 | CNT/graphene row lacks DOI-like citation string. ¦ Strict comparison candidate lacks structured metadata: condition_temperature_C, condition_atmosphere, measurement_method, gauge_length_mm, strain_rate_s_inv. | 1.3 | 1300 | 0.0007692308 |  |  |  |  | 0.97 | 970000 | 1.261 | 1.261 | 1261000000 | raw_value_as_GPa | 92 | 92000000 |  |  | 1.4 | 0.014 |  |  |  | 2.9 | 2900000 | 2230.769 | 380 | 380 | 0.2923077 | [21 empty] | derived radar/plot workbook | derived_plot_workbook |  |  | 2 |  | 20;58 | [7 empty] | internal_seed_not_public | needs_reference_unit_condition_review | source_compilation |  | {"Name": "SS-2013(20, 58)", "Comments": "Solution-spun CNTF with CCNI DWCNT", "Density [g cm−3] ±": 1.3, "Unnamed: 4": 0.1, "1/Density [cm3g-1]": 0.7692307692307692, "Tenacity [N tex−1]": 0.97, "±": null, "Initial Modulus [N tex−1]": 92, "±.1": 38, "Elongation [%]": 1.4, "±.2": 0.5, "Work of Rupture [J g−1]": null, "±.3": null, "Electrical Conductivity [MS m−1]": 2.9, "±.4": null, "Thermal Conductivity [W m−1 K−1]": 380, "±.5": 15, "Tensile (Gpa)": 1.261, "Unnamed: 19": null} |  | 0.7692308
needs_review |  |  |  |  | Solution-spun CNTF | CNT_or_CNT_hybrid | fiber_yarn |  | solution_spun | [10 empty] | find_primary_publication;extract_test_conditions;check_duplicate_or_multi_sample_group | rec_0661b1e3d41e | RadarFigureSource.xlsx | Radar | 11 | SS-2021(36) | Solution-spun CNTF | CNT_or_CNT_hybrid | fiber_yarn |  | solution_spun |  | strict_candidate_missing_conditions | unresolved_or_internal_source | needs_source_review | Record lacks DOI-backed provenance; keep internal until source is resolved. |  |  |  | missing_doi | [7 empty] | ref:36 | 2 | missing_conditions;missing_reference | 2 | CNT/graphene row lacks DOI-like citation string. ¦ Strict comparison candidate lacks structured metadata: condition_temperature_C, condition_atmosphere, measurement_method, gauge_length_mm, strain_rate_s_inv. | 1.93 | 1930 | 0.0005181347 | [6 empty] | 4.053 | 4.053 | 4053000000 | raw_value_as_GPa | [6 empty] | 50 | 50000 |  | 10.9 | 10900000 | 5647.668 | 391 | 391 | 0.2025907 | [21 empty] | derived radar/plot workbook | derived_plot_workbook |  |  | 2 |  | 36 | [7 empty] | internal_seed_not_public | needs_reference_unit_condition_review | source_compilation |  | {"Name": "SS-2021(36)", "Comments": "Solution-spun CNTF", "Density [g cm−3] ±": 1.93, "Specific Volume [cm3g-1]": 0.5181347150259068, "Tenacity [N tex−1 = GPa/SG = GPa/(g/cm^3)]": 2.1, "Initial Modulus [N tex−1 = GPa/SG = GPa/(g/cm^3)]": 134.71502590673575, "Work of Rupture [J g−1]": 50, "E Cond [MS m^2/g]": 5.647668393782384, "Thermal Conductivity [W m−1 K−1]": 391, "Electrical Conductivity [MS m−1]": 10.9, "Tensile [GPa]": 4.053, "G:D Ratio": null, "Publication": null, "Unnamed: 14": null, "Unnamed: 15": null} |  | 0.5181347
needs_review |  |  |  |  | Solution-spun CNTF | CNT_or_CNT_hybrid | fiber_yarn |  | solution_spun | [10 empty] | find_primary_publication;extract_test_conditions;check_duplicate_or_multi_sample_group | rec_dc9e46de807d | RadarFigureSource.xlsx | Fibers With Error | 11 | SS-2021(36) | Solution-spun CNTF | CNT_or_CNT_hybrid | fiber_yarn |  | solution_spun |  | strict_candidate_missing_conditions | unresolved_or_internal_source | needs_source_review | Record lacks DOI-backed provenance; keep internal until source is resolved. |  |  |  | missing_doi | [7 empty] | ref:36 | 2 | missing_conditions;missing_reference | 2 | CNT/graphene row lacks DOI-like citation string. ¦ Strict comparison candidate lacks structured metadata: condition_temperature_C, condition_atmosphere, measurement_method, gauge_length_mm, strain_rate_s_inv. | 1.93 | 1930 | 0.0005181347 |  |  |  |  | 2.1 | 2100000 | 4.053 | 4.053 | 4053000000 | raw_value_as_GPa | 134.715 | 134715025.9 |  |  | 3.5 | 0.035 | 50 | 50000 |  | 10.9 | 10900000 | 5647.668 | 391 | 391 | 0.2025907 | [21 empty] | derived radar/plot workbook | derived_plot_workbook |  |  | 2 |  | 36 | [7 empty] | internal_seed_not_public | needs_reference_unit_condition_review | source_compilation |  | {"Name": "SS-2021(36)", "Comments": "Solution-spun CNTF", "Density [g cm−3] ±": 1.93, "Unnamed: 4": 0.16, "1/Density [cm3g-1]": 0.5181347150259068, "Tenacity [N tex−1]": 2.1, "±": 0.3, "Initial Modulus [N tex−1]": 134.71502590673575, "±.1": null, "Elongation [%]": 3.5, "±.2": 0.6, "Work of Rupture [J g−1]": 50, "±.3": 14, "Electrical Conductivity [MS m−1]": 10.9, "±.4": 1.2, "Thermal Conductivity [W m−1 K−1]": 391, "±.5": 63, "Tensile (Gpa)": 4.053, "Unnamed: 19": null} |  | 0.5181347
needs_review |  |  |  |  | Heat Solution-Spun CNTF | CNT_or_CNT_hybrid | fiber_yarn |  | solution_spun | heat_treated | [9 empty] | find_primary_publication;extract_test_conditions;check_duplicate_or_multi_sample_group | rec_0729e0a387b4 | RadarFigureSource.xlsx | Fibers With Error | 12 | H-SS-2022(39) | Heat Solution-Spun CNTF | CNT_or_CNT_hybrid | fiber_yarn |  | solution_spun | heat_treated | strict_candidate_missing_conditions | unresolved_or_internal_source | needs_source_review | Record lacks DOI-backed provenance; keep internal until source is resolved. |  |  |  | missing_doi | [7 empty] | ref:39 | 2 | missing_conditions;missing_reference | 2 | CNT/graphene row lacks DOI-like citation string. ¦ Strict comparison candidate lacks structured metadata: condition_temperature_C, condition_atmosphere, measurement_method, gauge_length_mm, strain_rate_s_inv. | [9 empty] | 0 | 0 | 0 | raw_value_as_GPa | [36 empty] | derived radar/plot workbook | derived_plot_workbook |  |  | 2 |  | 39 | [7 empty] | internal_seed_not_public | needs_reference_unit_condition_review | source_compilation |  | {"Name": "H-SS-2022(39)", "Comments": "Heat Solution-Spun CNTF", "Density [g cm−3] ±": null, "Unnamed: 4": null, "1/Density [cm3g-1]": null, "Tenacity [N tex−1]": null, "±": null, "Initial Modulus [N tex−1]": null, "±.1": null, "Elongation [%]": null, "±.2": null, "Work of Rupture [J g−1]": null, "±.3": null, "Electrical Conductivity [MS m−1]": null, "±.4": null, "Thermal Conductivity [W m−1 K−1]": null, "±.5": null, "Tensile (Gpa)": 0, "Unnamed: 19": null}
needs_review |  |  |  |  | Heat Solution-Spun CNTF | CNT_or_CNT_hybrid | fiber_yarn | SWCNT_DWCNT_mix | solution_spun | heat_treated | [9 empty] | find_primary_publication;extract_test_conditions | rec_42149da6dd33 | RadarFigureSource.xlsx | Radar | 13 | S·DW:1400℃ | Heat Solution-Spun CNTF | CNT_or_CNT_hybrid | fiber_yarn | SWCNT_DWCNT_mix | solution_spun | heat_treated | strict_candidate_missing_conditions | unresolved_or_internal_source | needs_source_review | Record lacks DOI-backed provenance; keep internal until source is resolved. |  |  |  | missing_doi | [7 empty] | source:RadarFigureSource.xlsx:Radar:13 | 1 | missing_conditions;missing_reference | 2 | CNT/graphene row lacks DOI-like citation string. ¦ Strict comparison candidate lacks structured metadata: condition_temperature_C, condition_atmosphere, measurement_method, gauge_length_mm, strain_rate_s_inv. | 1.88 | 1880 | 0.0005319149 | [6 empty] | 5.1512 | 5.1512 | 5151200000 | raw_value_as_GPa | [6 empty] | 29.08 | 29080 |  | 1.86 | 1860000 | 989.3617 | [24 empty] | derived radar/plot workbook | derived_plot_workbook |  |  | 2 | [8 empty] | 1400 | internal_seed_not_public | needs_reference_unit_condition_review | source_compilation |  | {"Name": "S·DW:1400℃", "Comments": "Heat Solution-Spun CNTF", "Density [g cm−3] ±": 1.88, "Specific Volume [cm3g-1]": 0.5319148936170213, "Tenacity [N tex−1 = GPa/SG = GPa/(g/cm^3)]": 2.74, "Initial Modulus [N tex−1 = GPa/SG = GPa/(g/cm^3)]": 252, "Work of Rupture [J g−1]": 29.08, "E Cond [MS m^2/g]": 0.9893617021276597, "Thermal Conductivity [W m−1 K−1]": null, "Electrical Conductivity [MS m−1]": 1.86, "Tensile [GPa]": 5.1512, "G:D Ratio": null, "Publication": null, "Unnamed: 14": null, "Unnamed: 15": null} |  | 0.5319149
needs_review |  |  |  |  | S·DW:1400℃ | CNT_or_CNT_hybrid | fiber_yarn | SWCNT_DWCNT_mix |  | heat_treated | [9 empty] | find_primary_publication;extract_test_conditions | rec_d993a9d955d3 | RadarFigureSource.xlsx | Fibers With Error | 13 | S·DW:1400℃ | S·DW:1400℃ | CNT_or_CNT_hybrid | fiber_yarn | SWCNT_DWCNT_mix |  | heat_treated | strict_candidate_missing_conditions | unresolved_or_internal_source | needs_source_review | Record lacks DOI-backed provenance; keep internal until source is resolved. |  |  |  | missing_doi | [7 empty] | source:RadarFigureSource.xlsx:Fibers With Error:13 | 1 | missing_conditions;missing_reference | 2 | CNT/graphene row lacks DOI-like citation string. ¦ Strict comparison candidate lacks structured metadata: condition_temperature_C, condition_atmosphere, measurement_method, gauge_length_mm, strain_rate_s_inv. | 1.88 | 1880 | 0.0005319149 |  |  |  |  | 2.74 | 2740000 | 5.1512 | 5.1512 | 5151200000 | raw_value_as_GPa | 252 | 252000000 |  |  | 1.82 | 0.0182 | 29.08 | 29080 |  | 1.86 | 1860000 | 989.3617 | [24 empty] | derived radar/plot workbook | derived_plot_workbook |  |  | 2 | [8 empty] | 1400 | internal_seed_not_public | needs_reference_unit_condition_review | source_compilation |  | {"Name": "S·DW:1400℃", "Comments": null, "Density [g cm−3] ±": 1.88, "Unnamed: 4": null, "1/Density [cm3g-1]": 0.5319148936170213, "Tenacity [N tex−1]": 2.74, "±": 0.18, "Initial Modulus [N tex−1]": 252, "±.1": 12, "Elongation [%]": 1.82, "±.2": 0.16, "Work of Rupture [J g−1]": 29.08, "±.3": 4.94, "Electrical Conductivity [MS m−1]": 1.86, "±.4": 0.56, "Thermal Conductivity [W m−1 K−1]": null, "±.5": null, "Tensile (Gpa)": 5.1512, "Unnamed: 19": null} |  | 0.5319149
needs_review |  |  |  |  | Heat Solution-Spun CNTF | CNT_or_CNT_hybrid | fiber_yarn | SWCNT_DWCNT_mix | solution_spun | heat_treated | [9 empty] | find_primary_publication;extract_test_conditions | rec_76d2c69a04a4 | RadarFigureSource.xlsx | Radar | 14 | S·DW:1700℃ | Heat Solution-Spun CNTF | CNT_or_CNT_hybrid | fiber_yarn | SWCNT_DWCNT_mix | solution_spun | heat_treated | strict_candidate_missing_conditions | unresolved_or_internal_source | needs_source_review | Record lacks DOI-backed provenance; keep internal until source is resolved. |  |  |  | missing_doi | [7 empty] | source:RadarFigureSource.xlsx:Radar:14 | 1 | missing_conditions;missing_reference | 2 | CNT/graphene row lacks DOI-like citation string. ¦ Strict comparison candidate lacks structured metadata: condition_temperature_C, condition_atmosphere, measurement_method, gauge_length_mm, strain_rate_s_inv. | 1.71 | 1710 | 0.0005847953 | [6 empty] | 6.5664 | 6.5664 | 6566400000 | raw_value_as_GPa | [6 empty] | 33.76 | 33760 |  | 2.22 | 2220000 | 1298.246 | 482 | 482 | 0.2818713 | [21 empty] | derived radar/plot workbook | derived_plot_workbook |  |  | 2 | [8 empty] | 1700 | internal_seed_not_public | needs_reference_unit_condition_review | source_compilation |  | {"Name": "S·DW:1700℃", "Comments": "Heat Solution-Spun CNTF", "Density [g cm−3] ±": 1.71, "Specific Volume [cm3g-1]": 0.5847953216374269, "Tenacity [N tex−1 = GPa/SG = GPa/(g/cm^3)]": 3.84, "Initial Modulus [N tex−1 = GPa/SG = GPa/(g/cm^3)]": 368, "Work of Rupture [J g−1]": 33.76, "E Cond [MS m^2/g]": 1.2982456140350878, "Thermal Conductivity [W m−1 K−1]": 482, "Electrical Conductivity [MS m−1]": 2.22, "Tensile [GPa]": 6.5664, "G:D Ratio": null, "Publication": null, "Unnamed: 14": null, "Unnamed: 15": null} |  | 0.5847953
needs_review |  |  |  |  | S·DW:1700℃ | CNT_or_CNT_hybrid | fiber_yarn | SWCNT_DWCNT_mix |  | heat_treated | [9 empty] | find_primary_publication;extract_test_conditions | rec_cedbdadfb972 | RadarFigureSource.xlsx | Fibers With Error | 14 | S·DW:1700℃ | S·DW:1700℃ | CNT_or_CNT_hybrid | fiber_yarn | SWCNT_DWCNT_mix |  | heat_treated | strict_candidate_missing_conditions | unresolved_or_internal_source | needs_source_review | Record lacks DOI-backed provenance; keep internal until source is resolved. |  |  |  | missing_doi | [7 empty] | source:RadarFigureSource.xlsx:Fibers With Error:14 | 1 | missing_conditions;missing_reference | 2 | CNT/graphene row lacks DOI-like citation string. ¦ Strict comparison candidate lacks structured metadata: condition_temperature_C, condition_atmosphere, measurement_method, gauge_length_mm, strain_rate_s_inv. | 1.71 | 1710 | 0.0005847953 |  |  |  |  | 3.84 | 3840000 | 6.5664 | 6.5664 | 6566400000 | raw_value_as_GPa | 368 | 368000000 |  |  | 1.53 | 0.0153 | 33.76 | 33760 |  | 2.22 | 2220000 | 1298.246 | 482 | 482 | 0.2818713 | [21 empty] | derived radar/plot workbook | derived_plot_workbook |  |  | 2 | [8 empty] | 1700 | internal_seed_not_public | needs_reference_unit_condition_review | source_compilation |  | {"Name": "S·DW:1700℃", "Comments": null, "Density [g cm−3] ±": 1.71, "Unnamed: 4": null, "1/Density [cm3g-1]": 0.5847953216374269, "Tenacity [N tex−1]": 3.84, "±": 0.42, "Initial Modulus [N tex−1]": 368, "±.1": 13, "Elongation [%]": 1.53, "±.2": 0.21, "Work of Rupture [J g−1]": 33.76, "±.3": 7.09, "Electrical Conductivity [MS m−1]": 2.22, "±.4": 0.34, "Thermal Conductivity [W m−1 K−1]": 482, "±.5": 63, "Tensile (Gpa)": 6.5664, "Unnamed: 19": null} |  | 0.5847953
needs_review |  |  |  |  | Heat Solution-Spun CNTF | CNT_or_CNT_hybrid | fiber_yarn | SWCNT_DWCNT_mix | solution_spun | heat_treated | [9 empty] | find_primary_publication;extract_test_conditions | rec_82d79c517600 | RadarFigureSource.xlsx | Radar | 15 | S·DW:2000℃ | Heat Solution-Spun CNTF | CNT_or_CNT_hybrid | fiber_yarn | SWCNT_DWCNT_mix | solution_spun | heat_treated | strict_candidate_missing_conditions | unresolved_or_internal_source | needs_source_review | Record lacks DOI-backed provenance; keep internal until source is resolved. |  |  |  | missing_doi | [7 empty] | source:RadarFigureSource.xlsx:Radar:15 | 1 | missing_conditions;missing_reference | 2 | CNT/graphene row lacks DOI-like citation string. ¦ Strict comparison candidate lacks structured metadata: condition_temperature_C, condition_atmosphere, measurement_method, gauge_length_mm, strain_rate_s_inv. | 1.58 | 1580 | 0.0006329114 | [6 empty] | 4.6294 | 4.6294 | 4629400000 | raw_value_as_GPa | [6 empty] | 17.55 | 17550 |  | 1.22 | 1220000 | 772.1519 | [24 empty] | derived radar/plot workbook | derived_plot_workbook |  |  | 2 | [8 empty] | 2000 | internal_seed_not_public | needs_reference_unit_condition_review | source_compilation |  | {"Name": "S·DW:2000℃", "Comments": "Heat Solution-Spun CNTF", "Density [g cm−3] ±": 1.58, "Specific Volume [cm3g-1]": 0.6329113924050632, "Tenacity [N tex−1 = GPa/SG = GPa/(g/cm^3)]": 2.93, "Initial Modulus [N tex−1 = GPa/SG = GPa/(g/cm^3)]": 372, "Work of Rupture [J g−1]": 17.55, "E Cond [MS m^2/g]": 0.7721518987341771, "Thermal Conductivity [W m−1 K−1]": null, "Electrical Conductivity [MS m−1]": 1.22, "Tensile [GPa]": 4.6294, "G:D Ratio": null, "Publication": null, "Unnamed: 14": null, "Unnamed: 15": null} |  | 0.6329114
needs_review |  |  |  |  | S·DW:2000℃ | CNT_or_CNT_hybrid | fiber_yarn | SWCNT_DWCNT_mix |  | heat_treated | [9 empty] | find_primary_publication;extract_test_conditions | rec_7c59bae10273 | RadarFigureSource.xlsx | Fibers With Error | 15 | S·DW:2000℃ | S·DW:2000℃ | CNT_or_CNT_hybrid | fiber_yarn | SWCNT_DWCNT_mix |  | heat_treated | strict_candidate_missing_conditions | unresolved_or_internal_source | needs_source_review | Record lacks DOI-backed provenance; keep internal until source is resolved. |  |  |  | missing_doi | [7 empty] | source:RadarFigureSource.xlsx:Fibers With Error:15 | 1 | missing_conditions;missing_reference | 2 | CNT/graphene row lacks DOI-like citation string. ¦ Strict comparison candidate lacks structured metadata: condition_temperature_C, condition_atmosphere, measurement_method, gauge_length_mm, strain_rate_s_inv. | 1.58 | 1580 | 0.0006329114 |  |  |  |  | 2.93 | 2930000 | 4.6294 | 4.6294 | 4629400000 | raw_value_as_GPa | 372 | 372000000 |  |  | 1.15 | 0.0115 | 17.55 | 17550 |  | 1.22 | 1220000 | 772.1519 | [24 empty] | derived radar/plot workbook | derived_plot_workbook |  |  | 2 | [8 empty] | 2000 | internal_seed_not_public | needs_reference_unit_condition_review | source_compilation |  | {"Name": "S·DW:2000℃", "Comments": null, "Density [g cm−3] ±": 1.58, "Unnamed: 4": null, "1/Density [cm3g-1]": 0.6329113924050632, "Tenacity [N tex−1]": 2.93, "±": 0.33, "Initial Modulus [N tex−1]": 372, "±.1": 5, "Elongation [%]": 1.15, "±.2": 0.26, "Work of Rupture [J g−1]": 17.55, "±.3": 5.18, "Electrical Conductivity [MS m−1]": 1.22, "±.4": 0.32, "Thermal Conductivity [W m−1 K−1]": null, "±.5": null, "Tensile (Gpa)": 4.6294, "Unnamed: 19": null} |  | 0.6329114
needs_review |  |  |  |  | Heat Solution-Spun CNTF | CNT_or_CNT_hybrid | fiber_yarn | SWCNT_DWCNT_mix | solution_spun | heat_treated | [9 empty] | find_primary_publication;extract_test_conditions | rec_39e0ef19dba0 | RadarFigureSource.xlsx | Radar | 16 | S·DW:2400℃ | Heat Solution-Spun CNTF | CNT_or_CNT_hybrid | fiber_yarn | SWCNT_DWCNT_mix | solution_spun | heat_treated | strict_candidate_missing_conditions | unresolved_or_internal_source | needs_source_review | Record lacks DOI-backed provenance; keep internal until source is resolved. |  |  |  | missing_doi | [7 empty] | source:RadarFigureSource.xlsx:Radar:16 | 1 | missing_conditions;missing_reference | 2 | CNT/graphene row lacks DOI-like citation string. ¦ Strict comparison candidate lacks structured metadata: condition_temperature_C, condition_atmosphere, measurement_method, gauge_length_mm, strain_rate_s_inv. | 1.43 | 1430 | 0.0006993007 | [6 empty] | 3.1746 | 3.1746 | 3174600000 | raw_value_as_GPa | [6 empty] | 5.59 | 5590 |  | 0.33 | 330000 | 230.7692 | [24 empty] | derived radar/plot workbook | derived_plot_workbook |  |  | 2 | [8 empty] | 2400 | internal_seed_not_public | needs_reference_unit_condition_review | source_compilation |  | {"Name": "S·DW:2400℃", "Comments": "Heat Solution-Spun CNTF", "Density [g cm−3] ±": 1.43, "Specific Volume [cm3g-1]": 0.6993006993006994, "Tenacity [N tex−1 = GPa/SG = GPa/(g/cm^3)]": 2.22, "Initial Modulus [N tex−1 = GPa/SG = GPa/(g/cm^3)]": 420, "Work of Rupture [J g−1]": 5.59, "E Cond [MS m^2/g]": 0.23076923076923078, "Thermal Conductivity [W m−1 K−1]": null, "Electrical Conductivity [MS m−1]": 0.33, "Tensile [GPa]": 3.1746000000000003, "G:D Ratio": null, "Publication": null, "Unnamed: 14": null, "Unnamed: 15": null} |  | 0.6993007
needs_review |  |  |  |  | S·DW:2400℃ | CNT_or_CNT_hybrid | fiber_yarn | SWCNT_DWCNT_mix |  | heat_treated | [9 empty] | find_primary_publication;extract_test_conditions | rec_20856eaf929f | RadarFigureSource.xlsx | Fibers With Error | 16 | S·DW:2400℃ | S·DW:2400℃ | CNT_or_CNT_hybrid | fiber_yarn | SWCNT_DWCNT_mix |  | heat_treated | strict_candidate_missing_conditions | unresolved_or_internal_source | needs_source_review | Record lacks DOI-backed provenance; keep internal until source is resolved. |  |  |  | missing_doi | [7 empty] | source:RadarFigureSource.xlsx:Fibers With Error:16 | 1 | missing_conditions;missing_reference | 2 | CNT/graphene row lacks DOI-like citation string. ¦ Strict comparison candidate lacks structured metadata: condition_temperature_C, condition_atmosphere, measurement_method, gauge_length_mm, strain_rate_s_inv. | 1.43 | 1430 | 0.0006993007 |  |  |  |  | 2.22 | 2220000 | 3.1746 | 3.1746 | 3174600000 | raw_value_as_GPa | 420 | 420000000 |  |  | 0.5 | 0.005 | 5.59 | 5590 |  | 0.33 | 330000 | 230.7692 | [24 empty] | derived radar/plot workbook | derived_plot_workbook |  |  | 2 | [8 empty] | 2400 | internal_seed_not_public | needs_reference_unit_condition_review | source_compilation |  | {"Name": "S·DW:2400℃", "Comments": null, "Density [g cm−3] ±": 1.43, "Unnamed: 4": null, "1/Density [cm3g-1]": 0.6993006993006994, "Tenacity [N tex−1]": 2.22, "±": 0.2, "Initial Modulus [N tex−1]": 420, "±.1": 2, "Elongation [%]": 0.5, "±.2": 0.17, "Work of Rupture [J g−1]": 5.59, "±.3": 1.03, "Electrical Conductivity [MS m−1]": 0.33, "±.4": 0.21, "Thermal Conductivity [W m−1 K−1]": null, "±.5": null, "Tensile (Gpa)": 3.1746000000000003, "Unnamed: 19": null} |  | 0.6993007
needs_review |  |  |  |  | Heat Solution-Spun CNTF | CNT_or_CNT_hybrid | fiber_yarn | SWCNT_DWCNT_mix | solution_spun | heat_treated | [9 empty] | find_primary_publication;extract_test_conditions | rec_e9d32a8caa72 | RadarFigureSource.xlsx | Radar | 17 | S·DW:2700℃ | Heat Solution-Spun CNTF | CNT_or_CNT_hybrid | fiber_yarn | SWCNT_DWCNT_mix | solution_spun | heat_treated | strict_candidate_missing_conditions | unresolved_or_internal_source | needs_source_review | Record lacks DOI-backed provenance; keep internal until source is resolved. |  |  |  | missing_doi | [7 empty] | source:RadarFigureSource.xlsx:Radar:17 | 1 | missing_conditions;missing_reference | 2 | CNT/graphene row lacks DOI-like citation string. ¦ Strict comparison candidate lacks structured metadata: condition_temperature_C, condition_atmosphere, measurement_method, gauge_length_mm, strain_rate_s_inv. | 1.89 | 1890 | 0.0005291005 | [6 empty] | 2.8917 | 2.8917 | 2891700000 | raw_value_as_GPa | [6 empty] | 3.18 | 3180 |  | 0.38 | 380000 | 201.0582 | 490 | 490 | 0.2592593 | [21 empty] | derived radar/plot workbook | derived_plot_workbook |  |  | 2 | [8 empty] | 2700 | internal_seed_not_public | needs_reference_unit_condition_review | source_compilation |  | {"Name": "S·DW:2700℃", "Comments": "Heat Solution-Spun CNTF", "Density [g cm−3] ±": 1.89, "Specific Volume [cm3g-1]": 0.5291005291005292, "Tenacity [N tex−1 = GPa/SG = GPa/(g/cm^3)]": 1.53, "Initial Modulus [N tex−1 = GPa/SG = GPa/(g/cm^3)]": 445, "Work of Rupture [J g−1]": 3.18, "E Cond [MS m^2/g]": 0.20105820105820107, "Thermal Conductivity [W m−1 K−1]": 490, "Electrical Conductivity [MS m−1]": 0.38, "Tensile [GPa]": 2.8916999999999997, "G:D Ratio": null, "Publication": null, "Unnamed: 14": null, "Unnamed: 15": null} |  | 0.5291005
needs_review |  |  |  |  | S·DW:2700℃ | CNT_or_CNT_hybrid | fiber_yarn | SWCNT_DWCNT_mix |  | heat_treated | [9 empty] | find_primary_publication;extract_test_conditions | rec_9bb656228bbb | RadarFigureSource.xlsx | Fibers With Error | 17 | S·DW:2700℃ | S·DW:2700℃ | CNT_or_CNT_hybrid | fiber_yarn | SWCNT_DWCNT_mix |  | heat_treated | strict_candidate_missing_conditions | unresolved_or_internal_source | needs_source_review | Record lacks DOI-backed provenance; keep internal until source is resolved. |  |  |  | missing_doi | [7 empty] | source:RadarFigureSource.xlsx:Fibers With Error:17 | 1 | missing_conditions;missing_reference | 2 | CNT/graphene row lacks DOI-like citation string. ¦ Strict comparison candidate lacks structured metadata: condition_temperature_C, condition_atmosphere, measurement_method, gauge_length_mm, strain_rate_s_inv. | 1.89 | 1890 | 0.0005291005 |  |  |  |  | 1.53 | 1530000 | 2.8917 | 2.8917 | 2891700000 | raw_value_as_GPa | 445 | 445000000 |  |  | 0.36 | 0.0036 | 3.18 | 3180 |  | 0.38 | 380000 | 201.0582 | 490 | 490 | 0.2592593 | [21 empty] | derived radar/plot workbook | derived_plot_workbook |  |  | 2 | [8 empty] | 2700 | internal_seed_not_public | needs_reference_unit_condition_review | source_compilation |  | {"Name": "S·DW:2700℃", "Comments": null, "Density [g cm−3] ±": 1.89, "Unnamed: 4": null, "1/Density [cm3g-1]": 0.5291005291005292, "Tenacity [N tex−1]": 1.53, "±": 0.26, "Initial Modulus [N tex−1]": 445, "±.1": 9.5, "Elongation [%]": 0.36, "±.2": 0.03, "Work of Rupture [J g−1]": 3.18, "±.3": 0.46, "Electrical Conductivity [MS m−1]": 0.38, "±.4": 0.19, "Thermal Conductivity [W m−1 K−1]": 490, "±.5": 31.67, "Tensile (Gpa)": 2.8916999999999997, "Unnamed: 19": null} |  | 0.5291005
needs_review |  |  |  |  | Heat Solution-Spun CNTF | CNT_or_CNT_hybrid | fiber_yarn | SWCNT | solution_spun | heat_treated | [9 empty] | find_primary_publication;extract_test_conditions | rec_966d1179cd08 | RadarFigureSource.xlsx | Radar | 18 | SW:2700℃ | Heat Solution-Spun CNTF | CNT_or_CNT_hybrid | fiber_yarn | SWCNT | solution_spun | heat_treated | strict_candidate_missing_conditions | unresolved_or_internal_source | needs_source_review | Record lacks DOI-backed provenance; keep internal until source is resolved. |  |  |  | missing_doi | [7 empty] | source:RadarFigureSource.xlsx:Radar:18 | 1 | missing_conditions;missing_reference | 2 | CNT/graphene row lacks DOI-like citation string. ¦ Strict comparison candidate lacks structured metadata: condition_temperature_C, condition_atmosphere, measurement_method, gauge_length_mm, strain_rate_s_inv. | 1.8 | 1800 | 0.0005555556 | [6 empty] | 0.612 | 0.612 | 612000000 | raw_value_as_GPa | [9 empty] | 0.22 | 220000 | 122.2222 | 305 | 305 | 0.1694444 | [21 empty] | derived radar/plot workbook | derived_plot_workbook |  |  | 2 | [8 empty] | 2700 | internal_seed_not_public | needs_reference_unit_condition_review | source_compilation |  | {"Name": "SW:2700℃", "Comments": "Heat Solution-Spun CNTF", "Density [g cm−3] ±": 1.8, "Specific Volume [cm3g-1]": 0.5555555555555556, "Tenacity [N tex−1 = GPa/SG = GPa/(g/cm^3)]": 0.34, "Initial Modulus [N tex−1 = GPa/SG = GPa/(g/cm^3)]": 184, "Work of Rupture [J g−1]": null, "E Cond [MS m^2/g]": 0.12222222222222222, "Thermal Conductivity [W m−1 K−1]": 305, "Electrical Conductivity [MS m−1]": 0.22, "Tensile [GPa]": 0.6120000000000001, "G:D Ratio": null, "Publication": null, "Unnamed: 14": null, "Unnamed: 15": null} |  | 0.5555556
needs_review |  |  |  |  | SW:2700℃ | CNT_or_CNT_hybrid | fiber_yarn | SWCNT |  | heat_treated | [9 empty] | find_primary_publication;extract_test_conditions | rec_19d4c680af03 | RadarFigureSource.xlsx | Fibers With Error | 18 | SW:2700℃ | SW:2700℃ | CNT_or_CNT_hybrid | fiber_yarn | SWCNT |  | heat_treated | strict_candidate_missing_conditions | unresolved_or_internal_source | needs_source_review | Record lacks DOI-backed provenance; keep internal until source is resolved. |  |  |  | missing_doi | [7 empty] | source:RadarFigureSource.xlsx:Fibers With Error:18 | 1 | missing_conditions;missing_reference | 2 | CNT/graphene row lacks DOI-like citation string. ¦ Strict comparison candidate lacks structured metadata: condition_temperature_C, condition_atmosphere, measurement_method, gauge_length_mm, strain_rate_s_inv. | 1.8 | 1800 | 0.0005555556 |  |  |  |  | 0.34 | 340000 | 0.612 | 0.612 | 612000000 | raw_value_as_GPa | 184 | 184000000 |  |  | 0.18 | 0.0018 |  |  |  | 0.22 | 220000 | 122.2222 | 305 | 305 | 0.1694444 | [21 empty] | derived radar/plot workbook | derived_plot_workbook |  |  | 2 | [8 empty] | 2700 | internal_seed_not_public | needs_reference_unit_condition_review | source_compilation |  | {"Name": "SW:2700℃", "Comments": null, "Density [g cm−3] ±": 1.8, "Unnamed: 4": null, "1/Density [cm3g-1]": 0.5555555555555556, "Tenacity [N tex−1]": 0.34, "±": 0.07, "Initial Modulus [N tex−1]": 184, "±.1": 11, "Elongation [%]": 0.18, "±.2": 0.07, "Work of Rupture [J g−1]": null, "±.3": null, "Electrical Conductivity [MS m−1]": 0.22, "±.4": 0.18, "Thermal Conductivity [W m−1 K−1]": 305, "±.5": 5.23, "Tensile (Gpa)": 0.6120000000000001, "Unnamed: 19": null} |  | 0.5555556
needs_review |  |  |  |  | Heat Solution-Spun CNTF | CNT_or_CNT_hybrid | fiber_yarn | DWCNT | solution_spun | heat_treated | [9 empty] | find_primary_publication;extract_test_conditions | rec_d8119576e6da | RadarFigureSource.xlsx | Radar | 19 | DW:2700℃ | Heat Solution-Spun CNTF | CNT_or_CNT_hybrid | fiber_yarn | DWCNT | solution_spun | heat_treated | strict_candidate_missing_conditions | unresolved_or_internal_source | needs_source_review | Record lacks DOI-backed provenance; keep internal until source is resolved. |  |  |  | missing_doi | [7 empty] | source:RadarFigureSource.xlsx:Radar:19 | 1 | missing_conditions;missing_reference | 2 | CNT/graphene row lacks DOI-like citation string. ¦ Strict comparison candidate lacks structured metadata: condition_temperature_C, condition_atmosphere, measurement_method, gauge_length_mm, strain_rate_s_inv. | 1.96 | 1960 | 0.0005102041 | [6 empty] | 2.4304 | 2.4304 | 2430400000 | raw_value_as_GPa | [9 empty] | 0.33 | 330000 | 168.3673 | 496 | 496 | 0.2530612 | [21 empty] | derived radar/plot workbook | derived_plot_workbook |  |  | 2 | [8 empty] | 2700 | internal_seed_not_public | needs_reference_unit_condition_review | source_compilation |  | {"Name": "DW:2700℃", "Comments": "Heat Solution-Spun CNTF", "Density [g cm−3] ±": 1.96, "Specific Volume [cm3g-1]": 0.5102040816326531, "Tenacity [N tex−1 = GPa/SG = GPa/(g/cm^3)]": 1.24, "Initial Modulus [N tex−1 = GPa/SG = GPa/(g/cm^3)]": 535, "Work of Rupture [J g−1]": null, "E Cond [MS m^2/g]": 0.16836734693877553, "Thermal Conductivity [W m−1 K−1]": 496, "Electrical Conductivity [MS m−1]": 0.33, "Tensile [GPa]": 2.4304, "G:D Ratio": null, "Publication": null, "Unnamed: 14": null, "Unnamed: 15": null} |  | 0.5102041
needs_review |  |  |  |  | DW:2700℃ | CNT_or_CNT_hybrid | fiber_yarn | DWCNT |  | heat_treated | [9 empty] | find_primary_publication;extract_test_conditions | rec_6f52ffd7e365 | RadarFigureSource.xlsx | Fibers With Error | 19 | DW:2700℃ | DW:2700℃ | CNT_or_CNT_hybrid | fiber_yarn | DWCNT |  | heat_treated | strict_candidate_missing_conditions | unresolved_or_internal_source | needs_source_review | Record lacks DOI-backed provenance; keep internal until source is resolved. |  |  |  | missing_doi | [7 empty] | source:RadarFigureSource.xlsx:Fibers With Error:19 | 1 | missing_conditions;missing_reference | 2 | CNT/graphene row lacks DOI-like citation string. ¦ Strict comparison candidate lacks structured metadata: condition_temperature_C, condition_atmosphere, measurement_method, gauge_length_mm, strain_rate_s_inv. | 1.96 | 1960 | 0.0005102041 |  |  |  |  | 1.24 | 1240000 | 2.4304 | 2.4304 | 2430400000 | raw_value_as_GPa | 535 | 535000000 |  |  | 0.33 | 0.0033 |  |  |  | 0.33 | 330000 | 168.3673 | 496 | 496 | 0.2530612 | [21 empty] | derived radar/plot workbook | derived_plot_workbook |  |  | 2 | [8 empty] | 2700 | internal_seed_not_public | needs_reference_unit_condition_review | source_compilation |  | {"Name": "DW:2700℃", "Comments": null, "Density [g cm−3] ±": 1.96, "Unnamed: 4": null, "1/Density [cm3g-1]": 0.5102040816326531, "Tenacity [N tex−1]": 1.24, "±": 0.11, "Initial Modulus [N tex−1]": 535, "±.1": 54, "Elongation [%]": 0.33, "±.2": 0.01, "Work of Rupture [J g−1]": null, "±.3": null, "Electrical Conductivity [MS m−1]": 0.33, "±.4": 0.2, "Thermal Conductivity [W m−1 K−1]": 496, "±.5": 5.82, "Tensile (Gpa)": 2.4304, "Unnamed: 19": null} |  | 0.5102041
needs_review |  |  |  |  | S·DWNT-Raw | CNT_or_CNT_hybrid | fiber_yarn | SWCNT_DWCNT_mix |  | raw | [9 empty] | find_primary_publication;extract_test_conditions | rec_761c6bc971c3 | RadarFigureSource.xlsx | Radar | 20 | S·DWNT-Raw | S·DWNT-Raw | CNT_or_CNT_hybrid | fiber_yarn | SWCNT_DWCNT_mix |  | raw | strict_candidate_missing_conditions | unresolved_or_internal_source | needs_source_review | Record lacks DOI-backed provenance; keep internal until source is resolved. |  |  |  | missing_doi | [7 empty] | source:RadarFigureSource.xlsx:Radar:20 | 1 | missing_conditions;missing_reference | 2 | CNT/graphene row lacks DOI-like citation string. ¦ Strict comparison candidate lacks structured metadata: condition_temperature_C, condition_atmosphere, measurement_method, gauge_length_mm, strain_rate_s_inv. | 1.92 | 1920 | 0.0005208333 | [6 empty] | 4.032 | 4.032 | 4032000000 | raw_value_as_GPa | [6 empty] | 39.38 | 39380 |  | 10.88 | 10880000 | 5666.667 | 380 | 380 | 0.1979167 | [21 empty] | derived radar/plot workbook | derived_plot_workbook |  |  | 2 | [9 empty] | internal_seed_not_public | needs_reference_unit_condition_review | source_compilation |  | {"Name": "S·DWNT-Raw", "Comments": null, "Density [g cm−3] ±": 1.92, "Specific Volume [cm3g-1]": 0.5208333333333334, "Tenacity [N tex−1 = GPa/SG = GPa/(g/cm^3)]": 2.1, "Initial Modulus [N tex−1 = GPa/SG = GPa/(g/cm^3)]": 155, "Work of Rupture [J g−1]": 39.38, "E Cond [MS m^2/g]": 5.666666666666667, "Thermal Conductivity [W m−1 K−1]": 380, "Electrical Conductivity [MS m−1]": 10.88, "Tensile [GPa]": 4.032, "G:D Ratio": null, "Publication": null, "Unnamed: 14": null, "Unnamed: 15": null} |  | 0.5208333
needs_review |  |  |  |  | Raw Solution-Spun CNTF | CNT_or_CNT_hybrid | fiber_yarn |  | solution_spun | raw | [9 empty] | find_primary_publication;extract_test_conditions;check_duplicate_or_multi_sample_group | rec_8095007892f5 | RadarFigureSource.xlsx | Fibers With Error | 20 | H-SS-2022-RAW(39) | Raw Solution-Spun CNTF | CNT_or_CNT_hybrid | fiber_yarn |  | solution_spun | raw | strict_candidate_missing_conditions | unresolved_or_internal_source | needs_source_review | Record lacks DOI-backed provenance; keep internal until source is resolved. |  |  |  | missing_doi | [7 empty] | ref:39 | 2 | missing_conditions;missing_reference | 2 | CNT/graphene row lacks DOI-like citation string. ¦ Strict comparison candidate lacks structured metadata: condition_temperature_C, condition_atmosphere, measurement_method, gauge_length_mm, strain_rate_s_inv. | [9 empty] | 0 | 0 | 0 | raw_value_as_GPa | [36 empty] | derived radar/plot workbook | derived_plot_workbook |  |  | 2 |  | 39 | [7 empty] | internal_seed_not_public | needs_reference_unit_condition_review | source_compilation |  | {"Name": "H-SS-2022-RAW(39)", "Comments": "Raw Solution-Spun CNTF", "Density [g cm−3] ±": null, "Unnamed: 4": null, "1/Density [cm3g-1]": null, "Tenacity [N tex−1]": null, "±": null, "Initial Modulus [N tex−1]": null, "±.1": null, "Elongation [%]": null, "±.2": null, "Work of Rupture [J g−1]": null, "±.3": null, "Electrical Conductivity [MS m−1]": null, "±.4": null, "Thermal Conductivity [W m−1 K−1]": null, "±.5": null, "Tensile (Gpa)": 0, "Unnamed: 19": null}
needs_review |  |  |  |  | SWNT-Raw | CNT_or_CNT_hybrid | fiber_yarn | SWCNT |  | raw | [9 empty] | find_primary_publication;extract_test_conditions | rec_e14f95b049b2 | RadarFigureSource.xlsx | Radar | 21 | SWNT-Raw | SWNT-Raw | CNT_or_CNT_hybrid | fiber_yarn | SWCNT |  | raw | strict_candidate_missing_conditions | unresolved_or_internal_source | needs_source_review | Record lacks DOI-backed provenance; keep internal until source is resolved. |  |  |  | missing_doi | [7 empty] | source:RadarFigureSource.xlsx:Radar:21 | 1 | missing_conditions;missing_reference | 2 | CNT/graphene row lacks DOI-like citation string. ¦ Strict comparison candidate lacks structured metadata: condition_temperature_C, condition_atmosphere, measurement_method, gauge_length_mm, strain_rate_s_inv. | 1.6 | 1600 | 0.000625 | [6 empty] | 0.992 | 0.992 | 992000000 | raw_value_as_GPa | [9 empty] | 3.52 | 3520000 | 2200 | 213 | 213 | 0.133125 | [21 empty] | derived radar/plot workbook | derived_plot_workbook |  |  | 2 | [9 empty] | internal_seed_not_public | needs_reference_unit_condition_review | source_compilation |  | {"Name": "SWNT-Raw", "Comments": null, "Density [g cm−3] ±": 1.6, "Specific Volume [cm3g-1]": 0.625, "Tenacity [N tex−1 = GPa/SG = GPa/(g/cm^3)]": 0.62, "Initial Modulus [N tex−1 = GPa/SG = GPa/(g/cm^3)]": 137, "Work of Rupture [J g−1]": null, "E Cond [MS m^2/g]": 2.1999999999999997, "Thermal Conductivity [W m−1 K−1]": 213, "Electrical Conductivity [MS m−1]": 3.52, "Tensile [GPa]": 0.992, "G:D Ratio": null, "Publication": null, "Unnamed: 14": null, "Unnamed: 15": null} |  | 0.625
needs_review |  |  |  |  | S·DWNT-Raw | CNT_or_CNT_hybrid | fiber_yarn | SWCNT_DWCNT_mix |  | raw | [9 empty] | find_primary_publication;extract_test_conditions | rec_d98dd723f754 | RadarFigureSource.xlsx | Fibers With Error | 21 | S·DWNT-Raw | S·DWNT-Raw | CNT_or_CNT_hybrid | fiber_yarn | SWCNT_DWCNT_mix |  | raw | strict_candidate_missing_conditions | unresolved_or_internal_source | needs_source_review | Record lacks DOI-backed provenance; keep internal until source is resolved. |  |  |  | missing_doi | [7 empty] | source:RadarFigureSource.xlsx:Fibers With Error:21 | 1 | missing_conditions;missing_reference | 2 | CNT/graphene row lacks DOI-like citation string. ¦ Strict comparison candidate lacks structured metadata: condition_temperature_C, condition_atmosphere, measurement_method, gauge_length_mm, strain_rate_s_inv. | 1.92 | 1920 | 0.0005208333 |  |  |  |  | 2.1 | 2100000 | 4.032 | 4.032 | 4032000000 | raw_value_as_GPa | 155 | 155000000 |  |  | 2.55 | 0.0255 | 39.38 | 39380 |  | 10.88 | 10880000 | 5666.667 | 380 | 380 | 0.1979167 | [21 empty] | derived radar/plot workbook | derived_plot_workbook |  |  | 2 | [9 empty] | internal_seed_not_public | needs_reference_unit_condition_review | source_compilation |  | {"Name": "S·DWNT-Raw", "Comments": null, "Density [g cm−3] ±": 1.92, "Unnamed: 4": null, "1/Density [cm3g-1]": 0.5208333333333334, "Tenacity [N tex−1]": 2.1, "±": 0.17, "Initial Modulus [N tex−1]": 155, "±.1": 9, "Elongation [%]": 2.55, "±.2": 0.37, "Work of Rupture [J g−1]": 39.38, "±.3": 6.69, "Electrical Conductivity [MS m−1]": 10.88, "±.4": 0.77, "Thermal Conductivity [W m−1 K−1]": 380, "±.5": 21.46, "Tensile (Gpa)": 4.032, "Unnamed: 19": null} |  | 0.5208333
needs_review |  |  |  |  | DWNT-Raw | CNT_or_CNT_hybrid | fiber_yarn | DWCNT |  | raw | [9 empty] | find_primary_publication;extract_test_conditions | rec_9506f408a817 | RadarFigureSource.xlsx | Radar | 22 | DWNT-Raw | DWNT-Raw | CNT_or_CNT_hybrid | fiber_yarn | DWCNT |  | raw | strict_candidate_missing_conditions | unresolved_or_internal_source | needs_source_review | Record lacks DOI-backed provenance; keep internal until source is resolved. |  |  |  | missing_doi | [7 empty] | source:RadarFigureSource.xlsx:Radar:22 | 1 | missing_conditions;missing_reference | 2 | CNT/graphene row lacks DOI-like citation string. ¦ Strict comparison candidate lacks structured metadata: condition_temperature_C, condition_atmosphere, measurement_method, gauge_length_mm, strain_rate_s_inv. | 2.1 | 2100 | 0.0004761905 | [6 empty] | 2.31 | 2.31 | 2310000000 | raw_value_as_GPa | [9 empty] | 8.19 | 8190000 | 3900 | 406 | 406 | 0.1933333 | [21 empty] | derived radar/plot workbook | derived_plot_workbook |  |  | 2 | [9 empty] | internal_seed_not_public | needs_reference_unit_condition_review | source_compilation |  | {"Name": "DWNT-Raw", "Comments": null, "Density [g cm−3] ±": 2.1, "Specific Volume [cm3g-1]": 0.47619047619047616, "Tenacity [N tex−1 = GPa/SG = GPa/(g/cm^3)]": 1.1, "Initial Modulus [N tex−1 = GPa/SG = GPa/(g/cm^3)]": 83, "Work of Rupture [J g−1]": null, "E Cond [MS m^2/g]": 3.8999999999999995, "Thermal Conductivity [W m−1 K−1]": 406, "Electrical Conductivity [MS m−1]": 8.19, "Tensile [GPa]": 2.3100000000000005, "G:D Ratio": null, "Publication": null, "Unnamed: 14": null, "Unnamed: 15": null} |  | 0.4761905
needs_review |  |  |  |  | SWNT-Raw | CNT_or_CNT_hybrid | fiber_yarn | SWCNT |  | raw | [9 empty] | find_primary_publication;extract_test_conditions | rec_7b7b17d7a84a | RadarFigureSource.xlsx | Fibers With Error | 22 | SWNT-Raw | SWNT-Raw | CNT_or_CNT_hybrid | fiber_yarn | SWCNT |  | raw | strict_candidate_missing_conditions | unresolved_or_internal_source | needs_source_review | Record lacks DOI-backed provenance; keep internal until source is resolved. |  |  |  | missing_doi | [7 empty] | source:RadarFigureSource.xlsx:Fibers With Error:22 | 1 | missing_conditions;missing_reference | 2 | CNT/graphene row lacks DOI-like citation string. ¦ Strict comparison candidate lacks structured metadata: condition_temperature_C, condition_atmosphere, measurement_method, gauge_length_mm, strain_rate_s_inv. | 1.6 | 1600 | 0.000625 |  |  |  |  | 0.62 | 620000 | 0.992 | 0.992 | 992000000 | raw_value_as_GPa | 137 | 137000000 |  |  | 1.31 | 0.0131 |  |  |  | 3.52 | 3520000 | 2200 | 213 | 213 | 0.133125 | [21 empty] | derived radar/plot workbook | derived_plot_workbook |  |  | 2 | [9 empty] | internal_seed_not_public | needs_reference_unit_condition_review | source_compilation |  | {"Name": "SWNT-Raw", "Comments": null, "Density [g cm−3] ±": 1.6, "Unnamed: 4": null, "1/Density [cm3g-1]": 0.625, "Tenacity [N tex−1]": 0.62, "±": 0.06, "Initial Modulus [N tex−1]": 137, "±.1": 30, "Elongation [%]": 1.31, "±.2": 0.18, "Work of Rupture [J g−1]": null, "±.3": null, "Electrical Conductivity [MS m−1]": 3.52, "±.4": 0.48, "Thermal Conductivity [W m−1 K−1]": 213, "±.5": 42.87, "Tensile (Gpa)": 0.992, "Unnamed: 19": null} |  | 0.625
needs_review |  |  |  |  | Densified Solution-Spun CNTF | CNT_or_CNT_hybrid | fiber_yarn |  | solution_spun | densified | [9 empty] | find_primary_publication;extract_test_conditions;check_duplicate_or_multi_sample_group | rec_6e8182b8fa8c | RadarFigureSource.xlsx | Radar | 23 | D-SS-2022(60) | Densified Solution-Spun CNTF | CNT_or_CNT_hybrid | fiber_yarn |  | solution_spun | densified | strict_candidate_missing_conditions | unresolved_or_internal_source | needs_source_review | Record lacks DOI-backed provenance; keep internal until source is resolved. |  |  |  | missing_doi | [7 empty] | ref:60 | 2 | missing_conditions;missing_reference | 2 | CNT/graphene row lacks DOI-like citation string. ¦ Strict comparison candidate lacks structured metadata: condition_temperature_C, condition_atmosphere, measurement_method, gauge_length_mm, strain_rate_s_inv. | 1.97 | 1970 | 0.0005076142 | [6 empty] | 5.0235 | 5.0235 | 5023500000 | raw_value_as_GPa | [9 empty] | 11.2 | 11200000 | 5685.279 | 398 | 398 | 0.2020305 | [21 empty] | derived radar/plot workbook | derived_plot_workbook |  |  | 2 |  | 60 | [7 empty] | internal_seed_not_public | needs_reference_unit_condition_review | source_compilation |  | {"Name": "D-SS-2022(60)", "Comments": "Densified Solution-Spun CNTF", "Density [g cm−3] ±": 1.97, "Specific Volume [cm3g-1]": 0.5076142131979695, "Tenacity [N tex−1 = GPa/SG = GPa/(g/cm^3)]": 2.55, "Initial Modulus [N tex−1 = GPa/SG = GPa/(g/cm^3)]": null, "Work of Rupture [J g−1]": null, "E Cond [MS m^2/g]": 5.685279187817258, "Thermal Conductivity [W m−1 K−1]": 398, "Electrical Conductivity [MS m−1]": 11.2, "Tensile [GPa]": 5.023499999999999, "G:D Ratio": null, "Publication": null, "Unnamed: 14": null, "Unnamed: 15": null} |  | 0.5076142
needs_review |  |  |  |  | DWNT-Raw | CNT_or_CNT_hybrid | fiber_yarn | DWCNT |  | raw | [9 empty] | find_primary_publication;extract_test_conditions | rec_00b21901ba4b | RadarFigureSource.xlsx | Fibers With Error | 23 | DWNT-Raw | DWNT-Raw | CNT_or_CNT_hybrid | fiber_yarn | DWCNT |  | raw | strict_candidate_missing_conditions | unresolved_or_internal_source | needs_source_review | Record lacks DOI-backed provenance; keep internal until source is resolved. |  |  |  | missing_doi | [7 empty] | source:RadarFigureSource.xlsx:Fibers With Error:23 | 1 | missing_conditions;missing_reference | 2 | CNT/graphene row lacks DOI-like citation string. ¦ Strict comparison candidate lacks structured metadata: condition_temperature_C, condition_atmosphere, measurement_method, gauge_length_mm, strain_rate_s_inv. | 2.1 | 2100 | 0.0004761905 |  |  |  |  | 1.1 | 1100000 | 2.31 | 2.31 | 2310000000 | raw_value_as_GPa | 83 | 83000000 |  |  | 2.04 | 0.0204 |  |  |  | 8.19 | 8190000 | 3900 | 406 | 406 | 0.1933333 | [21 empty] | derived radar/plot workbook | derived_plot_workbook |  |  | 2 | [9 empty] | internal_seed_not_public | needs_reference_unit_condition_review | source_compilation |  | {"Name": "DWNT-Raw", "Comments": null, "Density [g cm−3] ±": 2.1, "Unnamed: 4": null, "1/Density [cm3g-1]": 0.47619047619047616, "Tenacity [N tex−1]": 1.1, "±": 0.16, "Initial Modulus [N tex−1]": 83, "±.1": 8, "Elongation [%]": 2.04, "±.2": 0.38, "Work of Rupture [J g−1]": null, "±.3": null, "Electrical Conductivity [MS m−1]": 8.19, "±.4": 0.42, "Thermal Conductivity [W m−1 K−1]": 406, "±.5": 8.69, "Tensile (Gpa)": 2.3100000000000005, "Unnamed: 19": null} |  | 0.4761905
needs_review |  |  |  |  | Densified Solution-Spun CNTF | CNT_or_CNT_hybrid | fiber_yarn |  | solution_spun | densified | [9 empty] | find_primary_publication;extract_test_conditions;check_duplicate_or_multi_sample_group | rec_d4b7a10fead1 | RadarFigureSource.xlsx | Fibers With Error | 24 | D-SS-2022(60) | Densified Solution-Spun CNTF | CNT_or_CNT_hybrid | fiber_yarn |  | solution_spun | densified | strict_candidate_missing_conditions | unresolved_or_internal_source | needs_source_review | Record lacks DOI-backed provenance; keep internal until source is resolved. |  |  |  | missing_doi | [7 empty] | ref:60 | 2 | missing_conditions;missing_reference | 2 | CNT/graphene row lacks DOI-like citation string. ¦ Strict comparison candidate lacks structured metadata: condition_temperature_C, condition_atmosphere, measurement_method, gauge_length_mm, strain_rate_s_inv. | 1.97 | 1970 | 0.0005076142 |  |  |  |  | 2.55 | 2550000 | 5.0235 | 5.0235 | 5023500000 | raw_value_as_GPa | [9 empty] | 11.2 | 11200000 | 5685.279 | 398 | 398 | 0.2020305 | [21 empty] | derived radar/plot workbook | derived_plot_workbook |  |  | 2 |  | 60 | [7 empty] | internal_seed_not_public | needs_reference_unit_condition_review | source_compilation |  | {"Name": "D-SS-2022(60)", "Comments": "Densified Solution-Spun CNTF", "Density [g cm−3] ±": 1.97, "Unnamed: 4": null, "1/Density [cm3g-1]": 0.5076142131979695, "Tenacity [N tex−1]": 2.55, "±": 0.2, "Initial Modulus [N tex−1]": null, "±.1": null, "Elongation [%]": null, "±.2": null, "Work of Rupture [J g−1]": null, "±.3": null, "Electrical Conductivity [MS m−1]": 11.2, "±.4": null, "Thermal Conductivity [W m−1 K−1]": 398, "±.5": 27, "Tensile (Gpa)": 5.023499999999999, "Unnamed: 19": null} |  | 0.5076142
needs_review |  |  |  |  | Direct-spun CNTF with optimized synthesis | CNT_or_CNT_hybrid | fiber_yarn |  | direct_spun_FCCVD | [10 empty] | find_primary_publication;extract_test_conditions;check_duplicate_or_multi_sample_group | rec_cb0bfb4f8d4f | RadarFigureSource.xlsx | Radar | 28 | DS-IMDEA-2021(61) | Direct-spun CNTF with optimized synthesis | CNT_or_CNT_hybrid | fiber_yarn |  | direct_spun_FCCVD |  | strict_candidate_missing_conditions | unresolved_or_internal_source | needs_source_review | Record lacks DOI-backed provenance; keep internal until source is resolved. |  |  |  | missing_doi | [7 empty] | ref:61 | 2 | missing_conditions;missing_reference | 2 | CNT/graphene row lacks DOI-like citation string. ¦ Strict comparison candidate lacks structured metadata: condition_temperature_C, condition_atmosphere, measurement_method, gauge_length_mm. | [19 empty] | 63 | 63000 |  | 0.338 | 338000 | [25 empty] | derived radar/plot workbook | derived_plot_workbook |  |  | 2 |  | 61 | [7 empty] | internal_seed_not_public | needs_reference_unit_condition_review | source_compilation |  | {"Name": "DS-IMDEA-2021(61)", "Comments": "Direct-spun CNTF with optimized synthesis", "Density [g cm−3] ±": null, "Specific Volume [cm3g-1]": null, "Tenacity [N tex−1 = GPa/SG = GPa/(g/cm^3)]": 2.1, "Initial Modulus [N tex−1 = GPa/SG = GPa/(g/cm^3)]": 107, "Work of Rupture [J g−1]": 63, "E Cond [MS m^2/g]": null, "Thermal Conductivity [W m−1 K−1]": null, "Electrical Conductivity [MS m−1]": 0.338, "Tensile [GPa]": null, "G:D Ratio": null, "Publication": null, "Unnamed: 14": null, "Unnamed: 15": null}
needs_review |  |  |  |  | Direct-spun CNTF of collapsed DWCNT | CNT_or_CNT_hybrid | fiber_yarn | DWCNT | direct_spun_FCCVD | [10 empty] | find_primary_publication;extract_test_conditions;check_duplicate_or_multi_sample_group | rec_a3d04bd0b9ca | RadarFigureSource.xlsx | Radar | 29 | DS-IMDEA-DW(13) | Direct-spun CNTF of collapsed DWCNT | CNT_or_CNT_hybrid | fiber_yarn | DWCNT | direct_spun_FCCVD |  | strict_candidate_missing_conditions | unresolved_or_internal_source | needs_source_review | Record lacks DOI-backed provenance; keep internal until source is resolved. |  |  |  | missing_doi | [7 empty] | ref:13 | 4 | missing_conditions;missing_reference | 2 | CNT/graphene row lacks DOI-like citation string. ¦ Strict comparison candidate lacks structured metadata: condition_temperature_C, condition_atmosphere, measurement_method, gauge_length_mm. | [19 empty] | 100 | 100000 | [28 empty] | derived radar/plot workbook | derived_plot_workbook |  |  | 2 |  | 13 | [7 empty] | internal_seed_not_public | needs_reference_unit_condition_review | source_compilation |  | {"Name": "DS-IMDEA-DW(13)", "Comments": "Direct-spun CNTF of collapsed DWCNT", "Density [g cm−3] ±": null, "Specific Volume [cm3g-1]": null, "Tenacity [N tex−1 = GPa/SG = GPa/(g/cm^3)]": 1.7, "Initial Modulus [N tex−1 = GPa/SG = GPa/(g/cm^3)]": 61, "Work of Rupture [J g−1]": 100, "E Cond [MS m^2/g]": null, "Thermal Conductivity [W m−1 K−1]": null, "Electrical Conductivity [MS m−1]": null, "Tensile [GPa]": null, "G:D Ratio": null, "Publication": null, "Unnamed: 14": null, "Unnamed: 15": null}
needs_review |  |  |  |  | Direct-spun CNTF of few-layer MWCNT | CNT_or_CNT_hybrid | fiber_yarn |  | direct_spun_FCCVD | [10 empty] | find_primary_publication;extract_test_conditions;check_duplicate_or_multi_sample_group | rec_9131fda31857 | RadarFigureSource.xlsx | Radar | 30 | DS-IMDEA-MW(13) | Direct-spun CNTF of few-layer MWCNT | CNT_or_CNT_hybrid | fiber_yarn |  | direct_spun_FCCVD |  | strict_candidate_missing_conditions | unresolved_or_internal_source | needs_source_review | Record lacks DOI-backed provenance; keep internal until source is resolved. |  |  |  | missing_doi | [7 empty] | ref:13 | 4 | missing_conditions;missing_reference | 2 | CNT/graphene row lacks DOI-like citation string. ¦ Strict comparison candidate lacks structured metadata: condition_temperature_C, condition_atmosphere, measurement_method, gauge_length_mm. | [19 empty] | 80 | 80000 | [28 empty] | derived radar/plot workbook | derived_plot_workbook |  |  | 2 |  | 13 | [7 empty] | internal_seed_not_public | needs_reference_unit_condition_review | source_compilation |  | {"Name": "DS-IMDEA-MW(13)", "Comments": "Direct-spun CNTF of few-layer MWCNT", "Density [g cm−3] ±": null, "Specific Volume [cm3g-1]": null, "Tenacity [N tex−1 = GPa/SG = GPa/(g/cm^3)]": 1.1, "Initial Modulus [N tex−1 = GPa/SG = GPa/(g/cm^3)]": 64, "Work of Rupture [J g−1]": 80, "E Cond [MS m^2/g]": null, "Thermal Conductivity [W m−1 K−1]": null, "Electrical Conductivity [MS m−1]": null, "Tensile [GPa]": null, "G:D Ratio": null, "Publication": null, "Unnamed: 14": null, "Unnamed: 15": null}
needs_review |  |  |  |  | Direct-spun CNTF with optimized synthesis | CNT_or_CNT_hybrid | fiber_yarn |  | direct_spun_FCCVD | [10 empty] | find_primary_publication;extract_test_conditions;check_duplicate_or_multi_sample_group | rec_de49803fd0b1 | RadarFigureSource.xlsx | Fibers With Error | 30 | DS-IMDEA-2021(61) | Direct-spun CNTF with optimized synthesis | CNT_or_CNT_hybrid | fiber_yarn |  | direct_spun_FCCVD |  | strict_candidate_missing_conditions | unresolved_or_internal_source | needs_source_review | Record lacks DOI-backed provenance; keep internal until source is resolved. |  |  |  | missing_doi | [7 empty] | ref:61 | 2 | missing_conditions;missing_reference | 2 | CNT/graphene row lacks DOI-like citation string. ¦ Strict comparison candidate lacks structured metadata: condition_temperature_C, condition_atmosphere, measurement_method, gauge_length_mm, strain_rate_s_inv. | [7 empty] | 2.1 | 2100000 |  |  |  |  | 107 | 107000000 |  |  | 5.25 | 0.0525 | 63 | 63000 |  | 0.338 | 338000 | [25 empty] | derived radar/plot workbook | derived_plot_workbook |  |  | 2 |  | 61 | [7 empty] | internal_seed_not_public | needs_reference_unit_condition_review | source_compilation |  | {"Name": "DS-IMDEA-2021(61)", "Comments": "Direct-spun CNTF with optimized synthesis", "Density [g cm−3] ±": null, "Unnamed: 4": null, "1/Density [cm3g-1]": null, "Tenacity [N tex−1]": 2.1, "±": 0.13, "Initial Modulus [N tex−1]": 107, "±.1": 7, "Elongation [%]": 5.25, "±.2": 0.55, "Work of Rupture [J g−1]": 63, "±.3": 9, "Electrical Conductivity [MS m−1]": 0.338, "±.4": 0.053, "Thermal Conductivity [W m−1 K−1]": null, "±.5": null, "Tensile (Gpa)": null, "Unnamed: 19": null}
needs_review |  |  |  |  | CSA 13% stretched Direct-spun CNTF | CNT_or_CNT_hybrid | fiber_yarn |  | direct_spun_FCCVD | CSA_processed | [9 empty] | find_primary_publication;extract_test_conditions;check_duplicate_or_multi_sample_group | rec_e69f3c42c3c9 | RadarFigureSource.xlsx | Radar | 31 | DS-PUST-CSA(62) | CSA 13% stretched Direct-spun CNTF | CNT_or_CNT_hybrid | fiber_yarn |  | direct_spun_FCCVD | CSA_processed | strict_candidate_missing_conditions | unresolved_or_internal_source | needs_source_review | Record lacks DOI-backed provenance; keep internal until source is resolved. |  |  |  | missing_doi | [7 empty] | ref:62 | 4 | missing_conditions;missing_reference | 2 | CNT/graphene row lacks DOI-like citation string. ¦ Strict comparison candidate lacks structured metadata: condition_temperature_C, condition_atmosphere, measurement_method, gauge_length_mm. | [19 empty] | 39 | 39000 | [28 empty] | derived radar/plot workbook | derived_plot_workbook |  |  | 2 |  | 62 | [7 empty] | internal_seed_not_public | needs_reference_unit_condition_review | source_compilation |  | {"Name": "DS-PUST-CSA(62)", "Comments": "CSA 13% stretched Direct-spun CNTF", "Density [g cm−3] ±": null, "Specific Volume [cm3g-1]": null, "Tenacity [N tex−1 = GPa/SG = GPa/(g/cm^3)]": 2.19, "Initial Modulus [N tex−1 = GPa/SG = GPa/(g/cm^3)]": 176, "Work of Rupture [J g−1]": 39, "E Cond [MS m^2/g]": null, "Thermal Conductivity [W m−1 K−1]": null, "Electrical Conductivity [MS m−1]": null, "Tensile [GPa]": null, "G:D Ratio": null, "Publication": null, "Unnamed: 14": null, "Unnamed: 15": null}
needs_review |  |  |  |  | Direct-spun CNTF of collapsed DWCNT | CNT_or_CNT_hybrid | fiber_yarn | DWCNT | direct_spun_FCCVD | [10 empty] | find_primary_publication;extract_test_conditions;check_duplicate_or_multi_sample_group | rec_4a011ec32d34 | RadarFigureSource.xlsx | Fibers With Error | 31 | DS-IMDEA-DW(13) | Direct-spun CNTF of collapsed DWCNT | CNT_or_CNT_hybrid | fiber_yarn | DWCNT | direct_spun_FCCVD |  | strict_candidate_missing_conditions | unresolved_or_internal_source | needs_source_review | Record lacks DOI-backed provenance; keep internal until source is resolved. |  |  |  | missing_doi | [7 empty] | ref:13 | 4 | missing_conditions;missing_reference | 2 | CNT/graphene row lacks DOI-like citation string. ¦ Strict comparison candidate lacks structured metadata: condition_temperature_C, condition_atmosphere, measurement_method, gauge_length_mm, strain_rate_s_inv. | [7 empty] | 1.7 | 1700000 |  |  |  |  | 61 | 61000000 |  |  |  |  | 100 | 100000 | [28 empty] | derived radar/plot workbook | derived_plot_workbook |  |  | 2 |  | 13 | [7 empty] | internal_seed_not_public | needs_reference_unit_condition_review | source_compilation |  | {"Name": "DS-IMDEA-DW(13)", "Comments": "Direct-spun CNTF of collapsed DWCNT", "Density [g cm−3] ±": null, "Unnamed: 4": null, "1/Density [cm3g-1]": null, "Tenacity [N tex−1]": 1.7, "±": 0.3, "Initial Modulus [N tex−1]": 61, "±.1": 7, "Elongation [%]": null, "±.2": null, "Work of Rupture [J g−1]": 100, "±.3": 30, "Electrical Conductivity [MS m−1]": null, "±.4": null, "Thermal Conductivity [W m−1 K−1]": null, "±.5": null, "Tensile (Gpa)": null, "Unnamed: 19": null}
needs_review |  |  |  |  | Raw Direct-spun CNTF | CNT_or_CNT_hybrid | fiber_yarn |  | direct_spun_FCCVD | raw | [9 empty] | find_primary_publication;extract_test_conditions;check_duplicate_or_multi_sample_group | rec_70b4f69ee31f | RadarFigureSource.xlsx | Radar | 32 | DS-PUST-Raw(62) | Raw Direct-spun CNTF | CNT_or_CNT_hybrid | fiber_yarn |  | direct_spun_FCCVD | raw | strict_candidate_missing_conditions | unresolved_or_internal_source | needs_source_review | Record lacks DOI-backed provenance; keep internal until source is resolved. |  |  |  | missing_doi | [7 empty] | ref:62 | 4 | missing_conditions;missing_reference | 2 | CNT/graphene row lacks DOI-like citation string. ¦ Strict comparison candidate lacks structured metadata: condition_temperature_C, condition_atmosphere, measurement_method, gauge_length_mm. | [19 empty] | 50 | 50000 | [28 empty] | derived radar/plot workbook | derived_plot_workbook |  |  | 2 |  | 62 | [7 empty] | internal_seed_not_public | needs_reference_unit_condition_review | source_compilation |  | {"Name": "DS-PUST-Raw(62)", "Comments": "Raw Direct-spun CNTF", "Density [g cm−3] ±": null, "Specific Volume [cm3g-1]": null, "Tenacity [N tex−1 = GPa/SG = GPa/(g/cm^3)]": 0.95, "Initial Modulus [N tex−1 = GPa/SG = GPa/(g/cm^3)]": 76, "Work of Rupture [J g−1]": 50, "E Cond [MS m^2/g]": null, "Thermal Conductivity [W m−1 K−1]": null, "Electrical Conductivity [MS m−1]": null, "Tensile [GPa]": null, "G:D Ratio": null, "Publication": null, "Unnamed: 14": null, "Unnamed: 15": null}
needs_review |  |  |  |  | Direct-spun CNTF of few-layer MWCNT | CNT_or_CNT_hybrid | fiber_yarn |  | direct_spun_FCCVD | [10 empty] | find_primary_publication;extract_test_conditions;check_duplicate_or_multi_sample_group | rec_a51d4d0225a0 | RadarFigureSource.xlsx | Fibers With Error | 32 | DS-IMDEA-MW(13) | Direct-spun CNTF of few-layer MWCNT | CNT_or_CNT_hybrid | fiber_yarn |  | direct_spun_FCCVD |  | strict_candidate_missing_conditions | unresolved_or_internal_source | needs_source_review | Record lacks DOI-backed provenance; keep internal until source is resolved. |  |  |  | missing_doi | [7 empty] | ref:13 | 4 | missing_conditions;missing_reference | 2 | CNT/graphene row lacks DOI-like citation string. ¦ Strict comparison candidate lacks structured metadata: condition_temperature_C, condition_atmosphere, measurement_method, gauge_length_mm, strain_rate_s_inv. | [7 empty] | 1.1 | 1100000 |  |  |  |  | 64 | 64000000 |  |  |  |  | 80 | 80000 | [28 empty] | derived radar/plot workbook | derived_plot_workbook |  |  | 2 |  | 13 | [7 empty] | internal_seed_not_public | needs_reference_unit_condition_review | source_compilation |  | {"Name": "DS-IMDEA-MW(13)", "Comments": "Direct-spun CNTF of few-layer MWCNT", "Density [g cm−3] ±": null, "Unnamed: 4": null, "1/Density [cm3g-1]": null, "Tenacity [N tex−1]": 1.1, "±": 0.2, "Initial Modulus [N tex−1]": 64, "±.1": 16, "Elongation [%]": null, "±.2": null, "Work of Rupture [J g−1]": 80, "±.3": 40, "Electrical Conductivity [MS m−1]": null, "±.4": null, "Thermal Conductivity [W m−1 K−1]": null, "±.5": null, "Tensile (Gpa)": null, "Unnamed: 19": null}
needs_review |  |  |  |  | Acetone Direct-spun CNTF | CNT_or_CNT_hybrid | fiber_yarn |  | direct_spun_FCCVD | densified | [9 empty] | find_primary_publication;extract_test_conditions;check_duplicate_or_multi_sample_group | rec_a767fefb6d1f | RadarFigureSource.xlsx | Radar | 33 | DS-CAM-Den(14) | Acetone Direct-spun CNTF | CNT_or_CNT_hybrid | fiber_yarn |  | direct_spun_FCCVD | densified | strict_candidate_missing_conditions | unresolved_or_internal_source | needs_source_review | Record lacks DOI-backed provenance; keep internal until source is resolved. |  |  |  | missing_doi | [7 empty] | ref:14 | 2 | missing_conditions;missing_reference | 2 | CNT/graphene row lacks DOI-like citation string. ¦ Strict comparison candidate lacks structured metadata: condition_temperature_C, condition_atmosphere, measurement_method, gauge_length_mm. | [19 empty] | 13 | 13000 | [28 empty] | derived radar/plot workbook | derived_plot_workbook |  |  | 2 |  | 14 | [7 empty] | internal_seed_not_public | needs_reference_unit_condition_review | source_compilation |  | {"Name": "DS-CAM-Den(14)", "Comments": "Acetone Direct-spun CNTF", "Density [g cm−3] ±": null, "Specific Volume [cm3g-1]": null, "Tenacity [N tex−1 = GPa/SG = GPa/(g/cm^3)]": 1.1, "Initial Modulus [N tex−1 = GPa/SG = GPa/(g/cm^3)]": 50, "Work of Rupture [J g−1]": 13, "E Cond [MS m^2/g]": null, "Thermal Conductivity [W m−1 K−1]": null, "Electrical Conductivity [MS m−1]": null, "Tensile [GPa]": null, "G:D Ratio": null, "Publication": null, "Unnamed: 14": null, "Unnamed: 15": null}
needs_review |  |  |  |  | CSA 13% stretched Direct-spun CNTF | CNT_or_CNT_hybrid | fiber_yarn |  | direct_spun_FCCVD | CSA_processed | [9 empty] | find_primary_publication;extract_test_conditions;check_duplicate_or_multi_sample_group | rec_97cc9d1dbafc | RadarFigureSource.xlsx | Fibers With Error | 33 | DS-PUST-CSA(62) | CSA 13% stretched Direct-spun CNTF | CNT_or_CNT_hybrid | fiber_yarn |  | direct_spun_FCCVD | CSA_processed | strict_candidate_missing_conditions | unresolved_or_internal_source | needs_source_review | Record lacks DOI-backed provenance; keep internal until source is resolved. |  |  |  | missing_doi | [7 empty] | ref:62 | 4 | missing_conditions;missing_reference | 2 | CNT/graphene row lacks DOI-like citation string. ¦ Strict comparison candidate lacks structured metadata: condition_temperature_C, condition_atmosphere, measurement_method, gauge_length_mm, strain_rate_s_inv. | [7 empty] | 2.19 | 2190000 |  |  |  |  | 176 | 176000000 |  |  | 3.3 | 0.033 | 39 | 39000 | [28 empty] | derived radar/plot workbook | derived_plot_workbook |  |  | 2 |  | 62 | [7 empty] | internal_seed_not_public | needs_reference_unit_condition_review | source_compilation |  | {"Name": "DS-PUST-CSA(62)", "Comments": "CSA 13% stretched Direct-spun CNTF", "Density [g cm−3] ±": null, "Unnamed: 4": null, "1/Density [cm3g-1]": null, "Tenacity [N tex−1]": 2.19, "±": 0.25, "Initial Modulus [N tex−1]": 176, "±.1": 22, "Elongation [%]": 3.3, "±.2": null, "Work of Rupture [J g−1]": 39, "±.3": null, "Electrical Conductivity [MS m−1]": null, "±.4": null, "Thermal Conductivity [W m−1 K−1]": null, "±.5": null, "Tensile (Gpa)": null, "Unnamed: 19": null}
needs_review |  |  |  |  | Dog Bone Direct-spun CNTF | CNT_or_CNT_hybrid | fiber_yarn |  | direct_spun_FCCVD | [10 empty] | find_primary_publication;extract_test_conditions;check_duplicate_or_multi_sample_group | rec_029f37469abf | RadarFigureSource.xlsx | Radar | 34 | DS-CAM-DogBone(50) | Dog Bone Direct-spun CNTF | CNT_or_CNT_hybrid | fiber_yarn |  | direct_spun_FCCVD |  | strict_candidate_missing_conditions | unresolved_or_internal_source | needs_source_review | Record lacks DOI-backed provenance; keep internal until source is resolved. |  |  |  | missing_doi | [7 empty] | ref:50 | 2 | missing_conditions;missing_reference | 2 | CNT/graphene row lacks DOI-like citation string. ¦ Strict comparison candidate lacks structured metadata: condition_temperature_C, condition_atmosphere, measurement_method, gauge_length_mm. | [19 empty] | 46 | 46000 | [28 empty] | derived radar/plot workbook | derived_plot_workbook |  |  | 2 |  | 50 | [7 empty] | internal_seed_not_public | needs_reference_unit_condition_review | source_compilation |  | {"Name": "DS-CAM-DogBone(50)", "Comments": "Dog Bone Direct-spun CNTF", "Density [g cm−3] ±": null, "Specific Volume [cm3g-1]": null, "Tenacity [N tex−1 = GPa/SG = GPa/(g/cm^3)]": 2.2, "Initial Modulus [N tex−1 = GPa/SG = GPa/(g/cm^3)]": 160, "Work of Rupture [J g−1]": 46, "E Cond [MS m^2/g]": null, "Thermal Conductivity [W m−1 K−1]": null, "Electrical Conductivity [MS m−1]": null, "Tensile [GPa]": null, "G:D Ratio": null, "Publication": null, "Unnamed: 14": null, "Unnamed: 15": null}
needs_review |  |  |  |  | Raw Direct-spun CNTF | CNT_or_CNT_hybrid | fiber_yarn |  | direct_spun_FCCVD | raw | [9 empty] | find_primary_publication;extract_test_conditions;check_duplicate_or_multi_sample_group | rec_44f46b8aecb4 | RadarFigureSource.xlsx | Fibers With Error | 34 | DS-PUST-Raw(62) | Raw Direct-spun CNTF | CNT_or_CNT_hybrid | fiber_yarn |  | direct_spun_FCCVD | raw | strict_candidate_missing_conditions | unresolved_or_internal_source | needs_source_review | Record lacks DOI-backed provenance; keep internal until source is resolved. |  |  |  | missing_doi | [7 empty] | ref:62 | 4 | missing_conditions;missing_reference | 2 | CNT/graphene row lacks DOI-like citation string. ¦ Strict comparison candidate lacks structured metadata: condition_temperature_C, condition_atmosphere, measurement_method, gauge_length_mm, strain_rate_s_inv. | [7 empty] | 0.95 | 950000 |  |  |  |  | 76 | 76000000 |  |  | 5.5 | 0.055 | 50 | 50000 | [28 empty] | derived radar/plot workbook | derived_plot_workbook |  |  | 2 |  | 62 | [7 empty] | internal_seed_not_public | needs_reference_unit_condition_review | source_compilation |  | {"Name": "DS-PUST-Raw(62)", "Comments": "Raw Direct-spun CNTF", "Density [g cm−3] ±": null, "Unnamed: 4": null, "1/Density [cm3g-1]": null, "Tenacity [N tex−1]": 0.95, "±": 0.13, "Initial Modulus [N tex−1]": 76, "±.1": 8, "Elongation [%]": 5.5, "±.2": null, "Work of Rupture [J g−1]": 50, "±.3": null, "Electrical Conductivity [MS m−1]": null, "±.4": null, "Thermal Conductivity [W m−1 K−1]": null, "±.5": null, "Tensile (Gpa)": null, "Unnamed: 19": null}
needs_review |  |  |  |  | Twisted VA-CNTF | CNT_or_CNT_hybrid | fiber_yarn |  | forest_drawn_or_VA_CNT | [10 empty] | find_primary_publication;extract_test_conditions;check_duplicate_or_multi_sample_group | rec_61139518b23d | RadarFigureSource.xlsx | Radar | 35 | VA-UT2004(19) | Twisted VA-CNTF | CNT_or_CNT_hybrid | fiber_yarn |  | forest_drawn_or_VA_CNT |  | strict_candidate_missing_conditions | unresolved_or_internal_source | needs_source_review | Record lacks DOI-backed provenance; keep internal until source is resolved. |  |  |  | missing_doi | [7 empty] | ref:19 | 2 | missing_conditions;missing_reference | 2 | CNT/graphene row lacks DOI-like citation string. ¦ Strict comparison candidate lacks structured metadata: condition_temperature_C, condition_atmosphere, measurement_method, gauge_length_mm, strain_rate_s_inv. | 0.8 | 800 | 0.00125 | [6 empty] | 0.464 | 0.464 | 464000000 | raw_value_as_GPa | [6 empty] | 14 | 14000 |  | 0.03 | 30000 | 37.5 | [24 empty] | derived radar/plot workbook | derived_plot_workbook |  |  | 2 |  | 19 | [7 empty] | internal_seed_not_public | needs_reference_unit_condition_review | source_compilation |  | {"Name": "VA-UT2004(19)", "Comments": "Twisted VA-CNTF", "Density [g cm−3] ±": 0.8, "Specific Volume [cm3g-1]": 1.25, "Tenacity [N tex−1 = GPa/SG = GPa/(g/cm^3)]": 0.58, "Initial Modulus [N tex−1 = GPa/SG = GPa/(g/cm^3)]": null, "Work of Rupture [J g−1]": 14, "E Cond [MS m^2/g]": 0.0375, "Thermal Conductivity [W m−1 K−1]": null, "Electrical Conductivity [MS m−1]": 0.03, "Tensile [GPa]": 0.46399999999999997, "G:D Ratio": null, "Publication": null, "Unnamed: 14": null, "Unnamed: 15": null} |  | 1.25
needs_review |  |  |  |  | Acetone Direct-spun CNTF | CNT_or_CNT_hybrid | fiber_yarn |  | direct_spun_FCCVD | densified | [9 empty] | find_primary_publication;extract_test_conditions;check_duplicate_or_multi_sample_group | rec_9aa6fee9f185 | RadarFigureSource.xlsx | Fibers With Error | 35 | DS-CAM-Den(14) | Acetone Direct-spun CNTF | CNT_or_CNT_hybrid | fiber_yarn |  | direct_spun_FCCVD | densified | strict_candidate_missing_conditions | unresolved_or_internal_source | needs_source_review | Record lacks DOI-backed provenance; keep internal until source is resolved. |  |  |  | missing_doi | [7 empty] | ref:14 | 2 | missing_conditions;missing_reference | 2 | CNT/graphene row lacks DOI-like citation string. ¦ Strict comparison candidate lacks structured metadata: condition_temperature_C, condition_atmosphere, measurement_method, gauge_length_mm, strain_rate_s_inv. | [7 empty] | 1.1 | 1100000 |  |  |  |  | 50 | 50000000 |  |  | 3.8 | 0.038 | 13 | 13000 | [28 empty] | derived radar/plot workbook | derived_plot_workbook |  |  | 2 |  | 14 | [7 empty] | internal_seed_not_public | needs_reference_unit_condition_review | source_compilation |  | {"Name": "DS-CAM-Den(14)", "Comments": "Acetone Direct-spun CNTF", "Density [g cm−3] ±": null, "Unnamed: 4": null, "1/Density [cm3g-1]": null, "Tenacity [N tex−1]": 1.1, "±": null, "Initial Modulus [N tex−1]": 50, "±.1": null, "Elongation [%]": 3.8, "±.2": null, "Work of Rupture [J g−1]": 13, "±.3": null, "Electrical Conductivity [MS m−1]": null, "±.4": null, "Thermal Conductivity [W m−1 K−1]": null, "±.5": null, "Tensile (Gpa)": null, "Unnamed: 19": null}
needs_review |  |  |  |  | Twisted VA-CNTF | CNT_or_CNT_hybrid | fiber_yarn |  | forest_drawn_or_VA_CNT | [10 empty] | find_primary_publication;extract_test_conditions;check_duplicate_or_multi_sample_group | rec_e409dbdd2a40 | RadarFigureSource.xlsx | Radar | 36 | VA-UT2007(63) | Twisted VA-CNTF | CNT_or_CNT_hybrid | fiber_yarn |  | forest_drawn_or_VA_CNT |  | strict_candidate_missing_conditions | unresolved_or_internal_source | needs_source_review | Record lacks DOI-backed provenance; keep internal until source is resolved. |  |  |  | missing_doi | [7 empty] | ref:63 | 2 | missing_conditions;missing_reference | 2 | CNT/graphene row lacks DOI-like citation string. ¦ Strict comparison candidate lacks structured metadata: condition_temperature_C, condition_atmosphere, measurement_method, gauge_length_mm, strain_rate_s_inv. | 0.8 | 800 | 0.00125 | [6 empty] | 0.704 | 0.704 | 704000000 | raw_value_as_GPa | [6 empty] | 27 | 27000 | [28 empty] | derived radar/plot workbook | derived_plot_workbook |  |  | 2 |  | 63 | [7 empty] | internal_seed_not_public | needs_reference_unit_condition_review | source_compilation |  | {"Name": "VA-UT2007(63)", "Comments": "Twisted VA-CNTF", "Density [g cm−3] ±": 0.8, "Specific Volume [cm3g-1]": 1.25, "Tenacity [N tex−1 = GPa/SG = GPa/(g/cm^3)]": 0.88, "Initial Modulus [N tex−1 = GPa/SG = GPa/(g/cm^3)]": null, "Work of Rupture [J g−1]": 27, "E Cond [MS m^2/g]": null, "Thermal Conductivity [W m−1 K−1]": null, "Electrical Conductivity [MS m−1]": null, "Tensile [GPa]": 0.7040000000000001, "G:D Ratio": null, "Publication": null, "Unnamed: 14": null, "Unnamed: 15": null} |  | 1.25
needs_review |  |  |  |  | Dog Bone Direct-spun CNTF | CNT_or_CNT_hybrid | fiber_yarn |  | direct_spun_FCCVD | [10 empty] | find_primary_publication;extract_test_conditions;check_duplicate_or_multi_sample_group | rec_500f58dc961e | RadarFigureSource.xlsx | Fibers With Error | 36 | DS-CAM-DogBone(50) | Dog Bone Direct-spun CNTF | CNT_or_CNT_hybrid | fiber_yarn |  | direct_spun_FCCVD |  | strict_candidate_missing_conditions | unresolved_or_internal_source | needs_source_review | Record lacks DOI-backed provenance; keep internal until source is resolved. |  |  |  | missing_doi | [7 empty] | ref:50 | 2 | missing_conditions;missing_reference | 2 | CNT/graphene row lacks DOI-like citation string. ¦ Strict comparison candidate lacks structured metadata: condition_temperature_C, condition_atmosphere, measurement_method, gauge_length_mm, strain_rate_s_inv. | [7 empty] | 2.2 | 2200000 |  |  |  |  | 160 | 160000000 |  |  |  |  | 46 | 46000 | [28 empty] | derived radar/plot workbook | derived_plot_workbook |  |  | 2 |  | 50 | [7 empty] | internal_seed_not_public | needs_reference_unit_condition_review | source_compilation |  | {"Name": "DS-CAM-DogBone(50)", "Comments": "Dog Bone Direct-spun CNTF", "Density [g cm−3] ±": null, "Unnamed: 4": null, "1/Density [cm3g-1]": null, "Tenacity [N tex−1]": 2.2, "±": null, "Initial Modulus [N tex−1]": 160, "±.1": null, "Elongation [%]": null, "±.2": null, "Work of Rupture [J g−1]": 46, "±.3": null, "Electrical Conductivity [MS m−1]": null, "±.4": null, "Thermal Conductivity [W m−1 K−1]": null, "±.5": null, "Tensile (Gpa)": null, "Unnamed: 19": null}
needs_review |  |  |  |  | Densified VA-CNTF | CNT_or_CNT_hybrid | fiber_yarn |  | forest_drawn_or_VA_CNT | densified | [9 empty] | find_primary_publication;extract_test_conditions;check_duplicate_or_multi_sample_group | rec_89f55f0a07ca | RadarFigureSource.xlsx | Radar | 37 | VA-MIT(37) | Densified VA-CNTF | CNT_or_CNT_hybrid | fiber_yarn |  | forest_drawn_or_VA_CNT | densified | strict_candidate_missing_conditions | unresolved_or_internal_source | needs_source_review | Record lacks DOI-backed provenance; keep internal until source is resolved. |  |  |  | missing_doi | [7 empty] | ref:37 | 2 | missing_conditions;missing_reference | 2 | CNT/graphene row lacks DOI-like citation string. ¦ Strict comparison candidate lacks structured metadata: condition_temperature_C, condition_atmosphere, measurement_method, gauge_length_mm, strain_rate_s_inv. | 0.8 | 800 | 0.00125 | [6 empty] | 1.44 | 1.44 | 1440000000 | raw_value_as_GPa | [6 empty] | 94 | 94000 | [28 empty] | derived radar/plot workbook | derived_plot_workbook |  |  | 2 |  | 37 | [7 empty] | internal_seed_not_public | needs_reference_unit_condition_review | source_compilation |  | {"Name": "VA-MIT(37)", "Comments": "Densified VA-CNTF", "Density [g cm−3] ±": 0.8, "Specific Volume [cm3g-1]": 1.25, "Tenacity [N tex−1 = GPa/SG = GPa/(g/cm^3)]": 1.8, "Initial Modulus [N tex−1 = GPa/SG = GPa/(g/cm^3)]": 89, "Work of Rupture [J g−1]": 94, "E Cond [MS m^2/g]": null, "Thermal Conductivity [W m−1 K−1]": null, "Electrical Conductivity [MS m−1]": null, "Tensile [GPa]": 1.4400000000000002, "G:D Ratio": null, "Publication": null, "Unnamed: 14": null, "Unnamed: 15": null} |  | 1.25
needs_review |  |  |  |  | Twisted VA-CNTF | CNT_or_CNT_hybrid | fiber_yarn |  | forest_drawn_or_VA_CNT | [10 empty] | find_primary_publication;extract_test_conditions;check_duplicate_or_multi_sample_group | rec_14dbb20d165b | RadarFigureSource.xlsx | Fibers With Error | 37 | VA-UT2004(19) | Twisted VA-CNTF | CNT_or_CNT_hybrid | fiber_yarn |  | forest_drawn_or_VA_CNT |  | strict_candidate_missing_conditions | unresolved_or_internal_source | needs_source_review | Record lacks DOI-backed provenance; keep internal until source is resolved. |  |  |  | missing_doi | [7 empty] | ref:19 | 2 | missing_conditions;missing_reference | 2 | CNT/graphene row lacks DOI-like citation string. ¦ Strict comparison candidate lacks structured metadata: condition_temperature_C, condition_atmosphere, measurement_method, gauge_length_mm, strain_rate_s_inv. | 0.8 | 800 | 0.00125 |  |  |  |  | 0.58 | 580000 | 0.464 | 0.464 | 464000000 | raw_value_as_GPa |  |  |  |  | 7.2 | 0.072 | 14 | 14000 |  | 0.03 | 30000 | 37.5 | [24 empty] | derived radar/plot workbook | derived_plot_workbook |  |  | 2 |  | 19 | [7 empty] | internal_seed_not_public | needs_reference_unit_condition_review | source_compilation |  | {"Name": "VA-UT2004(19)", "Comments": "Twisted VA-CNTF", "Density [g cm−3] ±": 0.8, "Unnamed: 4": null, "1/Density [cm3g-1]": 1.25, "Tenacity [N tex−1]": 0.58, "±": null, "Initial Modulus [N tex−1]": null, "±.1": null, "Elongation [%]": 7.2, "±.2": null, "Work of Rupture [J g−1]": 14, "±.3": null, "Electrical Conductivity [MS m−1]": 0.03, "±.4": null, "Thermal Conductivity [W m−1 K−1]": null, "±.5": null, "Tensile (Gpa)": 0.46399999999999997, "Unnamed: 19": null} |  | 1.25
needs_review |  |  |  |  | Twisted VA-CNTF | CNT_or_CNT_hybrid | fiber_yarn |  | forest_drawn_or_VA_CNT | [10 empty] | find_primary_publication;extract_test_conditions;check_duplicate_or_multi_sample_group | rec_fcb2caba4fa2 | RadarFigureSource.xlsx | Fibers With Error | 38 | VA-UT2007(63) | Twisted VA-CNTF | CNT_or_CNT_hybrid | fiber_yarn |  | forest_drawn_or_VA_CNT |  | strict_candidate_missing_conditions | unresolved_or_internal_source | needs_source_review | Record lacks DOI-backed provenance; keep internal until source is resolved. |  |  |  | missing_doi | [7 empty] | ref:63 | 2 | missing_conditions;missing_reference | 2 | CNT/graphene row lacks DOI-like citation string. ¦ Strict comparison candidate lacks structured metadata: condition_temperature_C, condition_atmosphere, measurement_method, gauge_length_mm, strain_rate_s_inv. | 0.8 | 800 | 0.00125 |  |  |  |  | 0.88 | 880000 | 0.704 | 0.704 | 704000000 | raw_value_as_GPa |  |  |  |  | 6 | 0.06 | 27 | 27000 | [28 empty] | derived radar/plot workbook | derived_plot_workbook |  |  | 2 |  | 63 | [7 empty] | internal_seed_not_public | needs_reference_unit_condition_review | source_compilation |  | {"Name": "VA-UT2007(63)", "Comments": "Twisted VA-CNTF", "Density [g cm−3] ±": 0.8, "Unnamed: 4": null, "1/Density [cm3g-1]": 1.25, "Tenacity [N tex−1]": 0.88, "±": null, "Initial Modulus [N tex−1]": null, "±.1": null, "Elongation [%]": 6, "±.2": null, "Work of Rupture [J g−1]": 27, "±.3": null, "Electrical Conductivity [MS m−1]": null, "±.4": null, "Thermal Conductivity [W m−1 K−1]": null, "±.5": null, "Tensile (Gpa)": 0.7040000000000001, "Unnamed: 19": null} |  | 1.25
needs_review |  |  |  |  | Densified VA-CNTF | CNT_or_CNT_hybrid | fiber_yarn |  | forest_drawn_or_VA_CNT | densified | [9 empty] | find_primary_publication;extract_test_conditions;check_duplicate_or_multi_sample_group | rec_e7467a47c303 | RadarFigureSource.xlsx | Fibers With Error | 39 | VA-MIT(37) | Densified VA-CNTF | CNT_or_CNT_hybrid | fiber_yarn |  | forest_drawn_or_VA_CNT | densified | strict_candidate_missing_conditions | unresolved_or_internal_source | needs_source_review | Record lacks DOI-backed provenance; keep internal until source is resolved. |  |  |  | missing_doi | [7 empty] | ref:37 | 2 | missing_conditions;missing_reference | 2 | CNT/graphene row lacks DOI-like citation string. ¦ Strict comparison candidate lacks structured metadata: condition_temperature_C, condition_atmosphere, measurement_method, gauge_length_mm, strain_rate_s_inv. | 0.8 | 800 | 0.00125 |  |  |  |  | 1.8 | 1800000 | 1.44 | 1.44 | 1440000000 | raw_value_as_GPa | 89 | 89000000 |  |  |  |  | 94 | 94000 | [28 empty] | derived radar/plot workbook | derived_plot_workbook |  |  | 2 |  | 37 | [7 empty] | internal_seed_not_public | needs_reference_unit_condition_review | source_compilation |  | {"Name": "VA-MIT(37)", "Comments": "Densified VA-CNTF", "Density [g cm−3] ±": 0.8, "Unnamed: 4": null, "1/Density [cm3g-1]": 1.25, "Tenacity [N tex−1]": 1.8, "±": null, "Initial Modulus [N tex−1]": 89, "±.1": null, "Elongation [%]": null, "±.2": null, "Work of Rupture [J g−1]": 94, "±.3": null, "Electrical Conductivity [MS m−1]": null, "±.4": null, "Thermal Conductivity [W m−1 K−1]": null, "±.5": null, "Tensile (Gpa)": 1.4400000000000002, "Unnamed: 19": null} |  | 1.25
needs_review |  |  |  |  | Specific CNTf/CF Scores | CNT_or_CNT_hybrid | fiber_yarn | [12 empty] | find_primary_publication;extract_test_conditions | rec_d48850718f54 | RadarFigureSource.xlsx | Fibers With Error | 72 | Specific CNTf/CF Scores | Specific CNTf/CF Scores | CNT_or_CNT_hybrid | fiber_yarn |  |  |  | strict_candidate_missing_conditions | unresolved_or_internal_source | needs_source_review | Record lacks DOI-backed provenance; keep internal until source is resolved. |  |  |  | missing_doi | [7 empty] | source:RadarFigureSource.xlsx:Fibers With Error:72 | 1 | missing_conditions;missing_reference | 2 | CNT/graphene row lacks DOI-like citation string. ¦ Strict comparison candidate lacks structured metadata: condition_temperature_C, condition_atmosphere, measurement_method, gauge_length_mm. | [49 empty] | derived radar/plot workbook | derived_plot_workbook |  |  | 2 | [9 empty] | internal_seed_not_public | needs_reference_unit_condition_review | source_compilation |  | {"Name": "Specific CNTf/CF Scores", "Comments": null, "Density [g cm−3] ±": null, "Unnamed: 4": null, "1/Density [cm3g-1]": null, "Tenacity [N tex−1]": null, "±": null, "Initial Modulus [N tex−1]": null, "±.1": null, "Elongation [%]": null, "±.2": null, "Work of Rupture [J g−1]": null, "±.3": null, "Electrical Conductivity [MS m−1]": null, "±.4": null, "Thermal Conductivity [W m−1 K−1]": null, "±.5": null, "Tensile (Gpa)": null, "Unnamed: 19": null}
needs_review |  |  |  |  | S-DWNT (1700C) | CNT_or_CNT_hybrid | fiber_yarn | DWCNT | [11 empty] | find_primary_publication;extract_test_conditions | rec_1ea88a98e667 | RadarFigureSource.xlsx | Fibers With Error | 86 | Pasquali paper | S-DWNT (1700C) | CNT_or_CNT_hybrid | fiber_yarn | DWCNT |  |  | strict_candidate_missing_conditions | unresolved_or_internal_source | needs_source_review | Record lacks DOI-backed provenance; keep internal until source is resolved. |  |  |  | missing_doi | [7 empty] | source:RadarFigureSource.xlsx:Fibers With Error:86 | 1 | missing_conditions;missing_reference | 2 | CNT/graphene row lacks DOI-like citation string. ¦ Strict comparison candidate lacks structured metadata: condition_temperature_C, condition_atmosphere, measurement_method, gauge_length_mm, strain_rate_s_inv. | 1.71 | 1710 | 0.0005847953 |  |  |  |  | 3.84 | 3840000 |  |  |  |  | 368 | 368000000 |  |  |  |  | 33.76 | 33760 |  | 2.22 | 2220000 | 1298.246 | 482 | 482 | 0.2818713 | [21 empty] | derived radar/plot workbook | derived_plot_workbook |  |  | 2 | [9 empty] | internal_seed_not_public | needs_reference_unit_condition_review | source_compilation |  | {"Name": "Pasquali paper", "Comments": "S-DWNT (1700C)", "Density [g cm−3] ±": 1.71, "Unnamed: 4": null, "1/Density [cm3g-1]": 0.5847953216374269, "Tenacity [N tex−1]": 3.84, "±": null, "Initial Modulus [N tex−1]": 368, "±.1": null, "Elongation [%]": null, "±.2": null, "Work of Rupture [J g−1]": 33.76, "±.3": null, "Electrical Conductivity [MS m−1]": 2.22, "±.4": null, "Thermal Conductivity [W m−1 K−1]": 482, "±.5": null, "Tensile (Gpa)": null, "Unnamed: 19": null} |  | 0.5847953
needs_review |  |  |  |  | Pristine S-DWNT | CNT_or_CNT_hybrid | fiber_yarn | DWCNT | [11 empty] | find_primary_publication;extract_test_conditions | rec_d02b77ff55e6 | RadarFigureSource.xlsx | Fibers With Error | 88 |  | Pristine S-DWNT | CNT_or_CNT_hybrid | fiber_yarn | DWCNT |  |  | strict_candidate_missing_conditions | unresolved_or_internal_source | needs_source_review | Record lacks DOI-backed provenance; keep internal until source is resolved. |  |  |  | missing_doi | [7 empty] | source:RadarFigureSource.xlsx:Fibers With Error:88 | 1 | missing_conditions;missing_reference | 2 | CNT/graphene row lacks DOI-like citation string. ¦ Strict comparison candidate lacks structured metadata: condition_temperature_C, condition_atmosphere, measurement_method, gauge_length_mm, strain_rate_s_inv. | 1.92 | 1920 | 0.0005208333 |  |  |  |  | 2.1 | 2100000 |  |  |  |  | 155 | 155000000 |  |  |  |  | 39.38 | 39380 |  | 10.88 | 10880000 | 5666.667 | 380 | 380 | 0.1979167 | [21 empty] | derived radar/plot workbook | derived_plot_workbook |  |  | 2 | [9 empty] | internal_seed_not_public | needs_reference_unit_condition_review | source_compilation |  | {"Name": null, "Comments": "Pristine S-DWNT", "Density [g cm−3] ±": 1.92, "Unnamed: 4": null, "1/Density [cm3g-1]": 0.5208333333333334, "Tenacity [N tex−1]": 2.1, "±": null, "Initial Modulus [N tex−1]": 155, "±.1": null, "Elongation [%]": null, "±.2": null, "Work of Rupture [J g−1]": 39.38, "±.3": null, "Electrical Conductivity [MS m−1]": 10.88, "±.4": null, "Thermal Conductivity [W m−1 K−1]": 380, "±.5": null, "Tensile (Gpa)": null, "Unnamed: 19": null} |  | 0.5208333
needs_review |  |  |  |  | Superacid Extrusion Vacuum | CNT_or_CNT_hybrid | fiber_yarn | FWCNT | solution_spun | acid_exposed;Acid processed | Four-probe |  | Vacuum | 32.5 |  | Bulmer/James meta-analysis supporting workbook, Main sheet |  |  |  | find_primary_publication;extract_test_conditions | rec_242099a96038 | 20210409_Metaanalysis_database.xlsx | Main | 639 | 2014 High-Ampacity Power Cables of Tightly-Packed and Aligned Carbon Nanotubes secondary ampacity condition | Superacid Extrusion Vacuum | CNT_or_CNT_hybrid | fiber_yarn | FWCNT | solution_spun | acid_exposed;Acid processed | strict_candidate_missing_conditions | peer_reviewed_meta_analysis_record | secondary_meta_analysis_with_original_doi | Peer-reviewed meta-analysis workbook row with original DOI resolved by Crossref/OpenAlex; not re-extracted from the primary paper in this pipeline. |  |  |  | missing_doi | [7 empty] | source:20210409_Metaanalysis_database.xlsx:Main:639 | 1 | missing_conditions;missing_reference | 2 | CNT/graphene row lacks DOI-like citation string. ¦ Strict comparison candidate lacks structured metadata: condition_temperature_C. | [31 empty] | 136000000 | 32.5 |  | Vacuum | Four-probe | 32.5 |  | Bulmer/James meta-analysis supporting workbook, Main sheet |  | A Meta-Analysis of Conductive and Strong Carbon Nanotube Materials | John S. Bulmer et al. | Advanced Materials | 2021 |  | accepted | 1 |  |  | Bulmer/James CNT meta-analysis supporting workbook | peer_reviewed_meta_analysis_workbook |  |  | 4 | Aligned Few-wall CNTs |  | High‐Ampacity Power Cables of Tightly‐Packed and Aligned Carbon Nanotubes |  | Advanced Functional Materials | 2014 |  |  |  | secondary_public_candidate | needs_primary_value_crosscheck | James_Bulmer_meta_analysis_workbook | 3 | {"Category": "Aligned Few-wall CNTs", "Conductivity (MSm-1)": 2.512562814070352, "Density (g cm-3)": 1.2, "Specific Conductivity (kS m2/kg)": 2.0938023450586267, "Electrical Anisotropy": "Not Reported/ Can not calculate", "Alignment figure of merit": "Not Reported/ Can not calculate", "Alignment method": "Not Reported/ Can not calculate", "Alignment FWHM": "Not Reported/ Can not calculate", "FWHM type": "Not Reported/ Can not calculate", "Raman G:D": 25, "Raman wavelength": 785, "(10^-12)*G:D λ^4": 9.493331265625, "Doped or Acid Exposure (Yes/ No)": "Yes", "Tensile Strength (MPa)": "Not Reported/ Can not calculate", "Specific Strength (N/Tex)": "Not Reported/ Can not calculate", "Young's Modulus (GPa)": "Not Reported/ Can not calculate", "Unnamed: 16": null, "Uber Parameter": "Not Reported/ Can not calculate", "Specific Uber Parameter": "Not Reported/ Can not calculate", "CNT Diameter (nm)": "Not Reported/ Can not calculate", "Plottable CNT Diameter (nm)": null, "Date Entered and Checked ": 20200508, "Notes": "Superacid Extrusion", "Year": 2014, "Production Process": "Liquid Extrusion ", "Post Process": "Acid processed", "Intentionally added intercalation dope": null, "Host Conductivity (MSm-1)": null, "Sorted Status": "Unsorted", "Bulk Fiber Diameter (microns)": 20.5, "G Peak Position (cm-1)": "Not Reported/ Can not calculate", "Thermal Conductivity (W/(m K))": 314, "T Star (K)": "Not Reported/ Can not calculate", "R value at lowest temp": "Not Reported/ Can not calculate", "R value at 4.2 K": "Not Reported/ Can not calculate", "R value at 10 K": "Not Reported/ Can not calculate", "R value at 77 K": "Not Reported/ Can not calculate", "R value at 300 K": "Not Reported/ Can not calculate", "R(300K)/R(4.2K)": null, "R(300K)/R(10K)": null, "Reference": "2014 High-Ampacity Power Cables of Tightly-Packed and Aligned Carbon Nanotubes", "Unnamed: 41": null, "Unnamed: 42": null, "Unnamed: 43": null, "Unnamed: 44": null, "Unnamed: 45": 5, "Log Conductivity": 0.4001169279263122, "Log Density": 0.07918124604762482, "Log Specific Conductivity": 0.3209356818786874, "Log Tensile Strength": null, "Log Specific Strength": null, "Log Youngs Modulus": null, "Log Raman G:D Ratio": 1.3979400086720377, "Log Raman (10^-12)*G:D λ^4": 0.9774186356530478, "Log CNT Diameter": null, "Log Fiber Diameter": 1.3117538610557542, "Log Thermal Conductivity": 2.496929648073215, "Log (R(300K)/R(4.2))": null, "Log (R(300K)/R(10))": null, "Log Host Conductivity ": null, "Log Thermal Conductivity ": 2.496929648073215, "Ampacity Measurement Config": "Four-probe", "Medium 1": "Air", "Substrate": "Suspended", "Absolute I max (mA)": "Not Reported/ Can not calculate", "Absolute J max (A/m2)": 211000000, "Specific J max (mA/tex)": 150, "Absolute J failure (A/m2": 182000000, "Specific J failure (mA/tex)": "Not Reported/ Can not calculate", "Breakdown Temp (oC)": "Not Reported/ Can not calculate", "Medium 2": "Vacuum", "Substrate 2": "Suspended", "Absolute I max (mA).1": "Not Reported/ Can not calculate", "Absolute J max (A/m2).1": 136000000, "Specific J max (mA/tex).1": 85, "Absolute J failure (A/m2.1": 103000000, "Specific J failure (mA/tex).1": "Not Reported/ Can not calculate", "Probe separation for Electrical conductivity (microns)": 32500, "Probe separation for Ampacity (microns)": 32500, "Notes on ampacity": "calculated", "Substrate for ampacity (Yes/No)": "no", "Notes on substrate ": null, "Log (Jmax in Air (A/m2))": 8.324282455297693, "Log (Jmax in Vacuum(A/m2))": 8.133538908370218, "Bulk fibre diameter (nm)": 20500, "Log (Bulk fibre diameter (nm))": 4.311753861055754, "Effective diameter for ampacity (nm)": 20500, "Log (Effective diameter for ampacity (nm))": 4.311753861055754, "Notes on diameter": null, "Category 2": "CNT", "Diameter Regime": "large", "Log (Probe separation for ampacity (microns))": 4.511883360978874, "Probe separation regime": "large"}
needs_review |  |  |  |  | 13% Stretch in CSA | CNT_or_CNT_hybrid | fiber_yarn | MWCNT | wet_spun | drawn_or_stretched;densified;CSA stretched | alignment: Not Reported/ Can not calculate |  |  |  |  | Bulmer/James meta-analysis supporting workbook, Main sheet |  |  |  | extract_test_conditions;check_duplicate_or_multi_sample_group | rec_90f29183466a | 20210409_Metaanalysis_database.xlsx | Main | 958 | 2018_Hierarchical structure of carbon nanotube fibers, and the change of structure during densification by wet stretching | 13% Stretch in CSA | CNT_or_CNT_hybrid | fiber_yarn | MWCNT | wet_spun | drawn_or_stretched;densified;CSA stretched | strict_candidate_missing_conditions | peer_reviewed_meta_analysis_record | secondary_meta_analysis_with_original_doi | Peer-reviewed meta-analysis workbook row with original DOI resolved by Crossref/OpenAlex; not re-extracted from the primary paper in this pipeline. | 10.1016/j.carbon.2018.04.071 | 10.1016/j.carbon.2018.04.071 |  | verified_crossref_openalex | Hierarchical structure of carbon nanotube fibers, and the change of structure during densification by wet stretching | Hyunjung Cho et al. |  | Carbon | 2018 | 2018-09-01 | 136, 409-416 | 10.1016/j.carbon.2018.04.071 | 8 | duplicate_candidate;missing_conditions | 2 | Strict comparison candidate lacks structured metadata: condition_temperature_C, condition_atmosphere, gauge_length_mm, strain_rate_s_inv. ¦ James/Bulmer secondary row is a likely duplicate of higher-priority record rec_e138864c79bf (3/4 matching canonical properties). | 0.7351598 | 735.1598 | 0.001360248 | 12.64911 | 1.264911e-05 |  |  | 2.19 | 2190000 | 1.61 | 1.61 | 1610000000 | raw_value_as_GPa | [22 empty] | alignment: Not Reported/ Can not calculate |  |  | Bulmer/James meta-analysis supporting workbook, Main sheet | 10.1002/adma.202008432 | A Meta-Analysis of Conductive and Strong Carbon Nanotube Materials | John S. Bulmer et al. | Advanced Materials | 2021 | 2018_Hierarchical structure of carbon nanotube fibers, and the change of structure during densification by wet stretching | accepted | 1 | rec_e138864c79bf | 0.75 | Bulmer/James CNT meta-analysis supporting workbook | peer_reviewed_meta_analysis_workbook | 10.1016/j.carbon.2018.04.071 | Original DOI resolved from James/Bulmer workbook reference: 10.1016/j.carbon.2018.04.071; compiled data source DOI: 10.1002/adma.202008432 | 4 | Aligned Multiwall CNTs |  | Hierarchical structure of carbon nanotube fibers, and the change of structure during densification by wet stretching |  | Carbon | 2018 |  |  |  | secondary_public_candidate | duplicate_candidate_lower_priority_secondary_source | James_Bulmer_meta_analysis_workbook | 3 | {"Category": "Aligned Multiwall CNTs", "Conductivity (MSm-1)": "Not Reported/ Can not calculate", "Density (g cm-3)": 0.7351598173515982, "Specific Conductivity (kS m2/kg)": "Not Reported/ Can not calculate", "Electrical Anisotropy": "Not Reported/ Can not calculate", "Alignment figure of merit": "Not Reported/ Can not calculate", "Alignment method": "Not Reported/ Can not calculate", "Alignment FWHM": "Not Reported/ Can not calculate", "FWHM type": "Not Reported/ Can not calculate", "Raman G:D": "Not Reported/ Can not calculate", "Raman wavelength": "Not Reported/ Can not calculate", "(10^-12)*G:D λ^4": null, "Doped or Acid Exposure (Yes/ No)": "Yes", "Tensile Strength (MPa)": 1610, "Specific Strength (N/Tex)": 2.19, "Young's Modulus (GPa)": "Not Reported/ Can not calculate", "Unnamed: 16": null, "Uber Parameter": "Not Reported/ Can not calculate", "Specific Uber Parameter": "Not Reported/ Can not calculate", "CNT Diameter (nm)": "8.8 +/- 2 ", "Plottable CNT Diameter (nm)": 8.8, "Date Entered and Checked ": 20200507, "Notes": "13% Stretch in CSA ", "Year": 2018, "Production Process": "Floating Catalyst", "Post Process": "CSA stretched", "Intentionally added intercalation dope": null, "Host Conductivity (MSm-1)": null, "Sorted Status": "Unsorted", "Bulk Fiber Diameter (microns)": 12.649110640673518, "G Peak Position (cm-1)": "Not Reported/ Can not calculate", "Thermal Conductivity (W/(m K))": "Not Reported/ Can not calculate", "T Star (K)": "Not Reported/ Can not calculate", "R value at lowest temp": "Not Reported/ Can not calculate", "R value at 4.2 K": "Not Reported/ Can not calculate", "R value at 10 K": "Not Reported/ Can not calculate", "R value at 77 K": "Not Reported/ Can not calculate", "R value at 300 K": "Not Reported/ Can not calculate", "R(300K)/R(4.2K)": null, "R(300K)/R(10K)": null, "Reference": "2018_Hierarchical structure of carbon nanotube fibers, and the change of structure during densification by wet stretching", "Unnamed: 41": null, "Unnamed: 42": null, "Unnamed: 43": null, "Unnamed: 44": null, "Unnamed: 45": 6, "Log Conductivity": null, "Log Density": -0.13361823880826862, "Log Specific Conductivity": null, "Log Tensile Strength": 3.2068258760318495, "Log Specific Strength": 0.34044411484011833, "Log Youngs Modulus": null, "Log Raman G:D Ratio": null, "Log Raman (10^-12)*G:D λ^4": null, "Log CNT Diameter": 0.9444826721501687, "Log Fiber Diameter": 1.1020599913279625, "Log Thermal Conductivity": null, "Log (R(300K)/R(4.2))": null, "Log (R(300K)/R(10))": null, "Log Host Conductivity ": null, "Log Thermal Conductivity ": null, "Ampacity Measurement Config": null, "Medium 1": null, "Substrate": null, "Absolute I max (mA)": null, "Absolute J max (A/m2)": null, "Specific J max (mA/tex)": null, "Absolute J failure (A/m2": null, "Specific J failure (mA/tex)": null, "Breakdown Temp (oC)": null, "Medium 2": null, "Substrate 2": null, "Absolute I max (mA).1": null, "Absolute J max (A/m2).1": null, "Specific J max (mA/tex).1": null, "Absolute J failure (A/m2.1": null, "Specific J failure (mA/tex).1": null, "Probe separation for Electrical conductivity (microns)": null, "Probe separation for Ampacity (microns)": "Not Reported/ Can not calculate", "Notes on ampacity": null, "Substrate for ampacity (Yes/No)": "Not Reported/ Can not calculate", "Notes on substrate ": null, "Log (Jmax in Air (A/m2))": "Not Reported/ Can not calculate", "Log (Jmax in Vacuum(A/m2))": "Not Reported/ Can not calculate", "Bulk fibre diameter (nm)": 12649.110640673518, "Log (Bulk fibre diameter (nm))": 4.1020599913279625, "Effective diameter for ampacity (nm)": 12649.110640673518, "Log (Effective diameter for ampacity (nm))": 4.1020599913279625, "Notes on diameter": null, "Category 2": "CNT", "Diameter Regime": "large", "Log (Probe separation for ampacity (microns))": "Not reported/Can not calculate", "Probe separation regime": "Not reported/Can not calculate"} |  | 1.360248
needs_review |  |  |  |  | As is condensed Floating Catalyst | CNT_or_CNT_hybrid | fiber_yarn | MWCNT | wet_spun | densified;drawn_or_stretched;As-is | alignment: Not Reported/ Can not calculate |  |  |  |  | Bulmer/James meta-analysis supporting workbook, Main sheet |  |  |  | extract_test_conditions;check_duplicate_or_multi_sample_group | rec_4c1e70358ef1 | 20210409_Metaanalysis_database.xlsx | Main | 963 | 2018_Hierarchical structure of carbon nanotube fibers, and the change of structure during densification by wet stretching | As is condensed Floating Catalyst | CNT_or_CNT_hybrid | fiber_yarn | MWCNT | wet_spun | densified;drawn_or_stretched;As-is | strict_candidate_missing_conditions | peer_reviewed_meta_analysis_record | secondary_meta_analysis_with_original_doi | Peer-reviewed meta-analysis workbook row with original DOI resolved by Crossref/OpenAlex; not re-extracted from the primary paper in this pipeline. | 10.1016/j.carbon.2018.04.071 | 10.1016/j.carbon.2018.04.071 |  | verified_crossref_openalex | Hierarchical structure of carbon nanotube fibers, and the change of structure during densification by wet stretching | Hyunjung Cho et al. |  | Carbon | 2018 | 2018-09-01 | 136, 409-416 | 10.1016/j.carbon.2018.04.071 | 8 | duplicate_candidate;missing_conditions | 2 | Strict comparison candidate lacks structured metadata: condition_temperature_C, condition_atmosphere, gauge_length_mm, strain_rate_s_inv. ¦ James/Bulmer secondary row is a likely duplicate of higher-priority record rec_4a4cd25d06d2 (3/4 matching canonical properties). | 0.2315789 | 231.5789 | 0.004318182 | 20.42058 | 2.042058e-05 |  |  | 0.95 | 950000 | 0.22 | 0.22 | 220000000 | raw_value_as_GPa | [22 empty] | alignment: Not Reported/ Can not calculate |  |  | Bulmer/James meta-analysis supporting workbook, Main sheet | 10.1002/adma.202008432 | A Meta-Analysis of Conductive and Strong Carbon Nanotube Materials | John S. Bulmer et al. | Advanced Materials | 2021 | 2018_Hierarchical structure of carbon nanotube fibers, and the change of structure during densification by wet stretching | accepted | 1 | rec_4a4cd25d06d2 | 0.75 | Bulmer/James CNT meta-analysis supporting workbook | peer_reviewed_meta_analysis_workbook | 10.1016/j.carbon.2018.04.071 | Original DOI resolved from James/Bulmer workbook reference: 10.1016/j.carbon.2018.04.071; compiled data source DOI: 10.1002/adma.202008432 | 4 | Aligned Multiwall CNTs |  | Hierarchical structure of carbon nanotube fibers, and the change of structure during densification by wet stretching |  | Carbon | 2018 |  |  |  | secondary_public_candidate | duplicate_candidate_lower_priority_secondary_source | James_Bulmer_meta_analysis_workbook | 3 | {"Category": "Aligned Multiwall CNTs", "Conductivity (MSm-1)": "Not Reported/ Can not calculate", "Density (g cm-3)": 0.23157894736842105, "Specific Conductivity (kS m2/kg)": "Not Reported/ Can not calculate", "Electrical Anisotropy": "Not Reported/ Can not calculate", "Alignment figure of merit": "Not Reported/ Can not calculate", "Alignment method": "Not Reported/ Can not calculate", "Alignment FWHM": "Not Reported/ Can not calculate", "FWHM type": "Not Reported/ Can not calculate", "Raman G:D": "Not Reported/ Can not calculate", "Raman wavelength": "Not Reported/ Can not calculate", "(10^-12)*G:D λ^4": null, "Doped or Acid Exposure (Yes/ No)": "No", "Tensile Strength (MPa)": 220, "Specific Strength (N/Tex)": 0.95, "Young's Modulus (GPa)": "Not Reported/ Can not calculate", "Unnamed: 16": null, "Uber Parameter": "Not Reported/ Can not calculate", "Specific Uber Parameter": "Not Reported/ Can not calculate", "CNT Diameter (nm)": "8.8 +/- 2 ", "Plottable CNT Diameter (nm)": 8.8, "Date Entered and Checked ": 20200508, "Notes": "As is condensed Floating Catalyst", "Year": 2018, "Production Process": "Floating Catalyst", "Post Process": "As-is", "Intentionally added intercalation dope": null, "Host Conductivity (MSm-1)": null, "Sorted Status": "Unsorted", "Bulk Fiber Diameter (microns)": 20.42057785666214, "G Peak Position (cm-1)": "Not Reported/ Can not calculate", "Thermal Conductivity (W/(m K))": "Not Reported/ Can not calculate", "T Star (K)": "Not Reported/ Can not calculate", "R value at lowest temp": "Not Reported/ Can not calculate", "R value at 4.2 K": "Not Reported/ Can not calculate", "R value at 10 K": "Not Reported/ Can not calculate", "R value at 77 K": "Not Reported/ Can not calculate", "R value at 300 K": "Not Reported/ Can not calculate", "R(300K)/R(4.2K)": null, "R(300K)/R(10K)": null, "Reference": "2018_Hierarchical structure of carbon nanotube fibers, and the change of structure during densification by wet stretching", "Unnamed: 41": null, "Unnamed: 42": null, "Unnamed: 43": null, "Unnamed: 44": null, "Unnamed: 45": 6, "Log Conductivity": null, "Log Density": -0.6353009244666415, "Log Specific Conductivity": null, "Log Tensile Strength": 2.342422680822206, "Log Specific Strength": -0.022276394711152253, "Log Youngs Modulus": null, "Log Raman G:D Ratio": null, "Log Raman (10^-12)*G:D λ^4": null, "Log CNT Diameter": 0.9444826721501687, "Log Fiber Diameter": 1.3100680274868788, "Log Thermal Conductivity": null, "Log (R(300K)/R(4.2))": null, "Log (R(300K)/R(10))": null, "Log Host Conductivity ": null, "Log Thermal Conductivity ": null, "Ampacity Measurement Config": null, "Medium 1": null, "Substrate": null, "Absolute I max (mA)": null, "Absolute J max (A/m2)": null, "Specific J max (mA/tex)": null, "Absolute J failure (A/m2": null, "Specific J failure (mA/tex)": null, "Breakdown Temp (oC)": null, "Medium 2": null, "Substrate 2": null, "Absolute I max (mA).1": null, "Absolute J max (A/m2).1": null, "Specific J max (mA/tex).1": null, "Absolute J failure (A/m2.1": null, "Specific J failure (mA/tex).1": null, "Probe separation for Electrical conductivity (microns)": null, "Probe separation for Ampacity (microns)": "Not Reported/ Can not calculate", "Notes on ampacity": null, "Substrate for ampacity (Yes/No)": "Not Reported/ Can not calculate", "Notes on substrate ": null, "Log (Jmax in Air (A/m2))": "Not Reported/ Can not calculate", "Log (Jmax in Vacuum(A/m2))": "Not Reported/ Can not calculate", "Bulk fibre diameter (nm)": 20420.577856662137, "Log (Bulk fibre diameter (nm))": 4.310068027486879, "Effective diameter for ampacity (nm)": 20420.577856662137, "Log (Effective diameter for ampacity (nm))": 4.310068027486879, "Notes on diameter": null, "Category 2": "CNT", "Diameter Regime": "large", "Log (Probe separation for ampacity (microns))": "Not reported/Can not calculate", "Probe separation regime": "Not reported/Can not calculate"} |  | 4.318182
needs_review |  |  |  |  | CNT 25 to 35 nm, fiber 10 to 25 micron Vacuum | CNT_or_CNT_hybrid | fiber_yarn | MWCNT | direct_spun_FCCVD | densified;As-is | Four-probe |  | Vacuum |  |  | Bulmer/James meta-analysis supporting workbook, Main sheet |  |  |  | find_primary_publication;extract_test_conditions | rec_491845996ce6 | 20210409_Metaanalysis_database.xlsx | Main | 969 | 2018_Metal nanofibrils embedded in long free-standing carbon nanotube fibers with a high critical current density secondary ampacity condition | CNT 25 to 35 nm, fiber 10 to 25 micron Vacuum | CNT_or_CNT_hybrid | fiber_yarn | MWCNT | direct_spun_FCCVD | densified;As-is | strict_candidate_missing_conditions | peer_reviewed_meta_analysis_record | secondary_meta_analysis_with_original_doi | Peer-reviewed meta-analysis workbook row with original DOI resolved by Crossref/OpenAlex; not re-extracted from the primary paper in this pipeline. |  |  |  | missing_doi | [7 empty] | source:20210409_Metaanalysis_database.xlsx:Main:969 | 1 | missing_conditions;missing_reference | 2 | CNT/graphene row lacks DOI-like citation string. ¦ Strict comparison candidate lacks structured metadata: condition_temperature_C, gauge_length_mm. | [31 empty] | 178000000 |  |  | Vacuum | Four-probe |  |  | Bulmer/James meta-analysis supporting workbook, Main sheet |  | A Meta-Analysis of Conductive and Strong Carbon Nanotube Materials | John S. Bulmer et al. | Advanced Materials | 2021 |  | accepted | 1 |  |  | Bulmer/James CNT meta-analysis supporting workbook | peer_reviewed_meta_analysis_workbook |  |  | 4 | Aligned Multiwall CNTs |  | Metal nanofibrils embedded in long free-standing carbon nanotube fibers with a high critical current density |  | NPG Asia Materials | 2018 |  |  |  | secondary_public_candidate | needs_primary_value_crosscheck | James_Bulmer_meta_analysis_workbook | 3 | {"Category": "Aligned Multiwall CNTs", "Conductivity (MSm-1)": 0.3, "Density (g cm-3)": "Not Reported/ Can not calculate", "Specific Conductivity (kS m2/kg)": null, "Electrical Anisotropy": "Not Reported/ Can not calculate", "Alignment figure of merit": "Not Reported/ Can not calculate", "Alignment method": "Not Reported/ Can not calculate", "Alignment FWHM": "Not Reported/ Can not calculate", "FWHM type": "Not Reported/ Can not calculate", "Raman G:D": "Not Reported/ Can not calculate", "Raman wavelength": "Not Reported/ Can not calculate", "(10^-12)*G:D λ^4": null, "Doped or Acid Exposure (Yes/ No)": "No", "Tensile Strength (MPa)": 240, "Specific Strength (N/Tex)": null, "Young's Modulus (GPa)": "Not Reported/ Can not calculate", "Unnamed: 16": null, "Uber Parameter": "Not Reported/ Can not calculate", "Specific Uber Parameter": "Not Reported/ Can not calculate", "CNT Diameter (nm)": "25--35", "Plottable CNT Diameter (nm)": 30, "Date Entered and Checked ": 20200520, "Notes": "CNT 25 to 35 nm, fiber 10 to 25 micron", "Year": 2018, "Production Process": "Floating Catalyst", "Post Process": "As-is", "Intentionally added intercalation dope": "Not Reported/ Can not calculate", "Host Conductivity (MSm-1)": "Not Reported/ Can not calculate", "Sorted Status": "Unsorted", "Bulk Fiber Diameter (microns)": 25, "G Peak Position (cm-1)": "Not Reported/ Can not calculate", "Thermal Conductivity (W/(m K))": "Not Reported/ Can not calculate", "T Star (K)": "Not Reported/ Can not calculate", "R value at lowest temp": null, "R value at 4.2 K": null, "R value at 10 K": null, "R value at 77 K": null, "R value at 300 K": null, "R(300K)/R(4.2K)": null, "R(300K)/R(10K)": null, "Reference": "2018_Metal nanofibrils embedded in long free-standing carbon nanotube fibers with a high critical current density", "Unnamed: 41": null, "Unnamed: 42": null, "Unnamed: 43": null, "Unnamed: 44": null, "Unnamed: 45": 3, "Log Conductivity": -0.5228787452803376, "Log Density": null, "Log Specific Conductivity": null, "Log Tensile Strength": 2.380211241711606, "Log Specific Strength": null, "Log Youngs Modulus": null, "Log Raman G:D Ratio": null, "Log Raman (10^-12)*G:D λ^4": null, "Log CNT Diameter": 1.4771212547196624, "Log Fiber Diameter": 1.3979400086720377, "Log Thermal Conductivity": null, "Log (R(300K)/R(4.2))": null, "Log (R(300K)/R(10))": null, "Log Host Conductivity ": null, "Log Thermal Conductivity ": null, "Ampacity Measurement Config": "Four-probe", "Medium 1": "Not Reported/ Can not calculate", "Substrate": "Not Reported/ Can not calculate", "Absolute I max (mA)": "Not Reported/ Can not calculate", "Absolute J max (A/m2)": "Not Reported/ Can not calculate", "Specific J max (mA/tex)": "Not Reported/ Can not calculate", "Absolute J failure (A/m2": "Not Reported/ Can not calculate", "Specific J failure (mA/tex)": "Not Reported/ Can not calculate", "Breakdown Temp (oC)": "Not Reported/ Can not calculate", "Medium 2": "Vacuum", "Substrate 2": "Suspended", "Absolute I max (mA).1": 18, "Absolute J max (A/m2).1": 178000000, "Specific J max (mA/tex).1": null, "Absolute J failure (A/m2.1": "Not Reported/ Can not calculate", "Specific J failure (mA/tex).1": "Not Reported/ Can not calculate", "Probe separation for Electrical conductivity (microns)": "Not Reported/ Can not calculate", "Probe separation for Ampacity (microns)": "Not Reported/ Can not calculate", "Notes on ampacity": null, "Substrate for ampacity (Yes/No)": "no", "Notes on substrate ": null, "Log (Jmax in Air (A/m2))": null, "Log (Jmax in Vacuum(A/m2))": 8.250420002308894, "Bulk fibre diameter (nm)": 25000, "Log (Bulk fibre diameter (nm))": 4.3979400086720375, "Effective diameter for ampacity (nm)": 25000, "Log (Effective diameter for ampacity (nm))": 4.3979400086720375, "Notes on diameter": null, "Category 2": "CNT", "Diameter Regime": "large", "Log (Probe separation for ampacity (microns))": "Not reported/Can not calculate", "Probe separation regime": "Not reported/Can not calculate"}
needs_review |  |  |  |  | Aligned Few-wall CNTs 2020 | CNT_or_CNT_hybrid | fiber_yarn | FWCNT | Liquid Extrusion | As-is | alignment: Not Reported/ Can not calculate |  |  |  |  | Bulmer/James meta-analysis supporting workbook, Main sheet |  |  |  | extract_test_conditions;check_duplicate_or_multi_sample_group | rec_4ec6e7f1717d | 20210409_Metaanalysis_database.xlsx | Main | 1202 | 2020 Improved Properties, Increased Production, and the Path to Broad Adoption of Carbon Nanotube Fibers | Aligned Few-wall CNTs 2020 | CNT_or_CNT_hybrid | fiber_yarn | FWCNT | Liquid Extrusion | As-is | strict_candidate_missing_conditions | peer_reviewed_meta_analysis_record | secondary_meta_analysis_with_original_doi | Peer-reviewed meta-analysis workbook row with original DOI resolved by Crossref/OpenAlex; not re-extracted from the primary paper in this pipeline. | 10.1016/j.carbon.2020.07.058 | 10.1016/j.carbon.2020.07.058 |  | verified_crossref_openalex | Improved properties, increased production, and the path to broad adoption of carbon nanotube fibers | Lauren W. Taylor et al. |  | Carbon | 2021 | 2021-01-01 | 171, 689-694 | 10.1016/j.carbon.2020.07.058 | 4 | duplicate_candidate;missing_conditions | 2 | Strict comparison candidate lacks structured metadata: condition_temperature_C, condition_atmosphere, gauge_length_mm, strain_rate_s_inv. ¦ James/Bulmer secondary row is a likely duplicate of higher-priority record rec_070972d62e8c (9/9 matching canonical properties). | 1.932624 | 1932.624 | 0.0005174312 | 8.9 | 8.9e-06 |  |  | 2.1 | 2100000 | 4.2 | 4.2 | 4200000000 | raw_value_as_GPa |  |  | 260 | 260000000000 | [5 empty] | 10.9 | 10900000 | 5640 | 391 | 391 | 0.2023156 | 54.0 | 54 | [5 empty] | alignment: Not Reported/ Can not calculate |  |  | Bulmer/James meta-analysis supporting workbook, Main sheet | 10.1002/adma.202008432 | A Meta-Analysis of Conductive and Strong Carbon Nanotube Materials | John S. Bulmer et al. | Advanced Materials | 2021 | 2020 Improved Properties, Increased Production, and the Path to Broad Adoption of Carbon Nanotube Fibers | accepted | 1 | rec_070972d62e8c | 1 | Bulmer/James CNT meta-analysis supporting workbook | peer_reviewed_meta_analysis_workbook | 10.1016/j.carbon.2020.07.058 | Original DOI resolved from James/Bulmer workbook reference: 10.1016/j.carbon.2020.07.058; compiled data source DOI: 10.1002/adma.202008432 | 4 | Aligned Few-wall CNTs |  | Improved properties, increased production, and the path to broad adoption of carbon nanotube fibers |  | Carbon | 2021 |  |  |  | secondary_public_candidate | duplicate_candidate_lower_priority_secondary_source | James_Bulmer_meta_analysis_workbook | 3 | {"Category": "Aligned Few-wall CNTs", "Conductivity (MSm-1)": 10.9, "Density (g cm-3)": 1.9326241134751774, "Specific Conductivity (kS m2/kg)": 5.64, "Electrical Anisotropy": "Not Reported/ Can not calculate", "Alignment figure of merit": "Not Reported/ Can not calculate", "Alignment method": "Not Reported/ Can not calculate", "Alignment FWHM": "Not Reported/ Can not calculate", "FWHM type": "Not Reported/ Can not calculate", "Raman G:D": 54, "Raman wavelength": 785, "(10^-12)*G:D λ^4": 20.50559553375, "Doped or Acid Exposure (Yes/ No)": "Yes", "Tensile Strength (MPa)": 4200, "Specific Strength (N/Tex)": 2.1, "Young's Modulus (GPa)": 260, "Unnamed: 16": null, "Uber Parameter": 45780, "Specific Uber Parameter": 11.844, "CNT Diameter (nm)": 1.76, "Plottable CNT Diameter (nm)": 1.76, "Date Entered and Checked ": 20200523, "Notes": null, "Year": 2020, "Production Process": "Liquid Extrusion ", "Post Process": "As-is", "Intentionally added intercalation dope": null, "Host Conductivity (MSm-1)": null, "Sorted Status": "Unsorted", "Bulk Fiber Diameter (microns)": 8.9, "G Peak Position (cm-1)": 1587.4, "Thermal Conductivity (W/(m K))": 391, "T Star (K)": "Not Reported/ Can not calculate", "R value at lowest temp": "Not Reported/ Can not calculate", "R value at 4.2 K": "Not Reported/ Can not calculate", "R value at 10 K": "Not Reported/ Can not calculate", "R value at 77 K": "Not Reported/ Can not calculate", "R value at 300 K": "Not Reported/ Can not calculate", "R(300K)/R(4.2K)": null, "R(300K)/R(10K)": null, "Reference": "2020 Improved Properties, Increased Production, and the Path to Broad Adoption of Carbon Nanotube Fibers ", "Unnamed: 41": null, "Unnamed: 42": null, "Unnamed: 43": null, "Unnamed: 44": null, "Unnamed: 45": 1, "Log Conductivity": 1.0374264979406236, "Log Density": 0.28614739395728134, "Log Specific Conductivity": 0.7512791039833423, "Log Tensile Strength": 3.6232492903979003, "Log Specific Strength": 0.3222192947339193, "Log Youngs Modulus": 2.4149733479708178, "Log Raman G:D Ratio": 1.7323937598229686, "Log Raman (10^-12)*G:D λ^4": 1.3118723868039788, "Log CNT Diameter": 0.24551266781414982, "Log Fiber Diameter": 0.9493900066449128, "Log Thermal Conductivity": 2.5921767573958667, "Log (R(300K)/R(4.2))": null, "Log (R(300K)/R(10))": null, "Log Host Conductivity ": null, "Log Thermal Conductivity ": 2.5921767573958667, "Ampacity Measurement Config": null, "Medium 1": null, "Substrate": null, "Absolute I max (mA)": null, "Absolute J max (A/m2)": null, "Specific J max (mA/tex)": null, "Absolute J failure (A/m2": null, "Specific J failure (mA/tex)": null, "Breakdown Temp (oC)": null, "Medium 2": null, "Substrate 2": null, "Absolute I max (mA).1": null, "Absolute J max (A/m2).1": null, "Specific J max (mA/tex).1": null, "Absolute J failure (A/m2.1": null, "Specific J failure (mA/tex).1": null, "Probe separation for Electrical conductivity (microns)": null, "Probe separation for Ampacity (microns)": "Not Reported/ Can not calculate", "Notes on ampacity": null, "Substrate for ampacity (Yes/No)": "Not Reported/ Can not calculate", "Notes on substrate ": null, "Log (Jmax in Air (A/m2))": "Not Reported/ Can not calculate", "Log (Jmax in Vacuum(A/m2))": "Not Reported/ Can not calculate", "Bulk fibre diameter (nm)": 8900, "Log (Bulk fibre diameter (nm))": 3.949390006644913, "Effective diameter for ampacity (nm)": 8900, "Log (Effective diameter for ampacity (nm))": 3.949390006644913, "Notes on diameter": null, "Category 2": "CNT", "Diameter Regime": "large", "Log (Probe separation for ampacity (microns))": "Not reported/Can not calculate", "Probe separation regime": "Not reported/Can not calculate"} |  | 0.5174312
needs_review |  |  |  |  | Aligned Multiwall CNTs 2021 Vacuum | CNT_or_CNT_hybrid | fiber_yarn | MWCNT | forest_drawn_or_VA_CNT | As-is | Two-probe |  | Vacuum |  |  | Bulmer/James meta-analysis supporting workbook, Main sheet |  |  |  | find_primary_publication;extract_test_conditions | rec_118af9b8937f | 20210409_Metaanalysis_database.xlsx | Main | 1305 | 2015_In situ observation of carbon nanotube yarn during voltage application secondary ampacity condition | Aligned Multiwall CNTs 2021 Vacuum | CNT_or_CNT_hybrid | fiber_yarn | MWCNT | forest_drawn_or_VA_CNT | As-is | strict_candidate_missing_conditions | peer_reviewed_meta_analysis_record | secondary_meta_analysis_with_original_doi | Peer-reviewed meta-analysis workbook row with original DOI resolved by Crossref/OpenAlex; not re-extracted from the primary paper in this pipeline. |  |  |  | missing_doi | [7 empty] | source:20210409_Metaanalysis_database.xlsx:Main:1305 | 1 | missing_conditions;missing_reference | 2 | CNT/graphene row lacks DOI-like citation string. ¦ Strict comparison candidate lacks structured metadata: condition_temperature_C, gauge_length_mm. | [31 empty] | 1580000000 |  |  | Vacuum | Two-probe |  |  | Bulmer/James meta-analysis supporting workbook, Main sheet |  | A Meta-Analysis of Conductive and Strong Carbon Nanotube Materials | John S. Bulmer et al. | Advanced Materials | 2021 |  | accepted | 1 |  |  | Bulmer/James CNT meta-analysis supporting workbook | peer_reviewed_meta_analysis_workbook |  |  | 4 | Aligned Multiwall CNTs |  | In situ observation of carbon nanotube yarn during voltage application |  | Micron | 2015 |  |  |  | secondary_public_candidate | needs_primary_value_crosscheck | James_Bulmer_meta_analysis_workbook | 3 | {"Category": "Aligned Multiwall CNTs", "Conductivity (MSm-1)": "Not Reported/ Can not calculate", "Density (g cm-3)": "Not Reported/ Can not calculate", "Specific Conductivity (kS m2/kg)": "Not Reported/ Can not calculate", "Electrical Anisotropy": "Not Reported/ Can not calculate", "Alignment figure of merit": "Not Reported/ Can not calculate", "Alignment method": "Not Reported/ Can not calculate", "Alignment FWHM": "Not Reported/ Can not calculate", "FWHM type": "Not Reported/ Can not calculate", "Raman G:D": 0.9, "Raman wavelength": 532, "(10^-12)*G:D λ^4": 0.0720923261184, "Doped or Acid Exposure (Yes/ No)": "No", "Tensile Strength (MPa)": "Not Reported/ Can not calculate", "Specific Strength (N/Tex)": "Not Reported/ Can not calculate", "Young's Modulus (GPa)": "Not Reported/ Can not calculate", "Unnamed: 16": null, "Uber Parameter": "Not Reported/ Can not calculate", "Specific Uber Parameter": "Not Reported/ Can not calculate", "CNT Diameter (nm)": 6, "Plottable CNT Diameter (nm)": 6, "Date Entered and Checked ": 20210326, "Notes": null, "Year": 2021, "Production Process": "Forest derived", "Post Process": "As-is", "Intentionally added intercalation dope": null, "Host Conductivity (MSm-1)": null, "Sorted Status": "Unosrted", "Bulk Fiber Diameter (microns)": 5, "G Peak Position (cm-1)": 1580, "Thermal Conductivity (W/(m K))": "Not Reported/ Can not calculate", "T Star (K)": "Not Reported/ Can not calculate", "R value at lowest temp": "Not Reported/ Can not calculate", "R value at 4.2 K": "Not Reported/ Can not calculate", "R value at 10 K": "Not Reported/ Can not calculate", "R value at 77 K": "Not Reported/ Can not calculate", "R value at 300 K": "Not Reported/ Can not calculate", "R(300K)/R(4.2K)": "Not Reported/ Can not calculate", "R(300K)/R(10K)": "Not Reported/ Can not calculate", "Reference": "2015_In situ observation of carbon nanotube yarn during voltage application", "Unnamed: 41": null, "Unnamed: 42": null, "Unnamed: 43": null, "Unnamed: 44": null, "Unnamed: 45": 1, "Log Conductivity": null, "Log Density": null, "Log Specific Conductivity": null, "Log Tensile Strength": null, "Log Specific Strength": null, "Log Youngs Modulus": null, "Log Raman G:D Ratio": -0.045757490560675115, "Log Raman (10^-12)*G:D λ^4": -1.1421109613804825, "Log CNT Diameter": 0.7781512503836436, "Log Fiber Diameter": 0.6989700043360189, "Log Thermal Conductivity": null, "Log (R(300K)/R(4.2))": null, "Log (R(300K)/R(10))": null, "Log Host Conductivity ": null, "Log Thermal Conductivity ": null, "Ampacity Measurement Config": "Two-probe", "Medium 1": "Not Reported/ Can not calculate", "Substrate": "Not Reported/ Can not calculate", "Absolute I max (mA)": "Not Reported/ Can not calculate", "Absolute J max (A/m2)": "Not Reported/ Can not calculate", "Specific J max (mA/tex)": "Not Reported/ Can not calculate", "Absolute J failure (A/m2": "Not Reported/ Can not calculate", "Specific J failure (mA/tex)": "Not Reported/ Can not calculate", "Breakdown Temp (oC)": "Not Reported/ Can not calculate", "Medium 2": "Vacuum", "Substrate 2": "Not Reported/ Can not calculate", "Absolute I max (mA).1": 31, "Absolute J max (A/m2).1": 1580000000, "Specific J max (mA/tex).1": "Not Reported/ Can not calculate", "Absolute J failure (A/m2.1": "Not Reported/ Can not calculate", "Specific J failure (mA/tex).1": "Not Reported/ Can not calculate", "Probe separation for Electrical conductivity (microns)": "Not Reported/ Can not calculate", "Probe separation for Ampacity (microns)": "Not Reported/ Can not calculate", "Notes on ampacity": "Not Reported/ Can not calculate", "Substrate for ampacity (Yes/No)": "yes", "Notes on substrate ": "TEM holder", "Log (Jmax in Air (A/m2))": null, "Log (Jmax in Vacuum(A/m2))": 9.198657086954423, "Bulk fibre diameter (nm)": 5000, "Log (Bulk fibre diameter (nm))": 3.6989700043360187, "Effective diameter for ampacity (nm)": 5000, "Log (Effective diameter for ampacity (nm))": 3.6989700043360187, "Notes on diameter": null, "Category 2": "CNT", "Diameter Regime": "large", "Log (Probe separation for ampacity (microns))": "Not reported/Can not calculate", "Probe separation regime": "Not reported/Can not calculate"}
needs_review |  |  |  |  | As-prepared DWCNT fiber before iodine intercalation | CNT_or_CNT_hybrid | fiber_yarn | DWCNT | liquid_crystal_spun | annealed_CSA_removed | four-terminal electrical resistance; voltage terminal distance 25 mm; optical circular cross-section | 25 | not specified | 25 |  | Carbon 2026 Fig. 8 and Experimental section |  |  |  | extract_test_conditions;check_duplicate_or_multi_sample_group | rec_95c994cbfe4f | literature_addendum_records.tsv | Carbon 2026 iodine | 7 | As-prepared DWCNT fiber | As-prepared DWCNT fiber before iodine intercalation | CNT_or_CNT_hybrid | fiber_yarn | DWCNT | liquid_crystal_spun | annealed_CSA_removed | strict_candidate_missing_conditions | peer_reviewed_research_record | primary_literature_candidate | Research-material record with DOI; still requires sample, unit, and condition curation before public use. | 10.1016/j.carbon.2026.121575 | 10.1016/j.carbon.2026.121575 |  | verified_crossref_openalex | Structural and electronic properties of iodine-intercalated carbon nanotube fibers and their conductivity mechanism | Satoshi Yamazaki et al. |  | Carbon | 2026 | 2026-05-01 | 255, 121575 | 10.1016/j.carbon.2026.121575 | 3 | missing_conditions | 1 | Strict comparison candidate lacks structured metadata: condition_atmosphere. | [22 empty] | 3.6 | 3600000 | [9 empty] | 25 | not specified | four-terminal electrical resistance; voltage terminal distance 25 mm; optical circular cross-section | 25 |  | Carbon 2026 Fig. 8 and Experimental section | [10 empty] | local PDF text extraction from main paper | manual_literature_extract | 10.1016/j.carbon.2026.121575 | Carbon 2026 main text and experimental section | 0 | DexMat iodine intercalation | [8 empty] | internal_seed_not_public | needs_supplementary_density_for_specific_conductivity | source_compilation | 3 | {"source_sheet": "Carbon 2026 iodine", "record_label": "As-prepared DWCNT fiber", "sample_name": "As-prepared DWCNT fiber before iodine intercalation", "group_label": "DexMat iodine intercalation", "citation_raw": "10.1016/j.carbon.2026.121575", "source_citation_raw": "Carbon 2026 main text and experimental section", "material_family": "CNT_or_CNT_hybrid", "form_factor": "fiber_yarn", "cnt_type": "DWCNT", "synthesis_method": "liquid_crystal_spun", "postprocessing": "annealed_CSA_removed", "condition_temperature_C": "25", "condition_atmosphere": "not specified", "measurement_method": "four-terminal electrical resistance; voltage terminal distance 25 mm; optical circular cross-section", "gauge_length_mm": "25", "strain_rate_s_inv": null, "provenance_table_figure_page": "Carbon 2026 Fig. 8 and Experimental section", "density_g_cm3_raw": null, "diameter_um_raw": null, "linear_density_tex_raw": null, "tenacity_N_tex_raw": null, "tensile_strength_GPa_raw": null, "initial_modulus_N_tex_raw": null, "initial_modulus_GPa_raw": null, "breaking_strain_pct_raw": null, "rupture_work_J_g_raw": null, "electrical_conductivity_S_cm_raw": null, "electrical_conductivity_MS_m_raw": "3.6", "specific_electrical_conductivity_MS_m2_g_raw": null, "thermal_conductivity_W_mK_raw": null, "g_d_ratio_raw": null, "ampacity_A_cm2_raw": null, "ampacity_gauge_length_mm": null, "notes": "DexMat DWCNT fiber annealed at approximately 200 C under vacuum before iodine intercalation", "extraction_method": "manual_literature_extract", "source_export": "local PDF text extraction from main paper", "public_status": "internal_seed_not_public", "internal_status": "needs_supplementary_density_for_specific_conductivity", "curator": "source_compilation", "confidence_score": "3"} | DexMat DWCNT fiber annealed at approximately 200 C under vacuum before iodine intercalation
needs_review |  |  |  |  | Iodine liquid-phase intercalated DWCNT fiber | CNT_or_CNT_hybrid | fiber_yarn | DWCNT | liquid_crystal_spun | iodine_liquid_phase_intercalated | four-terminal electrical resistance; voltage terminal distance 25 mm; optical circular cross-section | 25 | not specified | 25 |  | Carbon 2026 Fig. 8 and iodine supplement elemental-composition table |  |  |  | extract_test_conditions;check_duplicate_or_multi_sample_group | rec_29f09d4a1375 | literature_addendum_records.tsv | Carbon 2026 iodine | 8 | Iodine liquid-intercalated DWCNT fiber | Iodine liquid-phase intercalated DWCNT fiber | CNT_or_CNT_hybrid | fiber_yarn | DWCNT | liquid_crystal_spun | iodine_liquid_phase_intercalated | strict_candidate_missing_conditions | peer_reviewed_research_record | primary_literature_candidate | Research-material record with DOI; still requires sample, unit, and condition curation before public use. | 10.1016/j.carbon.2026.121575 | 10.1016/j.carbon.2026.121575 |  | verified_crossref_openalex | Structural and electronic properties of iodine-intercalated carbon nanotube fibers and their conductivity mechanism | Satoshi Yamazaki et al. |  | Carbon | 2026 | 2026-05-01 | 255, 121575 | 10.1016/j.carbon.2026.121575 | 3 | missing_conditions | 1 | Strict comparison candidate lacks structured metadata: condition_atmosphere. | [22 empty] | 5.7 | 5700000 | [9 empty] | 25 | not specified | four-terminal electrical resistance; voltage terminal distance 25 mm; optical circular cross-section | 25 |  | Carbon 2026 Fig. 8 and iodine supplement elemental-composition table | [10 empty] | local PDF text extraction from main paper and supplied iodine supplement | manual_literature_extract | 10.1016/j.carbon.2026.121575 | Carbon 2026 main text and iodine supplement elemental-composition table | 0 | DexMat iodine intercalation | [8 empty] | internal_seed_not_public | needs_supplementary_density_for_specific_conductivity | source_compilation | 3 | {"source_sheet": "Carbon 2026 iodine", "record_label": "Iodine liquid-intercalated DWCNT fiber", "sample_name": "Iodine liquid-phase intercalated DWCNT fiber", "group_label": "DexMat iodine intercalation", "citation_raw": "10.1016/j.carbon.2026.121575", "source_citation_raw": "Carbon 2026 main text and iodine supplement elemental-composition table", "material_family": "CNT_or_CNT_hybrid", "form_factor": "fiber_yarn", "cnt_type": "DWCNT", "synthesis_method": "liquid_crystal_spun", "postprocessing": "iodine_liquid_phase_intercalated", "condition_temperature_C": "25", "condition_atmosphere": "not specified", "measurement_method": "four-terminal electrical resistance; voltage terminal distance 25 mm; optical circular cross-section", "gauge_length_mm": "25", "strain_rate_s_inv": null, "provenance_table_figure_page": "Carbon 2026 Fig. 8 and iodine supplement elemental-composition table", "density_g_cm3_raw": null, "diameter_um_raw": null, "linear_density_tex_raw": null, "tenacity_N_tex_raw": null, "tensile_strength_GPa_raw": null, "initial_modulus_N_tex_raw": null, "initial_modulus_GPa_raw": null, "breaking_strain_pct_raw": null, "rupture_work_J_g_raw": null, "electrical_conductivity_S_cm_raw": null, "electrical_conductivity_MS_m_raw": "5.7", "specific_electrical_conductivity_MS_m2_g_raw": null, "thermal_conductivity_W_mK_raw": null, "g_d_ratio_raw": null, "ampacity_A_cm2_raw": null, "ampacity_gauge_length_mm": null, "notes": "Liquid-phase immersion in ethanol iodine solution for 10 min; stoichiometry approximately C128I; EDS atomic percent C 92.21, O 5.96, S 0.79, Cl 0.32, I 0.72; density not available in main PDF or supplied supplement", "extraction_method": "manual_literature_extract", "source_export": "local PDF text extraction from main paper and supplied iodine supplement", "public_status": "internal_seed_not_public", "internal_status": "needs_supplementary_density_for_specific_conductivity", "curator": "source_compilation", "confidence_score": "3"} | Liquid-phase immersion in ethanol iodine solution for 10 min; stoichiometry approximately C128I; EDS atomic percent C 92.21, O 5.96, S 0.79, Cl 0.32, I 0.72; density not available in main PDF or supplied supplement
needs_review |  |  |  |  | Iodine vapor-phase intercalated DWCNT fiber | CNT_or_CNT_hybrid | fiber_yarn | DWCNT | liquid_crystal_spun | iodine_vapor_phase_intercalated | four-terminal electrical resistance; voltage terminal distance 25 mm; optical circular cross-section | 25 | not specified | 25 |  | Carbon 2026 Fig. 8 and iodine supplement elemental-composition table |  |  |  | extract_test_conditions;check_duplicate_or_multi_sample_group | rec_11ef996830a7 | literature_addendum_records.tsv | Carbon 2026 iodine | 9 | Iodine vapor-intercalated DWCNT fiber | Iodine vapor-phase intercalated DWCNT fiber | CNT_or_CNT_hybrid | fiber_yarn | DWCNT | liquid_crystal_spun | iodine_vapor_phase_intercalated | strict_candidate_missing_conditions | peer_reviewed_research_record | primary_literature_candidate | Research-material record with DOI; still requires sample, unit, and condition curation before public use. | 10.1016/j.carbon.2026.121575 | 10.1016/j.carbon.2026.121575 |  | verified_crossref_openalex | Structural and electronic properties of iodine-intercalated carbon nanotube fibers and their conductivity mechanism | Satoshi Yamazaki et al. |  | Carbon | 2026 | 2026-05-01 | 255, 121575 | 10.1016/j.carbon.2026.121575 | 3 | missing_conditions | 1 | Strict comparison candidate lacks structured metadata: condition_atmosphere. | [22 empty] | 8.8 | 8800000 | [9 empty] | 25 | not specified | four-terminal electrical resistance; voltage terminal distance 25 mm; optical circular cross-section | 25 |  | Carbon 2026 Fig. 8 and iodine supplement elemental-composition table | [10 empty] | local PDF text extraction from main paper and supplied iodine supplement | manual_literature_extract | 10.1016/j.carbon.2026.121575 | Carbon 2026 main text and iodine supplement elemental-composition table | 0 | DexMat iodine intercalation | [8 empty] | internal_seed_not_public | needs_supplementary_density_for_specific_conductivity | source_compilation | 3 | {"source_sheet": "Carbon 2026 iodine", "record_label": "Iodine vapor-intercalated DWCNT fiber", "sample_name": "Iodine vapor-phase intercalated DWCNT fiber", "group_label": "DexMat iodine intercalation", "citation_raw": "10.1016/j.carbon.2026.121575", "source_citation_raw": "Carbon 2026 main text and iodine supplement elemental-composition table", "material_family": "CNT_or_CNT_hybrid", "form_factor": "fiber_yarn", "cnt_type": "DWCNT", "synthesis_method": "liquid_crystal_spun", "postprocessing": "iodine_vapor_phase_intercalated", "condition_temperature_C": "25", "condition_atmosphere": "not specified", "measurement_method": "four-terminal electrical resistance; voltage terminal distance 25 mm; optical circular cross-section", "gauge_length_mm": "25", "strain_rate_s_inv": null, "provenance_table_figure_page": "Carbon 2026 Fig. 8 and iodine supplement elemental-composition table", "density_g_cm3_raw": null, "diameter_um_raw": null, "linear_density_tex_raw": null, "tenacity_N_tex_raw": null, "tensile_strength_GPa_raw": null, "initial_modulus_N_tex_raw": null, "initial_modulus_GPa_raw": null, "breaking_strain_pct_raw": null, "rupture_work_J_g_raw": null, "electrical_conductivity_S_cm_raw": null, "electrical_conductivity_MS_m_raw": "8.8", "specific_electrical_conductivity_MS_m2_g_raw": null, "thermal_conductivity_W_mK_raw": null, "g_d_ratio_raw": null, "ampacity_A_cm2_raw": null, "ampacity_gauge_length_mm": null, "notes": "Vapor-phase iodine treatment at 200 C under vacuum for 12 h; stoichiometry approximately C31I; EDS atomic percent C 93.44, O 3.36, S 0.14, Cl 0.04, I 3.00; density not available in main PDF or supplied supplement", "extraction_method": "manual_literature_extract", "source_export": "local PDF text extraction from main paper and supplied iodine supplement", "public_status": "internal_seed_not_public", "internal_status": "needs_supplementary_density_for_specific_conductivity", "curator": "source_compilation", "confidence_score": "3"} | Vapor-phase iodine treatment at 200 C under vacuum for 12 h; stoichiometry approximately C31I; EDS atomic percent C 93.44, O 3.36, S 0.14, Cl 0.04, I 3.00; density not available in main PDF or supplied supplement
needs_review |  |  |  |  | (58) | CNT_or_CNT_hybrid | fiber_yarn |  | solution_spun | [10 empty] | extract_test_conditions;check_duplicate_or_multi_sample_group | rec_fd18c73500a7 | XiaO_DATA.xlsx | Sheet1 | 6 | Rice-2017 | (58) | CNT_or_CNT_hybrid | fiber_yarn |  | solution_spun |  | strict_candidate_missing_conditions | peer_reviewed_research_record | primary_literature_candidate | Research-material record with DOI; still requires sample, unit, and condition curation before public use. | 10.1021/acsami.7b10968 | 10.1021/acsami.7b10968 |  | verified_crossref_openalex | Influence of Carbon Nanotube Characteristics on Macroscopic Fiber Properties | Dmitri E. Tsentalovich et al. |  | ACS Applied Materials &amp; Interfaces | 2017 | 2017-10-18 | 9, 41, 36189-36198 | 10.1021/acsami.7b10968 | 12 | missing_conditions | 1 | Strict comparison candidate lacks structured metadata: condition_temperature_C, condition_atmosphere, measurement_method, gauge_length_mm, strain_rate_s_inv. | 1.5 | 1500 | 0.0006666667 | 20 | 2e-05 | 0.52 | 5.2e-07 | 1.54 | 1540000 | 2.4 | 2.4 | 2400000000 | raw_value_as_GPa | 160 | 160000000 | 250 | 250000000000 | 1.75 | 0.0175 | 17 | 17000 | 85000 |  | 8500000 | 5666.667 | [24 empty] | OriginPro export from Xiao Ashby plot workbook | exported_table | 10.1021/acsami.7b10968 | 10.1021/acsami.7b10968 | 1 | Rice-2017 | 58 | [7 empty] | internal_seed_not_public | needs_reference_unit_condition_review | source_compilation |  | {"record_label": "Rice-2017", "notes": "(58)", "citation_raw": "10.1021/acsami.7b10968", "diameter_um_raw": 20, "diameter_um_error_raw": 2, "density_g_cm3_raw": 1.5, "density_g_cm3_error_raw": 0.1, "linear_density_tex_raw": 0.52, "linear_density_tex_error_raw": 0.01, "tenacity_N_tex_raw": 1.54, "tenacity_N_tex_error_raw": 0.09, "tensile_strength_GPa_raw": 2.4, "tensile_strength_GPa_error_raw": 0.1, "initial_modulus_N_tex_raw": 160, "initial_modulus_N_tex_error_raw": 40, "initial_modulus_GPa_raw": 250, "initial_modulus_GPa_error_raw": 60, "breaking_strain_pct_raw": 1.75, "breaking_strain_pct_error_raw": 0.2, "rupture_work_J_g_raw": 17, "rupture_work_J_g_error_raw": null, "electrical_conductivity_S_cm_raw": 85000, "electrical_conductivity_S_cm_error_raw": null, "thermal_conductivity_W_mK_raw": null, "thermal_conductivity_W_mK_error_raw": null} | (58) | 0.6666667
needs_review |  |  |  |  | (59) | CNT_or_CNT_hybrid | fiber_yarn |  | solution_spun | [10 empty] | extract_test_conditions;check_duplicate_or_multi_sample_group | rec_4bbda920b592 | XiaO_DATA.xlsx | Sheet1 | 7 | Rice-2004 | (59) | CNT_or_CNT_hybrid | fiber_yarn |  | solution_spun |  | strict_candidate_missing_conditions | peer_reviewed_research_record | primary_literature_candidate | Research-material record with DOI; still requires sample, unit, and condition curation before public use. | 10.1126/science.1101398 | 10.1126/science.1101398 |  | verified_crossref_openalex | Macroscopic, Neat, Single-Walled Carbon Nanotube Fibers | Lars M. Ericson et al. |  | Science | 2004 | 2004-09-03 | 305, 5689, 1447-1450 | 10.1126/science.1101398 | 3 | missing_conditions | 1 | Strict comparison candidate lacks structured metadata: condition_temperature_C, condition_atmosphere, measurement_method, gauge_length_mm, strain_rate_s_inv. | 1.11 | 1110 | 0.0009009009 | 52.7 | 5.27e-05 |  |  | 0.1045045 | 104504.5 | 0.116 | 0.116 | 116000000 | raw_value_as_GPa | 108.1081 | 108108108.1 | 120 | 120000000000 | [8 empty] | 21 | 21 | 0.01891892 | [21 empty] | OriginPro export from Xiao Ashby plot workbook | exported_table | 10.1126/science.1101398 | 10.1126/science.1101398 | 1 | Rice-2004 | 59 | [7 empty] | internal_seed_not_public | needs_reference_unit_condition_review | source_compilation |  | {"record_label": "Rice-2004", "notes": "(59)", "citation_raw": "10.1126/science.1101398", "diameter_um_raw": 52.7, "diameter_um_error_raw": null, "density_g_cm3_raw": 1.11, "density_g_cm3_error_raw": 0.07, "linear_density_tex_raw": null, "linear_density_tex_error_raw": null, "tenacity_N_tex_raw": 0.104504504504505, "tenacity_N_tex_error_raw": 0.00900900900900901, "tensile_strength_GPa_raw": 0.116, "tensile_strength_GPa_error_raw": 0.01, "initial_modulus_N_tex_raw": 108.108108108108, "initial_modulus_N_tex_error_raw": 9.00900900900901, "initial_modulus_GPa_raw": 120, "initial_modulus_GPa_error_raw": 10, "breaking_strain_pct_raw": null, "breaking_strain_pct_error_raw": null, "rupture_work_J_g_raw": null, "rupture_work_J_g_error_raw": null, "electrical_conductivity_S_cm_raw": null, "electrical_conductivity_S_cm_error_raw": null, "thermal_conductivity_W_mK_raw": 21, "thermal_conductivity_W_mK_error_raw": null} | (59) | 0.9009009
needs_review |  |  |  |  | (20) | CNT_or_CNT_hybrid | fiber_yarn |  | solution_spun | [10 empty] | extract_test_conditions;check_duplicate_or_multi_sample_group | rec_7ad5b7a404bd | XiaO_DATA.xlsx | Sheet1 | 8 | Rice-2013 | (20) | CNT_or_CNT_hybrid | fiber_yarn |  | solution_spun |  | strict_candidate_missing_conditions | peer_reviewed_research_record | primary_literature_candidate | Research-material record with DOI; still requires sample, unit, and condition curation before public use. | 10.1021/acsami.7b10968;10.1126/science.1228061 | 10.1021/acsami.7b10968;10.1126/science.1228061 |  | verified_crossref_openalex | Influence of Carbon Nanotube Characteristics on Macroscopic Fiber Properties ¦ Strong, Light, Multifunctional Fibers of Carbon Nanotubes with Ultrahigh Conductivity | Dmitri E. Tsentalovich et al. ¦ Natnael Behabtu et al. |  | ACS Applied Materials &amp; Interfaces ¦ Science | 2017 ¦ 2013 | 2017-10-18 ¦ 2013-01-11 | 9, 41, 36189-36198 ¦ 339, 6116, 182-186 | 10.1021/acsami.7b10968 | 12 | missing_conditions | 1 | Strict comparison candidate lacks structured metadata: condition_temperature_C, condition_atmosphere, measurement_method, gauge_length_mm, strain_rate_s_inv. | 1.3 | 1300 | 0.0007692308 | 9 | 9e-06 | 1 | 1e-06 | 0.969 | 969000 | 1 | 1 | 1000000000 | raw_value_as_GPa | 92.30769 | 92307692.3 | 120 | 120000000000 | 1.4 | 0.014 |  |  | 29000 |  | 2900000 | 2230.769 | 380 | 380 | 0.2923077 | [21 empty] | OriginPro export from Xiao Ashby plot workbook | exported_table | 10.1126/science.1228061 10.1021/acsami.7b10968 | 10.1126/science.1228061 10.1021/acsami.7b10968 | 1 | Rice-2013 | 20 | [7 empty] | internal_seed_not_public | needs_reference_unit_condition_review | source_compilation |  | {"record_label": "Rice-2013", "notes": "(20)", "citation_raw": "10.1126/science.1228061\n10.1021/acsami.7b10968", "diameter_um_raw": 9, "diameter_um_error_raw": 1, "density_g_cm3_raw": 1.3, "density_g_cm3_error_raw": 0.1, "linear_density_tex_raw": 1, "linear_density_tex_error_raw": 0, "tenacity_N_tex_raw": 0.969, "tenacity_N_tex_error_raw": 0, "tensile_strength_GPa_raw": 1, "tensile_strength_GPa_error_raw": 0.2, "initial_modulus_N_tex_raw": 92.3076923076923, "initial_modulus_N_tex_error_raw": 38.4615384615385, "initial_modulus_GPa_raw": 120, "initial_modulus_GPa_error_raw": 50, "breaking_strain_pct_raw": 1.4, "breaking_strain_pct_error_raw": 0.5, "rupture_work_J_g_raw": null, "rupture_work_J_g_error_raw": null, "electrical_conductivity_S_cm_raw": 29000, "electrical_conductivity_S_cm_error_raw": null, "thermal_conductivity_W_mK_raw": 380, "thermal_conductivity_W_mK_error_raw": 15} | (20) | 0.7692308
needs_review |  |  |  |  | (18) | CNT_or_CNT_hybrid | fiber_yarn |  | solution_spun | [10 empty] | extract_test_conditions;check_duplicate_or_multi_sample_group | rec_38eae9663241 | XiaO_DATA.xlsx | Sheet1 | 9 | Rice-2018 | (18) | CNT_or_CNT_hybrid | fiber_yarn |  | solution_spun |  | strict_candidate_missing_conditions | peer_reviewed_research_record | primary_literature_candidate | Research-material record with DOI; still requires sample, unit, and condition curation before public use. | 10.1002/adma.201704482 | 10.1002/adma.201704482 |  | verified_crossref_openalex | Structure–Property Relations in Carbon Nanotube Fibers by Downscaling Solution Processing | Robert J. Headrick et al. |  | Advanced Materials | 2018 | 2018-03-01 | 30, 9 | 10.1002/adma.201704482 | 23 | missing_conditions | 1 | Strict comparison candidate lacks structured metadata: condition_temperature_C, condition_atmosphere, measurement_method, gauge_length_mm, strain_rate_s_inv. | 1.65 | 1650 | 0.0006060606 | 19.32 | 1.932e-05 |  |  | 1.28 | 1280000 | 2.112 | 2.112 | 2112000000 | raw_value_as_GPa | 48.48485 | 48484848.5 | 80 | 80000000000 | 1.8 | 0.018 |  |  | 61000 |  | 6100000 | 3696.97 | [24 empty] | OriginPro export from Xiao Ashby plot workbook | exported_table | 10.1002/adma.201704482 | 10.1002/adma.201704482 | 1 | Rice-2018 | 18 | [7 empty] | internal_seed_not_public | needs_reference_unit_condition_review | source_compilation |  | {"record_label": "Rice-2018", "notes": "(18)", "citation_raw": "10.1002/adma.201704482", "diameter_um_raw": 19.32, "diameter_um_error_raw": null, "density_g_cm3_raw": 1.65, "density_g_cm3_error_raw": null, "linear_density_tex_raw": null, "linear_density_tex_error_raw": null, "tenacity_N_tex_raw": 1.28, "tenacity_N_tex_error_raw": null, "tensile_strength_GPa_raw": 2.112, "tensile_strength_GPa_error_raw": null, "initial_modulus_N_tex_raw": 48.4848484848485, "initial_modulus_N_tex_error_raw": null, "initial_modulus_GPa_raw": 80, "initial_modulus_GPa_error_raw": null, "breaking_strain_pct_raw": 1.8, "breaking_strain_pct_error_raw": null, "rupture_work_J_g_raw": null, "rupture_work_J_g_error_raw": null, "electrical_conductivity_S_cm_raw": 61000, "electrical_conductivity_S_cm_error_raw": null, "thermal_conductivity_W_mK_raw": null, "thermal_conductivity_W_mK_error_raw": null} | (18) | 0.6060606
needs_review |  |  |  |  | (36) | CNT_or_CNT_hybrid | fiber_yarn |  | solution_spun | [10 empty] | extract_test_conditions;check_duplicate_or_multi_sample_group | rec_070972d62e8c | XiaO_DATA.xlsx | Sheet1 | 10 | Rice-2021 | (36) | CNT_or_CNT_hybrid | fiber_yarn |  | solution_spun |  | strict_candidate_missing_conditions | peer_reviewed_research_record | primary_literature_candidate | Research-material record with DOI; still requires sample, unit, and condition curation before public use. | 10.1016/j.carbon.2020.07.058 | 10.1016/j.carbon.2020.07.058 |  | verified_crossref_openalex | Improved properties, increased production, and the path to broad adoption of carbon nanotube fibers | Lauren W. Taylor et al. |  | Carbon | 2021 | 2021-01-01 | 171, 689-694 | 10.1016/j.carbon.2020.07.058 | 4 | missing_conditions | 1 | Strict comparison candidate lacks structured metadata: condition_temperature_C, condition_atmosphere, measurement_method, gauge_length_mm, strain_rate_s_inv. | 1.93 | 1930 | 0.0005181347 | 8.9 | 8.9e-06 | 0.12 | 1.2e-07 | 2.1 | 2100000 | 4.2 | 4.2 | 4200000000 | raw_value_as_GPa | 48.48485 | 48484848.5 | 260 | 260000000000 | 3.5 | 0.035 | 50 | 50000 | 109000 |  | 10900000 | 5647.668 | 391 | 391 | 0.2025907 | [21 empty] | OriginPro export from Xiao Ashby plot workbook | exported_table | 10.1016/j.carbon.2020.07.058 | 10.1016/j.carbon.2020.07.058 | 1 | Rice-2021 | 36 | [7 empty] | internal_seed_not_public | needs_reference_unit_condition_review | source_compilation |  | {"record_label": "Rice-2021", "notes": "(36)", "citation_raw": "10.1016/j.carbon.2020.07.058", "diameter_um_raw": 8.9, "diameter_um_error_raw": 0.9, "density_g_cm3_raw": 1.93, "density_g_cm3_error_raw": 0.16, "linear_density_tex_raw": 0.12, "linear_density_tex_error_raw": 0.01, "tenacity_N_tex_raw": 2.1, "tenacity_N_tex_error_raw": 0.3, "tensile_strength_GPa_raw": 4.2, "tensile_strength_GPa_error_raw": 0.15, "initial_modulus_N_tex_raw": 48.4848484848485, "initial_modulus_N_tex_error_raw": null, "initial_modulus_GPa_raw": 260, "initial_modulus_GPa_error_raw": 40, "breaking_strain_pct_raw": 3.5, "breaking_strain_pct_error_raw": 0.65, "rupture_work_J_g_raw": 50, "rupture_work_J_g_error_raw": 14, "electrical_conductivity_S_cm_raw": 109000, "electrical_conductivity_S_cm_error_raw": 12000, "thermal_conductivity_W_mK_raw": 391, "thermal_conductivity_W_mK_error_raw": 63} | (36) | 0.5181347
needs_review |  |  |  |  | (13) | CNT_or_CNT_hybrid | fiber_yarn | DWCNT | direct_spun_FCCVD | [10 empty] | extract_test_conditions;check_duplicate_or_multi_sample_group | rec_a695c08a2b7e | XiaO_DATA.xlsx | Sheet1 | 12 | IMDEA-2018-DWNT | (13) | CNT_or_CNT_hybrid | fiber_yarn | DWCNT | direct_spun_FCCVD |  | strict_candidate_missing_conditions | peer_reviewed_research_record | primary_literature_candidate | Research-material record with DOI; still requires sample, unit, and condition curation before public use. | 10.1016/j.carbon.2018.03.006 | 10.1016/j.carbon.2018.03.006 |  | verified_crossref_openalex | Tensile properties of carbon nanotube fibres described by the fibrillar crystallite model | Juan C. Fernández-Toribio et al. |  | Carbon | 2018 | 2018-07-01 | 133, 44-52 | 10.1016/j.carbon.2018.03.006 | 2 | missing_conditions | 1 | Strict comparison candidate lacks structured metadata: condition_temperature_C, condition_atmosphere, measurement_method, gauge_length_mm, strain_rate_s_inv. | [7 empty] | 1.7 | 1700000 |  |  |  |  | 61 | 61000000 |  |  |  |  | 100 | 100000 | [28 empty] | OriginPro export from Xiao Ashby plot workbook | exported_table | 10.1016/j.carbon.2018.03.006 | 10.1016/j.carbon.2018.03.006 | 1 | IMDEA-2018-DWNT | 13 | [7 empty] | internal_seed_not_public | needs_reference_unit_condition_review | source_compilation |  | {"record_label": "IMDEA-2018-DWNT", "notes": "(13)", "citation_raw": "10.1016/j.carbon.2018.03.006", "diameter_um_raw": null, "diameter_um_error_raw": null, "density_g_cm3_raw": null, "density_g_cm3_error_raw": null, "linear_density_tex_raw": null, "linear_density_tex_error_raw": null, "tenacity_N_tex_raw": 1.7, "tenacity_N_tex_error_raw": 0.3, "tensile_strength_GPa_raw": null, "tensile_strength_GPa_error_raw": null, "initial_modulus_N_tex_raw": 61, "initial_modulus_N_tex_error_raw": 7, "initial_modulus_GPa_raw": null, "initial_modulus_GPa_error_raw": null, "breaking_strain_pct_raw": null, "breaking_strain_pct_error_raw": null, "rupture_work_J_g_raw": 100, "rupture_work_J_g_error_raw": 30, "electrical_conductivity_S_cm_raw": null, "electrical_conductivity_S_cm_error_raw": null, "thermal_conductivity_W_mK_raw": null, "thermal_conductivity_W_mK_error_raw": null} | (13)
needs_review |  |  |  |  | (13) | CNT_or_CNT_hybrid | fiber_yarn | MWCNT | direct_spun_FCCVD | [10 empty] | extract_test_conditions;check_duplicate_or_multi_sample_group | rec_e4195ca77d77 | XiaO_DATA.xlsx | Sheet1 | 13 | IMDEA-2018-MWNT | (13) | CNT_or_CNT_hybrid | fiber_yarn | MWCNT | direct_spun_FCCVD |  | strict_candidate_missing_conditions | peer_reviewed_research_record | primary_literature_candidate | Research-material record with DOI; still requires sample, unit, and condition curation before public use. | 10.1016/j.carbon.2018.03.006 | 10.1016/j.carbon.2018.03.006 |  | verified_crossref_openalex | Tensile properties of carbon nanotube fibres described by the fibrillar crystallite model | Juan C. Fernández-Toribio et al. |  | Carbon | 2018 | 2018-07-01 | 133, 44-52 | 10.1016/j.carbon.2018.03.006 | 2 | missing_conditions | 1 | Strict comparison candidate lacks structured metadata: condition_temperature_C, condition_atmosphere, measurement_method, gauge_length_mm, strain_rate_s_inv. | [7 empty] | 1.1 | 1100000 |  |  |  |  | 64 | 64000000 |  |  |  |  | 80 | 80000 | [28 empty] | OriginPro export from Xiao Ashby plot workbook | exported_table | 10.1016/j.carbon.2018.03.006 | 10.1016/j.carbon.2018.03.006 | 1 | IMDEA-2018-MWNT | 13 | [7 empty] | internal_seed_not_public | needs_reference_unit_condition_review | source_compilation |  | {"record_label": "IMDEA-2018-MWNT", "notes": "(13)", "citation_raw": "10.1016/j.carbon.2018.03.006", "diameter_um_raw": null, "diameter_um_error_raw": null, "density_g_cm3_raw": null, "density_g_cm3_error_raw": null, "linear_density_tex_raw": null, "linear_density_tex_error_raw": null, "tenacity_N_tex_raw": 1.1, "tenacity_N_tex_error_raw": 0.2, "tensile_strength_GPa_raw": null, "tensile_strength_GPa_error_raw": null, "initial_modulus_N_tex_raw": 64, "initial_modulus_N_tex_error_raw": 16, "initial_modulus_GPa_raw": null, "initial_modulus_GPa_error_raw": null, "breaking_strain_pct_raw": null, "breaking_strain_pct_error_raw": null, "rupture_work_J_g_raw": 80, "rupture_work_J_g_error_raw": 40, "electrical_conductivity_S_cm_raw": null, "electrical_conductivity_S_cm_error_raw": null, "thermal_conductivity_W_mK_raw": null, "thermal_conductivity_W_mK_error_raw": null} | (13)
needs_review |  |  |  |  | (62) | CNT_or_CNT_hybrid | fiber_yarn |  | direct_spun_FCCVD | CSA_processed | [9 empty] | extract_test_conditions;check_duplicate_or_multi_sample_group | rec_e138864c79bf | XiaO_DATA.xlsx | Sheet1 | 14 | PUST-2018-CSA13 | (62) | CNT_or_CNT_hybrid | fiber_yarn |  | direct_spun_FCCVD | CSA_processed | strict_candidate_missing_conditions | peer_reviewed_research_record | primary_literature_candidate | Research-material record with DOI; still requires sample, unit, and condition curation before public use. | 10.1016/j.carbon.2018.04.071 | 10.1016/j.carbon.2018.04.071 |  | verified_crossref_openalex | Hierarchical structure of carbon nanotube fibers, and the change of structure during densification by wet stretching | Hyunjung Cho et al. |  | Carbon | 2018 | 2018-09-01 | 136, 409-416 | 10.1016/j.carbon.2018.04.071 | 8 | missing_conditions | 1 | Strict comparison candidate lacks structured metadata: condition_temperature_C, condition_atmosphere, measurement_method, gauge_length_mm, strain_rate_s_inv. | 0.2526042 | 252.6042 | 0.003958763 | 14.28 | 1.428e-05 | 0.1 | 1e-07 | 2.19 | 2190000 | 1.61 | 1.61 | 1610000000 | raw_value_as_GPa | 176 | 176000000 |  |  | 3.3 | 0.033 | 39 | 39000 | [28 empty] | OriginPro export from Xiao Ashby plot workbook | exported_table | 10.1016/j.carbon.2018.04.071 | 10.1016/j.carbon.2018.04.071 | 1 | PUST-2018-CSA13 | 62 | [7 empty] | internal_seed_not_public | needs_reference_unit_condition_review | source_compilation |  | {"record_label": "PUST-2018-CSA13", "notes": "(62)", "citation_raw": "10.1016/j.carbon.2018.04.071", "diameter_um_raw": 14.28, "diameter_um_error_raw": null, "density_g_cm3_raw": 0.252604166666667, "density_g_cm3_error_raw": null, "linear_density_tex_raw": 0.1, "linear_density_tex_error_raw": 0.01, "tenacity_N_tex_raw": 2.19, "tenacity_N_tex_error_raw": 0.25, "tensile_strength_GPa_raw": 1.61, "tensile_strength_GPa_error_raw": 0.18, "initial_modulus_N_tex_raw": 176, "initial_modulus_N_tex_error_raw": 22, "initial_modulus_GPa_raw": null, "initial_modulus_GPa_error_raw": null, "breaking_strain_pct_raw": 3.3, "breaking_strain_pct_error_raw": null, "rupture_work_J_g_raw": 39, "rupture_work_J_g_error_raw": null, "electrical_conductivity_S_cm_raw": null, "electrical_conductivity_S_cm_error_raw": null, "thermal_conductivity_W_mK_raw": null, "thermal_conductivity_W_mK_error_raw": null} | (62) | 3.958763
needs_review |  |  |  |  | (62) | CNT_or_CNT_hybrid | fiber_yarn |  | direct_spun_FCCVD | raw | [9 empty] | extract_test_conditions;check_duplicate_or_multi_sample_group | rec_4a4cd25d06d2 | XiaO_DATA.xlsx | Sheet1 | 15 | PUST-2018-Raw | (62) | CNT_or_CNT_hybrid | fiber_yarn |  | direct_spun_FCCVD | raw | strict_candidate_missing_conditions | peer_reviewed_research_record | primary_literature_candidate | Research-material record with DOI; still requires sample, unit, and condition curation before public use. | 10.1016/j.carbon.2018.04.071 | 10.1016/j.carbon.2018.04.071 |  | verified_crossref_openalex | Hierarchical structure of carbon nanotube fibers, and the change of structure during densification by wet stretching | Hyunjung Cho et al. |  | Carbon | 2018 | 2018-09-01 | 136, 409-416 | 10.1016/j.carbon.2018.04.071 | 8 | missing_conditions | 1 | Strict comparison candidate lacks structured metadata: condition_temperature_C, condition_atmosphere, measurement_method, gauge_length_mm, strain_rate_s_inv. | 0.08992806 | 89.92806 | 0.01112 | 23.05 | 2.305e-05 | 0.11 | 1.1e-07 | 0.95 | 950000 | 0.22 | 0.22 | 220000000 | raw_value_as_GPa | 76 | 76000000 |  |  | 5.5 | 0.055 | 50 | 50000 | [28 empty] | OriginPro export from Xiao Ashby plot workbook | exported_table | 10.1016/j.carbon.2018.04.071 | 10.1016/j.carbon.2018.04.071 | 1 | PUST-2018-Raw | 62 | [7 empty] | internal_seed_not_public | needs_reference_unit_condition_review | source_compilation |  | {"record_label": "PUST-2018-Raw", "notes": "(62)", "citation_raw": "10.1016/j.carbon.2018.04.071", "diameter_um_raw": 23.05, "diameter_um_error_raw": null, "density_g_cm3_raw": 0.0899280575539568, "density_g_cm3_error_raw": null, "linear_density_tex_raw": 0.11, "linear_density_tex_error_raw": 0.02, "tenacity_N_tex_raw": 0.95, "tenacity_N_tex_error_raw": 0.13, "tensile_strength_GPa_raw": 0.22, "tensile_strength_GPa_error_raw": 0.02, "initial_modulus_N_tex_raw": 76, "initial_modulus_N_tex_error_raw": 8, "initial_modulus_GPa_raw": null, "initial_modulus_GPa_error_raw": null, "breaking_strain_pct_raw": 5.5, "breaking_strain_pct_error_raw": null, "rupture_work_J_g_raw": 50, "rupture_work_J_g_error_raw": null, "electrical_conductivity_S_cm_raw": null, "electrical_conductivity_S_cm_error_raw": null, "thermal_conductivity_W_mK_raw": null, "thermal_conductivity_W_mK_error_raw": null} | (62) | 11.12
needs_review |  |  |  |  | (14) | CNT_or_CNT_hybrid | fiber_yarn |  | direct_spun_FCCVD | densified | [9 empty] | extract_test_conditions | rec_3054a0ab496b | XiaO_DATA.xlsx | Sheet1 | 16 | CAM-2007-Den | (14) | CNT_or_CNT_hybrid | fiber_yarn |  | direct_spun_FCCVD | densified | strict_candidate_missing_conditions | peer_reviewed_research_record | primary_literature_candidate | Research-material record with DOI; still requires sample, unit, and condition curation before public use. | 10.1126/science.1147635 | 10.1126/science.1147635 |  | verified_crossref_openalex | High-Performance Carbon Nanotube Fiber | Krzysztof Koziol et al. |  | Science | 2007 | 2007-12-21 | 318, 5858, 1892-1895 | 10.1126/science.1147635 | 1 | missing_conditions | 1 | Strict comparison candidate lacks structured metadata: condition_temperature_C, condition_atmosphere, measurement_method, gauge_length_mm, strain_rate_s_inv. | [5 empty] | 0.04 | 4e-08 | 1.1 | 1100000 |  |  |  |  | 50 | 50000000 |  |  | 3.8 | 0.038 | 13 | 13000 | [28 empty] | OriginPro export from Xiao Ashby plot workbook | exported_table | 10.1126/science.1147635 | 10.1126/science.1147635 | 1 | CAM-2007-Den | 14 | [7 empty] | internal_seed_not_public | needs_reference_unit_condition_review | source_compilation |  | {"record_label": "CAM-2007-Den", "notes": "(14)", "citation_raw": "10.1126/science.1147635", "diameter_um_raw": null, "diameter_um_error_raw": null, "density_g_cm3_raw": null, "density_g_cm3_error_raw": null, "linear_density_tex_raw": 0.04, "linear_density_tex_error_raw": null, "tenacity_N_tex_raw": 1.1, "tenacity_N_tex_error_raw": null, "tensile_strength_GPa_raw": null, "tensile_strength_GPa_error_raw": null, "initial_modulus_N_tex_raw": 50, "initial_modulus_N_tex_error_raw": null, "initial_modulus_GPa_raw": null, "initial_modulus_GPa_error_raw": null, "breaking_strain_pct_raw": 3.8, "breaking_strain_pct_error_raw": null, "rupture_work_J_g_raw": 13, "rupture_work_J_g_error_raw": null, "electrical_conductivity_S_cm_raw": null, "electrical_conductivity_S_cm_error_raw": null, "thermal_conductivity_W_mK_raw": null, "thermal_conductivity_W_mK_error_raw": null} | (14)
needs_review |  |  |  |  | (50) | CNT_or_CNT_hybrid | fiber_yarn |  | direct_spun_FCCVD | [10 empty] | extract_test_conditions;check_duplicate_or_multi_sample_group | rec_0346837fc94d | XiaO_DATA.xlsx | Sheet1 | 17 | CAM-2007-EWind | (50) | CNT_or_CNT_hybrid | fiber_yarn |  | direct_spun_FCCVD |  | strict_candidate_missing_conditions | peer_reviewed_research_record | primary_literature_candidate | Research-material record with DOI; still requires sample, unit, and condition curation before public use. | 10.1002/adma.200700516 | 10.1002/adma.200700516 |  | verified_crossref_openalex | High Performance Fibres from ‘Dog Bone’ Carbon Nanotubes | M. Motta et al. |  | Advanced Materials | 2007 | 2007-11-05 | 19, 21, 3721-3726 | 10.1002/adma.200700516 | 7 | missing_conditions | 1 | Strict comparison candidate lacks structured metadata: condition_temperature_C, condition_atmosphere, measurement_method, gauge_length_mm, strain_rate_s_inv. | [7 empty] | 2.2 | 2200000 |  |  |  |  | 160 | 160000000 |  |  |  |  | 46 | 46000 | [28 empty] | OriginPro export from Xiao Ashby plot workbook | exported_table | 10.1002/adma.200700516 | 10.1002/adma.200700516 | 1 | CAM-2007-EWind | 50 | [7 empty] | internal_seed_not_public | needs_reference_unit_condition_review | source_compilation |  | {"record_label": "CAM-2007-EWind", "notes": "(50)", "citation_raw": "10.1002/adma.200700516", "diameter_um_raw": null, "diameter_um_error_raw": null, "density_g_cm3_raw": null, "density_g_cm3_error_raw": null, "linear_density_tex_raw": null, "linear_density_tex_error_raw": null, "tenacity_N_tex_raw": 2.2, "tenacity_N_tex_error_raw": null, "tensile_strength_GPa_raw": null, "tensile_strength_GPa_error_raw": null, "initial_modulus_N_tex_raw": 160, "initial_modulus_N_tex_error_raw": null, "initial_modulus_GPa_raw": null, "initial_modulus_GPa_error_raw": null, "breaking_strain_pct_raw": null, "breaking_strain_pct_error_raw": null, "rupture_work_J_g_raw": 46, "rupture_work_J_g_error_raw": null, "electrical_conductivity_S_cm_raw": null, "electrical_conductivity_S_cm_error_raw": null, "thermal_conductivity_W_mK_raw": null, "thermal_conductivity_W_mK_error_raw": null} | (50)
needs_review |  |  |  |  | (19) | CNT_or_CNT_hybrid | fiber_yarn |  | forest_drawn_or_VA_CNT | [10 empty] | extract_test_conditions | rec_6075a9b750fd | XiaO_DATA.xlsx | Sheet1 | 18 | UTDallas-2004 | (19) | CNT_or_CNT_hybrid | fiber_yarn |  | forest_drawn_or_VA_CNT |  | strict_candidate_missing_conditions | peer_reviewed_research_record | primary_literature_candidate | Research-material record with DOI; still requires sample, unit, and condition curation before public use. | 10.1126/science.1104276 | 10.1126/science.1104276 |  | verified_crossref_openalex | Multifunctional Carbon Nanotube Yarns by Downsizing an Ancient Technology | Mei Zhang et al. |  | Science | 2004 | 2004-11-19 | 306, 5700, 1358-1361 | 10.1126/science.1104276 | 1 | missing_conditions | 1 | Strict comparison candidate lacks structured metadata: condition_temperature_C, condition_atmosphere, measurement_method, gauge_length_mm, strain_rate_s_inv. | 0.8 | 800 | 0.00125 | 2 | 2e-06 | 0.01 | 1e-08 | 0.575 | 575000 | 0.46 | 0.46 | 460000000 | raw_value_as_GPa |  |  |  |  | 7.2 | 0.072 | 14 | 14000 | 300 |  | 30000 | 37.5 | [24 empty] | OriginPro export from Xiao Ashby plot workbook | exported_table | 10.1126/science.1104276 | 10.1126/science.1104276 | 1 | UTDallas-2004 | 19 | [7 empty] | internal_seed_not_public | needs_reference_unit_condition_review | source_compilation |  | {"record_label": "UTDallas-2004", "notes": "(19)", "citation_raw": "10.1126/science.1104276", "diameter_um_raw": 2, "diameter_um_error_raw": null, "density_g_cm3_raw": 0.8, "density_g_cm3_error_raw": null, "linear_density_tex_raw": 0.01, "linear_density_tex_error_raw": null, "tenacity_N_tex_raw": 0.575, "tenacity_N_tex_error_raw": null, "tensile_strength_GPa_raw": 0.46, "tensile_strength_GPa_error_raw": null, "initial_modulus_N_tex_raw": null, "initial_modulus_N_tex_error_raw": null, "initial_modulus_GPa_raw": null, "initial_modulus_GPa_error_raw": null, "breaking_strain_pct_raw": 7.2, "breaking_strain_pct_error_raw": null, "rupture_work_J_g_raw": 14, "rupture_work_J_g_error_raw": null, "electrical_conductivity_S_cm_raw": 300, "electrical_conductivity_S_cm_error_raw": null, "thermal_conductivity_W_mK_raw": null, "thermal_conductivity_W_mK_error_raw": null} | (19) | 1.25
needs_review |  |  |  |  | (63) | CNT_or_CNT_hybrid | fiber_yarn |  | forest_drawn_or_VA_CNT | [10 empty] | extract_test_conditions | rec_6ef4f9877e61 | XiaO_DATA.xlsx | Sheet1 | 19 | UTDallas-2007 | (63) | CNT_or_CNT_hybrid | fiber_yarn |  | forest_drawn_or_VA_CNT |  | strict_candidate_missing_conditions | peer_reviewed_research_record | primary_literature_candidate | Research-material record with DOI; still requires sample, unit, and condition curation before public use. | 10.1016/j.physb.2006.12.061 | 10.1016/j.physb.2006.12.061 |  | verified_crossref_openalex | Multifunctional carbon nanotube yarns and transparent sheets: Fabrication, properties, and applications | Ken R. Atkinson et al. |  | Physica B: Condensed Matter | 2007 | 2007-05-01 | 394, 2, 339-343 | 10.1016/j.physb.2006.12.061 | 1 | missing_conditions | 1 | Strict comparison candidate lacks structured metadata: condition_temperature_C, condition_atmosphere, measurement_method, gauge_length_mm, strain_rate_s_inv. | 0.8 | 800 | 0.00125 | 10 | 1e-05 |  |  | 0.875 | 875000 | 0.7 | 0.7 | 700000000 | raw_value_as_GPa |  |  |  |  | 6 | 0.06 | 27 | 27000 | [28 empty] | OriginPro export from Xiao Ashby plot workbook | exported_table | 10.1016/j.physb.2006.12.061 | 10.1016/j.physb.2006.12.061 | 1 | UTDallas-2007 | 63 | [7 empty] | internal_seed_not_public | needs_reference_unit_condition_review | source_compilation |  | {"record_label": "UTDallas-2007", "notes": "(63)", "citation_raw": "10.1016/j.physb.2006.12.061", "diameter_um_raw": 10, "diameter_um_error_raw": null, "density_g_cm3_raw": 0.8, "density_g_cm3_error_raw": null, "linear_density_tex_raw": null, "linear_density_tex_error_raw": null, "tenacity_N_tex_raw": 0.875, "tenacity_N_tex_error_raw": null, "tensile_strength_GPa_raw": 0.7, "tensile_strength_GPa_error_raw": null, "initial_modulus_N_tex_raw": null, "initial_modulus_N_tex_error_raw": null, "initial_modulus_GPa_raw": null, "initial_modulus_GPa_error_raw": null, "breaking_strain_pct_raw": 6, "breaking_strain_pct_error_raw": null, "rupture_work_J_g_raw": 27, "rupture_work_J_g_error_raw": null, "electrical_conductivity_S_cm_raw": null, "electrical_conductivity_S_cm_error_raw": null, "thermal_conductivity_W_mK_raw": null, "thermal_conductivity_W_mK_error_raw": null} | (63) | 1.25
needs_review |  |  |  |  | (37) | CNT_or_CNT_hybrid | fiber_yarn |  | forest_drawn_or_VA_CNT | [10 empty] | extract_test_conditions;check_duplicate_or_multi_sample_group | rec_54388def9a68 | XiaO_DATA.xlsx | Sheet1 | 20 | MIT-2013 | (37) | CNT_or_CNT_hybrid | fiber_yarn |  | forest_drawn_or_VA_CNT |  | strict_candidate_missing_conditions | peer_reviewed_research_record | primary_literature_candidate | Research-material record with DOI; still requires sample, unit, and condition curation before public use. | 10.1021/am401524q | 10.1021/am401524q |  | verified_crossref_openalex | Enhancing the Tensile Properties of Continuous Millimeter-Scale Carbon Nanotube Fibers by Densification | Frances A. Hill et al. |  | ACS Applied Materials &amp; Interfaces | 2013 | 2013-08-14 | 5, 15, 7198-7207 | 10.1021/am401524q | 4 | missing_conditions | 1 | Strict comparison candidate lacks structured metadata: condition_temperature_C, condition_atmosphere, measurement_method, gauge_length_mm, strain_rate_s_inv. | [7 empty] | 1.8 | 1800000 | 0.32 | 0.32 | 320000000 | raw_value_as_GPa | 88.7 | 88700000 | 25 | 25000000000 |  |  | 94 | 94000 | [28 empty] | OriginPro export from Xiao Ashby plot workbook | exported_table | 10.1021/am401524q | 10.1021/am401524q | 1 | MIT-2013 | 37 | [7 empty] | internal_seed_not_public | needs_reference_unit_condition_review | source_compilation |  | {"record_label": "MIT-2013", "notes": "(37)", "citation_raw": "10.1021/am401524q", "diameter_um_raw": null, "diameter_um_error_raw": null, "density_g_cm3_raw": null, "density_g_cm3_error_raw": null, "linear_density_tex_raw": null, "linear_density_tex_error_raw": null, "tenacity_N_tex_raw": 1.8, "tenacity_N_tex_error_raw": null, "tensile_strength_GPa_raw": 0.32, "tensile_strength_GPa_error_raw": null, "initial_modulus_N_tex_raw": 88.7, "initial_modulus_N_tex_error_raw": null, "initial_modulus_GPa_raw": 25, "initial_modulus_GPa_error_raw": null, "breaking_strain_pct_raw": null, "breaking_strain_pct_error_raw": null, "rupture_work_J_g_raw": 94, "rupture_work_J_g_error_raw": null, "electrical_conductivity_S_cm_raw": null, "electrical_conductivity_S_cm_error_raw": null, "thermal_conductivity_W_mK_raw": null, "thermal_conductivity_W_mK_error_raw": null} | (37)
needs_review |  |  |  |  | (39) | CNT_or_CNT_hybrid | fiber_yarn | SWCNT_DWCNT_mix |  | raw | [9 empty] | extract_test_conditions;check_duplicate_or_multi_sample_group | rec_e8a806c75e23 | XiaO_DATA.xlsx | Sheet1 | 109 | S&DWNT-Raw | (39) | CNT_or_CNT_hybrid | fiber_yarn | SWCNT_DWCNT_mix |  | raw | strict_candidate_missing_conditions | peer_reviewed_research_record | primary_literature_candidate | Research-material record with DOI; still requires sample, unit, and condition curation before public use. | 10.1126/sciadv.abn0939 | 10.1126/sciadv.abn0939 | https://www.science.org/doi/10.1126/sciadv.abn0939 | verified_crossref_openalex | Ultrahigh strength, modulus, and conductivity of graphitic fibers by macromolecular coalescence | Dongju Lee et al. |  | Science Advances | 2022 | 2022-04-22 | 8, 16 | 10.1126/sciadv.abn0939 | 11 | missing_conditions | 1 | Strict comparison candidate lacks structured metadata: condition_temperature_C, condition_atmosphere, measurement_method, gauge_length_mm, strain_rate_s_inv. | [7 empty] | 2.01 | 2010000 | [10 empty] | 39.38 | 39380 |  |  |  |  | 380 | 380 | [22 empty] | OriginPro export from Xiao Ashby plot workbook | exported_table | https://www.science.org/doi/10.1126/sciadv.abn0939 | https://www.science.org/doi/10.1126/sciadv.abn0939 | 1 | S&DWNT-Raw | 39 | [7 empty] | internal_seed_not_public | needs_reference_unit_condition_review | source_compilation |  | {"record_label": "S&DWNT-Raw", "notes": "(39)", "citation_raw": "https://www.science.org/doi/10.1126/sciadv.abn0939", "diameter_um_raw": null, "diameter_um_error_raw": null, "density_g_cm3_raw": null, "density_g_cm3_error_raw": null, "linear_density_tex_raw": null, "linear_density_tex_error_raw": null, "tenacity_N_tex_raw": 2.01, "tenacity_N_tex_error_raw": 0.17, "tensile_strength_GPa_raw": null, "tensile_strength_GPa_error_raw": null, "initial_modulus_N_tex_raw": null, "initial_modulus_N_tex_error_raw": null, "initial_modulus_GPa_raw": null, "initial_modulus_GPa_error_raw": null, "breaking_strain_pct_raw": null, "breaking_strain_pct_error_raw": null, "rupture_work_J_g_raw": 39.38, "rupture_work_J_g_error_raw": 6.69, "electrical_conductivity_S_cm_raw": null, "electrical_conductivity_S_cm_error_raw": null, "thermal_conductivity_W_mK_raw": 380, "thermal_conductivity_W_mK_error_raw": 21.46} | (39)
needs_review |  |  |  |  | (39) | CNT_or_CNT_hybrid | fiber_yarn | SWCNT_DWCNT_mix |  | heat_treated | [9 empty] | extract_test_conditions;check_duplicate_or_multi_sample_group | rec_37f6376c4d79 | XiaO_DATA.xlsx | Sheet1 | 110 | S&DWNT-1400℃ | (39) | CNT_or_CNT_hybrid | fiber_yarn | SWCNT_DWCNT_mix |  | heat_treated | strict_candidate_missing_conditions | peer_reviewed_research_record | primary_literature_candidate | Research-material record with DOI; still requires sample, unit, and condition curation before public use. | 10.1126/sciadv.abn0939 | 10.1126/sciadv.abn0939 | https://www.science.org/doi/10.1126/sciadv.abn0939 | verified_crossref_openalex | Ultrahigh strength, modulus, and conductivity of graphitic fibers by macromolecular coalescence | Dongju Lee et al. |  | Science Advances | 2022 | 2022-04-22 | 8, 16 | 10.1126/sciadv.abn0939 | 11 | missing_conditions | 1 | Strict comparison candidate lacks structured metadata: condition_temperature_C, condition_atmosphere, measurement_method, gauge_length_mm, strain_rate_s_inv. | [7 empty] | 2.74 | 2740000 | [10 empty] | 29.08 | 29080 | [28 empty] | OriginPro export from Xiao Ashby plot workbook | exported_table | https://www.science.org/doi/10.1126/sciadv.abn0939 | https://www.science.org/doi/10.1126/sciadv.abn0939 | 1 | S&DWNT-1400℃ | 39 | [6 empty] | 1400 | internal_seed_not_public | needs_reference_unit_condition_review | source_compilation |  | {"record_label": "S&DWNT-1400℃", "notes": "(39)", "citation_raw": "https://www.science.org/doi/10.1126/sciadv.abn0939", "diameter_um_raw": null, "diameter_um_error_raw": null, "density_g_cm3_raw": null, "density_g_cm3_error_raw": null, "linear_density_tex_raw": null, "linear_density_tex_error_raw": null, "tenacity_N_tex_raw": 2.74, "tenacity_N_tex_error_raw": 0.18, "tensile_strength_GPa_raw": null, "tensile_strength_GPa_error_raw": null, "initial_modulus_N_tex_raw": null, "initial_modulus_N_tex_error_raw": null, "initial_modulus_GPa_raw": null, "initial_modulus_GPa_error_raw": null, "breaking_strain_pct_raw": null, "breaking_strain_pct_error_raw": null, "rupture_work_J_g_raw": 29.08, "rupture_work_J_g_error_raw": 4.94, "electrical_conductivity_S_cm_raw": null, "electrical_conductivity_S_cm_error_raw": null, "thermal_conductivity_W_mK_raw": null, "thermal_conductivity_W_mK_error_raw": null} | (39)
needs_review |  |  |  |  | (39) | CNT_or_CNT_hybrid | fiber_yarn | SWCNT_DWCNT_mix |  | heat_treated | [9 empty] | extract_test_conditions;check_duplicate_or_multi_sample_group | rec_e22c35181084 | XiaO_DATA.xlsx | Sheet1 | 111 | S&DWNT-1700℃ | (39) | CNT_or_CNT_hybrid | fiber_yarn | SWCNT_DWCNT_mix |  | heat_treated | strict_candidate_missing_conditions | peer_reviewed_research_record | primary_literature_candidate | Research-material record with DOI; still requires sample, unit, and condition curation before public use. | 10.1126/sciadv.abn0939 | 10.1126/sciadv.abn0939 | https://www.science.org/doi/10.1126/sciadv.abn0939 | verified_crossref_openalex | Ultrahigh strength, modulus, and conductivity of graphitic fibers by macromolecular coalescence | Dongju Lee et al. |  | Science Advances | 2022 | 2022-04-22 | 8, 16 | 10.1126/sciadv.abn0939 | 11 | missing_conditions | 1 | Strict comparison candidate lacks structured metadata: condition_temperature_C, condition_atmosphere, measurement_method, gauge_length_mm, strain_rate_s_inv. | [7 empty] | 3.84 | 3840000 | [10 empty] | 33.76 | 33760 |  |  |  |  | 482 | 482 | [22 empty] | OriginPro export from Xiao Ashby plot workbook | exported_table | https://www.science.org/doi/10.1126/sciadv.abn0939 | https://www.science.org/doi/10.1126/sciadv.abn0939 | 1 | S&DWNT-1700℃ | 39 | [6 empty] | 1700 | internal_seed_not_public | needs_reference_unit_condition_review | source_compilation |  | {"record_label": "S&DWNT-1700℃", "notes": "(39)", "citation_raw": "https://www.science.org/doi/10.1126/sciadv.abn0939", "diameter_um_raw": null, "diameter_um_error_raw": null, "density_g_cm3_raw": null, "density_g_cm3_error_raw": null, "linear_density_tex_raw": null, "linear_density_tex_error_raw": null, "tenacity_N_tex_raw": 3.84, "tenacity_N_tex_error_raw": 0.42, "tensile_strength_GPa_raw": null, "tensile_strength_GPa_error_raw": null, "initial_modulus_N_tex_raw": null, "initial_modulus_N_tex_error_raw": null, "initial_modulus_GPa_raw": null, "initial_modulus_GPa_error_raw": null, "breaking_strain_pct_raw": null, "breaking_strain_pct_error_raw": null, "rupture_work_J_g_raw": 33.76, "rupture_work_J_g_error_raw": 7.09, "electrical_conductivity_S_cm_raw": null, "electrical_conductivity_S_cm_error_raw": null, "thermal_conductivity_W_mK_raw": 482, "thermal_conductivity_W_mK_error_raw": 63.21} | (39)
needs_review |  |  |  |  | (39) | CNT_or_CNT_hybrid | fiber_yarn | SWCNT_DWCNT_mix |  | heat_treated | [9 empty] | extract_test_conditions;check_duplicate_or_multi_sample_group | rec_75ea5435ea68 | XiaO_DATA.xlsx | Sheet1 | 112 | S&DWNT-2000℃ | (39) | CNT_or_CNT_hybrid | fiber_yarn | SWCNT_DWCNT_mix |  | heat_treated | strict_candidate_missing_conditions | peer_reviewed_research_record | primary_literature_candidate | Research-material record with DOI; still requires sample, unit, and condition curation before public use. | 10.1126/sciadv.abn0939 | 10.1126/sciadv.abn0939 | https://www.science.org/doi/10.1126/sciadv.abn0939 | verified_crossref_openalex | Ultrahigh strength, modulus, and conductivity of graphitic fibers by macromolecular coalescence | Dongju Lee et al. |  | Science Advances | 2022 | 2022-04-22 | 8, 16 | 10.1126/sciadv.abn0939 | 11 | missing_conditions | 1 | Strict comparison candidate lacks structured metadata: condition_temperature_C, condition_atmosphere, measurement_method, gauge_length_mm, strain_rate_s_inv. | [7 empty] | 2.93 | 2930000 | [10 empty] | 17.55 | 17550 | [28 empty] | OriginPro export from Xiao Ashby plot workbook | exported_table | https://www.science.org/doi/10.1126/sciadv.abn0939 | https://www.science.org/doi/10.1126/sciadv.abn0939 | 1 | S&DWNT-2000℃ | 39 | [6 empty] | 2000 | internal_seed_not_public | needs_reference_unit_condition_review | source_compilation |  | {"record_label": "S&DWNT-2000℃", "notes": "(39)", "citation_raw": "https://www.science.org/doi/10.1126/sciadv.abn0939", "diameter_um_raw": null, "diameter_um_error_raw": null, "density_g_cm3_raw": null, "density_g_cm3_error_raw": null, "linear_density_tex_raw": null, "linear_density_tex_error_raw": null, "tenacity_N_tex_raw": 2.93, "tenacity_N_tex_error_raw": 0.33, "tensile_strength_GPa_raw": null, "tensile_strength_GPa_error_raw": null, "initial_modulus_N_tex_raw": null, "initial_modulus_N_tex_error_raw": null, "initial_modulus_GPa_raw": null, "initial_modulus_GPa_error_raw": null, "breaking_strain_pct_raw": null, "breaking_strain_pct_error_raw": null, "rupture_work_J_g_raw": 17.55, "rupture_work_J_g_error_raw": 5.18, "electrical_conductivity_S_cm_raw": null, "electrical_conductivity_S_cm_error_raw": null, "thermal_conductivity_W_mK_raw": null, "thermal_conductivity_W_mK_error_raw": null} | (39)
needs_review |  |  |  |  | (39) | CNT_or_CNT_hybrid | fiber_yarn | SWCNT_DWCNT_mix |  | heat_treated | [9 empty] | extract_test_conditions;check_duplicate_or_multi_sample_group | rec_711b6001bb22 | XiaO_DATA.xlsx | Sheet1 | 113 | S&DWNT-2400℃ | (39) | CNT_or_CNT_hybrid | fiber_yarn | SWCNT_DWCNT_mix |  | heat_treated | strict_candidate_missing_conditions | peer_reviewed_research_record | primary_literature_candidate | Research-material record with DOI; still requires sample, unit, and condition curation before public use. | 10.1126/sciadv.abn0939 | 10.1126/sciadv.abn0939 | https://www.science.org/doi/10.1126/sciadv.abn0939 | verified_crossref_openalex | Ultrahigh strength, modulus, and conductivity of graphitic fibers by macromolecular coalescence | Dongju Lee et al. |  | Science Advances | 2022 | 2022-04-22 | 8, 16 | 10.1126/sciadv.abn0939 | 11 | missing_conditions | 1 | Strict comparison candidate lacks structured metadata: condition_temperature_C, condition_atmosphere, measurement_method, gauge_length_mm, strain_rate_s_inv. | [7 empty] | 2.22 | 2220000 | [10 empty] | 5.59 | 5590 | [28 empty] | OriginPro export from Xiao Ashby plot workbook | exported_table | https://www.science.org/doi/10.1126/sciadv.abn0939 | https://www.science.org/doi/10.1126/sciadv.abn0939 | 1 | S&DWNT-2400℃ | 39 | [6 empty] | 2400 | internal_seed_not_public | needs_reference_unit_condition_review | source_compilation |  | {"record_label": "S&DWNT-2400℃", "notes": "(39)", "citation_raw": "https://www.science.org/doi/10.1126/sciadv.abn0939", "diameter_um_raw": null, "diameter_um_error_raw": null, "density_g_cm3_raw": null, "density_g_cm3_error_raw": null, "linear_density_tex_raw": null, "linear_density_tex_error_raw": null, "tenacity_N_tex_raw": 2.22, "tenacity_N_tex_error_raw": 0.2, "tensile_strength_GPa_raw": null, "tensile_strength_GPa_error_raw": null, "initial_modulus_N_tex_raw": null, "initial_modulus_N_tex_error_raw": null, "initial_modulus_GPa_raw": null, "initial_modulus_GPa_error_raw": null, "breaking_strain_pct_raw": null, "breaking_strain_pct_error_raw": null, "rupture_work_J_g_raw": 5.59, "rupture_work_J_g_error_raw": 1.03, "electrical_conductivity_S_cm_raw": null, "electrical_conductivity_S_cm_error_raw": null, "thermal_conductivity_W_mK_raw": null, "thermal_conductivity_W_mK_error_raw": null} | (39)
needs_review |  |  |  |  | (39) | CNT_or_CNT_hybrid | fiber_yarn | SWCNT_DWCNT_mix |  | heat_treated | [9 empty] | extract_test_conditions;check_duplicate_or_multi_sample_group | rec_73f62dbc4897 | XiaO_DATA.xlsx | Sheet1 | 114 | S&DWNT-2700℃ | (39) | CNT_or_CNT_hybrid | fiber_yarn | SWCNT_DWCNT_mix |  | heat_treated | strict_candidate_missing_conditions | peer_reviewed_research_record | primary_literature_candidate | Research-material record with DOI; still requires sample, unit, and condition curation before public use. | 10.1126/sciadv.abn0939 | 10.1126/sciadv.abn0939 | https://www.science.org/doi/10.1126/sciadv.abn0939 | verified_crossref_openalex | Ultrahigh strength, modulus, and conductivity of graphitic fibers by macromolecular coalescence | Dongju Lee et al. |  | Science Advances | 2022 | 2022-04-22 | 8, 16 | 10.1126/sciadv.abn0939 | 11 | missing_conditions | 1 | Strict comparison candidate lacks structured metadata: condition_temperature_C, condition_atmosphere, measurement_method, gauge_length_mm, strain_rate_s_inv. | [7 empty] | 1.53 | 1530000 | [10 empty] | 3.18 | 3180 |  |  |  |  | 490 | 490 | [22 empty] | OriginPro export from Xiao Ashby plot workbook | exported_table | https://www.science.org/doi/10.1126/sciadv.abn0939 | https://www.science.org/doi/10.1126/sciadv.abn0939 | 1 | S&DWNT-2700℃ | 39 | [6 empty] | 2700 | internal_seed_not_public | needs_reference_unit_condition_review | source_compilation |  | {"record_label": "S&DWNT-2700℃", "notes": "(39)", "citation_raw": "https://www.science.org/doi/10.1126/sciadv.abn0939", "diameter_um_raw": null, "diameter_um_error_raw": null, "density_g_cm3_raw": null, "density_g_cm3_error_raw": null, "linear_density_tex_raw": null, "linear_density_tex_error_raw": null, "tenacity_N_tex_raw": 1.53, "tenacity_N_tex_error_raw": 0.26, "tensile_strength_GPa_raw": null, "tensile_strength_GPa_error_raw": null, "initial_modulus_N_tex_raw": null, "initial_modulus_N_tex_error_raw": null, "initial_modulus_GPa_raw": null, "initial_modulus_GPa_error_raw": null, "breaking_strain_pct_raw": null, "breaking_strain_pct_error_raw": null, "rupture_work_J_g_raw": 3.18, "rupture_work_J_g_error_raw": 0.46, "electrical_conductivity_S_cm_raw": null, "electrical_conductivity_S_cm_error_raw": null, "thermal_conductivity_W_mK_raw": 490, "thermal_conductivity_W_mK_error_raw": 31.67} | (39)
needs_review |  |  |  |  | (39) | CNT_or_CNT_hybrid | fiber_yarn | SWCNT |  | raw | [9 empty] | extract_test_conditions;check_duplicate_or_multi_sample_group | rec_80582977ed6a | XiaO_DATA.xlsx | Sheet1 | 115 | SWNT-Raw | (39) | CNT_or_CNT_hybrid | fiber_yarn | SWCNT |  | raw | strict_candidate_missing_conditions | peer_reviewed_research_record | primary_literature_candidate | Research-material record with DOI; still requires sample, unit, and condition curation before public use. | 10.1126/sciadv.abn0939 | 10.1126/sciadv.abn0939 | https://www.science.org/doi/10.1126/sciadv.abn0939 | verified_crossref_openalex | Ultrahigh strength, modulus, and conductivity of graphitic fibers by macromolecular coalescence | Dongju Lee et al. |  | Science Advances | 2022 | 2022-04-22 | 8, 16 | 10.1126/sciadv.abn0939 | 11 | missing_conditions | 1 | Strict comparison candidate lacks structured metadata: condition_temperature_C, condition_atmosphere, measurement_method, gauge_length_mm, strain_rate_s_inv. | [7 empty] | 0.62 | 620000 | [16 empty] | 213 | 213 | [22 empty] | OriginPro export from Xiao Ashby plot workbook | exported_table | https://www.science.org/doi/10.1126/sciadv.abn0939 | https://www.science.org/doi/10.1126/sciadv.abn0939 | 1 | SWNT-Raw | 39 | [7 empty] | internal_seed_not_public | needs_reference_unit_condition_review | source_compilation |  | {"record_label": "SWNT-Raw", "notes": "(39)", "citation_raw": "https://www.science.org/doi/10.1126/sciadv.abn0939", "diameter_um_raw": null, "diameter_um_error_raw": null, "density_g_cm3_raw": null, "density_g_cm3_error_raw": null, "linear_density_tex_raw": null, "linear_density_tex_error_raw": null, "tenacity_N_tex_raw": 0.62, "tenacity_N_tex_error_raw": 0.06, "tensile_strength_GPa_raw": null, "tensile_strength_GPa_error_raw": null, "initial_modulus_N_tex_raw": null, "initial_modulus_N_tex_error_raw": null, "initial_modulus_GPa_raw": null, "initial_modulus_GPa_error_raw": null, "breaking_strain_pct_raw": null, "breaking_strain_pct_error_raw": null, "rupture_work_J_g_raw": null, "rupture_work_J_g_error_raw": null, "electrical_conductivity_S_cm_raw": null, "electrical_conductivity_S_cm_error_raw": null, "thermal_conductivity_W_mK_raw": 213, "thermal_conductivity_W_mK_error_raw": 42.87} | (39)
needs_review |  |  |  |  | (39) | CNT_or_CNT_hybrid | fiber_yarn | SWCNT |  | heat_treated | [9 empty] | extract_test_conditions;check_duplicate_or_multi_sample_group | rec_11fc26bbe4bc | XiaO_DATA.xlsx | Sheet1 | 116 | SWNT-2700℃ | (39) | CNT_or_CNT_hybrid | fiber_yarn | SWCNT |  | heat_treated | strict_candidate_missing_conditions | peer_reviewed_research_record | primary_literature_candidate | Research-material record with DOI; still requires sample, unit, and condition curation before public use. | 10.1126/sciadv.abn0939 | 10.1126/sciadv.abn0939 | https://www.science.org/doi/10.1126/sciadv.abn0939 | verified_crossref_openalex | Ultrahigh strength, modulus, and conductivity of graphitic fibers by macromolecular coalescence | Dongju Lee et al. |  | Science Advances | 2022 | 2022-04-22 | 8, 16 | 10.1126/sciadv.abn0939 | 11 | missing_conditions | 1 | Strict comparison candidate lacks structured metadata: condition_temperature_C, condition_atmosphere, measurement_method, gauge_length_mm, strain_rate_s_inv. | [7 empty] | 0.34 | 340000 | [16 empty] | 305 | 305 | [22 empty] | OriginPro export from Xiao Ashby plot workbook | exported_table | https://www.science.org/doi/10.1126/sciadv.abn0939 | https://www.science.org/doi/10.1126/sciadv.abn0939 | 1 | SWNT-2700℃ | 39 | [6 empty] | 2700 | internal_seed_not_public | needs_reference_unit_condition_review | source_compilation |  | {"record_label": "SWNT-2700℃", "notes": "(39)", "citation_raw": "https://www.science.org/doi/10.1126/sciadv.abn0939", "diameter_um_raw": null, "diameter_um_error_raw": null, "density_g_cm3_raw": null, "density_g_cm3_error_raw": null, "linear_density_tex_raw": null, "linear_density_tex_error_raw": null, "tenacity_N_tex_raw": 0.34, "tenacity_N_tex_error_raw": 0.07, "tensile_strength_GPa_raw": null, "tensile_strength_GPa_error_raw": null, "initial_modulus_N_tex_raw": null, "initial_modulus_N_tex_error_raw": null, "initial_modulus_GPa_raw": null, "initial_modulus_GPa_error_raw": null, "breaking_strain_pct_raw": null, "breaking_strain_pct_error_raw": null, "rupture_work_J_g_raw": null, "rupture_work_J_g_error_raw": null, "electrical_conductivity_S_cm_raw": null, "electrical_conductivity_S_cm_error_raw": null, "thermal_conductivity_W_mK_raw": 305, "thermal_conductivity_W_mK_error_raw": 5.23} | (39)
needs_review |  |  |  |  | (39) | CNT_or_CNT_hybrid | fiber_yarn | DWCNT |  | raw | [9 empty] | extract_test_conditions;check_duplicate_or_multi_sample_group | rec_f8f4cd9e46ea | XiaO_DATA.xlsx | Sheet1 | 117 | DWNT-Raw | (39) | CNT_or_CNT_hybrid | fiber_yarn | DWCNT |  | raw | strict_candidate_missing_conditions | peer_reviewed_research_record | primary_literature_candidate | Research-material record with DOI; still requires sample, unit, and condition curation before public use. | 10.1126/sciadv.abn0939 | 10.1126/sciadv.abn0939 | https://www.science.org/doi/10.1126/sciadv.abn0939 | verified_crossref_openalex | Ultrahigh strength, modulus, and conductivity of graphitic fibers by macromolecular coalescence | Dongju Lee et al. |  | Science Advances | 2022 | 2022-04-22 | 8, 16 | 10.1126/sciadv.abn0939 | 11 | missing_conditions | 1 | Strict comparison candidate lacks structured metadata: condition_temperature_C, condition_atmosphere, measurement_method, gauge_length_mm, strain_rate_s_inv. | [7 empty] | 1.1 | 1100000 | [16 empty] | 406 | 406 | [22 empty] | OriginPro export from Xiao Ashby plot workbook | exported_table | https://www.science.org/doi/10.1126/sciadv.abn0939 | https://www.science.org/doi/10.1126/sciadv.abn0939 | 1 | DWNT-Raw | 39 | [7 empty] | internal_seed_not_public | needs_reference_unit_condition_review | source_compilation |  | {"record_label": "DWNT-Raw", "notes": "(39)", "citation_raw": "https://www.science.org/doi/10.1126/sciadv.abn0939", "diameter_um_raw": null, "diameter_um_error_raw": null, "density_g_cm3_raw": null, "density_g_cm3_error_raw": null, "linear_density_tex_raw": null, "linear_density_tex_error_raw": null, "tenacity_N_tex_raw": 1.1, "tenacity_N_tex_error_raw": 0.16, "tensile_strength_GPa_raw": null, "tensile_strength_GPa_error_raw": null, "initial_modulus_N_tex_raw": null, "initial_modulus_N_tex_error_raw": null, "initial_modulus_GPa_raw": null, "initial_modulus_GPa_error_raw": null, "breaking_strain_pct_raw": null, "breaking_strain_pct_error_raw": null, "rupture_work_J_g_raw": null, "rupture_work_J_g_error_raw": null, "electrical_conductivity_S_cm_raw": null, "electrical_conductivity_S_cm_error_raw": null, "thermal_conductivity_W_mK_raw": 406, "thermal_conductivity_W_mK_error_raw": 8.69} | (39)
needs_review |  |  |  |  | (39) | CNT_or_CNT_hybrid | fiber_yarn | DWCNT |  | heat_treated | [9 empty] | extract_test_conditions;check_duplicate_or_multi_sample_group | rec_f6aad03387cc | XiaO_DATA.xlsx | Sheet1 | 118 | DWNT-2700℃ | (39) | CNT_or_CNT_hybrid | fiber_yarn | DWCNT |  | heat_treated | strict_candidate_missing_conditions | peer_reviewed_research_record | primary_literature_candidate | Research-material record with DOI; still requires sample, unit, and condition curation before public use. | 10.1126/sciadv.abn0939 | 10.1126/sciadv.abn0939 | https://www.science.org/doi/10.1126/sciadv.abn0939 | verified_crossref_openalex | Ultrahigh strength, modulus, and conductivity of graphitic fibers by macromolecular coalescence | Dongju Lee et al. |  | Science Advances | 2022 | 2022-04-22 | 8, 16 | 10.1126/sciadv.abn0939 | 11 | missing_conditions | 1 | Strict comparison candidate lacks structured metadata: condition_temperature_C, condition_atmosphere, measurement_method, gauge_length_mm, strain_rate_s_inv. | [7 empty] | 1.24 | 1240000 | [16 empty] | 496 | 496 | [22 empty] | OriginPro export from Xiao Ashby plot workbook | exported_table | https://www.science.org/doi/10.1126/sciadv.abn0939 | https://www.science.org/doi/10.1126/sciadv.abn0939 | 1 | DWNT-2700℃ | 39 | [6 empty] | 2700 | internal_seed_not_public | needs_reference_unit_condition_review | source_compilation |  | {"record_label": "DWNT-2700℃", "notes": "(39)", "citation_raw": "https://www.science.org/doi/10.1126/sciadv.abn0939", "diameter_um_raw": null, "diameter_um_error_raw": null, "density_g_cm3_raw": null, "density_g_cm3_error_raw": null, "linear_density_tex_raw": null, "linear_density_tex_error_raw": null, "tenacity_N_tex_raw": 1.24, "tenacity_N_tex_error_raw": 0.11, "tensile_strength_GPa_raw": null, "tensile_strength_GPa_error_raw": null, "initial_modulus_N_tex_raw": null, "initial_modulus_N_tex_error_raw": null, "initial_modulus_GPa_raw": null, "initial_modulus_GPa_error_raw": null, "breaking_strain_pct_raw": null, "breaking_strain_pct_error_raw": null, "rupture_work_J_g_raw": null, "rupture_work_J_g_error_raw": null, "electrical_conductivity_S_cm_raw": null, "electrical_conductivity_S_cm_error_raw": null, "thermal_conductivity_W_mK_raw": 496, "thermal_conductivity_W_mK_error_raw": 5.82} | (39)
needs_review |  |  |  |  | (60) | CNT_or_CNT_hybrid | fiber_yarn |  | direct_spun_FCCVD | [10 empty] | extract_test_conditions | rec_0164496dcf84 | XiaO_DATA.xlsx | Sheet1 | 123 | Dr4.7 | (60) | CNT_or_CNT_hybrid | fiber_yarn |  | direct_spun_FCCVD |  | strict_candidate_missing_conditions | peer_reviewed_research_record | primary_literature_candidate | Research-material record with DOI; still requires sample, unit, and condition curation before public use. | 10.1016/j.carbon.2022.04.040 | 10.1016/j.carbon.2022.04.040 | https://www.sciencedirect.com/science/article/pii/S0008622322003189 | verified_crossref_openalex | Hierarchical structure control in solution spinning for strong and multifunctional carbon nanotube fibers | Seo Gyun Kim et al. |  | Carbon | 2022 | 2022-08-01 | 196, 59-69 | 10.1016/j.carbon.2022.04.040 | 1 | missing_conditions | 1 | Strict comparison candidate lacks structured metadata: condition_temperature_C, condition_atmosphere, measurement_method, gauge_length_mm, strain_rate_s_inv. | [7 empty] | 2.55 | 2550000 | [16 empty] | 398 | 398 | [22 empty] | OriginPro export from Xiao Ashby plot workbook | exported_table | https://www.sciencedirect.com/science/article/pii/S0008622322003189 | https://www.sciencedirect.com/science/article/pii/S0008622322003189 | 1 | Dr4.7 | 60 | [7 empty] | internal_seed_not_public | needs_reference_unit_condition_review | source_compilation |  | {"record_label": "Dr4.7", "notes": "(60)", "citation_raw": "https://www.sciencedirect.com/science/article/pii/S0008622322003189", "diameter_um_raw": null, "diameter_um_error_raw": null, "density_g_cm3_raw": null, "density_g_cm3_error_raw": null, "linear_density_tex_raw": null, "linear_density_tex_error_raw": null, "tenacity_N_tex_raw": 2.55, "tenacity_N_tex_error_raw": 0.2, "tensile_strength_GPa_raw": null, "tensile_strength_GPa_error_raw": null, "initial_modulus_N_tex_raw": null, "initial_modulus_N_tex_error_raw": null, "initial_modulus_GPa_raw": null, "initial_modulus_GPa_error_raw": null, "breaking_strain_pct_raw": null, "breaking_strain_pct_error_raw": null, "rupture_work_J_g_raw": null, "rupture_work_J_g_error_raw": null, "electrical_conductivity_S_cm_raw": null, "electrical_conductivity_S_cm_error_raw": null, "thermal_conductivity_W_mK_raw": 398, "thermal_conductivity_W_mK_error_raw": 27} | (60)
needs_review |  |  |  |  | (61) | CNT_or_CNT_hybrid | fiber_yarn | [12 empty] | extract_test_conditions | rec_eac6c8f16114 | XiaO_DATA.xlsx | Sheet1 | 124 | CARBON | (61) | CNT_or_CNT_hybrid | fiber_yarn |  |  |  | strict_candidate_missing_conditions | peer_reviewed_research_record | primary_literature_candidate | Research-material record with DOI; still requires sample, unit, and condition curation before public use. | 10.1016/j.carbon.2021.04.033 | 10.1016/j.carbon.2021.04.033 | https://www.sciencedirect.com/science/article/pii/S0008622321004140 | verified_crossref_openalex | Simultaneous improvements in conversion and properties of molecularly controlled CNT fibres | Anastasiia Mikhalchan et al. |  | Carbon | 2021 | 2021-07-01 | 179, 417-424 | 10.1016/j.carbon.2021.04.033 | 1 | missing_conditions | 1 | Strict comparison candidate lacks structured metadata: condition_temperature_C, condition_atmosphere, measurement_method, gauge_length_mm, strain_rate_s_inv. | [7 empty] | 2.1 | 2100000 | [10 empty] | 63 | 63000 | [28 empty] | OriginPro export from Xiao Ashby plot workbook | exported_table | https://www.sciencedirect.com/science/article/pii/S0008622321004140 | https://www.sciencedirect.com/science/article/pii/S0008622321004140 | 1 | CARBON | 61 | [7 empty] | internal_seed_not_public | needs_reference_unit_condition_review | source_compilation |  | {"record_label": "CARBON", "notes": "(61)", "citation_raw": "https://www.sciencedirect.com/science/article/pii/S0008622321004140", "diameter_um_raw": null, "diameter_um_error_raw": null, "density_g_cm3_raw": null, "density_g_cm3_error_raw": null, "linear_density_tex_raw": null, "linear_density_tex_error_raw": null, "tenacity_N_tex_raw": 2.1, "tenacity_N_tex_error_raw": 0.13, "tensile_strength_GPa_raw": null, "tensile_strength_GPa_error_raw": null, "initial_modulus_N_tex_raw": null, "initial_modulus_N_tex_error_raw": null, "initial_modulus_GPa_raw": null, "initial_modulus_GPa_error_raw": null, "breaking_strain_pct_raw": null, "breaking_strain_pct_error_raw": null, "rupture_work_J_g_raw": 63, "rupture_work_J_g_error_raw": 9, "electrical_conductivity_S_cm_raw": null, "electrical_conductivity_S_cm_error_raw": null, "thermal_conductivity_W_mK_raw": null, "thermal_conductivity_W_mK_error_raw": null} | (61)
needs_review |  |  |  |  | High-strength CNTs | CNT_or_CNT_hybrid | fiber_yarn | [12 empty] | extract_test_conditions | rec_2f0baf2da45b | RadarFigureSource.xlsx | Radar | 2 | F-CNTFs | High-strength CNTs | CNT_or_CNT_hybrid | fiber_yarn |  |  |  | strict_candidate_missing_conditions | peer_reviewed_research_record | primary_literature_candidate | Research-material record with DOI; still requires sample, unit, and condition curation before public use. | 10.1080/02786826.2023.2206442 | 10.1080/02786826.2023.2206442 | https://doi.org/10.1080/02786826.2023.2206442 | verified_crossref_openalex | Compact aerosol aggregate model (CA<sup>2</sup>M): A fast tool to estimate the aerosol properties of fractal-like aggregates | Cyprien Jourdain et al. |  | Aerosol Science and Technology | 2023 | 2023-08-03 | 57, 8, 797-809 | 10.1080/02786826.2023.2206442 | 1 | missing_conditions | 1 | Strict comparison candidate lacks structured metadata: condition_temperature_C, condition_atmosphere, measurement_method, gauge_length_mm, strain_rate_s_inv. | 1.05 | 1050 | 0.000952381 | [6 empty] | 1.785 | 1.785 | 1785000000 | raw_value_as_GPa | [9 empty] | 0.5 | 500000 | 476.1905 | [24 empty] | derived radar/plot workbook | derived_plot_workbook | https://doi.org/10.1080/02786826.2023.2206442 |  | 2 | [9 empty] | internal_seed_not_public | needs_reference_unit_condition_review | source_compilation |  | {"Name": "F-CNTFs", "Comments": "High-strength CNTs", "Density [g cm−3] ±": 1.05, "Specific Volume [cm3g-1]": 0.9523809523809523, "Tenacity [N tex−1 = GPa/SG = GPa/(g/cm^3)]": 1.7, "Initial Modulus [N tex−1 = GPa/SG = GPa/(g/cm^3)]": 94.4, "Work of Rupture [J g−1]": null, "E Cond [MS m^2/g]": 0.47619047619047616, "Thermal Conductivity [W m−1 K−1]": null, "Electrical Conductivity [MS m−1]": 0.5, "Tensile [GPa]": 1.785, "G:D Ratio": null, "Publication": "https://doi.org/10.1080/02786826.2023.2206442", "Unnamed: 14": null, "Unnamed: 15": null} |  | 0.952381
needs_review |  |  |  |  | Fully Double-Drawn CNTF | CNT_or_CNT_hybrid | fiber_yarn |  |  | raw;fully_double_drawn | [9 empty] | extract_test_conditions | rec_02c0d3e87828 | RadarFigureSource.xlsx | Radar | 6 | Xioa-Boies Fully DD | Fully Double-Drawn CNTF | CNT_or_CNT_hybrid | fiber_yarn |  |  | raw;fully_double_drawn | strict_candidate_missing_conditions | peer_reviewed_research_record | primary_literature_candidate | Research-material record with DOI; still requires sample, unit, and condition curation before public use. | 10.1126/sciadv.abq3515 | 10.1126/sciadv.abq3515 | https://www.science.org/doi/10.1126/sciadv.abq3515 | verified_crossref_openalex | Simultaneously enhanced tenacity, rupture work, and thermal conductivity of carbon nanotube fibers by raising effective tube portion | Xiao Zhang et al. |  | Science Advances | 2022 | 2022-12-16 | 8, 50 | 10.1126/sciadv.abq3515 | 1 | missing_conditions | 1 | Strict comparison candidate lacks structured metadata: condition_temperature_C, condition_atmosphere, measurement_method, gauge_length_mm, strain_rate_s_inv. | 1.4 | 1400 | 0.0007142857 | [6 empty] | 4.508 | 4.508 | 4508000000 | raw_value_as_GPa | [6 empty] | 75 | 75000 |  | 1.07 | 1070000 | 764.2857 | 354 | 354 | 0.2528571 | [21 empty] | derived radar/plot workbook | derived_plot_workbook | https://www.science.org/doi/10.1126/sciadv.abq3515 |  | 2 | [9 empty] | internal_seed_not_public | needs_reference_unit_condition_review | source_compilation |  | {"Name": "Xioa-Boies Fully DD", "Comments": "Fully Double-Drawn CNTF", "Density [g cm−3] ±": 1.4, "Specific Volume [cm3g-1]": 0.7142857142857143, "Tenacity [N tex−1 = GPa/SG = GPa/(g/cm^3)]": 3.22, "Initial Modulus [N tex−1 = GPa/SG = GPa/(g/cm^3)]": 138, "Work of Rupture [J g−1]": 75, "E Cond [MS m^2/g]": 0.7642857142857143, "Thermal Conductivity [W m−1 K−1]": 354, "Electrical Conductivity [MS m−1]": 1.07, "Tensile [GPa]": 4.508, "G:D Ratio": null, "Publication": "https://www.science.org/doi/10.1126/sciadv.abq3515", "Unnamed: 14": null, "Unnamed: 15": null} |  | 0.7142857
needs_review |  |  |  |  | Solution-spun CNTF | CNT_or_CNT_hybrid | fiber_yarn |  | solution_spun | [10 empty] | extract_test_conditions;check_duplicate_or_multi_sample_group | rec_e8e6044d4d5e | RadarFigureSource.xlsx | Radar | 8 | SS-2017(58) | Solution-spun CNTF | CNT_or_CNT_hybrid | fiber_yarn |  | solution_spun |  | strict_candidate_missing_conditions | peer_reviewed_research_record | primary_literature_candidate | Research-material record with DOI; still requires sample, unit, and condition curation before public use. | 10.1016/j.carbon.2020.07.058 | 10.1016/j.carbon.2020.07.058 | https://doi.org/10.1016/j.carbon.2020.07.058 | verified_crossref_openalex | Improved properties, increased production, and the path to broad adoption of carbon nanotube fibers | Lauren W. Taylor et al. |  | Carbon | 2021 | 2021-01-01 | 171, 689-694 | 10.1016/j.carbon.2020.07.058 | 4 | missing_conditions | 1 | Strict comparison candidate lacks structured metadata: condition_temperature_C, condition_atmosphere, measurement_method, gauge_length_mm, strain_rate_s_inv. | 1.5 | 1500 | 0.0006666667 | [6 empty] | 2.31 | 2.31 | 2310000000 | raw_value_as_GPa | [6 empty] | 17 | 17000 |  | 8.5 | 8500000 | 5666.667 | [24 empty] | derived radar/plot workbook | derived_plot_workbook | https://doi.org/10.1016/j.carbon.2020.07.058 |  | 2 |  | 58 | [7 empty] | internal_seed_not_public | needs_reference_unit_condition_review | source_compilation |  | {"Name": "SS-2017(58)", "Comments": "Solution-spun CNTF", "Density [g cm−3] ±": 1.5, "Specific Volume [cm3g-1]": 0.6666666666666666, "Tenacity [N tex−1 = GPa/SG = GPa/(g/cm^3)]": 1.54, "Initial Modulus [N tex−1 = GPa/SG = GPa/(g/cm^3)]": 160, "Work of Rupture [J g−1]": 17, "E Cond [MS m^2/g]": 5.666666666666667, "Thermal Conductivity [W m−1 K−1]": null, "Electrical Conductivity [MS m−1]": 8.5, "Tensile [GPa]": 2.31, "G:D Ratio": null, "Publication": "https://doi.org/10.1016/j.carbon.2020.07.058", "Unnamed: 14": null, "Unnamed: 15": null} |  | 0.6666667
needs_review |  |  |  |  | Heat Solution-Spun CNTF | CNT_or_CNT_hybrid | fiber_yarn |  | solution_spun | heat_treated | [9 empty] | extract_test_conditions;check_duplicate_or_multi_sample_group | rec_5310656532a3 | RadarFigureSource.xlsx | Radar | 12 | H-SS-2022(39) | Heat Solution-Spun CNTF | CNT_or_CNT_hybrid | fiber_yarn |  | solution_spun | heat_treated | strict_candidate_missing_conditions | peer_reviewed_research_record | primary_literature_candidate | Research-material record with DOI; still requires sample, unit, and condition curation before public use. | 10.1126/sciadv.abn0939 | 10.1126/sciadv.abn0939 | https://www.science.org/doi/full/10.1126/sciadv.abn0939 | verified_crossref_openalex | Ultrahigh strength, modulus, and conductivity of graphitic fibers by macromolecular coalescence | Dongju Lee et al. |  | Science Advances | 2022 | 2022-04-22 | 8, 16 | 10.1126/sciadv.abn0939 | 11 | missing_conditions | 1 | Strict comparison candidate lacks structured metadata: condition_temperature_C, condition_atmosphere, measurement_method, gauge_length_mm, strain_rate_s_inv. | [9 empty] | 0 | 0 | 0 | raw_value_as_GPa | [36 empty] | derived radar/plot workbook | derived_plot_workbook | https://www.science.org/doi/full/10.1126/sciadv.abn0939 |  | 2 |  | 39 | [7 empty] | internal_seed_not_public | needs_reference_unit_condition_review | source_compilation |  | {"Name": "H-SS-2022(39)", "Comments": "Heat Solution-Spun CNTF", "Density [g cm−3] ±": null, "Specific Volume [cm3g-1]": null, "Tenacity [N tex−1 = GPa/SG = GPa/(g/cm^3)]": null, "Initial Modulus [N tex−1 = GPa/SG = GPa/(g/cm^3)]": null, "Work of Rupture [J g−1]": null, "E Cond [MS m^2/g]": null, "Thermal Conductivity [W m−1 K−1]": null, "Electrical Conductivity [MS m−1]": null, "Tensile [GPa]": 0, "G:D Ratio": null, "Publication": "https://www.science.org/doi/full/10.1126/sciadv.abn0939", "Unnamed: 14": null, "Unnamed: 15": null}
needs_review |  |  |  |  | Best CNT Thermal Conductivity Fibre B | CNT_or_CNT_hybrid | fiber_yarn | [12 empty] | extract_test_conditions;check_duplicate_or_multi_sample_group | rec_53fb92f01141 | RadarFigureSource.xlsx | Radar | 38 | Elliott and Windle | Best CNT Thermal Conductivity Fibre B | CNT_or_CNT_hybrid | fiber_yarn |  |  |  | strict_candidate_missing_conditions | peer_reviewed_research_record | primary_literature_candidate | Research-material record with DOI; still requires sample, unit, and condition curation before public use. | 10.1016/j.carbon.2016.12.006 | 10.1016/j.carbon.2016.12.006 | https://www.sciencedirect.com/science/article/pii/S0008622316310752#appsec1 | verified_crossref_openalex | High thermal conductivities of carbon nanotube films and micro-fibres and their dependence on morphology | Thurid S. Gspann et al. |  | Carbon | 2017 | 2017-04-01 | 114, 160-168 | 10.1016/j.carbon.2016.12.006 | 8 | missing_conditions | 1 | Strict comparison candidate lacks structured metadata: condition_temperature_C, condition_atmosphere, measurement_method, gauge_length_mm, strain_rate_s_inv. | 0.625 | 625 | 0.0016 | [6 empty] | 4.2 | 4.2 | 4200000000 | raw_value_as_GPa | [6 empty] | 36.12 | 36120 |  | 0.096 | 96000 | 246.1538 | 770 | 770 | 1.232 | 7 | 7 | [19 empty] | derived radar/plot workbook | derived_plot_workbook | https://www.sciencedirect.com/science/article/pii/S0008622316310752#appsec1 |  | 2 | [9 empty] | internal_seed_not_public | needs_reference_unit_condition_review | source_compilation |  | {"Name": "Elliott and Windle", "Comments": "Best CNT Thermal Conductivity Fibre B", "Density [g cm−3] ±": 0.625, "Specific Volume [cm3g-1]": 1.6, "Tenacity [N tex−1 = GPa/SG = GPa/(g/cm^3)]": 1.7, "Initial Modulus [N tex−1 = GPa/SG = GPa/(g/cm^3)]": 78, "Work of Rupture [J g−1]": 36.120000000000005, "E Cond [MS m^2/g]": 0.24615384615384614, "Thermal Conductivity [W m−1 K−1]": 770, "Electrical Conductivity [MS m−1]": 0.096, "Tensile [GPa]": 4.2, "G:D Ratio": 7, "Publication": "https://www.sciencedirect.com/science/article/pii/S0008622316310752#appsec1", "Unnamed: 14": null, "Unnamed: 15": null} |  | 1.6
needs_review |  |  |  |  | Direct Spinning and Stretching | CNT_or_CNT_hybrid | fiber_yarn |  | direct_spun_FCCVD | [10 empty] | extract_test_conditions | rec_d78ba936092c | RadarFigureSource.xlsx | Radar | 39 | Cho, Lee, Kim | Direct Spinning and Stretching | CNT_or_CNT_hybrid | fiber_yarn |  | direct_spun_FCCVD |  | strict_candidate_missing_conditions | peer_reviewed_research_record | primary_literature_candidate | Research-material record with DOI; still requires sample, unit, and condition curation before public use. | 10.1002/advs.202204250 | 10.1002/advs.202204250 |  | verified_crossref_openalex | Superstrong Carbon Nanotube Yarns by Developing Multiscale Bundle Structures on the Direct Spin‐Line without Post‐Treatment | Young Shik Cho et al. |  | Advanced Science | 2023 | 2023-01-01 | 10, 2 | 10.1002/advs.202204250 | 1 | missing_conditions | 1 | Strict comparison candidate lacks structured metadata: condition_temperature_C, condition_atmosphere, measurement_method, gauge_length_mm, strain_rate_s_inv. | 0.36 | 360 | 0.002777778 | [6 empty] | 1.98 | 1.98 | 1980000000 | raw_value_as_GPa | [6 empty] | 151.25 | 151250 |  |  |  | 1460 |  |  |  | 28 | 28 | [19 empty] | derived radar/plot workbook | derived_plot_workbook | Cho, Y. S. et al. Superstrong Carbon Nanotube Yarns by Developing Multiscale Bundle Structures on the Direct Spin-Line without Post-Treatment. Adv. Sci. 10, 2204250 (2023). |  | 2 | [9 empty] | internal_seed_not_public | needs_reference_unit_condition_review | source_compilation |  | {"Name": "Cho, Lee, Kim", "Comments": "Direct Spinning and Stretching", "Density [g cm−3] ±": 0.36, "Specific Volume [cm3g-1]": null, "Tenacity [N tex−1 = GPa/SG = GPa/(g/cm^3)]": 5.5, "Initial Modulus [N tex−1 = GPa/SG = GPa/(g/cm^3)]": 211, "Work of Rupture [J g−1]": 151.25, "E Cond [MS m^2/g]": 1.46, "Thermal Conductivity [W m−1 K−1]": null, "Electrical Conductivity [MS m−1]": null, "Tensile [GPa]": 1.98, "G:D Ratio": 28, "Publication": "Cho, Y. S. et al. Superstrong Carbon Nanotube Yarns by Developing Multiscale Bundle Structures on the Direct Spin-Line without Post-Treatment. Adv. Sci. 10, 2204250 (2023).", "Unnamed: 14": null, "Unnamed: 15": "https://onlinelibrary.wiley.com/doi/full/10.1002/advs.202204250"} |  | 2.777778
needs_review |  |  |  |  | Direct Spinning and Densification | CNT_or_CNT_hybrid | fiber_yarn |  | direct_spun_FCCVD | densified | [9 empty] | extract_test_conditions;check_duplicate_or_multi_sample_group | rec_a42d6a5f40de | RadarFigureSource.xlsx | Radar | 40 | Lee and Kim | Direct Spinning and Densification | CNT_or_CNT_hybrid | fiber_yarn |  | direct_spun_FCCVD | densified | strict_candidate_missing_conditions | peer_reviewed_research_record | primary_literature_candidate | Research-material record with DOI; still requires sample, unit, and condition curation before public use. | 10.1038/s41467-019-10998-0 | 10.1038/s41467-019-10998-0 | https://doi.org/10.1038/s41467-019-10998-0 | verified_crossref_openalex | Direct spinning and densification method for high-performance carbon nanotube fibers | Jaegeun Lee et al. |  | Nature Communications | 2019 | 2019-07-04 | 10, 1 | 10.1038/s41467-019-10998-0 | 17 | missing_conditions | 1 | Strict comparison candidate lacks structured metadata: condition_temperature_C, condition_atmosphere, measurement_method, gauge_length_mm, strain_rate_s_inv. | 0.92 | 920 | 0.001086957 | [6 empty] | 3.7536 | 3.7536 | 3753600000 | raw_value_as_GPa | [6 empty] | 63.24 | 63240 |  |  |  | 2270 |  |  |  | 17 | 17 | [19 empty] | derived radar/plot workbook | derived_plot_workbook | Lee, J., Lee, DM., Jung, Y. et al. Direct spinning and densification method for high-performance carbon nanotube fibers. Nat Commun 10, 2962 (2019). https://doi.org/10.1038/s41467-019-10998-0 |  | 2 | [9 empty] | internal_seed_not_public | needs_reference_unit_condition_review | source_compilation |  | {"Name": "Lee and Kim", "Comments": "Direct Spinning and Densification", "Density [g cm−3] ±": 0.92, "Specific Volume [cm3g-1]": null, "Tenacity [N tex−1 = GPa/SG = GPa/(g/cm^3)]": 4.08, "Initial Modulus [N tex−1 = GPa/SG = GPa/(g/cm^3)]": 187.5, "Work of Rupture [J g−1]": 63.24000000000001, "E Cond [MS m^2/g]": 2.27, "Thermal Conductivity [W m−1 K−1]": null, "Electrical Conductivity [MS m−1]": null, "Tensile [GPa]": 3.7536, "G:D Ratio": 17, "Publication": "Lee, J., Lee, DM., Jung, Y. et al. Direct spinning and densification method for high-performance carbon nanotube fibers. Nat Commun 10, 2962 (2019). https://doi.org/10.1038/s41467-019-10998-0", "Unnamed: 14": null, "Unnamed: 15": null} |  | 1.086957
needs_review |  |  |  |  | Best all around | CNT_or_CNT_hybrid | fiber_yarn | [12 empty] | extract_test_conditions;check_duplicate_or_multi_sample_group | rec_87de030d7a7c | RadarFigureSource.xlsx | Fibers With Error | 40 | Pasqualli | Best all around | CNT_or_CNT_hybrid | fiber_yarn |  |  |  | strict_candidate_missing_conditions | peer_reviewed_research_record | primary_literature_candidate | Research-material record with DOI; still requires sample, unit, and condition curation before public use. | 10.1016/j.carbon.2020.07.058 | 10.1016/j.carbon.2020.07.058 | https://doi.org/10.1016/j.carbon.2020.07.058 | verified_crossref_openalex | Improved properties, increased production, and the path to broad adoption of carbon nanotube fibers | Lauren W. Taylor et al. |  | Carbon | 2021 | 2021-01-01 | 171, 689-694 | 10.1016/j.carbon.2020.07.058 | 4 | missing_conditions | 1 | Strict comparison candidate lacks structured metadata: condition_temperature_C, condition_atmosphere, measurement_method, gauge_length_mm, strain_rate_s_inv. | 1.93 | 1930 | 0.0005181347 |  |  |  |  | 2.176166 | 2176165.8 | 4.2 | 4.2 | 4200000000 | raw_value_as_GPa | [9 empty] | 10.9 | 10900000 | 5647.668 | [24 empty] | derived radar/plot workbook | derived_plot_workbook | https://doi.org/10.1016/j.carbon.2020.07.058 |  | 2 | [9 empty] | internal_seed_not_public | needs_reference_unit_condition_review | source_compilation |  | {"Name": "Pasqualli", "Comments": "Best all around", "Density [g cm−3] ±": 1.93, "Unnamed: 4": null, "1/Density [cm3g-1]": 0.5181347150259068, "Tenacity [N tex−1]": 2.1761658031088085, "±": null, "Initial Modulus [N tex−1]": null, "±.1": null, "Elongation [%]": null, "±.2": null, "Work of Rupture [J g−1]": null, "±.3": null, "Electrical Conductivity [MS m−1]": 10.9, "±.4": null, "Thermal Conductivity [W m−1 K−1]": null, "±.5": null, "Tensile (Gpa)": 4.2, "Unnamed: 19": "https://doi.org/10.1016/j.carbon.2020.07.058"} |  | 0.5181347
needs_review |  |  |  |  | Liquid Spun and Doped | CNT_or_CNT_hybrid | fiber_yarn | [12 empty] | extract_test_conditions;check_duplicate_or_multi_sample_group | rec_efa2660d5ba3 | RadarFigureSource.xlsx | Radar | 41 | Vilatela | Liquid Spun and Doped | CNT_or_CNT_hybrid | fiber_yarn |  |  |  | strict_candidate_missing_conditions | peer_reviewed_research_record | primary_literature_candidate | Research-material record with DOI; still requires sample, unit, and condition curation before public use. | 10.1126/science.aeb0673 | 10.1126/science.aeb0673 | https://www.science.org/doi/epdf/10.1126/science.aeb0673 | verified_crossref_openalex | Intercalated carbon nanotube fibers with high specific electrical conductivity | A. I. de Isidro-Gómez et al. |  | Science | 2026 | 2026-04-23 | 392, 6796, 395-400 | 10.1126/science.aeb0673 | 4 | missing_conditions | 1 | Strict comparison candidate lacks structured metadata: condition_temperature_C, condition_atmosphere, measurement_method, gauge_length_mm, strain_rate_s_inv. | 1.412104 | 1412.104 | 0.0007081633 | [6 empty] | 1.5 | 1.5 | 1500000000 | raw_value_as_GPa | [6 empty] | 23.46 | 23460 |  | 24.5 | 24500000 | 17350 |  |  |  | 50 | 50 | [19 empty] | derived radar/plot workbook | derived_plot_workbook | https://www.science.org/doi/epdf/10.1126/science.aeb0673 |  | 2 | [9 empty] | internal_seed_not_public | needs_reference_unit_condition_review | source_compilation |  | {"Name": "Vilatela", "Comments": "Liquid Spun and Doped", "Density [g cm−3] ±": 1.4121037463976944, "Specific Volume [cm3g-1]": 0.7081632653061225, "Tenacity [N tex−1 = GPa/SG = GPa/(g/cm^3)]": 0.975, "Initial Modulus [N tex−1 = GPa/SG = GPa/(g/cm^3)]": 2.22, "Work of Rupture [J g−1]": 23.46, "E Cond [MS m^2/g]": 17.35, "Thermal Conductivity [W m−1 K−1]": null, "Electrical Conductivity [MS m−1]": 24.5, "Tensile [GPa]": 1.5, "G:D Ratio": 50, "Publication": "https://www.science.org/doi/epdf/10.1126/science.aeb0673", "Unnamed: 14": null, "Unnamed: 15": null} |  | 0.7081633
needs_review |  |  |  |  | values estiamted, density estimated 2.1 g/cm3 Vacuum | CNT_or_CNT_hybrid | individual_nanotube_or_bundle | MWCNT | Arc-discharge | densified;As-is | Four-probe |  | Vacuum | 0.0002 |  | Bulmer/James meta-analysis supporting workbook, Main sheet |  |  |  | find_primary_publication | rec_5deb73ee79a7 | 20210409_Metaanalysis_database.xlsx | Main | 239 | 2001_Current saturation and electrical breakdown in multiwalled carbon nanotubes secondary ampacity condition | values estiamted, density estimated 2.1 g/cm3 Vacuum | CNT_or_CNT_hybrid | individual_nanotube_or_bundle | MWCNT | Arc-discharge | densified;As-is | normalized_candidate | peer_reviewed_meta_analysis_record | secondary_meta_analysis_with_original_doi | Peer-reviewed meta-analysis workbook row with original DOI resolved by Crossref/OpenAlex; not re-extracted from the primary paper in this pipeline. |  |  |  | missing_doi | [7 empty] | source:20210409_Metaanalysis_database.xlsx:Main:239 | 1 | missing_reference | 1 | CNT/graphene row lacks DOI-like citation string. | [31 empty] | 1530000000000 | 0.0002 |  | Vacuum | Four-probe | 0.0002 |  | Bulmer/James meta-analysis supporting workbook, Main sheet |  | A Meta-Analysis of Conductive and Strong Carbon Nanotube Materials | John S. Bulmer et al. | Advanced Materials | 2021 |  | accepted | 1 |  |  | Bulmer/James CNT meta-analysis supporting workbook | peer_reviewed_meta_analysis_workbook |  |  | 4 | Individual Multiwall CNTs |  | Current Saturation and Electrical Breakdown in Multiwalled Carbon Nanotubes |  | Physical Review Letters | 2001 |  |  |  | secondary_public_candidate | needs_primary_value_crosscheck | James_Bulmer_meta_analysis_workbook | 3 | {"Category": "Individual Multiwall CNTs", "Conductivity (MSm-1)": 0.3, "Density (g cm-3)": 2.1, "Specific Conductivity (kS m2/kg)": 0.14285714285714282, "Electrical Anisotropy": "Not Reported/ Can not calculate", "Alignment figure of merit": "Not Reported/ Can not calculate", "Alignment method": "Not Reported/ Can not calculate", "Alignment FWHM": "Not Reported/ Can not calculate", "FWHM type": "Not Reported/ Can not calculate", "Raman G:D": "Not Reported/ Can not calculate", "Raman wavelength": "Not Reported/ Can not calculate", "(10^-12)*G:D λ^4": null, "Doped or Acid Exposure (Yes/ No)": "No", "Tensile Strength (MPa)": "Not Reported/ Can not calculate", "Specific Strength (N/Tex)": "Not Reported/ Can not calculate", "Young's Modulus (GPa)": "Not Reported/ Can not calculate", "Unnamed: 16": null, "Uber Parameter": "Not Reported/ Can not calculate", "Specific Uber Parameter": "Not Reported/ Can not calculate", "CNT Diameter (nm)": 14, "Plottable CNT Diameter (nm)": 14, "Date Entered and Checked ": 20200518, "Notes": "values estiamted, density estimated 2.1 g/cm3", "Year": 2001, "Production Process": "Arc-discharge", "Post Process": "As-is", "Intentionally added intercalation dope": "Not Reported/ Can not calculate", "Host Conductivity (MSm-1)": "Not Reported/ Can not calculate", "Sorted Status": "Unsorted", "Bulk Fiber Diameter (microns)": "Not Reported/ Can not calculate", "G Peak Position (cm-1)": "Not Reported/ Can not calculate", "Thermal Conductivity (W/(m K))": "Not Reported/ Can not calculate", "T Star (K)": "Not Reported/ Can not calculate", "R value at lowest temp": "Not Reported/ Can not calculate", "R value at 4.2 K": "Not Reported/ Can not calculate", "R value at 10 K": "Not Reported/ Can not calculate", "R value at 77 K": "Not Reported/ Can not calculate", "R value at 300 K": "Not Reported/ Can not calculate", "R(300K)/R(4.2K)": null, "R(300K)/R(10K)": null, "Reference": "2001_Current saturation and electrical breakdown in multiwalled carbon nanotubes", "Unnamed: 41": null, "Unnamed: 42": null, "Unnamed: 43": null, "Unnamed: 44": null, "Unnamed: 45": 2, "Log Conductivity": -0.5228787452803376, "Log Density": 0.3222192947339193, "Log Specific Conductivity": -0.8450980400142569, "Log Tensile Strength": null, "Log Specific Strength": null, "Log Youngs Modulus": null, "Log Raman G:D Ratio": null, "Log Raman (10^-12)*G:D λ^4": null, "Log CNT Diameter": 1.146128035678238, "Log Fiber Diameter": null, "Log Thermal Conductivity": null, "Log (R(300K)/R(4.2))": null, "Log (R(300K)/R(10))": null, "Log Host Conductivity ": null, "Log Thermal Conductivity ": null, "Ampacity Measurement Config": "Four-probe", "Medium 1": "Air", "Substrate": "Si/SiO2", "Absolute I max (mA)": 0.21, "Absolute J max (A/m2)": 1360000000000, "Specific J max (mA/tex)": 647619.0476190476, "Absolute J failure (A/m2": "Not Reported/ Can not calculate", "Specific J failure (mA/tex)": "Not Reported/ Can not calculate", "Breakdown Temp (oC)": "Not Reported/ Can not calculate", "Medium 2": "Vacuum", "Substrate 2": "Si/SiO2", "Absolute I max (mA).1": 0.235, "Absolute J max (A/m2).1": 1530000000000, "Specific J max (mA/tex).1": 728571.4285714285, "Absolute J failure (A/m2.1": "Not Reported/ Can not calculate", "Specific J failure (mA/tex).1": "Not Reported/ Can not calculate", "Probe separation for Electrical conductivity (microns)": 0.2, "Probe separation for Ampacity (microns)": 0.2, "Notes on ampacity": null, "Substrate for ampacity (Yes/No)": "yes", "Notes on substrate ": null, "Log (Jmax in Air (A/m2))": 12.133538908370218, "Log (Jmax in Vacuum(A/m2))": 12.1846914308176, "Bulk fibre diameter (nm)": null, "Log (Bulk fibre diameter (nm))": null, "Effective diameter for ampacity (nm)": 14, "Log (Effective diameter for ampacity (nm))": 1.146128035678238, "Notes on diameter": null, "Category 2": "CNT", "Diameter Regime": "sub-micron", "Log (Probe separation for ampacity (microns))": -0.6989700043360187, "Probe separation regime": "sub-mm"}
needs_review |  |  |  |  | Annealed 76% stretch | CNT_or_CNT_hybrid | fiber_yarn | FWCNT | Liquid Extrusion | heat_treated;drawn_or_stretched;Annealed | alignment: Not Reported/ Can not calculate |  |  |  |  | Bulmer/James meta-analysis supporting workbook, Main sheet |  |  |  | extract_test_conditions;check_duplicate_or_multi_sample_group | rec_55de66def843 | 20210409_Metaanalysis_database.xlsx | Main | 248 | 2004 Correlation of properties with preferred orientation in coagulated and stretch-aligned single-wall carbon nanotubes | Annealed 76% stretch | CNT_or_CNT_hybrid | fiber_yarn | FWCNT | Liquid Extrusion | heat_treated;drawn_or_stretched;Annealed | strict_candidate_missing_conditions | peer_reviewed_meta_analysis_record | secondary_meta_analysis_with_original_doi | Peer-reviewed meta-analysis workbook row with original DOI resolved by Crossref/OpenAlex; not re-extracted from the primary paper in this pipeline. | 10.1063/1.1810640 | 10.1063/1.1810640 |  | verified_crossref_openalex | Correlation of properties with preferred orientation in coagulated and stretch-aligned single-wall carbon nanotubes | Stéphane Badaire et al. | Stéphane Badaire; Vincent Pichot; Cécile Zakri; Philippe Poulin; Pascale Launois; Juraj Vavro; Csaba Guthy; Michelle Chen; John E. Fischer | Journal of Applied Physics | 2004 | 2004-12-15 | 96, 12, 7509-7513 | 10.1063/1.1810640 | 3 | missing_conditions | 1 | Strict comparison candidate lacks structured metadata: condition_temperature_C, condition_atmosphere, gauge_length_mm. | [22 empty] | 0.01799364 | 17993.64 | [11 empty] | alignment: Not Reported/ Can not calculate |  |  | Bulmer/James meta-analysis supporting workbook, Main sheet | 10.1002/adma.202008432 | A Meta-Analysis of Conductive and Strong Carbon Nanotube Materials | John S. Bulmer et al. | Advanced Materials | 2021 | 2004 Correlation of properties with preferred orientation in coagulated and stretch-aligned single-wall carbon nanotubes | accepted | 1 |  |  | Bulmer/James CNT meta-analysis supporting workbook | peer_reviewed_meta_analysis_workbook | 10.1063/1.1810640 | Original DOI resolved from James/Bulmer workbook reference: 10.1063/1.1810640; compiled data source DOI: 10.1002/adma.202008432 | 4 | Aligned Few-wall CNTs |  | Correlation of properties with preferred orientation in coagulated and stretch-aligned single-wall carbon nanotubes |  | Journal of Applied Physics | 2004 |  |  |  | secondary_public_candidate | needs_primary_value_crosscheck | James_Bulmer_meta_analysis_workbook | 3 | {"Category": "Aligned Few-wall CNTs", "Conductivity (MSm-1)": 0.01799364110007275, "Density (g cm-3)": "Not Reported/ Can not calculate", "Specific Conductivity (kS m2/kg)": "Not Reported/ Can not calculate", "Electrical Anisotropy": "Not Reported/ Can not calculate", "Alignment figure of merit": "Not Reported/ Can not calculate", "Alignment method": "Not Reported/ Can not calculate", "Alignment FWHM": "Not Reported/ Can not calculate", "FWHM type": "Not Reported/ Can not calculate", "Raman G:D": "Not Reported/ Can not calculate", "Raman wavelength": "Not Reported/ Can not calculate", "(10^-12)*G:D λ^4": null, "Doped or Acid Exposure (Yes/ No)": "No", "Tensile Strength (MPa)": "Not Reported/ Can not calculate", "Specific Strength (N/Tex)": "Not Reported/ Can not calculate", "Young's Modulus (GPa)": "Not Reported/ Can not calculate", "Unnamed: 16": null, "Uber Parameter": "Not Reported/ Can not calculate", "Specific Uber Parameter": "Not Reported/ Can not calculate", "CNT Diameter (nm)": "Not Reported/ Can not calculate", "Plottable CNT Diameter (nm)": "Not Reported/ Can not calculate", "Date Entered and Checked ": 20200513, "Notes": "Annealed 76% stretch", "Year": 2004, "Production Process": "Liquid Extrusion ", "Post Process": "Annealed", "Intentionally added intercalation dope": null, "Host Conductivity (MSm-1)": null, "Sorted Status": "Unsorted", "Bulk Fiber Diameter (microns)": "Not Reported/ Can not calculate", "G Peak Position (cm-1)": "Not Reported/ Can not calculate", "Thermal Conductivity (W/(m K))": "Not Reported/ Can not calculate", "T Star (K)": "Not Reported/ Can not calculate", "R value at lowest temp": 13.4716932429955, "R value at 4.2 K": 0.511139650554918, "R value at 10 K": 0.0943022296415756, "R value at 77 K": 0.0110437019485072, "R value at 300 K": 0.00555751887257525, "R(300K)/R(4.2K)": 0.01087279937399053, "R(300K)/R(10K)": 0.05893305909837229, "Reference": "2004 Correlation of properties with preferred orientation in coagulated and stretch-aligned single-wall carbon nanotubes", "Unnamed: 41": null, "Unnamed: 42": null, "Unnamed: 43": null, "Unnamed: 44": null, "Unnamed: 45": 3, "Log Conductivity": -1.744880946178293, "Log Density": null, "Log Specific Conductivity": null, "Log Tensile Strength": null, "Log Specific Strength": null, "Log Youngs Modulus": null, "Log Raman G:D Ratio": null, "Log Raman (10^-12)*G:D λ^4": null, "Log CNT Diameter": null, "Log Fiber Diameter": null, "Log Thermal Conductivity": null, "Log (R(300K)/R(4.2))": -1.963658625540562, "Log (R(300K)/R(10))": -1.2296410149533676, "Log Host Conductivity ": null, "Log Thermal Conductivity ": null, "Ampacity Measurement Config": null, "Medium 1": null, "Substrate": null, "Absolute I max (mA)": null, "Absolute J max (A/m2)": null, "Specific J max (mA/tex)": null, "Absolute J failure (A/m2": null, "Specific J failure (mA/tex)": null, "Breakdown Temp (oC)": null, "Medium 2": null, "Substrate 2": null, "Absolute I max (mA).1": null, "Absolute J max (A/m2).1": null, "Specific J max (mA/tex).1": null, "Absolute J failure (A/m2.1": null, "Specific J failure (mA/tex).1": null, "Probe separation for Electrical conductivity (microns)": null, "Probe separation for Ampacity (microns)": "Not Reported/ Can not calculate", "Notes on ampacity": null, "Substrate for ampacity (Yes/No)": "Not Reported/ Can not calculate", "Notes on substrate ": null, "Log (Jmax in Air (A/m2))": "Not Reported/ Can not calculate", "Log (Jmax in Vacuum(A/m2))": "Not Reported/ Can not calculate", "Bulk fibre diameter (nm)": null, "Log (Bulk fibre diameter (nm))": null, "Effective diameter for ampacity (nm)": "Not Reported/ Can not calculate", "Log (Effective diameter for ampacity (nm))": null, "Notes on diameter": null, "Category 2": "CNT", "Diameter Regime": "Not reported/Can not calculate", "Log (Probe separation for ampacity (microns))": "Not reported/Can not calculate", "Probe separation regime": "Not reported/Can not calculate"}
needs_review |  |  |  |  | Annealed 58.4% stretch | CNT_or_CNT_hybrid | fiber_yarn | FWCNT | Liquid Extrusion | heat_treated;drawn_or_stretched;Annealed | alignment: Not Reported/ Can not calculate |  |  |  |  | Bulmer/James meta-analysis supporting workbook, Main sheet |  |  |  | extract_test_conditions;check_duplicate_or_multi_sample_group | rec_e944403e0e70 | 20210409_Metaanalysis_database.xlsx | Main | 249 | 2004 Correlation of properties with preferred orientation in coagulated and stretch-aligned single-wall carbon nanotubes | Annealed 58.4% stretch | CNT_or_CNT_hybrid | fiber_yarn | FWCNT | Liquid Extrusion | heat_treated;drawn_or_stretched;Annealed | strict_candidate_missing_conditions | peer_reviewed_meta_analysis_record | secondary_meta_analysis_with_original_doi | Peer-reviewed meta-analysis workbook row with original DOI resolved by Crossref/OpenAlex; not re-extracted from the primary paper in this pipeline. | 10.1063/1.1810640 | 10.1063/1.1810640 |  | verified_crossref_openalex | Correlation of properties with preferred orientation in coagulated and stretch-aligned single-wall carbon nanotubes | Stéphane Badaire et al. | Stéphane Badaire; Vincent Pichot; Cécile Zakri; Philippe Poulin; Pascale Launois; Juraj Vavro; Csaba Guthy; Michelle Chen; John E. Fischer | Journal of Applied Physics | 2004 | 2004-12-15 | 96, 12, 7509-7513 | 10.1063/1.1810640 | 3 | missing_conditions | 1 | Strict comparison candidate lacks structured metadata: condition_temperature_C, condition_atmosphere, gauge_length_mm. | [25 empty] | 10 | 10 | [8 empty] | alignment: Not Reported/ Can not calculate |  |  | Bulmer/James meta-analysis supporting workbook, Main sheet | 10.1002/adma.202008432 | A Meta-Analysis of Conductive and Strong Carbon Nanotube Materials | John S. Bulmer et al. | Advanced Materials | 2021 | 2004 Correlation of properties with preferred orientation in coagulated and stretch-aligned single-wall carbon nanotubes | accepted | 1 |  |  | Bulmer/James CNT meta-analysis supporting workbook | peer_reviewed_meta_analysis_workbook | 10.1063/1.1810640 | Original DOI resolved from James/Bulmer workbook reference: 10.1063/1.1810640; compiled data source DOI: 10.1002/adma.202008432 | 4 | Aligned Few-wall CNTs |  | Correlation of properties with preferred orientation in coagulated and stretch-aligned single-wall carbon nanotubes |  | Journal of Applied Physics | 2004 |  |  |  | secondary_public_candidate | needs_primary_value_crosscheck | James_Bulmer_meta_analysis_workbook | 3 | {"Category": "Aligned Few-wall CNTs", "Conductivity (MSm-1)": "Not Reported/ Can not calculate", "Density (g cm-3)": "Not Reported/ Can not calculate", "Specific Conductivity (kS m2/kg)": "Not Reported/ Can not calculate", "Electrical Anisotropy": "Not Reported/ Can not calculate", "Alignment figure of merit": "Not Reported/ Can not calculate", "Alignment method": "Not Reported/ Can not calculate", "Alignment FWHM": "Not Reported/ Can not calculate", "FWHM type": "Not Reported/ Can not calculate", "Raman G:D": "Not Reported/ Can not calculate", "Raman wavelength": "Not Reported/ Can not calculate", "(10^-12)*G:D λ^4": "Not Reported/ Can not calculate", "Doped or Acid Exposure (Yes/ No)": "No", "Tensile Strength (MPa)": "Not Reported/ Can not calculate", "Specific Strength (N/Tex)": "Not Reported/ Can not calculate", "Young's Modulus (GPa)": "Not Reported/ Can not calculate", "Unnamed: 16": null, "Uber Parameter": "Not Reported/ Can not calculate", "Specific Uber Parameter": "Not Reported/ Can not calculate", "CNT Diameter (nm)": "Not Reported/ Can not calculate", "Plottable CNT Diameter (nm)": "Not Reported/ Can not calculate", "Date Entered and Checked ": 20200513, "Notes": "Annealed 58.4% stretch", "Year": 2004, "Production Process": "Liquid Extrusion ", "Post Process": "Annealed", "Intentionally added intercalation dope": null, "Host Conductivity (MSm-1)": null, "Sorted Status": "Unsorted", "Bulk Fiber Diameter (microns)": "Not Reported/ Can not calculate", "G Peak Position (cm-1)": "Not Reported/ Can not calculate", "Thermal Conductivity (W/(m K))": 10, "T Star (K)": "Not Reported/ Can not calculate", "R value at lowest temp": "Not Reported/ Can not calculate", "R value at 4.2 K": "Not Reported/ Can not calculate", "R value at 10 K": "Not Reported/ Can not calculate", "R value at 77 K": "Not Reported/ Can not calculate", "R value at 300 K": "Not Reported/ Can not calculate", "R(300K)/R(4.2K)": null, "R(300K)/R(10K)": null, "Reference": "2004 Correlation of properties with preferred orientation in coagulated and stretch-aligned single-wall carbon nanotubes", "Unnamed: 41": null, "Unnamed: 42": null, "Unnamed: 43": null, "Unnamed: 44": null, "Unnamed: 45": 3, "Log Conductivity": null, "Log Density": null, "Log Specific Conductivity": null, "Log Tensile Strength": null, "Log Specific Strength": null, "Log Youngs Modulus": null, "Log Raman G:D Ratio": null, "Log Raman (10^-12)*G:D λ^4": null, "Log CNT Diameter": null, "Log Fiber Diameter": null, "Log Thermal Conductivity": 1, "Log (R(300K)/R(4.2))": null, "Log (R(300K)/R(10))": null, "Log Host Conductivity ": null, "Log Thermal Conductivity ": 1, "Ampacity Measurement Config": null, "Medium 1": null, "Substrate": null, "Absolute I max (mA)": null, "Absolute J max (A/m2)": null, "Specific J max (mA/tex)": null, "Absolute J failure (A/m2": null, "Specific J failure (mA/tex)": null, "Breakdown Temp (oC)": null, "Medium 2": null, "Substrate 2": null, "Absolute I max (mA).1": null, "Absolute J max (A/m2).1": null, "Specific J max (mA/tex).1": null, "Absolute J failure (A/m2.1": null, "Specific J failure (mA/tex).1": null, "Probe separation for Electrical conductivity (microns)": null, "Probe separation for Ampacity (microns)": "Not Reported/ Can not calculate", "Notes on ampacity": null, "Substrate for ampacity (Yes/No)": "Not Reported/ Can not calculate", "Notes on substrate ": null, "Log (Jmax in Air (A/m2))": "Not Reported/ Can not calculate", "Log (Jmax in Vacuum(A/m2))": "Not Reported/ Can not calculate", "Bulk fibre diameter (nm)": null, "Log (Bulk fibre diameter (nm))": null, "Effective diameter for ampacity (nm)": "Not Reported/ Can not calculate", "Log (Effective diameter for ampacity (nm))": null, "Notes on diameter": null, "Category 2": "CNT", "Diameter Regime": "Not reported/Can not calculate", "Log (Probe separation for ampacity (microns))": "Not reported/Can not calculate", "Probe separation regime": "Not reported/Can not calculate"}
needs_review |  |  |  |  | Annealed 21.5% stretch | CNT_or_CNT_hybrid | fiber_yarn | FWCNT | Liquid Extrusion | heat_treated;drawn_or_stretched;Annealed | alignment: Not Reported/ Can not calculate |  |  |  |  | Bulmer/James meta-analysis supporting workbook, Main sheet |  |  |  | extract_test_conditions;check_duplicate_or_multi_sample_group | rec_a9e48533019f | 20210409_Metaanalysis_database.xlsx | Main | 250 | 2004 Correlation of properties with preferred orientation in coagulated and stretch-aligned single-wall carbon nanotubes | Annealed 21.5% stretch | CNT_or_CNT_hybrid | fiber_yarn | FWCNT | Liquid Extrusion | heat_treated;drawn_or_stretched;Annealed | strict_candidate_missing_conditions | peer_reviewed_meta_analysis_record | secondary_meta_analysis_with_original_doi | Peer-reviewed meta-analysis workbook row with original DOI resolved by Crossref/OpenAlex; not re-extracted from the primary paper in this pipeline. | 10.1063/1.1810640 | 10.1063/1.1810640 |  | verified_crossref_openalex | Correlation of properties with preferred orientation in coagulated and stretch-aligned single-wall carbon nanotubes | Stéphane Badaire et al. | Stéphane Badaire; Vincent Pichot; Cécile Zakri; Philippe Poulin; Pascale Launois; Juraj Vavro; Csaba Guthy; Michelle Chen; John E. Fischer | Journal of Applied Physics | 2004 | 2004-12-15 | 96, 12, 7509-7513 | 10.1063/1.1810640 | 3 | missing_conditions | 1 | Strict comparison candidate lacks structured metadata: condition_temperature_C, condition_atmosphere, gauge_length_mm. | [25 empty] | 4 | 4 | [8 empty] | alignment: Not Reported/ Can not calculate |  |  | Bulmer/James meta-analysis supporting workbook, Main sheet | 10.1002/adma.202008432 | A Meta-Analysis of Conductive and Strong Carbon Nanotube Materials | John S. Bulmer et al. | Advanced Materials | 2021 | 2004 Correlation of properties with preferred orientation in coagulated and stretch-aligned single-wall carbon nanotubes | accepted | 1 |  |  | Bulmer/James CNT meta-analysis supporting workbook | peer_reviewed_meta_analysis_workbook | 10.1063/1.1810640 | Original DOI resolved from James/Bulmer workbook reference: 10.1063/1.1810640; compiled data source DOI: 10.1002/adma.202008432 | 4 | Aligned Few-wall CNTs |  | Correlation of properties with preferred orientation in coagulated and stretch-aligned single-wall carbon nanotubes |  | Journal of Applied Physics | 2004 |  |  |  | secondary_public_candidate | needs_primary_value_crosscheck | James_Bulmer_meta_analysis_workbook | 3 | {"Category": "Aligned Few-wall CNTs", "Conductivity (MSm-1)": "Not Reported/ Can not calculate", "Density (g cm-3)": "Not Reported/ Can not calculate", "Specific Conductivity (kS m2/kg)": "Not Reported/ Can not calculate", "Electrical Anisotropy": "Not Reported/ Can not calculate", "Alignment figure of merit": "Not Reported/ Can not calculate", "Alignment method": "Not Reported/ Can not calculate", "Alignment FWHM": "Not Reported/ Can not calculate", "FWHM type": "Not Reported/ Can not calculate", "Raman G:D": "Not Reported/ Can not calculate", "Raman wavelength": "Not Reported/ Can not calculate", "(10^-12)*G:D λ^4": "Not Reported/ Can not calculate", "Doped or Acid Exposure (Yes/ No)": "No", "Tensile Strength (MPa)": "Not Reported/ Can not calculate", "Specific Strength (N/Tex)": "Not Reported/ Can not calculate", "Young's Modulus (GPa)": "Not Reported/ Can not calculate", "Unnamed: 16": null, "Uber Parameter": "Not Reported/ Can not calculate", "Specific Uber Parameter": "Not Reported/ Can not calculate", "CNT Diameter (nm)": "Not Reported/ Can not calculate", "Plottable CNT Diameter (nm)": "Not Reported/ Can not calculate", "Date Entered and Checked ": 20200513, "Notes": "Annealed 21.5% stretch", "Year": 2004, "Production Process": "Liquid Extrusion ", "Post Process": "Annealed", "Intentionally added intercalation dope": null, "Host Conductivity (MSm-1)": null, "Sorted Status": "Unsorted", "Bulk Fiber Diameter (microns)": "Not Reported/ Can not calculate", "G Peak Position (cm-1)": "Not Reported/ Can not calculate", "Thermal Conductivity (W/(m K))": 4, "T Star (K)": "Not Reported/ Can not calculate", "R value at lowest temp": "Not Reported/ Can not calculate", "R value at 4.2 K": "Not Reported/ Can not calculate", "R value at 10 K": "Not Reported/ Can not calculate", "R value at 77 K": "Not Reported/ Can not calculate", "R value at 300 K": "Not Reported/ Can not calculate", "R(300K)/R(4.2K)": null, "R(300K)/R(10K)": null, "Reference": "2004 Correlation of properties with preferred orientation in coagulated and stretch-aligned single-wall carbon nanotubes", "Unnamed: 41": null, "Unnamed: 42": null, "Unnamed: 43": null, "Unnamed: 44": null, "Unnamed: 45": 3, "Log Conductivity": null, "Log Density": null, "Log Specific Conductivity": null, "Log Tensile Strength": null, "Log Specific Strength": null, "Log Youngs Modulus": null, "Log Raman G:D Ratio": null, "Log Raman (10^-12)*G:D λ^4": null, "Log CNT Diameter": null, "Log Fiber Diameter": null, "Log Thermal Conductivity": 0.6020599913279624, "Log (R(300K)/R(4.2))": null, "Log (R(300K)/R(10))": null, "Log Host Conductivity ": null, "Log Thermal Conductivity ": 0.6020599913279624, "Ampacity Measurement Config": null, "Medium 1": null, "Substrate": null, "Absolute I max (mA)": null, "Absolute J max (A/m2)": null, "Specific J max (mA/tex)": null, "Absolute J failure (A/m2": null, "Specific J failure (mA/tex)": null, "Breakdown Temp (oC)": null, "Medium 2": null, "Substrate 2": null, "Absolute I max (mA).1": null, "Absolute J max (A/m2).1": null, "Specific J max (mA/tex).1": null, "Absolute J failure (A/m2.1": null, "Specific J failure (mA/tex).1": null, "Probe separation for Electrical conductivity (microns)": null, "Probe separation for Ampacity (microns)": "Not Reported/ Can not calculate", "Notes on ampacity": null, "Substrate for ampacity (Yes/No)": "Not Reported/ Can not calculate", "Notes on substrate ": null, "Log (Jmax in Air (A/m2))": "Not Reported/ Can not calculate", "Log (Jmax in Vacuum(A/m2))": "Not Reported/ Can not calculate", "Bulk fibre diameter (nm)": null, "Log (Bulk fibre diameter (nm))": null, "Effective diameter for ampacity (nm)": "Not Reported/ Can not calculate", "Log (Effective diameter for ampacity (nm))": null, "Notes on diameter": null, "Category 2": "CNT", "Diameter Regime": "Not reported/Can not calculate", "Log (Probe separation for ampacity (microns))": "Not reported/Can not calculate", "Probe separation regime": "Not reported/Can not calculate"}
needs_review |  |  |  |  | Floating Cat | CNT_or_CNT_hybrid | fiber_yarn | FWCNT | direct_spun_FCCVD | As-is | alignment: Not Reported/ Can not calculate |  |  |  |  | Bulmer/James meta-analysis supporting workbook, Main sheet |  |  |  | extract_test_conditions | rec_2e73cd32c49b | 20210409_Metaanalysis_database.xlsx | Main | 251 | 2004 Direct Spinning of Carbon Nanotube Fibers from Chemical Vapor Deposition Synthesis | Floating Cat | CNT_or_CNT_hybrid | fiber_yarn | FWCNT | direct_spun_FCCVD | As-is | strict_candidate_missing_conditions | peer_reviewed_meta_analysis_record | secondary_meta_analysis_with_original_doi | Peer-reviewed meta-analysis workbook row with original DOI resolved by Crossref/OpenAlex; not re-extracted from the primary paper in this pipeline. | 10.1126/science.1094982 | 10.1126/science.1094982 |  | verified_crossref_openalex | Direct Spinning of Carbon Nanotube Fibers from Chemical Vapor Deposition Synthesis | Ya-Li Li et al. | Ya-Li Li; Ian A. Kinloch; Alan H. Windle | Science | 2004 | 2004-04-09 | 304, 5668, 276-278 | 10.1126/science.1094982 | 1 | missing_conditions | 1 | Strict comparison candidate lacks structured metadata: condition_temperature_C, condition_atmosphere, gauge_length_mm. | [35 empty] | alignment: Not Reported/ Can not calculate |  |  | Bulmer/James meta-analysis supporting workbook, Main sheet | 10.1002/adma.202008432 | A Meta-Analysis of Conductive and Strong Carbon Nanotube Materials | John S. Bulmer et al. | Advanced Materials | 2021 | 2004 Direct Spinning of Carbon Nanotube Fibers from Chemical Vapor Deposition Synthesis | accepted | 1 |  |  | Bulmer/James CNT meta-analysis supporting workbook | peer_reviewed_meta_analysis_workbook | 10.1126/science.1094982 | Original DOI resolved from James/Bulmer workbook reference: 10.1126/science.1094982; compiled data source DOI: 10.1002/adma.202008432 | 4 | Aligned Few-wall CNTs |  | Direct Spinning of Carbon Nanotube Fibers from Chemical Vapor Deposition Synthesis |  | Science | 2004 |  |  |  | secondary_public_candidate | needs_primary_value_crosscheck | James_Bulmer_meta_analysis_workbook | 3 | {"Category": "Aligned Few-wall CNTs", "Conductivity (MSm-1)": "Not clear what fibers they are referring to", "Density (g cm-3)": "Not Reported/ Can not calculate", "Specific Conductivity (kS m2/kg)": "Not Reported/ Can not calculate", "Electrical Anisotropy": "Not Reported/ Can not calculate", "Alignment figure of merit": "Not Reported/ Can not calculate", "Alignment method": "Not Reported/ Can not calculate", "Alignment FWHM": 11, "FWHM type": "SEM FFT", "Raman G:D": "Not Reported/ Can not calculate", "Raman wavelength": "Not Reported/ Can not calculate", "(10^-12)*G:D λ^4": null, "Doped or Acid Exposure (Yes/ No)": "No", "Tensile Strength (MPa)": "Not clear what fibers they are referring to", "Specific Strength (N/Tex)": "Not clear what fibers they are referring to", "Young's Modulus (GPa)": "Not clear what fibers they are referring to", "Unnamed: 16": null, "Uber Parameter": "Not Reported/ Can not calculate", "Specific Uber Parameter": "Not Reported/ Can not calculate", "CNT Diameter (nm)": "1.6--3.5", "Plottable CNT Diameter (nm)": 2.55, "Date Entered and Checked ": 20200510, "Notes": "Floating Cat", "Year": 2004, "Production Process": "Floating Catalyst", "Post Process": "As-is", "Intentionally added intercalation dope": null, "Host Conductivity (MSm-1)": null, "Sorted Status": "Unsorted", "Bulk Fiber Diameter (microns)": "Not Reported/ Can not calculate", "G Peak Position (cm-1)": "Not Reported/ Can not calculate", "Thermal Conductivity (W/(m K))": "Not Reported/ Can not calculate", "T Star (K)": "Not Reported/ Can not calculate", "R value at lowest temp": "Not Reported/ Can not calculate", "R value at 4.2 K": "Not Reported/ Can not calculate", "R value at 10 K": "Not Reported/ Can not calculate", "R value at 77 K": "Not Reported/ Can not calculate", "R value at 300 K": "Not Reported/ Can not calculate", "R(300K)/R(4.2K)": null, "R(300K)/R(10K)": null, "Reference": "2004 Direct Spinning of Carbon Nanotube Fibers from Chemical Vapor Deposition Synthesis", "Unnamed: 41": null, "Unnamed: 42": null, "Unnamed: 43": null, "Unnamed: 44": null, "Unnamed: 45": 1, "Log Conductivity": null, "Log Density": null, "Log Specific Conductivity": null, "Log Tensile Strength": null, "Log Specific Strength": null, "Log Youngs Modulus": null, "Log Raman G:D Ratio": null, "Log Raman (10^-12)*G:D λ^4": null, "Log CNT Diameter": 0.4065401804339551, "Log Fiber Diameter": null, "Log Thermal Conductivity": null, "Log (R(300K)/R(4.2))": null, "Log (R(300K)/R(10))": null, "Log Host Conductivity ": null, "Log Thermal Conductivity ": null, "Ampacity Measurement Config": null, "Medium 1": null, "Substrate": null, "Absolute I max (mA)": null, "Absolute J max (A/m2)": null, "Specific J max (mA/tex)": null, "Absolute J failure (A/m2": null, "Specific J failure (mA/tex)": null, "Breakdown Temp (oC)": null, "Medium 2": null, "Substrate 2": null, "Absolute I max (mA).1": null, "Absolute J max (A/m2).1": null, "Specific J max (mA/tex).1": null, "Absolute J failure (A/m2.1": null, "Specific J failure (mA/tex).1": null, "Probe separation for Electrical conductivity (microns)": null, "Probe separation for Ampacity (microns)": "Not Reported/ Can not calculate", "Notes on ampacity": null, "Substrate for ampacity (Yes/No)": "Not Reported/ Can not calculate", "Notes on substrate ": null, "Log (Jmax in Air (A/m2))": "Not Reported/ Can not calculate", "Log (Jmax in Vacuum(A/m2))": "Not Reported/ Can not calculate", "Bulk fibre diameter (nm)": null, "Log (Bulk fibre diameter (nm))": null, "Effective diameter for ampacity (nm)": 2.55, "Log (Effective diameter for ampacity (nm))": 0.4065401804339551, "Notes on diameter": null, "Category 2": "CNT", "Diameter Regime": "sub-micron", "Log (Probe separation for ampacity (microns))": "Not reported/Can not calculate", "Probe separation regime": "Not reported/Can not calculate"}
needs_review |  |  |  |  | SoCL2 Doped HipCo | CNT_or_CNT_hybrid | fiber_yarn | FWCNT | Buckypaper | doped_or_intercalated;Doped | alignment: Not Reported/ Can not calculate |  |  |  |  | Bulmer/James meta-analysis supporting workbook, Main sheet |  |  |  | extract_test_conditions;check_duplicate_or_multi_sample_group | rec_3eb108b12ebd | 20210409_Metaanalysis_database.xlsx | Main | 252 | 2004 Effect of SOCl2 Treatment on Electrical and Mechanical Properties of Single-Wall Carbon Nanotube Networks | SoCL2 Doped HipCo | CNT_or_CNT_hybrid | fiber_yarn | FWCNT | Buckypaper | doped_or_intercalated;Doped | strict_candidate_missing_conditions | peer_reviewed_meta_analysis_record | secondary_meta_analysis_with_original_doi | Peer-reviewed meta-analysis workbook row with original DOI resolved by Crossref/OpenAlex; not re-extracted from the primary paper in this pipeline. | 10.1021/ja046685a | 10.1021/ja046685a |  | verified_crossref_openalex | Effect of SOCl<sub>2</sub> Treatment on Electrical and Mechanical Properties of Single-Wall Carbon Nanotube Networks | Urszula Dettlaff-Weglikowska et al. | Urszula Dettlaff-Weglikowska; Viera Skákalová; Ralf Graupner; Sung Ho Jhang; Byung Hoon Kim; Hyun Jung Lee; Lothar Ley; Yung Woo Park; Savas Berber; David Tománek; Siegmar Roth | Journal of the American Chemical Society | 2005 | 2005-04-01 | 127, 14, 5125-5131 | 10.1021/ja046685a | 6 | missing_conditions | 1 | Strict comparison candidate lacks structured metadata: condition_temperature_C, condition_atmosphere, gauge_length_mm, strain_rate_s_inv. | [9 empty] | 0.011 | 0.011 | 11000000 | raw_value_as_GPa |  |  | 0.66 | 660000000 | [5 empty] | 0.35 | 350000 | [11 empty] | alignment: Not Reported/ Can not calculate |  |  | Bulmer/James meta-analysis supporting workbook, Main sheet | 10.1002/adma.202008432 | A Meta-Analysis of Conductive and Strong Carbon Nanotube Materials | John S. Bulmer et al. | Advanced Materials | 2021 | 2004 Effect of SOCl2 Treatment on Electrical and Mechanical Properties of Single-Wall Carbon Nanotube Networks | accepted | 0.9939 |  |  | Bulmer/James CNT meta-analysis supporting workbook | peer_reviewed_meta_analysis_workbook | 10.1021/ja046685a | Original DOI resolved from James/Bulmer workbook reference: 10.1021/ja046685a; compiled data source DOI: 10.1002/adma.202008432 | 4 | Unaligned Few-wall CNTs |  | Effect of SOCl<sub>2</sub> Treatment on Electrical and Mechanical Properties of Single-Wall Carbon Nanotube Networks |  | Journal of the American Chemical Society | 2005 |  |  |  | secondary_public_candidate | needs_primary_value_crosscheck | James_Bulmer_meta_analysis_workbook | 3 | {"Category": "Unaligned Few-wall CNTs", "Conductivity (MSm-1)": 0.35, "Density (g cm-3)": "Not Reported/ Can not calculate", "Specific Conductivity (kS m2/kg)": "Not Reported/ Can not calculate", "Electrical Anisotropy": "Not Reported/ Can not calculate", "Alignment figure of merit": "Not Reported/ Can not calculate", "Alignment method": "Not Reported/ Can not calculate", "Alignment FWHM": "Not Reported/ Can not calculate", "FWHM type": "Not Reported/ Can not calculate", "Raman G:D": "Not Reported/ Can not calculate", "Raman wavelength": "Not Reported/ Can not calculate", "(10^-12)*G:D λ^4": null, "Doped or Acid Exposure (Yes/ No)": "Yes", "Tensile Strength (MPa)": 11, "Specific Strength (N/Tex)": "Not Reported/ Can not calculate", "Young's Modulus (GPa)": 0.66, "Unnamed: 16": null, "Uber Parameter": 3.8499999999999996, "Specific Uber Parameter": "Not Reported/ Can not calculate", "CNT Diameter (nm)": "Not Reported/ Can not calculate", "Plottable CNT Diameter (nm)": "Not Reported/ Can not calculate", "Date Entered and Checked ": 20200511, "Notes": "SoCL2 Doped HipCo", "Year": 2004, "Production Process": "Buckypaper", "Post Process": "Doped", "Intentionally added intercalation dope": "SOCl2", "Host Conductivity (MSm-1)": 0.07, "Sorted Status": "Unsorted ", "Bulk Fiber Diameter (microns)": "Not Reported/ Can not calculate", "G Peak Position (cm-1)": 1606.5, "Thermal Conductivity (W/(m K))": "Not Reported/ Can not calculate", "T Star (K)": "Not Reported/ Can not calculate", "R value at lowest temp": 1.27101868686325, "R value at 4.2 K": 1.27101868686325, "R value at 10 K": 1.19212935569588, "R value at 77 K": 0.968597032909104, "R value at 300 K": 0.994147579959764, "R(300K)/R(4.2K)": 0.7821659824791586, "R(300K)/R(10K)": 0.8339259285997965, "Reference": "2004 Effect of SOCl2 Treatment on Electrical and Mechanical Properties of Single-Wall Carbon Nanotube Networks", "Unnamed: 41": null, "Unnamed: 42": null, "Unnamed: 43": null, "Unnamed: 44": null, "Unnamed: 45": 6, "Log Conductivity": -0.4559319556497244, "Log Density": null, "Log Specific Conductivity": null, "Log Tensile Strength": 1.0413926851582251, "Log Specific Strength": null, "Log Youngs Modulus": -0.1804560644581313, "Log Raman G:D Ratio": null, "Log Raman (10^-12)*G:D λ^4": null, "Log CNT Diameter": null, "Log Fiber Diameter": null, "Log Thermal Conductivity": null, "Log (R(300K)/R(4.2))": -0.10670107606331511, "Log (R(300K)/R(10))": -0.07887252277831625, "Log Host Conductivity ": -1.154901959985743, "Log Thermal Conductivity ": null, "Ampacity Measurement Config": null, "Medium 1": null, "Substrate": null, "Absolute I max (mA)": null, "Absolute J max (A/m2)": null, "Specific J max (mA/tex)": null, "Absolute J failure (A/m2": null, "Specific J failure (mA/tex)": null, "Breakdown Temp (oC)": null, "Medium 2": null, "Substrate 2": null, "Absolute I max (mA).1": null, "Absolute J max (A/m2).1": null, "Specific J max (mA/tex).1": null, "Absolute J failure (A/m2.1": null, "Specific J failure (mA/tex).1": null, "Probe separation for Electrical conductivity (microns)": null, "Probe separation for Ampacity (microns)": "Not Reported/ Can not calculate", "Notes on ampacity": null, "Substrate for ampacity (Yes/No)": "Not Reported/ Can not calculate", "Notes on substrate ": null, "Log (Jmax in Air (A/m2))": "Not Reported/ Can not calculate", "Log (Jmax in Vacuum(A/m2))": "Not Reported/ Can not calculate", "Bulk fibre diameter (nm)": null, "Log (Bulk fibre diameter (nm))": null, "Effective diameter for ampacity (nm)": "Not Reported/ Can not calculate", "Log (Effective diameter for ampacity (nm))": null, "Notes on diameter": null, "Category 2": "CNT", "Diameter Regime": "Not reported/Can not calculate", "Log (Probe separation for ampacity (microns))": "Not reported/Can not calculate", "Probe separation regime": "Not reported/Can not calculate"}
needs_review |  |  |  |  | Pristine HipCo | CNT_or_CNT_hybrid | fiber_yarn | FWCNT | Buckypaper | As-is | alignment: Not Reported/ Can not calculate |  |  |  |  | Bulmer/James meta-analysis supporting workbook, Main sheet |  |  |  | extract_test_conditions;check_duplicate_or_multi_sample_group | rec_5d9ea0eef75f | 20210409_Metaanalysis_database.xlsx | Main | 253 | 2004 Effect of SOCl2 Treatment on Electrical and Mechanical Properties of Single-Wall Carbon Nanotube Networks | Pristine HipCo | CNT_or_CNT_hybrid | fiber_yarn | FWCNT | Buckypaper | As-is | strict_candidate_missing_conditions | peer_reviewed_meta_analysis_record | secondary_meta_analysis_with_original_doi | Peer-reviewed meta-analysis workbook row with original DOI resolved by Crossref/OpenAlex; not re-extracted from the primary paper in this pipeline. | 10.1021/ja046685a | 10.1021/ja046685a |  | verified_crossref_openalex | Effect of SOCl<sub>2</sub> Treatment on Electrical and Mechanical Properties of Single-Wall Carbon Nanotube Networks | Urszula Dettlaff-Weglikowska et al. | Urszula Dettlaff-Weglikowska; Viera Skákalová; Ralf Graupner; Sung Ho Jhang; Byung Hoon Kim; Hyun Jung Lee; Lothar Ley; Yung Woo Park; Savas Berber; David Tománek; Siegmar Roth | Journal of the American Chemical Society | 2005 | 2005-04-01 | 127, 14, 5125-5131 | 10.1021/ja046685a | 6 | missing_conditions | 1 | Strict comparison candidate lacks structured metadata: condition_temperature_C, condition_atmosphere, gauge_length_mm, strain_rate_s_inv. | [9 empty] | 0.037 | 0.037 | 37000000 | raw_value_as_GPa |  |  | 0.95 | 950000000 | [5 empty] | 0.07 | 70000 | [11 empty] | alignment: Not Reported/ Can not calculate |  |  | Bulmer/James meta-analysis supporting workbook, Main sheet | 10.1002/adma.202008432 | A Meta-Analysis of Conductive and Strong Carbon Nanotube Materials | John S. Bulmer et al. | Advanced Materials | 2021 | 2004 Effect of SOCl2 Treatment on Electrical and Mechanical Properties of Single-Wall Carbon Nanotube Networks | accepted | 0.9939 |  |  | Bulmer/James CNT meta-analysis supporting workbook | peer_reviewed_meta_analysis_workbook | 10.1021/ja046685a | Original DOI resolved from James/Bulmer workbook reference: 10.1021/ja046685a; compiled data source DOI: 10.1002/adma.202008432 | 4 | Unaligned Few-wall CNTs |  | Effect of SOCl<sub>2</sub> Treatment on Electrical and Mechanical Properties of Single-Wall Carbon Nanotube Networks |  | Journal of the American Chemical Society | 2005 |  |  |  | secondary_public_candidate | needs_primary_value_crosscheck | James_Bulmer_meta_analysis_workbook | 3 | {"Category": "Unaligned Few-wall CNTs", "Conductivity (MSm-1)": 0.07, "Density (g cm-3)": "Not Reported/ Can not calculate", "Specific Conductivity (kS m2/kg)": "Not Reported/ Can not calculate", "Electrical Anisotropy": "Not Reported/ Can not calculate", "Alignment figure of merit": "Not Reported/ Can not calculate", "Alignment method": "Not Reported/ Can not calculate", "Alignment FWHM": "Not Reported/ Can not calculate", "FWHM type": "Not Reported/ Can not calculate", "Raman G:D": "Not Reported/ Can not calculate", "Raman wavelength": "Not Reported/ Can not calculate", "(10^-12)*G:D λ^4": null, "Doped or Acid Exposure (Yes/ No)": "No", "Tensile Strength (MPa)": 37, "Specific Strength (N/Tex)": "Not Reported/ Can not calculate", "Young's Modulus (GPa)": 0.95, "Unnamed: 16": null, "Uber Parameter": 2.5900000000000003, "Specific Uber Parameter": "Not Reported/ Can not calculate", "CNT Diameter (nm)": "Not Reported/ Can not calculate", "Plottable CNT Diameter (nm)": "Not Reported/ Can not calculate", "Date Entered and Checked ": 20200511, "Notes": "Pristine HipCo", "Year": 2004, "Production Process": "Buckypaper", "Post Process": "As-is", "Intentionally added intercalation dope": null, "Host Conductivity (MSm-1)": null, "Sorted Status": "Unsorted ", "Bulk Fiber Diameter (microns)": "Not Reported/ Can not calculate", "G Peak Position (cm-1)": 1587.7, "Thermal Conductivity (W/(m K))": "Not Reported/ Can not calculate", "T Star (K)": "Not Reported/ Can not calculate", "R value at lowest temp": 2.49838090217636, "R value at 4.2 K": 2.49838090217636, "R value at 10 K": 2.0201176938883, "R value at 77 K": 1.11728507955633, "R value at 300 K": 0.994147579959765, "R(300K)/R(4.2K)": 0.39791673843398134, "R(300K)/R(10K)": 0.49212359406953204, "Reference": "2004 Effect of SOCl2 Treatment on Electrical and Mechanical Properties of Single-Wall Carbon Nanotube Networks", "Unnamed: 41": null, "Unnamed: 42": null, "Unnamed: 43": null, "Unnamed: 44": null, "Unnamed: 45": 6, "Log Conductivity": -1.154901959985743, "Log Density": null, "Log Specific Conductivity": null, "Log Tensile Strength": 1.568201724066995, "Log Specific Strength": null, "Log Youngs Modulus": -0.022276394711152253, "Log Raman G:D Ratio": null, "Log Raman (10^-12)*G:D λ^4": null, "Log CNT Diameter": null, "Log Fiber Diameter": null, "Log Thermal Conductivity": null, "Log (R(300K)/R(4.2))": -0.4002077917995348, "Log (R(300K)/R(10))": -0.3079258129204671, "Log Host Conductivity ": null, "Log Thermal Conductivity ": null, "Ampacity Measurement Config": null, "Medium 1": null, "Substrate": null, "Absolute I max (mA)": null, "Absolute J max (A/m2)": null, "Specific J max (mA/tex)": null, "Absolute J failure (A/m2": null, "Specific J failure (mA/tex)": null, "Breakdown Temp (oC)": null, "Medium 2": null, "Substrate 2": null, "Absolute I max (mA).1": null, "Absolute J max (A/m2).1": null, "Specific J max (mA/tex).1": null, "Absolute J failure (A/m2.1": null, "Specific J failure (mA/tex).1": null, "Probe separation for Electrical conductivity (microns)": null, "Probe separation for Ampacity (microns)": "Not Reported/ Can not calculate", "Notes on ampacity": null, "Substrate for ampacity (Yes/No)": "Not Reported/ Can not calculate", "Notes on substrate ": null, "Log (Jmax in Air (A/m2))": "Not Reported/ Can not calculate", "Log (Jmax in Vacuum(A/m2))": "Not Reported/ Can not calculate", "Bulk fibre diameter (nm)": null, "Log (Bulk fibre diameter (nm))": null, "Effective diameter for ampacity (nm)": "Not Reported/ Can not calculate", "Log (Effective diameter for ampacity (nm))": null, "Notes on diameter": null, "Category 2": "CNT", "Diameter Regime": "Not reported/Can not calculate", "Log (Probe separation for ampacity (microns))": "Not reported/Can not calculate", "Probe separation regime": "Not reported/Can not calculate"}
needs_review |  |  |  |  | SoCL2 Doped Laser Ablation | CNT_or_CNT_hybrid | fiber_yarn | FWCNT | Buckypaper | doped_or_intercalated;Doped | alignment: Not Reported/ Can not calculate |  |  |  |  | Bulmer/James meta-analysis supporting workbook, Main sheet |  |  |  | extract_test_conditions;check_duplicate_or_multi_sample_group | rec_750f77c95c0a | 20210409_Metaanalysis_database.xlsx | Main | 254 | 2004 Effect of SOCl2 Treatment on Electrical and Mechanical Properties of Single-Wall Carbon Nanotube Networks | SoCL2 Doped Laser Ablation | CNT_or_CNT_hybrid | fiber_yarn | FWCNT | Buckypaper | doped_or_intercalated;Doped | strict_candidate_missing_conditions | peer_reviewed_meta_analysis_record | secondary_meta_analysis_with_original_doi | Peer-reviewed meta-analysis workbook row with original DOI resolved by Crossref/OpenAlex; not re-extracted from the primary paper in this pipeline. | 10.1021/ja046685a | 10.1021/ja046685a |  | verified_crossref_openalex | Effect of SOCl<sub>2</sub> Treatment on Electrical and Mechanical Properties of Single-Wall Carbon Nanotube Networks | Urszula Dettlaff-Weglikowska et al. | Urszula Dettlaff-Weglikowska; Viera Skákalová; Ralf Graupner; Sung Ho Jhang; Byung Hoon Kim; Hyun Jung Lee; Lothar Ley; Yung Woo Park; Savas Berber; David Tománek; Siegmar Roth | Journal of the American Chemical Society | 2005 | 2005-04-01 | 127, 14, 5125-5131 | 10.1021/ja046685a | 6 | missing_conditions | 1 | Strict comparison candidate lacks structured metadata: condition_temperature_C, condition_atmosphere, gauge_length_mm. | [22 empty] | 0.12 | 120000 | [11 empty] | alignment: Not Reported/ Can not calculate |  |  | Bulmer/James meta-analysis supporting workbook, Main sheet | 10.1002/adma.202008432 | A Meta-Analysis of Conductive and Strong Carbon Nanotube Materials | John S. Bulmer et al. | Advanced Materials | 2021 | 2004 Effect of SOCl2 Treatment on Electrical and Mechanical Properties of Single-Wall Carbon Nanotube Networks | accepted | 0.9939 |  |  | Bulmer/James CNT meta-analysis supporting workbook | peer_reviewed_meta_analysis_workbook | 10.1021/ja046685a | Original DOI resolved from James/Bulmer workbook reference: 10.1021/ja046685a; compiled data source DOI: 10.1002/adma.202008432 | 4 | Unaligned Few-wall CNTs |  | Effect of SOCl<sub>2</sub> Treatment on Electrical and Mechanical Properties of Single-Wall Carbon Nanotube Networks |  | Journal of the American Chemical Society | 2005 |  |  |  | secondary_public_candidate | needs_primary_value_crosscheck | James_Bulmer_meta_analysis_workbook | 3 | {"Category": "Unaligned Few-wall CNTs", "Conductivity (MSm-1)": 0.12, "Density (g cm-3)": "Not Reported/ Can not calculate", "Specific Conductivity (kS m2/kg)": "Not Reported/ Can not calculate", "Electrical Anisotropy": "Not Reported/ Can not calculate", "Alignment figure of merit": "Not Reported/ Can not calculate", "Alignment method": "Not Reported/ Can not calculate", "Alignment FWHM": "Not Reported/ Can not calculate", "FWHM type": "Not Reported/ Can not calculate", "Raman G:D": "Not Reported/ Can not calculate", "Raman wavelength": "Not Reported/ Can not calculate", "(10^-12)*G:D λ^4": null, "Doped or Acid Exposure (Yes/ No)": "Yes", "Tensile Strength (MPa)": "Not Reported/ Can not calculate", "Specific Strength (N/Tex)": "Not Reported/ Can not calculate", "Young's Modulus (GPa)": "Not Reported/ Can not calculate", "Unnamed: 16": null, "Uber Parameter": "Not Reported/ Can not calculate", "Specific Uber Parameter": "Not Reported/ Can not calculate", "CNT Diameter (nm)": "Not Reported/ Can not calculate", "Plottable CNT Diameter (nm)": "Not Reported/ Can not calculate", "Date Entered and Checked ": 20200511, "Notes": "SoCL2 Doped Laser Ablation", "Year": 2004, "Production Process": "Buckypaper", "Post Process": "Doped", "Intentionally added intercalation dope": "SOCl2", "Host Conductivity (MSm-1)": 0.037, "Sorted Status": "Unsorted ", "Bulk Fiber Diameter (microns)": "Not Reported/ Can not calculate", "G Peak Position (cm-1)": 1598.5, "Thermal Conductivity (W/(m K))": "Not Reported/ Can not calculate", "T Star (K)": "Not Reported/ Can not calculate", "R value at lowest temp": "Not Reported/ Can not calculate", "R value at 4.2 K": "Not Reported/ Can not calculate", "R value at 10 K": "Not Reported/ Can not calculate", "R value at 77 K": "Not Reported/ Can not calculate", "R value at 300 K": "Not Reported/ Can not calculate", "R(300K)/R(4.2K)": null, "R(300K)/R(10K)": null, "Reference": "2004 Effect of SOCl2 Treatment on Electrical and Mechanical Properties of Single-Wall Carbon Nanotube Networks", "Unnamed: 41": null, "Unnamed: 42": null, "Unnamed: 43": null, "Unnamed: 44": null, "Unnamed: 45": 6, "Log Conductivity": -0.9208187539523752, "Log Density": null, "Log Specific Conductivity": null, "Log Tensile Strength": null, "Log Specific Strength": null, "Log Youngs Modulus": null, "Log Raman G:D Ratio": null, "Log Raman (10^-12)*G:D λ^4": null, "Log CNT Diameter": null, "Log Fiber Diameter": null, "Log Thermal Conductivity": null, "Log (R(300K)/R(4.2))": null, "Log (R(300K)/R(10))": null, "Log Host Conductivity ": -1.431798275933005, "Log Thermal Conductivity ": null, "Ampacity Measurement Config": null, "Medium 1": null, "Substrate": null, "Absolute I max (mA)": null, "Absolute J max (A/m2)": null, "Specific J max (mA/tex)": null, "Absolute J failure (A/m2": null, "Specific J failure (mA/tex)": null, "Breakdown Temp (oC)": null, "Medium 2": null, "Substrate 2": null, "Absolute I max (mA).1": null, "Absolute J max (A/m2).1": null, "Specific J max (mA/tex).1": null, "Absolute J failure (A/m2.1": null, "Specific J failure (mA/tex).1": null, "Probe separation for Electrical conductivity (microns)": null, "Probe separation for Ampacity (microns)": "Not Reported/ Can not calculate", "Notes on ampacity": null, "Substrate for ampacity (Yes/No)": "Not Reported/ Can not calculate", "Notes on substrate ": null, "Log (Jmax in Air (A/m2))": "Not Reported/ Can not calculate", "Log (Jmax in Vacuum(A/m2))": "Not Reported/ Can not calculate", "Bulk fibre diameter (nm)": null, "Log (Bulk fibre diameter (nm))": null, "Effective diameter for ampacity (nm)": "Not Reported/ Can not calculate", "Log (Effective diameter for ampacity (nm))": null, "Notes on diameter": null, "Category 2": "CNT", "Diameter Regime": "Not reported/Can not calculate", "Log (Probe separation for ampacity (microns))": "Not reported/Can not calculate", "Probe separation regime": "Not reported/Can not calculate"}
needs_review |  |  |  |  | Pristine Laser Ablation | CNT_or_CNT_hybrid | fiber_yarn | FWCNT | Buckypaper | As-is | alignment: Not Reported/ Can not calculate |  |  |  |  | Bulmer/James meta-analysis supporting workbook, Main sheet |  |  |  | extract_test_conditions;check_duplicate_or_multi_sample_group | rec_496bfcfe08a8 | 20210409_Metaanalysis_database.xlsx | Main | 255 | 2004 Effect of SOCl2 Treatment on Electrical and Mechanical Properties of Single-Wall Carbon Nanotube Networks | Pristine Laser Ablation | CNT_or_CNT_hybrid | fiber_yarn | FWCNT | Buckypaper | As-is | strict_candidate_missing_conditions | peer_reviewed_meta_analysis_record | secondary_meta_analysis_with_original_doi | Peer-reviewed meta-analysis workbook row with original DOI resolved by Crossref/OpenAlex; not re-extracted from the primary paper in this pipeline. | 10.1021/ja046685a | 10.1021/ja046685a |  | verified_crossref_openalex | Effect of SOCl<sub>2</sub> Treatment on Electrical and Mechanical Properties of Single-Wall Carbon Nanotube Networks | Urszula Dettlaff-Weglikowska et al. | Urszula Dettlaff-Weglikowska; Viera Skákalová; Ralf Graupner; Sung Ho Jhang; Byung Hoon Kim; Hyun Jung Lee; Lothar Ley; Yung Woo Park; Savas Berber; David Tománek; Siegmar Roth | Journal of the American Chemical Society | 2005 | 2005-04-01 | 127, 14, 5125-5131 | 10.1021/ja046685a | 6 | missing_conditions | 1 | Strict comparison candidate lacks structured metadata: condition_temperature_C, condition_atmosphere, gauge_length_mm. | [22 empty] | 0.037 | 37000 | [11 empty] | alignment: Not Reported/ Can not calculate |  |  | Bulmer/James meta-analysis supporting workbook, Main sheet | 10.1002/adma.202008432 | A Meta-Analysis of Conductive and Strong Carbon Nanotube Materials | John S. Bulmer et al. | Advanced Materials | 2021 | 2004 Effect of SOCl2 Treatment on Electrical and Mechanical Properties of Single-Wall Carbon Nanotube Networks | accepted | 0.9939 |  |  | Bulmer/James CNT meta-analysis supporting workbook | peer_reviewed_meta_analysis_workbook | 10.1021/ja046685a | Original DOI resolved from James/Bulmer workbook reference: 10.1021/ja046685a; compiled data source DOI: 10.1002/adma.202008432 | 4 | Unaligned Few-wall CNTs |  | Effect of SOCl<sub>2</sub> Treatment on Electrical and Mechanical Properties of Single-Wall Carbon Nanotube Networks |  | Journal of the American Chemical Society | 2005 |  |  |  | secondary_public_candidate | needs_primary_value_crosscheck | James_Bulmer_meta_analysis_workbook | 3 | {"Category": "Unaligned Few-wall CNTs", "Conductivity (MSm-1)": 0.037, "Density (g cm-3)": "Not Reported/ Can not calculate", "Specific Conductivity (kS m2/kg)": "Not Reported/ Can not calculate", "Electrical Anisotropy": "Not Reported/ Can not calculate", "Alignment figure of merit": "Not Reported/ Can not calculate", "Alignment method": "Not Reported/ Can not calculate", "Alignment FWHM": "Not Reported/ Can not calculate", "FWHM type": "Not Reported/ Can not calculate", "Raman G:D": "Not Reported/ Can not calculate", "Raman wavelength": "Not Reported/ Can not calculate", "(10^-12)*G:D λ^4": null, "Doped or Acid Exposure (Yes/ No)": "No", "Tensile Strength (MPa)": "Not Reported/ Can not calculate", "Specific Strength (N/Tex)": "Not Reported/ Can not calculate", "Young's Modulus (GPa)": "Not Reported/ Can not calculate", "Unnamed: 16": null, "Uber Parameter": "Not Reported/ Can not calculate", "Specific Uber Parameter": "Not Reported/ Can not calculate", "CNT Diameter (nm)": "Not Reported/ Can not calculate", "Plottable CNT Diameter (nm)": "Not Reported/ Can not calculate", "Date Entered and Checked ": 20200511, "Notes": "Pristine Laser Ablation", "Year": 2004, "Production Process": "Buckypaper", "Post Process": "As-is", "Intentionally added intercalation dope": null, "Host Conductivity (MSm-1)": null, "Sorted Status": "Unsorted ", "Bulk Fiber Diameter (microns)": "Not Reported/ Can not calculate", "G Peak Position (cm-1)": 1589.7, "Thermal Conductivity (W/(m K))": "Not Reported/ Can not calculate", "T Star (K)": "Not Reported/ Can not calculate", "R value at lowest temp": "Not Reported/ Can not calculate", "R value at 4.2 K": "Not Reported/ Can not calculate", "R value at 10 K": "Not Reported/ Can not calculate", "R value at 77 K": "Not Reported/ Can not calculate", "R value at 300 K": "Not Reported/ Can not calculate", "R(300K)/R(4.2K)": null, "R(300K)/R(10K)": null, "Reference": "2004 Effect of SOCl2 Treatment on Electrical and Mechanical Properties of Single-Wall Carbon Nanotube Networks", "Unnamed: 41": null, "Unnamed: 42": null, "Unnamed: 43": null, "Unnamed: 44": null, "Unnamed: 45": 6, "Log Conductivity": -1.431798275933005, "Log Density": null, "Log Specific Conductivity": null, "Log Tensile Strength": null, "Log Specific Strength": null, "Log Youngs Modulus": null, "Log Raman G:D Ratio": null, "Log Raman (10^-12)*G:D λ^4": null, "Log CNT Diameter": null, "Log Fiber Diameter": null, "Log Thermal Conductivity": null, "Log (R(300K)/R(4.2))": null, "Log (R(300K)/R(10))": null, "Log Host Conductivity ": null, "Log Thermal Conductivity ": null, "Ampacity Measurement Config": null, "Medium 1": null, "Substrate": null, "Absolute I max (mA)": null, "Absolute J max (A/m2)": null, "Specific J max (mA/tex)": null, "Absolute J failure (A/m2": null, "Specific J failure (mA/tex)": null, "Breakdown Temp (oC)": null, "Medium 2": null, "Substrate 2": null, "Absolute I max (mA).1": null, "Absolute J max (A/m2).1": null, "Specific J max (mA/tex).1": null, "Absolute J failure (A/m2.1": null, "Specific J failure (mA/tex).1": null, "Probe separation for Electrical conductivity (microns)": null, "Probe separation for Ampacity (microns)": "Not Reported/ Can not calculate", "Notes on ampacity": null, "Substrate for ampacity (Yes/No)": "Not Reported/ Can not calculate", "Notes on substrate ": null, "Log (Jmax in Air (A/m2))": "Not Reported/ Can not calculate", "Log (Jmax in Vacuum(A/m2))": "Not Reported/ Can not calculate", "Bulk fibre diameter (nm)": null, "Log (Bulk fibre diameter (nm))": null, "Effective diameter for ampacity (nm)": "Not Reported/ Can not calculate", "Log (Effective diameter for ampacity (nm))": null, "Notes on diameter": null, "Category 2": "CNT", "Diameter Regime": "Not reported/Can not calculate", "Log (Probe separation for ampacity (microns))": "Not reported/Can not calculate", "Probe separation regime": "Not reported/Can not calculate"}
needs_review |  |  |  |  | SoCL2 Doped Arc Discharge | CNT_or_CNT_hybrid | fiber_yarn | FWCNT | Buckypaper | doped_or_intercalated;Doped | alignment: Not Reported/ Can not calculate |  |  |  |  | Bulmer/James meta-analysis supporting workbook, Main sheet |  |  |  | extract_test_conditions;check_duplicate_or_multi_sample_group | rec_fcd6bbf0f77c | 20210409_Metaanalysis_database.xlsx | Main | 256 | 2004 Effect of SOCl2 Treatment on Electrical and Mechanical Properties of Single-Wall Carbon Nanotube Networks | SoCL2 Doped Arc Discharge | CNT_or_CNT_hybrid | fiber_yarn | FWCNT | Buckypaper | doped_or_intercalated;Doped | strict_candidate_missing_conditions | peer_reviewed_meta_analysis_record | secondary_meta_analysis_with_original_doi | Peer-reviewed meta-analysis workbook row with original DOI resolved by Crossref/OpenAlex; not re-extracted from the primary paper in this pipeline. | 10.1021/ja046685a | 10.1021/ja046685a |  | verified_crossref_openalex | Effect of SOCl<sub>2</sub> Treatment on Electrical and Mechanical Properties of Single-Wall Carbon Nanotube Networks | Urszula Dettlaff-Weglikowska et al. | Urszula Dettlaff-Weglikowska; Viera Skákalová; Ralf Graupner; Sung Ho Jhang; Byung Hoon Kim; Hyun Jung Lee; Lothar Ley; Yung Woo Park; Savas Berber; David Tománek; Siegmar Roth | Journal of the American Chemical Society | 2005 | 2005-04-01 | 127, 14, 5125-5131 | 10.1021/ja046685a | 6 | missing_conditions | 1 | Strict comparison candidate lacks structured metadata: condition_temperature_C, condition_atmosphere, gauge_length_mm. | [22 empty] | 0.096 | 96000 | [11 empty] | alignment: Not Reported/ Can not calculate |  |  | Bulmer/James meta-analysis supporting workbook, Main sheet | 10.1002/adma.202008432 | A Meta-Analysis of Conductive and Strong Carbon Nanotube Materials | John S. Bulmer et al. | Advanced Materials | 2021 | 2004 Effect of SOCl2 Treatment on Electrical and Mechanical Properties of Single-Wall Carbon Nanotube Networks | accepted | 0.9939 |  |  | Bulmer/James CNT meta-analysis supporting workbook | peer_reviewed_meta_analysis_workbook | 10.1021/ja046685a | Original DOI resolved from James/Bulmer workbook reference: 10.1021/ja046685a; compiled data source DOI: 10.1002/adma.202008432 | 4 | Unaligned Few-wall CNTs |  | Effect of SOCl<sub>2</sub> Treatment on Electrical and Mechanical Properties of Single-Wall Carbon Nanotube Networks |  | Journal of the American Chemical Society | 2005 |  |  |  | secondary_public_candidate | needs_primary_value_crosscheck | James_Bulmer_meta_analysis_workbook | 3 | {"Category": "Unaligned Few-wall CNTs", "Conductivity (MSm-1)": 0.096, "Density (g cm-3)": "Not Reported/ Can not calculate", "Specific Conductivity (kS m2/kg)": "Not Reported/ Can not calculate", "Electrical Anisotropy": "Not Reported/ Can not calculate", "Alignment figure of merit": "Not Reported/ Can not calculate", "Alignment method": "Not Reported/ Can not calculate", "Alignment FWHM": "Not Reported/ Can not calculate", "FWHM type": "Not Reported/ Can not calculate", "Raman G:D": "Not Reported/ Can not calculate", "Raman wavelength": "Not Reported/ Can not calculate", "(10^-12)*G:D λ^4": null, "Doped or Acid Exposure (Yes/ No)": "Yes", "Tensile Strength (MPa)": "Not Reported/ Can not calculate", "Specific Strength (N/Tex)": "Not Reported/ Can not calculate", "Young's Modulus (GPa)": "Not Reported/ Can not calculate", "Unnamed: 16": null, "Uber Parameter": "Not Reported/ Can not calculate", "Specific Uber Parameter": "Not Reported/ Can not calculate", "CNT Diameter (nm)": "Not Reported/ Can not calculate", "Plottable CNT Diameter (nm)": "Not Reported/ Can not calculate", "Date Entered and Checked ": 20200511, "Notes": "SoCL2 Doped Arc Discharge", "Year": 2004, "Production Process": "Buckypaper", "Post Process": "Doped", "Intentionally added intercalation dope": "SOCl2", "Host Conductivity (MSm-1)": 0.024, "Sorted Status": "Unsorted ", "Bulk Fiber Diameter (microns)": "Not Reported/ Can not calculate", "G Peak Position (cm-1)": "Not Reported/ Can not calculate", "Thermal Conductivity (W/(m K))": "Not Reported/ Can not calculate", "T Star (K)": "Not Reported/ Can not calculate", "R value at lowest temp": "Not Reported/ Can not calculate", "R value at 4.2 K": "Not Reported/ Can not calculate", "R value at 10 K": "Not Reported/ Can not calculate", "R value at 77 K": "Not Reported/ Can not calculate", "R value at 300 K": "Not Reported/ Can not calculate", "R(300K)/R(4.2K)": null, "R(300K)/R(10K)": null, "Reference": "2004 Effect of SOCl2 Treatment on Electrical and Mechanical Properties of Single-Wall Carbon Nanotube Networks", "Unnamed: 41": null, "Unnamed: 42": null, "Unnamed: 43": null, "Unnamed: 44": null, "Unnamed: 45": 6, "Log Conductivity": -1.0177287669604316, "Log Density": null, "Log Specific Conductivity": null, "Log Tensile Strength": null, "Log Specific Strength": null, "Log Youngs Modulus": null, "Log Raman G:D Ratio": null, "Log Raman (10^-12)*G:D λ^4": null, "Log CNT Diameter": null, "Log Fiber Diameter": null, "Log Thermal Conductivity": null, "Log (R(300K)/R(4.2))": null, "Log (R(300K)/R(10))": null, "Log Host Conductivity ": -1.6197887582883939, "Log Thermal Conductivity ": null, "Ampacity Measurement Config": null, "Medium 1": null, "Substrate": null, "Absolute I max (mA)": null, "Absolute J max (A/m2)": null, "Specific J max (mA/tex)": null, "Absolute J failure (A/m2": null, "Specific J failure (mA/tex)": null, "Breakdown Temp (oC)": null, "Medium 2": null, "Substrate 2": null, "Absolute I max (mA).1": null, "Absolute J max (A/m2).1": null, "Specific J max (mA/tex).1": null, "Absolute J failure (A/m2.1": null, "Specific J failure (mA/tex).1": null, "Probe separation for Electrical conductivity (microns)": null, "Probe separation for Ampacity (microns)": "Not Reported/ Can not calculate", "Notes on ampacity": null, "Substrate for ampacity (Yes/No)": "Not Reported/ Can not calculate", "Notes on substrate ": null, "Log (Jmax in Air (A/m2))": "Not Reported/ Can not calculate", "Log (Jmax in Vacuum(A/m2))": "Not Reported/ Can not calculate", "Bulk fibre diameter (nm)": null, "Log (Bulk fibre diameter (nm))": null, "Effective diameter for ampacity (nm)": "Not Reported/ Can not calculate", "Log (Effective diameter for ampacity (nm))": null, "Notes on diameter": null, "Category 2": "CNT", "Diameter Regime": "Not reported/Can not calculate", "Log (Probe separation for ampacity (microns))": "Not reported/Can not calculate", "Probe separation regime": "Not reported/Can not calculate"}
needs_review |  |  |  |  | Pristine Arc Discharge | CNT_or_CNT_hybrid | fiber_yarn | FWCNT | Buckypaper | As-is | alignment: Not Reported/ Can not calculate |  |  |  |  | Bulmer/James meta-analysis supporting workbook, Main sheet |  |  |  | extract_test_conditions;check_duplicate_or_multi_sample_group | rec_79dbd3929e32 | 20210409_Metaanalysis_database.xlsx | Main | 257 | 2004 Effect of SOCl2 Treatment on Electrical and Mechanical Properties of Single-Wall Carbon Nanotube Networks | Pristine Arc Discharge | CNT_or_CNT_hybrid | fiber_yarn | FWCNT | Buckypaper | As-is | strict_candidate_missing_conditions | peer_reviewed_meta_analysis_record | secondary_meta_analysis_with_original_doi | Peer-reviewed meta-analysis workbook row with original DOI resolved by Crossref/OpenAlex; not re-extracted from the primary paper in this pipeline. | 10.1021/ja046685a | 10.1021/ja046685a |  | verified_crossref_openalex | Effect of SOCl<sub>2</sub> Treatment on Electrical and Mechanical Properties of Single-Wall Carbon Nanotube Networks | Urszula Dettlaff-Weglikowska et al. | Urszula Dettlaff-Weglikowska; Viera Skákalová; Ralf Graupner; Sung Ho Jhang; Byung Hoon Kim; Hyun Jung Lee; Lothar Ley; Yung Woo Park; Savas Berber; David Tománek; Siegmar Roth | Journal of the American Chemical Society | 2005 | 2005-04-01 | 127, 14, 5125-5131 | 10.1021/ja046685a | 6 | missing_conditions | 1 | Strict comparison candidate lacks structured metadata: condition_temperature_C, condition_atmosphere, gauge_length_mm. | [22 empty] | 0.024 | 24000 | [11 empty] | alignment: Not Reported/ Can not calculate |  |  | Bulmer/James meta-analysis supporting workbook, Main sheet | 10.1002/adma.202008432 | A Meta-Analysis of Conductive and Strong Carbon Nanotube Materials | John S. Bulmer et al. | Advanced Materials | 2021 | 2004 Effect of SOCl2 Treatment on Electrical and Mechanical Properties of Single-Wall Carbon Nanotube Networks | accepted | 0.9939 |  |  | Bulmer/James CNT meta-analysis supporting workbook | peer_reviewed_meta_analysis_workbook | 10.1021/ja046685a | Original DOI resolved from James/Bulmer workbook reference: 10.1021/ja046685a; compiled data source DOI: 10.1002/adma.202008432 | 4 | Unaligned Few-wall CNTs |  | Effect of SOCl<sub>2</sub> Treatment on Electrical and Mechanical Properties of Single-Wall Carbon Nanotube Networks |  | Journal of the American Chemical Society | 2005 |  |  |  | secondary_public_candidate | needs_primary_value_crosscheck | James_Bulmer_meta_analysis_workbook | 3 | {"Category": "Unaligned Few-wall CNTs", "Conductivity (MSm-1)": 0.024, "Density (g cm-3)": "Not Reported/ Can not calculate", "Specific Conductivity (kS m2/kg)": "Not Reported/ Can not calculate", "Electrical Anisotropy": "Not Reported/ Can not calculate", "Alignment figure of merit": "Not Reported/ Can not calculate", "Alignment method": "Not Reported/ Can not calculate", "Alignment FWHM": "Not Reported/ Can not calculate", "FWHM type": "Not Reported/ Can not calculate", "Raman G:D": "Not Reported/ Can not calculate", "Raman wavelength": "Not Reported/ Can not calculate", "(10^-12)*G:D λ^4": null, "Doped or Acid Exposure (Yes/ No)": "No", "Tensile Strength (MPa)": "Not Reported/ Can not calculate", "Specific Strength (N/Tex)": "Not Reported/ Can not calculate", "Young's Modulus (GPa)": "Not Reported/ Can not calculate", "Unnamed: 16": null, "Uber Parameter": "Not Reported/ Can not calculate", "Specific Uber Parameter": "Not Reported/ Can not calculate", "CNT Diameter (nm)": "Not Reported/ Can not calculate", "Plottable CNT Diameter (nm)": "Not Reported/ Can not calculate", "Date Entered and Checked ": 20200511, "Notes": "Pristine Arc Discharge", "Year": 2004, "Production Process": "Buckypaper", "Post Process": "As-is", "Intentionally added intercalation dope": null, "Host Conductivity (MSm-1)": null, "Sorted Status": "Unsorted ", "Bulk Fiber Diameter (microns)": "Not Reported/ Can not calculate", "G Peak Position (cm-1)": "Not Reported/ Can not calculate", "Thermal Conductivity (W/(m K))": "Not Reported/ Can not calculate", "T Star (K)": "Not Reported/ Can not calculate", "R value at lowest temp": "Not Reported/ Can not calculate", "R value at 4.2 K": "Not Reported/ Can not calculate", "R value at 10 K": "Not Reported/ Can not calculate", "R value at 77 K": "Not Reported/ Can not calculate", "R value at 300 K": "Not Reported/ Can not calculate", "R(300K)/R(4.2K)": null, "R(300K)/R(10K)": null, "Reference": "2004 Effect of SOCl2 Treatment on Electrical and Mechanical Properties of Single-Wall Carbon Nanotube Networks", "Unnamed: 41": null, "Unnamed: 42": null, "Unnamed: 43": null, "Unnamed: 44": null, "Unnamed: 45": 6, "Log Conductivity": -1.6197887582883939, "Log Density": null, "Log Specific Conductivity": null, "Log Tensile Strength": null, "Log Specific Strength": null, "Log Youngs Modulus": null, "Log Raman G:D Ratio": null, "Log Raman (10^-12)*G:D λ^4": null, "Log CNT Diameter": null, "Log Fiber Diameter": null, "Log Thermal Conductivity": null, "Log (R(300K)/R(4.2))": null, "Log (R(300K)/R(10))": null, "Log Host Conductivity ": null, "Log Thermal Conductivity ": null, "Ampacity Measurement Config": null, "Medium 1": null, "Substrate": null, "Absolute I max (mA)": null, "Absolute J max (A/m2)": null, "Specific J max (mA/tex)": null, "Absolute J failure (A/m2": null, "Specific J failure (mA/tex)": null, "Breakdown Temp (oC)": null, "Medium 2": null, "Substrate 2": null, "Absolute I max (mA).1": null, "Absolute J max (A/m2).1": null, "Specific J max (mA/tex).1": null, "Absolute J failure (A/m2.1": null, "Specific J failure (mA/tex).1": null, "Probe separation for Electrical conductivity (microns)": null, "Probe separation for Ampacity (microns)": "Not Reported/ Can not calculate", "Notes on ampacity": null, "Substrate for ampacity (Yes/No)": "Not Reported/ Can not calculate", "Notes on substrate ": null, "Log (Jmax in Air (A/m2))": "Not Reported/ Can not calculate", "Log (Jmax in Vacuum(A/m2))": "Not Reported/ Can not calculate", "Bulk fibre diameter (nm)": null, "Log (Bulk fibre diameter (nm))": null, "Effective diameter for ampacity (nm)": "Not Reported/ Can not calculate", "Log (Effective diameter for ampacity (nm))": null, "Notes on diameter": null, "Category 2": "CNT", "Diameter Regime": "Not reported/Can not calculate", "Log (Probe separation for ampacity (microns))": "Not reported/Can not calculate", "Probe separation regime": "Not reported/Can not calculate"}
needs_review |  |  |  |  | A | CNT_or_CNT_hybrid | fiber_yarn | FWCNT | solution_spun | doped_or_intercalated;acid_exposed;As-is Doped via acid | alignment: Not Reported/ Can not calculate |  |  |  |  | Bulmer/James meta-analysis supporting workbook, Main sheet |  |  |  | extract_test_conditions;check_duplicate_or_multi_sample_group | rec_7337f15cfd90 | 20210409_Metaanalysis_database.xlsx | Main | 260 | 2004 Single wall carbon nanotube fibers extruded from super-acid suspensions: Preferred orientation, electrical, and thermal transport | A | CNT_or_CNT_hybrid | fiber_yarn | FWCNT | solution_spun | doped_or_intercalated;acid_exposed;As-is Doped via acid | strict_candidate_missing_conditions | peer_reviewed_meta_analysis_record | secondary_meta_analysis_with_original_doi | Peer-reviewed meta-analysis workbook row with original DOI resolved by Crossref/OpenAlex; not re-extracted from the primary paper in this pipeline. | 10.1063/1.1627457 | 10.1063/1.1627457 |  | verified_crossref_openalex | Single wall carbon nanotube fibers extruded from super-acid suspensions: Preferred orientation, electrical, and thermal transport | W. Zhou et al. | W. Zhou; J. Vavro; C. Guthy; K. I. Winey; J. E. Fischer; L. M. Ericson; S. Ramesh; R. Saini; V. A. Davis; C. Kittrell; M. Pasquali; R. H. Hauge; R. E. Smalley | Journal of Applied Physics | 2004 | 2004-01-15 | 95, 2, 649-655 | 10.1063/1.1627457 | 6 | missing_conditions | 1 | Strict comparison candidate lacks structured metadata: condition_temperature_C, condition_atmosphere, gauge_length_mm. |  |  |  | 220 | 0.00022 | [17 empty] | 0.15625 | 156250 |  | 5 | 5 | [8 empty] | alignment: Not Reported/ Can not calculate |  |  | Bulmer/James meta-analysis supporting workbook, Main sheet | 10.1002/adma.202008432 | A Meta-Analysis of Conductive and Strong Carbon Nanotube Materials | John S. Bulmer et al. | Advanced Materials | 2021 | 2004 Single wall carbon nanotube fibers extruded from super-acid suspensions: Preferred orientation, electrical, and thermal transport | accepted | 1 |  |  | Bulmer/James CNT meta-analysis supporting workbook | peer_reviewed_meta_analysis_workbook | 10.1063/1.1627457 | Original DOI resolved from James/Bulmer workbook reference: 10.1063/1.1627457; compiled data source DOI: 10.1002/adma.202008432 | 4 | Aligned Few-wall CNTs |  | Single wall carbon nanotube fibers extruded from super-acid suspensions: Preferred orientation, electrical, and thermal transport |  | Journal of Applied Physics | 2004 |  |  |  | secondary_public_candidate | needs_primary_value_crosscheck | James_Bulmer_meta_analysis_workbook | 3 | {"Category": "Aligned Few-wall CNTs", "Conductivity (MSm-1)": 0.15625, "Density (g cm-3)": "Not Reported/ Can not calculate", "Specific Conductivity (kS m2/kg)": "Not Reported/ Can not calculate", "Electrical Anisotropy": "Not Reported/ Can not calculate", "Alignment figure of merit": "Not Reported/ Can not calculate", "Alignment method": "Not Reported/ Can not calculate", "Alignment FWHM": 63, "FWHM type": "X ray", "Raman G:D": "Not Reported/ Can not calculate", "Raman wavelength": 514.5, "(10^-12)*G:D λ^4": null, "Doped or Acid Exposure (Yes/ No)": "Yes", "Tensile Strength (MPa)": "Not Reported/ Can not calculate", "Specific Strength (N/Tex)": "Not Reported/ Can not calculate", "Young's Modulus (GPa)": "Not Reported/ Can not calculate", "Unnamed: 16": null, "Uber Parameter": "Not Reported/ Can not calculate", "Specific Uber Parameter": "Not Reported/ Can not calculate", "CNT Diameter (nm)": "Not Reported/ Can not calculate", "Plottable CNT Diameter (nm)": "Not Reported/ Can not calculate", "Date Entered and Checked ": 20200509, "Notes": "A", "Year": 2004, "Production Process": "Liquid Extrusion ", "Post Process": "As-is Doped via acid", "Intentionally added intercalation dope": null, "Host Conductivity (MSm-1)": null, "Sorted Status": "Unsorted", "Bulk Fiber Diameter (microns)": 220, "G Peak Position (cm-1)": "Not Reported/ Can not calculate", "Thermal Conductivity (W/(m K))": 5, "T Star (K)": 197, "R value at lowest temp": 0.669007497917245, "R value at 4.2 K": "Not Reported/ Can not calculate", "R value at 10 K": "Not Reported/ Can not calculate", "R value at 77 K": 0.669007497917245, "R value at 300 K": 0.6425215217995, "R(300K)/R(4.2K)": null, "R(300K)/R(10K)": null, "Reference": "2004 Single wall carbon nanotube fibers extruded from super-acid suspensions:\nPreferred orientation, electrical, and thermal transport", "Unnamed: 41": null, "Unnamed: 42": null, "Unnamed: 43": null, "Unnamed: 44": null, "Unnamed: 45": 6, "Log Conductivity": -0.8061799739838872, "Log Density": null, "Log Specific Conductivity": null, "Log Tensile Strength": null, "Log Specific Strength": null, "Log Youngs Modulus": null, "Log Raman G:D Ratio": null, "Log Raman (10^-12)*G:D λ^4": null, "Log CNT Diameter": null, "Log Fiber Diameter": 2.342422680822206, "Log Thermal Conductivity": 0.6989700043360189, "Log (R(300K)/R(4.2))": null, "Log (R(300K)/R(10))": null, "Log Host Conductivity ": null, "Log Thermal Conductivity ": 0.6989700043360189, "Ampacity Measurement Config": null, "Medium 1": null, "Substrate": null, "Absolute I max (mA)": null, "Absolute J max (A/m2)": null, "Specific J max (mA/tex)": null, "Absolute J failure (A/m2": null, "Specific J failure (mA/tex)": null, "Breakdown Temp (oC)": null, "Medium 2": null, "Substrate 2": null, "Absolute I max (mA).1": null, "Absolute J max (A/m2).1": null, "Specific J max (mA/tex).1": null, "Absolute J failure (A/m2.1": null, "Specific J failure (mA/tex).1": null, "Probe separation for Electrical conductivity (microns)": null, "Probe separation for Ampacity (microns)": "Not Reported/ Can not calculate", "Notes on ampacity": null, "Substrate for ampacity (Yes/No)": "Not Reported/ Can not calculate", "Notes on substrate ": null, "Log (Jmax in Air (A/m2))": "Not Reported/ Can not calculate", "Log (Jmax in Vacuum(A/m2))": "Not Reported/ Can not calculate", "Bulk fibre diameter (nm)": 220000, "Log (Bulk fibre diameter (nm))": 5.342422680822207, "Effective diameter for ampacity (nm)": 220000, "Log (Effective diameter for ampacity (nm))": 5.342422680822207, "Notes on diameter": null, "Category 2": "CNT", "Diameter Regime": "large", "Log (Probe separation for ampacity (microns))": "Not reported/Can not calculate", "Probe separation regime": "Not reported/Can not calculate"}
needs_review |  |  |  |  | Annealed A | CNT_or_CNT_hybrid | fiber_yarn | FWCNT | solution_spun | heat_treated;acid_exposed;Annealed | alignment: Not Reported/ Can not calculate |  |  |  |  | Bulmer/James meta-analysis supporting workbook, Main sheet |  |  |  | extract_test_conditions;check_duplicate_or_multi_sample_group | rec_7bd08b92418f | 20210409_Metaanalysis_database.xlsx | Main | 261 | 2004 Single wall carbon nanotube fibers extruded from super-acid suspensions: Preferred orientation, electrical, and thermal transport | Annealed A | CNT_or_CNT_hybrid | fiber_yarn | FWCNT | solution_spun | heat_treated;acid_exposed;Annealed | strict_candidate_missing_conditions | peer_reviewed_meta_analysis_record | secondary_meta_analysis_with_original_doi | Peer-reviewed meta-analysis workbook row with original DOI resolved by Crossref/OpenAlex; not re-extracted from the primary paper in this pipeline. | 10.1063/1.1627457 | 10.1063/1.1627457 |  | verified_crossref_openalex | Single wall carbon nanotube fibers extruded from super-acid suspensions: Preferred orientation, electrical, and thermal transport | W. Zhou et al. | W. Zhou; J. Vavro; C. Guthy; K. I. Winey; J. E. Fischer; L. M. Ericson; S. Ramesh; R. Saini; V. A. Davis; C. Kittrell; M. Pasquali; R. H. Hauge; R. E. Smalley | Journal of Applied Physics | 2004 | 2004-01-15 | 95, 2, 649-655 | 10.1063/1.1627457 | 6 | missing_conditions | 1 | Strict comparison candidate lacks structured metadata: condition_temperature_C, condition_atmosphere, gauge_length_mm. |  |  |  | 220 | 0.00022 | [17 empty] | 0.01234568 | 12345.68 |  | 5 | 5 | [8 empty] | alignment: Not Reported/ Can not calculate |  |  | Bulmer/James meta-analysis supporting workbook, Main sheet | 10.1002/adma.202008432 | A Meta-Analysis of Conductive and Strong Carbon Nanotube Materials | John S. Bulmer et al. | Advanced Materials | 2021 | 2004 Single wall carbon nanotube fibers extruded from super-acid suspensions: Preferred orientation, electrical, and thermal transport | accepted | 1 |  |  | Bulmer/James CNT meta-analysis supporting workbook | peer_reviewed_meta_analysis_workbook | 10.1063/1.1627457 | Original DOI resolved from James/Bulmer workbook reference: 10.1063/1.1627457; compiled data source DOI: 10.1002/adma.202008432 | 4 | Aligned Few-wall CNTs |  | Single wall carbon nanotube fibers extruded from super-acid suspensions: Preferred orientation, electrical, and thermal transport |  | Journal of Applied Physics | 2004 |  |  |  | secondary_public_candidate | needs_primary_value_crosscheck | James_Bulmer_meta_analysis_workbook | 3 | {"Category": "Aligned Few-wall CNTs", "Conductivity (MSm-1)": 0.012345679012345677, "Density (g cm-3)": "Not Reported/ Can not calculate", "Specific Conductivity (kS m2/kg)": "Not Reported/ Can not calculate", "Electrical Anisotropy": "Not Reported/ Can not calculate", "Alignment figure of merit": "Not Reported/ Can not calculate", "Alignment method": "Not Reported/ Can not calculate", "Alignment FWHM": 64, "FWHM type": "X ray", "Raman G:D": "Not Reported/ Can not calculate", "Raman wavelength": 514.5, "(10^-12)*G:D λ^4": null, "Doped or Acid Exposure (Yes/ No)": "No", "Tensile Strength (MPa)": "Not Reported/ Can not calculate", "Specific Strength (N/Tex)": "Not Reported/ Can not calculate", "Young's Modulus (GPa)": "Not Reported/ Can not calculate", "Unnamed: 16": null, "Uber Parameter": "Not Reported/ Can not calculate", "Specific Uber Parameter": "Not Reported/ Can not calculate", "CNT Diameter (nm)": "Not Reported/ Can not calculate", "Plottable CNT Diameter (nm)": "Not Reported/ Can not calculate", "Date Entered and Checked ": 20200509, "Notes": "Annealed A", "Year": 2004, "Production Process": "Liquid Extrusion ", "Post Process": "Annealed", "Intentionally added intercalation dope": null, "Host Conductivity (MSm-1)": null, "Sorted Status": "Unsorted", "Bulk Fiber Diameter (microns)": 220, "G Peak Position (cm-1)": "Not Reported/ Can not calculate", "Thermal Conductivity (W/(m K))": 5, "T Star (K)": "Not Reported/ Can not calculate", "R value at lowest temp": 30.5130725280043, "R value at 4.2 K": "Not Reported/ Can not calculate", "R value at 10 K": "Not Reported/ Can not calculate", "R value at 77 K": 14.7979409460092, "R value at 300 K": 8.02056226004296, "R(300K)/R(4.2K)": null, "R(300K)/R(10K)": null, "Reference": "2004 Single wall carbon nanotube fibers extruded from super-acid suspensions:\nPreferred orientation, electrical, and thermal transport", "Unnamed: 41": null, "Unnamed: 42": null, "Unnamed: 43": null, "Unnamed: 44": null, "Unnamed: 45": 6, "Log Conductivity": -1.9084850188786497, "Log Density": null, "Log Specific Conductivity": null, "Log Tensile Strength": null, "Log Specific Strength": null, "Log Youngs Modulus": null, "Log Raman G:D Ratio": null, "Log Raman (10^-12)*G:D λ^4": null, "Log CNT Diameter": null, "Log Fiber Diameter": 2.342422680822206, "Log Thermal Conductivity": 0.6989700043360189, "Log (R(300K)/R(4.2))": null, "Log (R(300K)/R(10))": null, "Log Host Conductivity ": null, "Log Thermal Conductivity ": 0.6989700043360189, "Ampacity Measurement Config": null, "Medium 1": null, "Substrate": null, "Absolute I max (mA)": null, "Absolute J max (A/m2)": null, "Specific J max (mA/tex)": null, "Absolute J failure (A/m2": null, "Specific J failure (mA/tex)": null, "Breakdown Temp (oC)": null, "Medium 2": null, "Substrate 2": null, "Absolute I max (mA).1": null, "Absolute J max (A/m2).1": null, "Specific J max (mA/tex).1": null, "Absolute J failure (A/m2.1": null, "Specific J failure (mA/tex).1": null, "Probe separation for Electrical conductivity (microns)": null, "Probe separation for Ampacity (microns)": "Not Reported/ Can not calculate", "Notes on ampacity": null, "Substrate for ampacity (Yes/No)": "Not Reported/ Can not calculate", "Notes on substrate ": null, "Log (Jmax in Air (A/m2))": "Not Reported/ Can not calculate", "Log (Jmax in Vacuum(A/m2))": "Not Reported/ Can not calculate", "Bulk fibre diameter (nm)": 220000, "Log (Bulk fibre diameter (nm))": 5.342422680822207, "Effective diameter for ampacity (nm)": 220000, "Log (Effective diameter for ampacity (nm))": 5.342422680822207, "Notes on diameter": null, "Category 2": "CNT", "Diameter Regime": "large", "Log (Probe separation for ampacity (microns))": "Not reported/Can not calculate", "Probe separation regime": "Not reported/Can not calculate"}
needs_review |  |  |  |  | C | CNT_or_CNT_hybrid | fiber_yarn | FWCNT | solution_spun | doped_or_intercalated;acid_exposed;As-is Doped via acid | alignment: Not Reported/ Can not calculate |  |  |  |  | Bulmer/James meta-analysis supporting workbook, Main sheet |  |  |  | extract_test_conditions;check_duplicate_or_multi_sample_group | rec_f2af1bbf443c | 20210409_Metaanalysis_database.xlsx | Main | 262 | 2004 Single wall carbon nanotube fibers extruded from super-acid suspensions: Preferred orientation, electrical, and thermal transport | C | CNT_or_CNT_hybrid | fiber_yarn | FWCNT | solution_spun | doped_or_intercalated;acid_exposed;As-is Doped via acid | strict_candidate_missing_conditions | peer_reviewed_meta_analysis_record | secondary_meta_analysis_with_original_doi | Peer-reviewed meta-analysis workbook row with original DOI resolved by Crossref/OpenAlex; not re-extracted from the primary paper in this pipeline. | 10.1063/1.1627457 | 10.1063/1.1627457 |  | verified_crossref_openalex | Single wall carbon nanotube fibers extruded from super-acid suspensions: Preferred orientation, electrical, and thermal transport | W. Zhou et al. | W. Zhou; J. Vavro; C. Guthy; K. I. Winey; J. E. Fischer; L. M. Ericson; S. Ramesh; R. Saini; V. A. Davis; C. Kittrell; M. Pasquali; R. H. Hauge; R. E. Smalley | Journal of Applied Physics | 2004 | 2004-01-15 | 95, 2, 649-655 | 10.1063/1.1627457 | 6 | missing_conditions | 1 | Strict comparison candidate lacks structured metadata: condition_temperature_C, condition_atmosphere, gauge_length_mm. |  |  |  | 110 | 0.00011 | [17 empty] | 0.1960784 | 196078.4 | [11 empty] | alignment: Not Reported/ Can not calculate |  |  | Bulmer/James meta-analysis supporting workbook, Main sheet | 10.1002/adma.202008432 | A Meta-Analysis of Conductive and Strong Carbon Nanotube Materials | John S. Bulmer et al. | Advanced Materials | 2021 | 2004 Single wall carbon nanotube fibers extruded from super-acid suspensions: Preferred orientation, electrical, and thermal transport | accepted | 1 |  |  | Bulmer/James CNT meta-analysis supporting workbook | peer_reviewed_meta_analysis_workbook | 10.1063/1.1627457 | Original DOI resolved from James/Bulmer workbook reference: 10.1063/1.1627457; compiled data source DOI: 10.1002/adma.202008432 | 4 | Aligned Few-wall CNTs |  | Single wall carbon nanotube fibers extruded from super-acid suspensions: Preferred orientation, electrical, and thermal transport |  | Journal of Applied Physics | 2004 |  |  |  | secondary_public_candidate | needs_primary_value_crosscheck | James_Bulmer_meta_analysis_workbook | 3 | {"Category": "Aligned Few-wall CNTs", "Conductivity (MSm-1)": 0.196078431372549, "Density (g cm-3)": "Not Reported/ Can not calculate", "Specific Conductivity (kS m2/kg)": "Not Reported/ Can not calculate", "Electrical Anisotropy": "Not Reported/ Can not calculate", "Alignment figure of merit": "Not Reported/ Can not calculate", "Alignment method": "Not Reported/ Can not calculate", "Alignment FWHM": 55, "FWHM type": "X ray", "Raman G:D": "Not Reported/ Can not calculate", "Raman wavelength": 514.5, "(10^-12)*G:D λ^4": null, "Doped or Acid Exposure (Yes/ No)": "Yes", "Tensile Strength (MPa)": "Not Reported/ Can not calculate", "Specific Strength (N/Tex)": "Not Reported/ Can not calculate", "Young's Modulus (GPa)": "Not Reported/ Can not calculate", "Unnamed: 16": null, "Uber Parameter": "Not Reported/ Can not calculate", "Specific Uber Parameter": "Not Reported/ Can not calculate", "CNT Diameter (nm)": "Not Reported/ Can not calculate", "Plottable CNT Diameter (nm)": "Not Reported/ Can not calculate", "Date Entered and Checked ": 20200509, "Notes": "C", "Year": 2004, "Production Process": "Liquid Extrusion ", "Post Process": "As-is Doped via acid", "Intentionally added intercalation dope": null, "Host Conductivity (MSm-1)": null, "Sorted Status": "Unsorted", "Bulk Fiber Diameter (microns)": 110, "G Peak Position (cm-1)": "Not Reported/ Can not calculate", "Thermal Conductivity (W/(m K))": "Not Reported/ Can not calculate", "T Star (K)": 215.5, "R value at lowest temp": 0.801877256317689, "R value at 4.2 K": 0.774864759788947, "R value at 10 K": 0.71217883921133, "R value at 77 K": 0.551856706470425, "R value at 300 K": 0.512957511802277, "R(300K)/R(4.2K)": 0.6619961810393769, "R(300K)/R(10K)": 0.7202650283323897, "Reference": "2004 Single wall carbon nanotube fibers extruded from super-acid suspensions:\nPreferred orientation, electrical, and thermal transport", "Unnamed: 41": null, "Unnamed: 42": null, "Unnamed: 43": null, "Unnamed: 44": null, "Unnamed: 45": 6, "Log Conductivity": -0.7075701760979365, "Log Density": null, "Log Specific Conductivity": null, "Log Tensile Strength": null, "Log Specific Strength": null, "Log Youngs Modulus": null, "Log Raman G:D Ratio": null, "Log Raman (10^-12)*G:D λ^4": null, "Log CNT Diameter": null, "Log Fiber Diameter": 2.041392685158225, "Log Thermal Conductivity": null, "Log (R(300K)/R(4.2))": -0.1791445159353895, "Log (R(300K)/R(10))": -0.14250767139709675, "Log Host Conductivity ": null, "Log Thermal Conductivity ": null, "Ampacity Measurement Config": null, "Medium 1": null, "Substrate": null, "Absolute I max (mA)": null, "Absolute J max (A/m2)": null, "Specific J max (mA/tex)": null, "Absolute J failure (A/m2": null, "Specific J failure (mA/tex)": null, "Breakdown Temp (oC)": null, "Medium 2": null, "Substrate 2": null, "Absolute I max (mA).1": null, "Absolute J max (A/m2).1": null, "Specific J max (mA/tex).1": null, "Absolute J failure (A/m2.1": null, "Specific J failure (mA/tex).1": null, "Probe separation for Electrical conductivity (microns)": null, "Probe separation for Ampacity (microns)": "Not Reported/ Can not calculate", "Notes on ampacity": null, "Substrate for ampacity (Yes/No)": "Not Reported/ Can not calculate", "Notes on substrate ": null, "Log (Jmax in Air (A/m2))": "Not Reported/ Can not calculate", "Log (Jmax in Vacuum(A/m2))": "Not Reported/ Can not calculate", "Bulk fibre diameter (nm)": 110000, "Log (Bulk fibre diameter (nm))": 5.041392685158225, "Effective diameter for ampacity (nm)": 110000, "Log (Effective diameter for ampacity (nm))": 5.041392685158225, "Notes on diameter": null, "Category 2": "CNT", "Diameter Regime": "large", "Log (Probe separation for ampacity (microns))": "Not reported/Can not calculate", "Probe separation regime": "Not reported/Can not calculate"}
needs_review |  |  |  |  | Annealed C | CNT_or_CNT_hybrid | fiber_yarn | FWCNT | solution_spun | heat_treated;acid_exposed;Annealed | alignment: Not Reported/ Can not calculate |  |  |  |  | Bulmer/James meta-analysis supporting workbook, Main sheet |  |  |  | extract_test_conditions;check_duplicate_or_multi_sample_group | rec_f8a53ffddb31 | 20210409_Metaanalysis_database.xlsx | Main | 263 | 2004 Single wall carbon nanotube fibers extruded from super-acid suspensions: Preferred orientation, electrical, and thermal transport | Annealed C | CNT_or_CNT_hybrid | fiber_yarn | FWCNT | solution_spun | heat_treated;acid_exposed;Annealed | strict_candidate_missing_conditions | peer_reviewed_meta_analysis_record | secondary_meta_analysis_with_original_doi | Peer-reviewed meta-analysis workbook row with original DOI resolved by Crossref/OpenAlex; not re-extracted from the primary paper in this pipeline. | 10.1063/1.1627457 | 10.1063/1.1627457 |  | verified_crossref_openalex | Single wall carbon nanotube fibers extruded from super-acid suspensions: Preferred orientation, electrical, and thermal transport | W. Zhou et al. | W. Zhou; J. Vavro; C. Guthy; K. I. Winey; J. E. Fischer; L. M. Ericson; S. Ramesh; R. Saini; V. A. Davis; C. Kittrell; M. Pasquali; R. H. Hauge; R. E. Smalley | Journal of Applied Physics | 2004 | 2004-01-15 | 95, 2, 649-655 | 10.1063/1.1627457 | 6 | missing_conditions | 1 | Strict comparison candidate lacks structured metadata: condition_temperature_C, condition_atmosphere, gauge_length_mm. |  |  |  | 110 | 0.00011 | [17 empty] | 0.01814882 | 18148.82 |  | 19 | 19 | [8 empty] | alignment: Not Reported/ Can not calculate |  |  | Bulmer/James meta-analysis supporting workbook, Main sheet | 10.1002/adma.202008432 | A Meta-Analysis of Conductive and Strong Carbon Nanotube Materials | John S. Bulmer et al. | Advanced Materials | 2021 | 2004 Single wall carbon nanotube fibers extruded from super-acid suspensions: Preferred orientation, electrical, and thermal transport | accepted | 1 |  |  | Bulmer/James CNT meta-analysis supporting workbook | peer_reviewed_meta_analysis_workbook | 10.1063/1.1627457 | Original DOI resolved from James/Bulmer workbook reference: 10.1063/1.1627457; compiled data source DOI: 10.1002/adma.202008432 | 4 | Aligned Few-wall CNTs |  | Single wall carbon nanotube fibers extruded from super-acid suspensions: Preferred orientation, electrical, and thermal transport |  | Journal of Applied Physics | 2004 |  |  |  | secondary_public_candidate | needs_primary_value_crosscheck | James_Bulmer_meta_analysis_workbook | 3 | {"Category": "Aligned Few-wall CNTs", "Conductivity (MSm-1)": 0.018148820326678763, "Density (g cm-3)": "Not Reported/ Can not calculate", "Specific Conductivity (kS m2/kg)": "Not Reported/ Can not calculate", "Electrical Anisotropy": "Not Reported/ Can not calculate", "Alignment figure of merit": "Not Reported/ Can not calculate", "Alignment method": "Not Reported/ Can not calculate", "Alignment FWHM": 54, "FWHM type": "X ray", "Raman G:D": "Not Reported/ Can not calculate", "Raman wavelength": 514.5, "(10^-12)*G:D λ^4": null, "Doped or Acid Exposure (Yes/ No)": "No", "Tensile Strength (MPa)": "Not Reported/ Can not calculate", "Specific Strength (N/Tex)": "Not Reported/ Can not calculate", "Young's Modulus (GPa)": "Not Reported/ Can not calculate", "Unnamed: 16": null, "Uber Parameter": "Not Reported/ Can not calculate", "Specific Uber Parameter": "Not Reported/ Can not calculate", "CNT Diameter (nm)": "Not Reported/ Can not calculate", "Plottable CNT Diameter (nm)": "Not Reported/ Can not calculate", "Date Entered and Checked ": 20200509, "Notes": "Annealed C", "Year": 2004, "Production Process": "Liquid Extrusion ", "Post Process": "Annealed", "Intentionally added intercalation dope": null, "Host Conductivity (MSm-1)": null, "Sorted Status": "Unsorted", "Bulk Fiber Diameter (microns)": 110, "G Peak Position (cm-1)": "Not Reported/ Can not calculate", "Thermal Conductivity (W/(m K))": 19, "T Star (K)": "Not Reported/ Can not calculate", "R value at lowest temp": 333.597991765435, "R value at 4.2 K": 174.27174879209, "R value at 10 K": 53.7779843640842, "R value at 77 K": 9.78563030164824, "R value at 300 K": 5.3935401500898, "R(300K)/R(4.2K)": 0.03094902178622429, "R(300K)/R(10K)": 0.10029271669192372, "Reference": "2004 Single wall carbon nanotube fibers extruded from super-acid suspensions:\nPreferred orientation, electrical, and thermal transport", "Unnamed: 41": null, "Unnamed: 42": null, "Unnamed: 43": null, "Unnamed: 44": null, "Unnamed: 45": 6, "Log Conductivity": -1.7411515988517852, "Log Density": null, "Log Specific Conductivity": null, "Log Tensile Strength": null, "Log Specific Strength": null, "Log Youngs Modulus": null, "Log Raman G:D Ratio": null, "Log Raman (10^-12)*G:D λ^4": null, "Log CNT Diameter": null, "Log Fiber Diameter": 2.041392685158225, "Log Thermal Conductivity": 1.2787536009528289, "Log (R(300K)/R(4.2))": -1.5093530732855027, "Log (R(300K)/R(10))": -0.9987306045205364, "Log Host Conductivity ": null, "Log Thermal Conductivity ": 1.2787536009528289, "Ampacity Measurement Config": null, "Medium 1": null, "Substrate": null, "Absolute I max (mA)": null, "Absolute J max (A/m2)": null, "Specific J max (mA/tex)": null, "Absolute J failure (A/m2": null, "Specific J failure (mA/tex)": null, "Breakdown Temp (oC)": null, "Medium 2": null, "Substrate 2": null, "Absolute I max (mA).1": null, "Absolute J max (A/m2).1": null, "Specific J max (mA/tex).1": null, "Absolute J failure (A/m2.1": null, "Specific J failure (mA/tex).1": null, "Probe separation for Electrical conductivity (microns)": null, "Probe separation for Ampacity (microns)": "Not Reported/ Can not calculate", "Notes on ampacity": null, "Substrate for ampacity (Yes/No)": "Not Reported/ Can not calculate", "Notes on substrate ": null, "Log (Jmax in Air (A/m2))": "Not Reported/ Can not calculate", "Log (Jmax in Vacuum(A/m2))": "Not Reported/ Can not calculate", "Bulk fibre diameter (nm)": 110000, "Log (Bulk fibre diameter (nm))": 5.041392685158225, "Effective diameter for ampacity (nm)": 110000, "Log (Effective diameter for ampacity (nm))": 5.041392685158225, "Notes on diameter": null, "Category 2": "CNT", "Diameter Regime": "large", "Log (Probe separation for ampacity (microns))": "Not reported/Can not calculate", "Probe separation regime": "Not reported/Can not calculate"}
needs_review |  |  |  |  | B | CNT_or_CNT_hybrid | fiber_yarn | FWCNT | solution_spun | doped_or_intercalated;acid_exposed;As-is Doped via acid | alignment: Not Reported/ Can not calculate |  |  |  |  | Bulmer/James meta-analysis supporting workbook, Main sheet |  |  |  | extract_test_conditions;check_duplicate_or_multi_sample_group | rec_cb0253972c42 | 20210409_Metaanalysis_database.xlsx | Main | 264 | 2004 Single wall carbon nanotube fibers extruded from super-acid suspensions: Preferred orientation, electrical, and thermal transport | B | CNT_or_CNT_hybrid | fiber_yarn | FWCNT | solution_spun | doped_or_intercalated;acid_exposed;As-is Doped via acid | strict_candidate_missing_conditions | peer_reviewed_meta_analysis_record | secondary_meta_analysis_with_original_doi | Peer-reviewed meta-analysis workbook row with original DOI resolved by Crossref/OpenAlex; not re-extracted from the primary paper in this pipeline. | 10.1063/1.1627457 | 10.1063/1.1627457 |  | verified_crossref_openalex | Single wall carbon nanotube fibers extruded from super-acid suspensions: Preferred orientation, electrical, and thermal transport | W. Zhou et al. | W. Zhou; J. Vavro; C. Guthy; K. I. Winey; J. E. Fischer; L. M. Ericson; S. Ramesh; R. Saini; V. A. Davis; C. Kittrell; M. Pasquali; R. H. Hauge; R. E. Smalley | Journal of Applied Physics | 2004 | 2004-01-15 | 95, 2, 649-655 | 10.1063/1.1627457 | 6 | missing_conditions | 1 | Strict comparison candidate lacks structured metadata: condition_temperature_C, condition_atmosphere, gauge_length_mm. |  |  |  | 60 | 6e-05 | [17 empty] | 0.4 | 400000 | [11 empty] | alignment: Not Reported/ Can not calculate |  |  | Bulmer/James meta-analysis supporting workbook, Main sheet | 10.1002/adma.202008432 | A Meta-Analysis of Conductive and Strong Carbon Nanotube Materials | John S. Bulmer et al. | Advanced Materials | 2021 | 2004 Single wall carbon nanotube fibers extruded from super-acid suspensions: Preferred orientation, electrical, and thermal transport | accepted | 1 |  |  | Bulmer/James CNT meta-analysis supporting workbook | peer_reviewed_meta_analysis_workbook | 10.1063/1.1627457 | Original DOI resolved from James/Bulmer workbook reference: 10.1063/1.1627457; compiled data source DOI: 10.1002/adma.202008432 | 4 | Aligned Few-wall CNTs |  | Single wall carbon nanotube fibers extruded from super-acid suspensions: Preferred orientation, electrical, and thermal transport |  | Journal of Applied Physics | 2004 |  |  |  | secondary_public_candidate | needs_primary_value_crosscheck | James_Bulmer_meta_analysis_workbook | 3 | {"Category": "Aligned Few-wall CNTs", "Conductivity (MSm-1)": 0.3999999999999999, "Density (g cm-3)": "Not Reported/ Can not calculate", "Specific Conductivity (kS m2/kg)": "Not Reported/ Can not calculate", "Electrical Anisotropy": "Not Reported/ Can not calculate", "Alignment figure of merit": "Not Reported/ Can not calculate", "Alignment method": "Not Reported/ Can not calculate", "Alignment FWHM": 45, "FWHM type": "X ray", "Raman G:D": "Not Reported/ Can not calculate", "Raman wavelength": 514.5, "(10^-12)*G:D λ^4": null, "Doped or Acid Exposure (Yes/ No)": "Yes", "Tensile Strength (MPa)": "Not Reported/ Can not calculate", "Specific Strength (N/Tex)": "Not Reported/ Can not calculate", "Young's Modulus (GPa)": "Not Reported/ Can not calculate", "Unnamed: 16": null, "Uber Parameter": "Not Reported/ Can not calculate", "Specific Uber Parameter": "Not Reported/ Can not calculate", "CNT Diameter (nm)": "Not Reported/ Can not calculate", "Plottable CNT Diameter (nm)": "Not Reported/ Can not calculate", "Date Entered and Checked ": 20200509, "Notes": "B", "Year": 2004, "Production Process": "Liquid Extrusion ", "Post Process": "As-is Doped via acid", "Intentionally added intercalation dope": null, "Host Conductivity (MSm-1)": null, "Sorted Status": "Unsorted", "Bulk Fiber Diameter (microns)": 60, "G Peak Position (cm-1)": 1594.6, "Thermal Conductivity (W/(m K))": "Not Reported/ Can not calculate", "T Star (K)": 200.95, "R value at lowest temp": 0.393374062760344, "R value at 4.2 K": 0.35524132185504, "R value at 10 K": 0.323546792557622, "R value at 77 K": 0.2481377395168, "R value at 300 K": 0.239610108303249, "R(300K)/R(4.2K)": 0.6744995403463352, "R(300K)/R(10K)": 0.740573276616784, "Reference": "2004 Single wall carbon nanotube fibers extruded from super-acid suspensions:\nPreferred orientation, electrical, and thermal transport", "Unnamed: 41": null, "Unnamed: 42": null, "Unnamed: 43": null, "Unnamed: 44": null, "Unnamed: 45": 6, "Log Conductivity": -0.3979400086720377, "Log Density": null, "Log Specific Conductivity": null, "Log Tensile Strength": null, "Log Specific Strength": null, "Log Youngs Modulus": null, "Log Raman G:D Ratio": null, "Log Raman (10^-12)*G:D λ^4": null, "Log CNT Diameter": null, "Log Fiber Diameter": 1.7781512503836436, "Log Thermal Conductivity": null, "Log (R(300K)/R(4.2))": -0.1710183419522226, "Log (R(300K)/R(10))": -0.13043196340089214, "Log Host Conductivity ": null, "Log Thermal Conductivity ": null, "Ampacity Measurement Config": null, "Medium 1": null, "Substrate": null, "Absolute I max (mA)": null, "Absolute J max (A/m2)": null, "Specific J max (mA/tex)": null, "Absolute J failure (A/m2": null, "Specific J failure (mA/tex)": null, "Breakdown Temp (oC)": null, "Medium 2": null, "Substrate 2": null, "Absolute I max (mA).1": null, "Absolute J max (A/m2).1": null, "Specific J max (mA/tex).1": null, "Absolute J failure (A/m2.1": null, "Specific J failure (mA/tex).1": null, "Probe separation for Electrical conductivity (microns)": null, "Probe separation for Ampacity (microns)": "Not Reported/ Can not calculate", "Notes on ampacity": null, "Substrate for ampacity (Yes/No)": "Not Reported/ Can not calculate", "Notes on substrate ": null, "Log (Jmax in Air (A/m2))": "Not Reported/ Can not calculate", "Log (Jmax in Vacuum(A/m2))": "Not Reported/ Can not calculate", "Bulk fibre diameter (nm)": 60000, "Log (Bulk fibre diameter (nm))": 4.778151250383644, "Effective diameter for ampacity (nm)": 60000, "Log (Effective diameter for ampacity (nm))": 4.778151250383644, "Notes on diameter": null, "Category 2": "CNT", "Diameter Regime": "large", "Log (Probe separation for ampacity (microns))": "Not reported/Can not calculate", "Probe separation regime": "Not reported/Can not calculate"}
needs_review |  |  |  |  | Annealed B | CNT_or_CNT_hybrid | fiber_yarn | FWCNT | solution_spun | heat_treated;acid_exposed;Annealed | alignment: Not Reported/ Can not calculate |  |  |  |  | Bulmer/James meta-analysis supporting workbook, Main sheet |  |  |  | extract_test_conditions;check_duplicate_or_multi_sample_group | rec_8e57e7d8c8da | 20210409_Metaanalysis_database.xlsx | Main | 265 | 2004 Single wall carbon nanotube fibers extruded from super-acid suspensions: Preferred orientation, electrical, and thermal transport | Annealed B | CNT_or_CNT_hybrid | fiber_yarn | FWCNT | solution_spun | heat_treated;acid_exposed;Annealed | strict_candidate_missing_conditions | peer_reviewed_meta_analysis_record | secondary_meta_analysis_with_original_doi | Peer-reviewed meta-analysis workbook row with original DOI resolved by Crossref/OpenAlex; not re-extracted from the primary paper in this pipeline. | 10.1063/1.1627457 | 10.1063/1.1627457 |  | verified_crossref_openalex | Single wall carbon nanotube fibers extruded from super-acid suspensions: Preferred orientation, electrical, and thermal transport | W. Zhou et al. | W. Zhou; J. Vavro; C. Guthy; K. I. Winey; J. E. Fischer; L. M. Ericson; S. Ramesh; R. Saini; V. A. Davis; C. Kittrell; M. Pasquali; R. H. Hauge; R. E. Smalley | Journal of Applied Physics | 2004 | 2004-01-15 | 95, 2, 649-655 | 10.1063/1.1627457 | 6 | missing_conditions | 1 | Strict comparison candidate lacks structured metadata: condition_temperature_C, condition_atmosphere, gauge_length_mm. |  |  |  | 60 | 6e-05 | [17 empty] | 0.03816794 | 38167.94 |  | 17 | 17 | [8 empty] | alignment: Not Reported/ Can not calculate |  |  | Bulmer/James meta-analysis supporting workbook, Main sheet | 10.1002/adma.202008432 | A Meta-Analysis of Conductive and Strong Carbon Nanotube Materials | John S. Bulmer et al. | Advanced Materials | 2021 | 2004 Single wall carbon nanotube fibers extruded from super-acid suspensions: Preferred orientation, electrical, and thermal transport | accepted | 1 |  |  | Bulmer/James CNT meta-analysis supporting workbook | peer_reviewed_meta_analysis_workbook | 10.1063/1.1627457 | Original DOI resolved from James/Bulmer workbook reference: 10.1063/1.1627457; compiled data source DOI: 10.1002/adma.202008432 | 4 | Aligned Few-wall CNTs |  | Single wall carbon nanotube fibers extruded from super-acid suspensions: Preferred orientation, electrical, and thermal transport |  | Journal of Applied Physics | 2004 |  |  |  | secondary_public_candidate | needs_primary_value_crosscheck | James_Bulmer_meta_analysis_workbook | 3 | {"Category": "Aligned Few-wall CNTs", "Conductivity (MSm-1)": 0.038167938931297704, "Density (g cm-3)": "Not Reported/ Can not calculate", "Specific Conductivity (kS m2/kg)": "Not Reported/ Can not calculate", "Electrical Anisotropy": "Not Reported/ Can not calculate", "Alignment figure of merit": "Not Reported/ Can not calculate", "Alignment method": "Not Reported/ Can not calculate", "Alignment FWHM": 43, "FWHM type": "X ray", "Raman G:D": "Not Reported/ Can not calculate", "Raman wavelength": 514.5, "(10^-12)*G:D λ^4": null, "Doped or Acid Exposure (Yes/ No)": "No", "Tensile Strength (MPa)": "Not Reported/ Can not calculate", "Specific Strength (N/Tex)": "Not Reported/ Can not calculate", "Young's Modulus (GPa)": "Not Reported/ Can not calculate", "Unnamed: 16": null, "Uber Parameter": "Not Reported/ Can not calculate", "Specific Uber Parameter": "Not Reported/ Can not calculate", "CNT Diameter (nm)": "Not Reported/ Can not calculate", "Plottable CNT Diameter (nm)": "Not Reported/ Can not calculate", "Date Entered and Checked ": 20200509, "Notes": "Annealed B", "Year": 2004, "Production Process": "Liquid Extrusion ", "Post Process": "Annealed", "Intentionally added intercalation dope": null, "Host Conductivity (MSm-1)": null, "Sorted Status": "Unsorted", "Bulk Fiber Diameter (microns)": 60, "G Peak Position (cm-1)": 1588.2, "Thermal Conductivity (W/(m K))": 17, "T Star (K)": "Not Reported/ Can not calculate", "R value at lowest temp": 228.53145425778, "R value at 4.2 K": 30.6459973891527, "R value at 10 K": 11.6286590024802, "R value at 77 K": 2.82977136315281, "R value at 300 K": 1.76374081713519, "R(300K)/R(4.2K)": 0.057552077510764084, "R(300K)/R(10K)": 0.15167190101274905, "Reference": "2004 Single wall carbon nanotube fibers extruded from super-acid suspensions:\nPreferred orientation, electrical, and thermal transport", "Unnamed: 41": null, "Unnamed: 42": null, "Unnamed: 43": null, "Unnamed: 44": null, "Unnamed: 45": 6, "Log Conductivity": -1.4183012913197455, "Log Density": null, "Log Specific Conductivity": null, "Log Tensile Strength": null, "Log Specific Strength": null, "Log Youngs Modulus": null, "Log Raman G:D Ratio": null, "Log Raman (10^-12)*G:D λ^4": null, "Log CNT Diameter": null, "Log Fiber Diameter": 1.7781512503836436, "Log Thermal Conductivity": 1.2304489213782739, "Log (R(300K)/R(4.2))": -1.2399389946201835, "Log (R(300K)/R(10))": -0.8190948698753402, "Log Host Conductivity ": null, "Log Thermal Conductivity ": 1.2304489213782739, "Ampacity Measurement Config": null, "Medium 1": null, "Substrate": null, "Absolute I max (mA)": null, "Absolute J max (A/m2)": null, "Specific J max (mA/tex)": null, "Absolute J failure (A/m2": null, "Specific J failure (mA/tex)": null, "Breakdown Temp (oC)": null, "Medium 2": null, "Substrate 2": null, "Absolute I max (mA).1": null, "Absolute J max (A/m2).1": null, "Specific J max (mA/tex).1": null, "Absolute J failure (A/m2.1": null, "Specific J failure (mA/tex).1": null, "Probe separation for Electrical conductivity (microns)": null, "Probe separation for Ampacity (microns)": "Not Reported/ Can not calculate", "Notes on ampacity": null, "Substrate for ampacity (Yes/No)": "Not Reported/ Can not calculate", "Notes on substrate ": null, "Log (Jmax in Air (A/m2))": "Not Reported/ Can not calculate", "Log (Jmax in Vacuum(A/m2))": "Not Reported/ Can not calculate", "Bulk fibre diameter (nm)": 60000, "Log (Bulk fibre diameter (nm))": 4.778151250383644, "Effective diameter for ampacity (nm)": 60000, "Log (Effective diameter for ampacity (nm))": 4.778151250383644, "Notes on diameter": null, "Category 2": "CNT", "Diameter Regime": "large", "Log (Probe separation for ampacity (microns))": "Not reported/Can not calculate", "Probe separation regime": "Not reported/Can not calculate"}
needs_review |  |  |  |  | SoCL2 Doped | CNT_or_CNT_hybrid | fiber_yarn | FWCNT | Buckypaper | doped_or_intercalated;Doped | alignment: Not Reported/ Can not calculate |  |  |  |  | Bulmer/James meta-analysis supporting workbook, Main sheet |  |  |  | extract_test_conditions;check_duplicate_or_multi_sample_group | rec_32f26d22b6be | 20210409_Metaanalysis_database.xlsx | Main | 269 | 2005 Effect of Chemical Treatment on Electrical Conductivity, Infrared Absorption, and Raman Spectra of Single-Walled Carbon Nanotubes | SoCL2 Doped | CNT_or_CNT_hybrid | fiber_yarn | FWCNT | Buckypaper | doped_or_intercalated;Doped | strict_candidate_missing_conditions | peer_reviewed_meta_analysis_record | secondary_meta_analysis_with_original_doi | Peer-reviewed meta-analysis workbook row with original DOI resolved by Crossref/OpenAlex; not re-extracted from the primary paper in this pipeline. | 10.1021/jp044741o | 10.1021/jp044741o |  | verified_crossref_openalex | Effect of Chemical Treatment on Electrical Conductivity, Infrared Absorption, and Raman Spectra of Single-Walled Carbon Nanotubes | V. Skákalová et al. | V. Skákalová; A. B. Kaiser; U. Dettlaff-Weglikowska; K. Hrnčariková; S. Roth | The Journal of Physical Chemistry B | 2005 | 2005-04-01 | 109, 15, 7174-7181 | 10.1021/jp044741o | 5 | missing_conditions | 1 | Strict comparison candidate lacks structured metadata: condition_temperature_C, condition_atmosphere, gauge_length_mm. | [22 empty] | 0.3 | 300000 | [11 empty] | alignment: Not Reported/ Can not calculate |  |  | Bulmer/James meta-analysis supporting workbook, Main sheet | 10.1002/adma.202008432 | A Meta-Analysis of Conductive and Strong Carbon Nanotube Materials | John S. Bulmer et al. | Advanced Materials | 2021 | 2005 Effect of Chemical Treatment on Electrical Conductivity, Infrared Absorption, and Raman Spectra of Single-Walled Carbon Nanotubes | accepted | 1 |  |  | Bulmer/James CNT meta-analysis supporting workbook | peer_reviewed_meta_analysis_workbook | 10.1021/jp044741o | Original DOI resolved from James/Bulmer workbook reference: 10.1021/jp044741o; compiled data source DOI: 10.1002/adma.202008432 | 4 | Unaligned Few-wall CNTs |  | Effect of Chemical Treatment on Electrical Conductivity, Infrared Absorption, and Raman Spectra of Single-Walled Carbon Nanotubes |  | The Journal of Physical Chemistry B | 2005 |  |  |  | secondary_public_candidate | needs_primary_value_crosscheck | James_Bulmer_meta_analysis_workbook | 3 | {"Category": "Unaligned Few-wall CNTs", "Conductivity (MSm-1)": 0.3, "Density (g cm-3)": "Not Reported/ Can not calculate", "Specific Conductivity (kS m2/kg)": "Not Reported/ Can not calculate", "Electrical Anisotropy": "Not Reported/ Can not calculate", "Alignment figure of merit": "Not Reported/ Can not calculate", "Alignment method": "Not Reported/ Can not calculate", "Alignment FWHM": "Not Reported/ Can not calculate", "FWHM type": "Not Reported/ Can not calculate", "Raman G:D": "Not Reported/ Can not calculate", "Raman wavelength": 632, "(10^-12)*G:D λ^4": null, "Doped or Acid Exposure (Yes/ No)": "Yes", "Tensile Strength (MPa)": "Not Reported/ Can not calculate", "Specific Strength (N/Tex)": "Not Reported/ Can not calculate", "Young's Modulus (GPa)": "Not Reported/ Can not calculate", "Unnamed: 16": null, "Uber Parameter": "Not Reported/ Can not calculate", "Specific Uber Parameter": "Not Reported/ Can not calculate", "CNT Diameter (nm)": "Not Reported/ Can not calculate", "Plottable CNT Diameter (nm)": "Not Reported/ Can not calculate", "Date Entered and Checked ": 20200511, "Notes": "SoCL2 Doped", "Year": 2005, "Production Process": "Buckypaper", "Post Process": "Doped", "Intentionally added intercalation dope": "SOCl2", "Host Conductivity (MSm-1)": 0.055, "Sorted Status": "Unsorted ", "Bulk Fiber Diameter (microns)": "Not Reported/ Can not calculate", "G Peak Position (cm-1)": 1607.2, "Thermal Conductivity (W/(m K))": "Not Reported/ Can not calculate", "T Star (K)": 228, "R value at lowest temp": 1.6666666666666694, "R value at 4.2 K": 1.6666666666666694, "R value at 10 K": 1.4740740740740739, "R value at 77 K": 1.060767590618337, "R value at 300 K": 1, "R(300K)/R(4.2K)": 0.599999999999999, "R(300K)/R(10K)": 0.678391959798995, "Reference": "2005 Effect of Chemical Treatment on Electrical Conductivity, Infrared Absorption, and Raman Spectra of Single-Walled Carbon Nanotubes", "Unnamed: 41": null, "Unnamed: 42": null, "Unnamed: 43": null, "Unnamed: 44": null, "Unnamed: 45": 5, "Log Conductivity": -0.5228787452803376, "Log Density": null, "Log Specific Conductivity": null, "Log Tensile Strength": null, "Log Specific Strength": null, "Log Youngs Modulus": null, "Log Raman G:D Ratio": null, "Log Raman (10^-12)*G:D λ^4": null, "Log CNT Diameter": null, "Log Fiber Diameter": null, "Log Thermal Conductivity": null, "Log (R(300K)/R(4.2))": -0.22184874961635712, "Log (R(300K)/R(10))": -0.1685193079147005, "Log Host Conductivity ": -1.2596373105057561, "Log Thermal Conductivity ": null, "Ampacity Measurement Config": null, "Medium 1": null, "Substrate": null, "Absolute I max (mA)": null, "Absolute J max (A/m2)": null, "Specific J max (mA/tex)": null, "Absolute J failure (A/m2": null, "Specific J failure (mA/tex)": null, "Breakdown Temp (oC)": null, "Medium 2": null, "Substrate 2": null, "Absolute I max (mA).1": null, "Absolute J max (A/m2).1": null, "Specific J max (mA/tex).1": null, "Absolute J failure (A/m2.1": null, "Specific J failure (mA/tex).1": null, "Probe separation for Electrical conductivity (microns)": null, "Probe separation for Ampacity (microns)": "Not Reported/ Can not calculate", "Notes on ampacity": null, "Substrate for ampacity (Yes/No)": "Not Reported/ Can not calculate", "Notes on substrate ": null, "Log (Jmax in Air (A/m2))": "Not Reported/ Can not calculate", "Log (Jmax in Vacuum(A/m2))": "Not Reported/ Can not calculate", "Bulk fibre diameter (nm)": null, "Log (Bulk fibre diameter (nm))": null, "Effective diameter for ampacity (nm)": "Not Reported/ Can not calculate", "Log (Effective diameter for ampacity (nm))": null, "Notes on diameter": null, "Category 2": "CNT", "Diameter Regime": "Not reported/Can not calculate", "Log (Probe separation for ampacity (microns))": "Not reported/Can not calculate", "Probe separation regime": "Not reported/Can not calculate"}
needs_review |  |  |  |  | As-is | CNT_or_CNT_hybrid | fiber_yarn | FWCNT | Buckypaper | As-is | alignment: Not Reported/ Can not calculate |  |  |  |  | Bulmer/James meta-analysis supporting workbook, Main sheet |  |  |  | extract_test_conditions;check_duplicate_or_multi_sample_group | rec_31c17ebc8404 | 20210409_Metaanalysis_database.xlsx | Main | 270 | 2005 Effect of Chemical Treatment on Electrical Conductivity, Infrared Absorption, and Raman Spectra of Single-Walled Carbon Nanotubes | As-is | CNT_or_CNT_hybrid | fiber_yarn | FWCNT | Buckypaper | As-is | strict_candidate_missing_conditions | peer_reviewed_meta_analysis_record | secondary_meta_analysis_with_original_doi | Peer-reviewed meta-analysis workbook row with original DOI resolved by Crossref/OpenAlex; not re-extracted from the primary paper in this pipeline. | 10.1021/jp044741o | 10.1021/jp044741o |  | verified_crossref_openalex | Effect of Chemical Treatment on Electrical Conductivity, Infrared Absorption, and Raman Spectra of Single-Walled Carbon Nanotubes | V. Skákalová et al. | V. Skákalová; A. B. Kaiser; U. Dettlaff-Weglikowska; K. Hrnčariková; S. Roth | The Journal of Physical Chemistry B | 2005 | 2005-04-01 | 109, 15, 7174-7181 | 10.1021/jp044741o | 5 | missing_conditions | 1 | Strict comparison candidate lacks structured metadata: condition_temperature_C, condition_atmosphere, gauge_length_mm. | [22 empty] | 0.055 | 55000 | [11 empty] | alignment: Not Reported/ Can not calculate |  |  | Bulmer/James meta-analysis supporting workbook, Main sheet | 10.1002/adma.202008432 | A Meta-Analysis of Conductive and Strong Carbon Nanotube Materials | John S. Bulmer et al. | Advanced Materials | 2021 | 2005 Effect of Chemical Treatment on Electrical Conductivity, Infrared Absorption, and Raman Spectra of Single-Walled Carbon Nanotubes | accepted | 1 |  |  | Bulmer/James CNT meta-analysis supporting workbook | peer_reviewed_meta_analysis_workbook | 10.1021/jp044741o | Original DOI resolved from James/Bulmer workbook reference: 10.1021/jp044741o; compiled data source DOI: 10.1002/adma.202008432 | 4 | Unaligned Few-wall CNTs |  | Effect of Chemical Treatment on Electrical Conductivity, Infrared Absorption, and Raman Spectra of Single-Walled Carbon Nanotubes |  | The Journal of Physical Chemistry B | 2005 |  |  |  | secondary_public_candidate | needs_primary_value_crosscheck | James_Bulmer_meta_analysis_workbook | 3 | {"Category": "Unaligned Few-wall CNTs", "Conductivity (MSm-1)": 0.055, "Density (g cm-3)": "Not Reported/ Can not calculate", "Specific Conductivity (kS m2/kg)": "Not Reported/ Can not calculate", "Electrical Anisotropy": "Not Reported/ Can not calculate", "Alignment figure of merit": "Not Reported/ Can not calculate", "Alignment method": "Not Reported/ Can not calculate", "Alignment FWHM": "Not Reported/ Can not calculate", "FWHM type": "Not Reported/ Can not calculate", "Raman G:D": "Not Reported/ Can not calculate", "Raman wavelength": 632, "(10^-12)*G:D λ^4": null, "Doped or Acid Exposure (Yes/ No)": "No", "Tensile Strength (MPa)": "Not Reported/ Can not calculate", "Specific Strength (N/Tex)": "Not Reported/ Can not calculate", "Young's Modulus (GPa)": "Not Reported/ Can not calculate", "Unnamed: 16": null, "Uber Parameter": "Not Reported/ Can not calculate", "Specific Uber Parameter": "Not Reported/ Can not calculate", "CNT Diameter (nm)": "Not Reported/ Can not calculate", "Plottable CNT Diameter (nm)": "Not Reported/ Can not calculate", "Date Entered and Checked ": 20200511, "Notes": "As-is", "Year": 2005, "Production Process": "Buckypaper", "Post Process": "As-is", "Intentionally added intercalation dope": null, "Host Conductivity (MSm-1)": null, "Sorted Status": "Unsorted ", "Bulk Fiber Diameter (microns)": "Not Reported/ Can not calculate", "G Peak Position (cm-1)": 1588.0090211739, "Thermal Conductivity (W/(m K))": "Not Reported/ Can not calculate", "T Star (K)": 228, "R value at lowest temp": 2.1011946591707686, "R value at 4.2 K": 2.1011946591707686, "R value at 10 K": 1.7787031528851898, "R value at 77 K": 1.1106983655274891, "R value at 300 K": 0.9983305509182027, "R(300K)/R(4.2K)": 0.47512520868113733, "R(300K)/R(10K)": 0.5612687813021727, "Reference": "2005 Effect of Chemical Treatment on Electrical Conductivity, Infrared Absorption, and Raman Spectra of Single-Walled Carbon Nanotubes", "Unnamed: 41": null, "Unnamed: 42": null, "Unnamed: 43": null, "Unnamed: 44": null, "Unnamed: 45": 5, "Log Conductivity": -1.2596373105057561, "Log Density": null, "Log Specific Conductivity": null, "Log Tensile Strength": null, "Log Specific Strength": null, "Log Youngs Modulus": null, "Log Raman G:D Ratio": null, "Log Raman (10^-12)*G:D λ^4": null, "Log CNT Diameter": null, "Log Fiber Diameter": null, "Log Thermal Conductivity": null, "Log (R(300K)/R(4.2))": -0.3231919266410439, "Log (R(300K)/R(10))": -0.25082911328585733, "Log Host Conductivity ": null, "Log Thermal Conductivity ": null, "Ampacity Measurement Config": null, "Medium 1": null, "Substrate": null, "Absolute I max (mA)": null, "Absolute J max (A/m2)": null, "Specific J max (mA/tex)": null, "Absolute J failure (A/m2": null, "Specific J failure (mA/tex)": null, "Breakdown Temp (oC)": null, "Medium 2": null, "Substrate 2": null, "Absolute I max (mA).1": null, "Absolute J max (A/m2).1": null, "Specific J max (mA/tex).1": null, "Absolute J failure (A/m2.1": null, "Specific J failure (mA/tex).1": null, "Probe separation for Electrical conductivity (microns)": null, "Probe separation for Ampacity (microns)": "Not Reported/ Can not calculate", "Notes on ampacity": null, "Substrate for ampacity (Yes/No)": "Not Reported/ Can not calculate", "Notes on substrate ": null, "Log (Jmax in Air (A/m2))": "Not Reported/ Can not calculate", "Log (Jmax in Vacuum(A/m2))": "Not Reported/ Can not calculate", "Bulk fibre diameter (nm)": null, "Log (Bulk fibre diameter (nm))": null, "Effective diameter for ampacity (nm)": "Not Reported/ Can not calculate", "Log (Effective diameter for ampacity (nm))": null, "Notes on diameter": null, "Category 2": "CNT", "Diameter Regime": "Not reported/Can not calculate", "Log (Probe separation for ampacity (microns))": "Not reported/Can not calculate", "Probe separation regime": "Not reported/Can not calculate"}
needs_review |  |  |  |  | H2SO4 doped | CNT_or_CNT_hybrid | fiber_yarn | FWCNT | Buckypaper | doped_or_intercalated;Doped | alignment: Not Reported/ Can not calculate |  |  |  |  | Bulmer/James meta-analysis supporting workbook, Main sheet |  |  |  | extract_test_conditions;check_duplicate_or_multi_sample_group | rec_e3b8e10e03ae | 20210409_Metaanalysis_database.xlsx | Main | 271 | 2005 Effect of Chemical Treatment on Electrical Conductivity, Infrared Absorption, and Raman Spectra of Single-Walled Carbon Nanotubes | H2SO4 doped | CNT_or_CNT_hybrid | fiber_yarn | FWCNT | Buckypaper | doped_or_intercalated;Doped | strict_candidate_missing_conditions | peer_reviewed_meta_analysis_record | secondary_meta_analysis_with_original_doi | Peer-reviewed meta-analysis workbook row with original DOI resolved by Crossref/OpenAlex; not re-extracted from the primary paper in this pipeline. | 10.1021/jp044741o | 10.1021/jp044741o |  | verified_crossref_openalex | Effect of Chemical Treatment on Electrical Conductivity, Infrared Absorption, and Raman Spectra of Single-Walled Carbon Nanotubes | V. Skákalová et al. | V. Skákalová; A. B. Kaiser; U. Dettlaff-Weglikowska; K. Hrnčariková; S. Roth | The Journal of Physical Chemistry B | 2005 | 2005-04-01 | 109, 15, 7174-7181 | 10.1021/jp044741o | 5 | missing_conditions | 1 | Strict comparison candidate lacks structured metadata: condition_temperature_C, condition_atmosphere, gauge_length_mm. | [22 empty] | 0.09 | 90000 | [11 empty] | alignment: Not Reported/ Can not calculate |  |  | Bulmer/James meta-analysis supporting workbook, Main sheet | 10.1002/adma.202008432 | A Meta-Analysis of Conductive and Strong Carbon Nanotube Materials | John S. Bulmer et al. | Advanced Materials | 2021 | 2005 Effect of Chemical Treatment on Electrical Conductivity, Infrared Absorption, and Raman Spectra of Single-Walled Carbon Nanotubes | accepted | 1 |  |  | Bulmer/James CNT meta-analysis supporting workbook | peer_reviewed_meta_analysis_workbook | 10.1021/jp044741o | Original DOI resolved from James/Bulmer workbook reference: 10.1021/jp044741o; compiled data source DOI: 10.1002/adma.202008432 | 4 | Unaligned Few-wall CNTs |  | Effect of Chemical Treatment on Electrical Conductivity, Infrared Absorption, and Raman Spectra of Single-Walled Carbon Nanotubes |  | The Journal of Physical Chemistry B | 2005 |  |  |  | secondary_public_candidate | needs_primary_value_crosscheck | James_Bulmer_meta_analysis_workbook | 3 | {"Category": "Unaligned Few-wall CNTs", "Conductivity (MSm-1)": 0.09, "Density (g cm-3)": "Not Reported/ Can not calculate", "Specific Conductivity (kS m2/kg)": "Not Reported/ Can not calculate", "Electrical Anisotropy": "Not Reported/ Can not calculate", "Alignment figure of merit": "Not Reported/ Can not calculate", "Alignment method": "Not Reported/ Can not calculate", "Alignment FWHM": "Not Reported/ Can not calculate", "FWHM type": "Not Reported/ Can not calculate", "Raman G:D": "Not Reported/ Can not calculate", "Raman wavelength": 632, "(10^-12)*G:D λ^4": null, "Doped or Acid Exposure (Yes/ No)": "Yes", "Tensile Strength (MPa)": "Not Reported/ Can not calculate", "Specific Strength (N/Tex)": "Not Reported/ Can not calculate", "Young's Modulus (GPa)": "Not Reported/ Can not calculate", "Unnamed: 16": null, "Uber Parameter": "Not Reported/ Can not calculate", "Specific Uber Parameter": "Not Reported/ Can not calculate", "CNT Diameter (nm)": "Not Reported/ Can not calculate", "Plottable CNT Diameter (nm)": "Not Reported/ Can not calculate", "Date Entered and Checked ": 20200511, "Notes": "H2SO4 doped", "Year": 2005, "Production Process": "Buckypaper", "Post Process": "Doped", "Intentionally added intercalation dope": "H2SO4", "Host Conductivity (MSm-1)": 0.055, "Sorted Status": "Unsorted ", "Bulk Fiber Diameter (microns)": "Not Reported/ Can not calculate", "G Peak Position (cm-1)": 1590.22667854167, "Thermal Conductivity (W/(m K))": "Not Reported/ Can not calculate", "T Star (K)": "Not Reported/ Can not calculate", "R value at lowest temp": "Not Reported/ Can not calculate", "R value at 4.2 K": "Not Reported/ Can not calculate", "R value at 10 K": "Not Reported/ Can not calculate", "R value at 77 K": "Not Reported/ Can not calculate", "R value at 300 K": "Not Reported/ Can not calculate", "R(300K)/R(4.2K)": null, "R(300K)/R(10K)": null, "Reference": "2005 Effect of Chemical Treatment on Electrical Conductivity, Infrared Absorption, and Raman Spectra of Single-Walled Carbon Nanotubes", "Unnamed: 41": null, "Unnamed: 42": null, "Unnamed: 43": null, "Unnamed: 44": null, "Unnamed: 45": 5, "Log Conductivity": -1.0457574905606752, "Log Density": null, "Log Specific Conductivity": null, "Log Tensile Strength": null, "Log Specific Strength": null, "Log Youngs Modulus": null, "Log Raman G:D Ratio": null, "Log Raman (10^-12)*G:D λ^4": null, "Log CNT Diameter": null, "Log Fiber Diameter": null, "Log Thermal Conductivity": null, "Log (R(300K)/R(4.2))": null, "Log (R(300K)/R(10))": null, "Log Host Conductivity ": -1.2596373105057561, "Log Thermal Conductivity ": null, "Ampacity Measurement Config": null, "Medium 1": null, "Substrate": null, "Absolute I max (mA)": null, "Absolute J max (A/m2)": null, "Specific J max (mA/tex)": null, "Absolute J failure (A/m2": null, "Specific J failure (mA/tex)": null, "Breakdown Temp (oC)": null, "Medium 2": null, "Substrate 2": null, "Absolute I max (mA).1": null, "Absolute J max (A/m2).1": null, "Specific J max (mA/tex).1": null, "Absolute J failure (A/m2.1": null, "Specific J failure (mA/tex).1": null, "Probe separation for Electrical conductivity (microns)": null, "Probe separation for Ampacity (microns)": "Not Reported/ Can not calculate", "Notes on ampacity": null, "Substrate for ampacity (Yes/No)": "Not Reported/ Can not calculate", "Notes on substrate ": null, "Log (Jmax in Air (A/m2))": "Not Reported/ Can not calculate", "Log (Jmax in Vacuum(A/m2))": "Not Reported/ Can not calculate", "Bulk fibre diameter (nm)": null, "Log (Bulk fibre diameter (nm))": null, "Effective diameter for ampacity (nm)": "Not Reported/ Can not calculate", "Log (Effective diameter for ampacity (nm))": null, "Notes on diameter": null, "Category 2": "CNT", "Diameter Regime": "Not reported/Can not calculate", "Log (Probe separation for ampacity (microns))": "Not reported/Can not calculate", "Probe separation regime": "Not reported/Can not calculate"}
needs_review |  |  |  |  | Iodine doped | CNT_or_CNT_hybrid | fiber_yarn | FWCNT | Buckypaper | doped_or_intercalated;Doped | alignment: Not Reported/ Can not calculate |  |  |  |  | Bulmer/James meta-analysis supporting workbook, Main sheet |  |  |  | extract_test_conditions;check_duplicate_or_multi_sample_group | rec_81c24e424e07 | 20210409_Metaanalysis_database.xlsx | Main | 272 | 2005 Effect of Chemical Treatment on Electrical Conductivity, Infrared Absorption, and Raman Spectra of Single-Walled Carbon Nanotubes | Iodine doped | CNT_or_CNT_hybrid | fiber_yarn | FWCNT | Buckypaper | doped_or_intercalated;Doped | strict_candidate_missing_conditions | peer_reviewed_meta_analysis_record | secondary_meta_analysis_with_original_doi | Peer-reviewed meta-analysis workbook row with original DOI resolved by Crossref/OpenAlex; not re-extracted from the primary paper in this pipeline. | 10.1021/jp044741o | 10.1021/jp044741o |  | verified_crossref_openalex | Effect of Chemical Treatment on Electrical Conductivity, Infrared Absorption, and Raman Spectra of Single-Walled Carbon Nanotubes | V. Skákalová et al. | V. Skákalová; A. B. Kaiser; U. Dettlaff-Weglikowska; K. Hrnčariková; S. Roth | The Journal of Physical Chemistry B | 2005 | 2005-04-01 | 109, 15, 7174-7181 | 10.1021/jp044741o | 5 | missing_conditions | 1 | Strict comparison candidate lacks structured metadata: condition_temperature_C, condition_atmosphere, gauge_length_mm. | [22 empty] | 0.145 | 145000 | [11 empty] | alignment: Not Reported/ Can not calculate |  |  | Bulmer/James meta-analysis supporting workbook, Main sheet | 10.1002/adma.202008432 | A Meta-Analysis of Conductive and Strong Carbon Nanotube Materials | John S. Bulmer et al. | Advanced Materials | 2021 | 2005 Effect of Chemical Treatment on Electrical Conductivity, Infrared Absorption, and Raman Spectra of Single-Walled Carbon Nanotubes | accepted | 1 |  |  | Bulmer/James CNT meta-analysis supporting workbook | peer_reviewed_meta_analysis_workbook | 10.1021/jp044741o | Original DOI resolved from James/Bulmer workbook reference: 10.1021/jp044741o; compiled data source DOI: 10.1002/adma.202008432 | 4 | Unaligned Few-wall CNTs |  | Effect of Chemical Treatment on Electrical Conductivity, Infrared Absorption, and Raman Spectra of Single-Walled Carbon Nanotubes |  | The Journal of Physical Chemistry B | 2005 |  |  |  | secondary_public_candidate | needs_primary_value_crosscheck | James_Bulmer_meta_analysis_workbook | 3 | {"Category": "Unaligned Few-wall CNTs", "Conductivity (MSm-1)": 0.145, "Density (g cm-3)": "Not Reported/ Can not calculate", "Specific Conductivity (kS m2/kg)": "Not Reported/ Can not calculate", "Electrical Anisotropy": "Not Reported/ Can not calculate", "Alignment figure of merit": "Not Reported/ Can not calculate", "Alignment method": "Not Reported/ Can not calculate", "Alignment FWHM": "Not Reported/ Can not calculate", "FWHM type": "Not Reported/ Can not calculate", "Raman G:D": "Not Reported/ Can not calculate", "Raman wavelength": 632, "(10^-12)*G:D λ^4": null, "Doped or Acid Exposure (Yes/ No)": "Yes", "Tensile Strength (MPa)": "Not Reported/ Can not calculate", "Specific Strength (N/Tex)": "Not Reported/ Can not calculate", "Young's Modulus (GPa)": "Not Reported/ Can not calculate", "Unnamed: 16": null, "Uber Parameter": "Not Reported/ Can not calculate", "Specific Uber Parameter": "Not Reported/ Can not calculate", "CNT Diameter (nm)": "Not Reported/ Can not calculate", "Plottable CNT Diameter (nm)": "Not Reported/ Can not calculate", "Date Entered and Checked ": 20200511, "Notes": "Iodine doped", "Year": 2005, "Production Process": "Buckypaper", "Post Process": "Doped", "Intentionally added intercalation dope": "I2", "Host Conductivity (MSm-1)": 0.055, "Sorted Status": "Unsorted ", "Bulk Fiber Diameter (microns)": "Not Reported/ Can not calculate", "G Peak Position (cm-1)": 1591.81055534806, "Thermal Conductivity (W/(m K))": "Not Reported/ Can not calculate", "T Star (K)": "Not Reported/ Can not calculate", "R value at lowest temp": 2.3322932917316748, "R value at 4.2 K": 2.3322932917316748, "R value at 10 K": 1.934023285899098, "R value at 77 K": 1.1412213740458024, "R value at 300 K": 0.9993315508021393, "R(300K)/R(4.2K)": 0.4284759358288761, "R(300K)/R(10K)": 0.5167112299465233, "Reference": "2005 Effect of Chemical Treatment on Electrical Conductivity, Infrared Absorption, and Raman Spectra of Single-Walled Carbon Nanotubes", "Unnamed: 41": null, "Unnamed: 42": null, "Unnamed: 43": null, "Unnamed: 44": null, "Unnamed: 45": 5, "Log Conductivity": -0.8386319977650252, "Log Density": null, "Log Specific Conductivity": null, "Log Tensile Strength": null, "Log Specific Strength": null, "Log Youngs Modulus": null, "Log Raman G:D Ratio": null, "Log Raman (10^-12)*G:D λ^4": null, "Log CNT Diameter": null, "Log Fiber Diameter": null, "Log Thermal Conductivity": null, "Log (R(300K)/R(4.2))": -0.36807356400962604, "Log (R(300K)/R(10))": -0.28675209961011827, "Log Host Conductivity ": -1.2596373105057561, "Log Thermal Conductivity ": null, "Ampacity Measurement Config": null, "Medium 1": null, "Substrate": null, "Absolute I max (mA)": null, "Absolute J max (A/m2)": null, "Specific J max (mA/tex)": null, "Absolute J failure (A/m2": null, "Specific J failure (mA/tex)": null, "Breakdown Temp (oC)": null, "Medium 2": null, "Substrate 2": null, "Absolute I max (mA).1": null, "Absolute J max (A/m2).1": null, "Specific J max (mA/tex).1": null, "Absolute J failure (A/m2.1": null, "Specific J failure (mA/tex).1": null, "Probe separation for Electrical conductivity (microns)": null, "Probe separation for Ampacity (microns)": "Not Reported/ Can not calculate", "Notes on ampacity": null, "Substrate for ampacity (Yes/No)": "Not Reported/ Can not calculate", "Notes on substrate ": null, "Log (Jmax in Air (A/m2))": "Not Reported/ Can not calculate", "Log (Jmax in Vacuum(A/m2))": "Not Reported/ Can not calculate", "Bulk fibre diameter (nm)": null, "Log (Bulk fibre diameter (nm))": null, "Effective diameter for ampacity (nm)": "Not Reported/ Can not calculate", "Log (Effective diameter for ampacity (nm))": null, "Notes on diameter": null, "Category 2": "CNT", "Diameter Regime": "Not reported/Can not calculate", "Log (Probe separation for ampacity (microns))": "Not reported/Can not calculate", "Probe separation regime": "Not reported/Can not calculate"}
needs_review |  |  |  |  | H2SO3 doped | CNT_or_CNT_hybrid | fiber_yarn | FWCNT | Buckypaper | doped_or_intercalated;Doped | alignment: Not Reported/ Can not calculate |  |  |  |  | Bulmer/James meta-analysis supporting workbook, Main sheet |  |  |  | extract_test_conditions;check_duplicate_or_multi_sample_group | rec_d9776634eed9 | 20210409_Metaanalysis_database.xlsx | Main | 273 | 2005 Effect of Chemical Treatment on Electrical Conductivity, Infrared Absorption, and Raman Spectra of Single-Walled Carbon Nanotubes | H2SO3 doped | CNT_or_CNT_hybrid | fiber_yarn | FWCNT | Buckypaper | doped_or_intercalated;Doped | strict_candidate_missing_conditions | peer_reviewed_meta_analysis_record | secondary_meta_analysis_with_original_doi | Peer-reviewed meta-analysis workbook row with original DOI resolved by Crossref/OpenAlex; not re-extracted from the primary paper in this pipeline. | 10.1021/jp044741o | 10.1021/jp044741o |  | verified_crossref_openalex | Effect of Chemical Treatment on Electrical Conductivity, Infrared Absorption, and Raman Spectra of Single-Walled Carbon Nanotubes | V. Skákalová et al. | V. Skákalová; A. B. Kaiser; U. Dettlaff-Weglikowska; K. Hrnčariková; S. Roth | The Journal of Physical Chemistry B | 2005 | 2005-04-01 | 109, 15, 7174-7181 | 10.1021/jp044741o | 5 | missing_conditions | 1 | Strict comparison candidate lacks structured metadata: condition_temperature_C, condition_atmosphere, gauge_length_mm. | [22 empty] | 0.146 | 146000 | [11 empty] | alignment: Not Reported/ Can not calculate |  |  | Bulmer/James meta-analysis supporting workbook, Main sheet | 10.1002/adma.202008432 | A Meta-Analysis of Conductive and Strong Carbon Nanotube Materials | John S. Bulmer et al. | Advanced Materials | 2021 | 2005 Effect of Chemical Treatment on Electrical Conductivity, Infrared Absorption, and Raman Spectra of Single-Walled Carbon Nanotubes | accepted | 1 |  |  | Bulmer/James CNT meta-analysis supporting workbook | peer_reviewed_meta_analysis_workbook | 10.1021/jp044741o | Original DOI resolved from James/Bulmer workbook reference: 10.1021/jp044741o; compiled data source DOI: 10.1002/adma.202008432 | 4 | Unaligned Few-wall CNTs |  | Effect of Chemical Treatment on Electrical Conductivity, Infrared Absorption, and Raman Spectra of Single-Walled Carbon Nanotubes |  | The Journal of Physical Chemistry B | 2005 |  |  |  | secondary_public_candidate | needs_primary_value_crosscheck | James_Bulmer_meta_analysis_workbook | 3 | {"Category": "Unaligned Few-wall CNTs", "Conductivity (MSm-1)": 0.146, "Density (g cm-3)": "Not Reported/ Can not calculate", "Specific Conductivity (kS m2/kg)": "Not Reported/ Can not calculate", "Electrical Anisotropy": "Not Reported/ Can not calculate", "Alignment figure of merit": "Not Reported/ Can not calculate", "Alignment method": "Not Reported/ Can not calculate", "Alignment FWHM": "Not Reported/ Can not calculate", "FWHM type": "Not Reported/ Can not calculate", "Raman G:D": "Not Reported/ Can not calculate", "Raman wavelength": 632, "(10^-12)*G:D λ^4": null, "Doped or Acid Exposure (Yes/ No)": "Yes", "Tensile Strength (MPa)": "Not Reported/ Can not calculate", "Specific Strength (N/Tex)": "Not Reported/ Can not calculate", "Young's Modulus (GPa)": "Not Reported/ Can not calculate", "Unnamed: 16": null, "Uber Parameter": "Not Reported/ Can not calculate", "Specific Uber Parameter": "Not Reported/ Can not calculate", "CNT Diameter (nm)": "Not Reported/ Can not calculate", "Plottable CNT Diameter (nm)": "Not Reported/ Can not calculate", "Date Entered and Checked ": 20200511, "Notes": "H2SO3 doped", "Year": 2005, "Production Process": "Buckypaper", "Post Process": "Doped", "Intentionally added intercalation dope": "H2SO3", "Host Conductivity (MSm-1)": 0.055, "Sorted Status": "Unsorted ", "Bulk Fiber Diameter (microns)": "Not Reported/ Can not calculate", "G Peak Position (cm-1)": 1595.29433734593, "Thermal Conductivity (W/(m K))": "Not Reported/ Can not calculate", "T Star (K)": "Not Reported/ Can not calculate", "R value at lowest temp": "Not Reported/ Can not calculate", "R value at 4.2 K": "Not Reported/ Can not calculate", "R value at 10 K": "Not Reported/ Can not calculate", "R value at 77 K": "Not Reported/ Can not calculate", "R value at 300 K": "Not Reported/ Can not calculate", "R(300K)/R(4.2K)": null, "R(300K)/R(10K)": null, "Reference": "2005 Effect of Chemical Treatment on Electrical Conductivity, Infrared Absorption, and Raman Spectra of Single-Walled Carbon Nanotubes", "Unnamed: 41": null, "Unnamed: 42": null, "Unnamed: 43": null, "Unnamed: 44": null, "Unnamed: 45": 5, "Log Conductivity": -0.835647144215563, "Log Density": null, "Log Specific Conductivity": null, "Log Tensile Strength": null, "Log Specific Strength": null, "Log Youngs Modulus": null, "Log Raman G:D Ratio": null, "Log Raman (10^-12)*G:D λ^4": null, "Log CNT Diameter": null, "Log Fiber Diameter": null, "Log Thermal Conductivity": null, "Log (R(300K)/R(4.2))": null, "Log (R(300K)/R(10))": null, "Log Host Conductivity ": -1.2596373105057561, "Log Thermal Conductivity ": null, "Ampacity Measurement Config": null, "Medium 1": null, "Substrate": null, "Absolute I max (mA)": null, "Absolute J max (A/m2)": null, "Specific J max (mA/tex)": null, "Absolute J failure (A/m2": null, "Specific J failure (mA/tex)": null, "Breakdown Temp (oC)": null, "Medium 2": null, "Substrate 2": null, "Absolute I max (mA).1": null, "Absolute J max (A/m2).1": null, "Specific J max (mA/tex).1": null, "Absolute J failure (A/m2.1": null, "Specific J failure (mA/tex).1": null, "Probe separation for Electrical conductivity (microns)": null, "Probe separation for Ampacity (microns)": "Not Reported/ Can not calculate", "Notes on ampacity": null, "Substrate for ampacity (Yes/No)": "Not Reported/ Can not calculate", "Notes on substrate ": null, "Log (Jmax in Air (A/m2))": "Not Reported/ Can not calculate", "Log (Jmax in Vacuum(A/m2))": "Not Reported/ Can not calculate", "Bulk fibre diameter (nm)": null, "Log (Bulk fibre diameter (nm))": null, "Effective diameter for ampacity (nm)": "Not Reported/ Can not calculate", "Log (Effective diameter for ampacity (nm))": null, "Notes on diameter": null, "Category 2": "CNT", "Diameter Regime": "Not reported/Can not calculate", "Log (Probe separation for ampacity (microns))": "Not reported/Can not calculate", "Probe separation regime": "Not reported/Can not calculate"}
needs_review |  |  |  |  | Doped in terms of acid extrusion | CNT_or_CNT_hybrid | fiber_yarn | FWCNT | solution_spun | doped_or_intercalated;acid_exposed | alignment: Not Reported/ Can not calculate |  |  |  |  | Bulmer/James meta-analysis supporting workbook, Main sheet |  |  |  | extract_test_conditions;check_duplicate_or_multi_sample_group | rec_174f56453958 | 20210409_Metaanalysis_database.xlsx | Main | 279 | 2005 Metal-insulator transition in doped single-wall carbon nanotubes | Doped in terms of acid extrusion | CNT_or_CNT_hybrid | fiber_yarn | FWCNT | solution_spun | doped_or_intercalated;acid_exposed | strict_candidate_missing_conditions | peer_reviewed_meta_analysis_record | secondary_meta_analysis_with_original_doi | Peer-reviewed meta-analysis workbook row with original DOI resolved by Crossref/OpenAlex; not re-extracted from the primary paper in this pipeline. | 10.1103/physrevb.71.155410 | 10.1103/physrevb.71.155410 |  | verified_crossref_openalex | Metal-insulator transition in doped single-wall carbon nanotubes | J. Vavro et al. | J. Vavro; J. M. Kikkawa; J. E. Fischer | Physical Review B | 2005 | 2005-04-19 | 71, 15 | 10.1103/physrevb.71.155410 | 7 | missing_conditions | 1 | Strict comparison candidate lacks structured metadata: condition_temperature_C, condition_atmosphere, gauge_length_mm. | [22 empty] | 0.3333333 | 333333.3 | [11 empty] | alignment: Not Reported/ Can not calculate |  |  | Bulmer/James meta-analysis supporting workbook, Main sheet | 10.1002/adma.202008432 | A Meta-Analysis of Conductive and Strong Carbon Nanotube Materials | John S. Bulmer et al. | Advanced Materials | 2021 | 2005 Metal-insulator transition in doped single-wall carbon nanotubes | accepted | 1 |  |  | Bulmer/James CNT meta-analysis supporting workbook | peer_reviewed_meta_analysis_workbook | 10.1103/physrevb.71.155410 | Original DOI resolved from James/Bulmer workbook reference: 10.1103/physrevb.71.155410; compiled data source DOI: 10.1002/adma.202008432 | 4 | Aligned Few-wall CNTs |  | Metal-insulator transition in doped single-wall carbon nanotubes |  | Physical Review B | 2005 |  |  |  | secondary_public_candidate | needs_primary_value_crosscheck | James_Bulmer_meta_analysis_workbook | 3 | {"Category": "Aligned Few-wall CNTs", "Conductivity (MSm-1)": 0.3333333333333333, "Density (g cm-3)": "Not Reported/ Can not calculate", "Specific Conductivity (kS m2/kg)": "Not Reported/ Can not calculate", "Electrical Anisotropy": "Not Reported/ Can not calculate", "Alignment figure of merit": "Not Reported/ Can not calculate", "Alignment method": "Not Reported/ Can not calculate", "Alignment FWHM": 44, "FWHM type": "X ray", "Raman G:D": "Not Reported/ Can not calculate", "Raman wavelength": "Not Reported/ Can not calculate", "(10^-12)*G:D λ^4": null, "Doped or Acid Exposure (Yes/ No)": "Yes", "Tensile Strength (MPa)": "Not Reported/ Can not calculate", "Specific Strength (N/Tex)": "Not Reported/ Can not calculate", "Young's Modulus (GPa)": "Not Reported/ Can not calculate", "Unnamed: 16": null, "Uber Parameter": "Not Reported/ Can not calculate", "Specific Uber Parameter": "Not Reported/ Can not calculate", "CNT Diameter (nm)": "1.2--1.4", "Plottable CNT Diameter (nm)": 1.3, "Date Entered and Checked ": 20200508, "Notes": "Doped in terms of acid extrusion", "Year": 2005, "Production Process": "Liquid Extrusion ", "Post Process": null, "Intentionally added intercalation dope": null, "Host Conductivity (MSm-1)": null, "Sorted Status": "Unsorted", "Bulk Fiber Diameter (microns)": "Not Reported/ Can not calculate", "G Peak Position (cm-1)": "Not Reported/ Can not calculate", "Thermal Conductivity (W/(m K))": "Not Reported/ Can not calculate", "T Star (K)": "Not Reported/ Can not calculate", "R value at lowest temp": 0.434010263644744, "R value at 4.2 K": 0.401945033361512, "R value at 10 K": 0.372248823074449, "R value at 77 K": 0.290068119869315, "R value at 300 K": 0.279147236854351, "R(300K)/R(4.2K)": 0.6944910713781208, "R(300K)/R(10K)": 0.7498942093324553, "Reference": "2005 Metal-insulator transition in doped single-wall carbon nanotubes", "Unnamed: 41": null, "Unnamed: 42": null, "Unnamed: 43": null, "Unnamed: 44": null, "Unnamed: 45": 7, "Log Conductivity": -0.47712125471966244, "Log Density": null, "Log Specific Conductivity": null, "Log Tensile Strength": null, "Log Specific Strength": null, "Log Youngs Modulus": null, "Log Raman G:D Ratio": null, "Log Raman (10^-12)*G:D λ^4": null, "Log CNT Diameter": 0.11394335230683679, "Log Fiber Diameter": null, "Log Thermal Conductivity": null, "Log (R(300K)/R(4.2))": -0.15833333333333358, "Log (R(300K)/R(10))": -0.1250000000000003, "Log Host Conductivity ": null, "Log Thermal Conductivity ": null, "Ampacity Measurement Config": null, "Medium 1": null, "Substrate": null, "Absolute I max (mA)": null, "Absolute J max (A/m2)": null, "Specific J max (mA/tex)": null, "Absolute J failure (A/m2": null, "Specific J failure (mA/tex)": null, "Breakdown Temp (oC)": null, "Medium 2": null, "Substrate 2": null, "Absolute I max (mA).1": null, "Absolute J max (A/m2).1": null, "Specific J max (mA/tex).1": null, "Absolute J failure (A/m2.1": null, "Specific J failure (mA/tex).1": null, "Probe separation for Electrical conductivity (microns)": null, "Probe separation for Ampacity (microns)": "Not Reported/ Can not calculate", "Notes on ampacity": null, "Substrate for ampacity (Yes/No)": "Not Reported/ Can not calculate", "Notes on substrate ": null, "Log (Jmax in Air (A/m2))": "Not Reported/ Can not calculate", "Log (Jmax in Vacuum(A/m2))": "Not Reported/ Can not calculate", "Bulk fibre diameter (nm)": null, "Log (Bulk fibre diameter (nm))": null, "Effective diameter for ampacity (nm)": 1.3, "Log (Effective diameter for ampacity (nm))": 0.11394335230683679, "Notes on diameter": null, "Category 2": "CNT", "Diameter Regime": "sub-micron", "Log (Probe separation for ampacity (microns))": "Not reported/Can not calculate", "Probe separation regime": "Not reported/Can not calculate"}
needs_review |  |  |  |  | Dedoped | CNT_or_CNT_hybrid | fiber_yarn | FWCNT | Liquid Extrusion | doped_or_intercalated;Dedeoped | alignment: Not Reported/ Can not calculate |  |  |  |  | Bulmer/James meta-analysis supporting workbook, Main sheet |  |  |  | extract_test_conditions;check_duplicate_or_multi_sample_group | rec_adb6216748cf | 20210409_Metaanalysis_database.xlsx | Main | 280 | 2005 Metal-insulator transition in doped single-wall carbon nanotubes | Dedoped | CNT_or_CNT_hybrid | fiber_yarn | FWCNT | Liquid Extrusion | doped_or_intercalated;Dedeoped | strict_candidate_missing_conditions | peer_reviewed_meta_analysis_record | secondary_meta_analysis_with_original_doi | Peer-reviewed meta-analysis workbook row with original DOI resolved by Crossref/OpenAlex; not re-extracted from the primary paper in this pipeline. | 10.1103/physrevb.71.155410 | 10.1103/physrevb.71.155410 |  | verified_crossref_openalex | Metal-insulator transition in doped single-wall carbon nanotubes | J. Vavro et al. | J. Vavro; J. M. Kikkawa; J. E. Fischer | Physical Review B | 2005 | 2005-04-19 | 71, 15 | 10.1103/physrevb.71.155410 | 7 | missing_conditions | 1 | Strict comparison candidate lacks structured metadata: condition_temperature_C, condition_atmosphere, gauge_length_mm. | [22 empty] | 0.02 | 20000 | [11 empty] | alignment: Not Reported/ Can not calculate |  |  | Bulmer/James meta-analysis supporting workbook, Main sheet | 10.1002/adma.202008432 | A Meta-Analysis of Conductive and Strong Carbon Nanotube Materials | John S. Bulmer et al. | Advanced Materials | 2021 | 2005 Metal-insulator transition in doped single-wall carbon nanotubes | accepted | 1 |  |  | Bulmer/James CNT meta-analysis supporting workbook | peer_reviewed_meta_analysis_workbook | 10.1103/physrevb.71.155410 | Original DOI resolved from James/Bulmer workbook reference: 10.1103/physrevb.71.155410; compiled data source DOI: 10.1002/adma.202008432 | 4 | Aligned Few-wall CNTs |  | Metal-insulator transition in doped single-wall carbon nanotubes |  | Physical Review B | 2005 |  |  |  | secondary_public_candidate | needs_primary_value_crosscheck | James_Bulmer_meta_analysis_workbook | 3 | {"Category": "Aligned Few-wall CNTs", "Conductivity (MSm-1)": 0.02, "Density (g cm-3)": "Not Reported/ Can not calculate", "Specific Conductivity (kS m2/kg)": "Not Reported/ Can not calculate", "Electrical Anisotropy": "Not Reported/ Can not calculate", "Alignment figure of merit": "Not Reported/ Can not calculate", "Alignment method": "Not Reported/ Can not calculate", "Alignment FWHM": "Not Reported/ Can not calculate", "FWHM type": "Not Reported/ Can not calculate", "Raman G:D": "Not Reported/ Can not calculate", "Raman wavelength": "Not Reported/ Can not calculate", "(10^-12)*G:D λ^4": null, "Doped or Acid Exposure (Yes/ No)": "No", "Tensile Strength (MPa)": "Not Reported/ Can not calculate", "Specific Strength (N/Tex)": "Not Reported/ Can not calculate", "Young's Modulus (GPa)": "Not Reported/ Can not calculate", "Unnamed: 16": null, "Uber Parameter": "Not Reported/ Can not calculate", "Specific Uber Parameter": "Not Reported/ Can not calculate", "CNT Diameter (nm)": "1.2--1.4", "Plottable CNT Diameter (nm)": 1.3, "Date Entered and Checked ": 20200508, "Notes": "Dedoped", "Year": 2005, "Production Process": "Liquid Extrusion ", "Post Process": "Dedeoped", "Intentionally added intercalation dope": null, "Host Conductivity (MSm-1)": null, "Sorted Status": "Unsorted", "Bulk Fiber Diameter (microns)": "Not Reported/ Can not calculate", "G Peak Position (cm-1)": "Not Reported/ Can not calculate", "Thermal Conductivity (W/(m K))": "Not Reported/ Can not calculate", "T Star (K)": "Not Reported/ Can not calculate", "R value at lowest temp": 3514.25550108067, "R value at 4.2 K": 215.443469003188, "R value at 10 K": 57.8761988349126, "R value at 77 K": 8.99842842728974, "R value at 300 K": 4.59726988530872, "R(300K)/R(4.2K)": 0.021338636564753294, "R(300K)/R(10K)": 0.07943282347242739, "Reference": "2005 Metal-insulator transition in doped single-wall carbon nanotubes", "Unnamed: 41": null, "Unnamed: 42": null, "Unnamed: 43": null, "Unnamed: 44": null, "Unnamed: 45": 7, "Log Conductivity": -1.6989700043360187, "Log Density": null, "Log Specific Conductivity": null, "Log Tensile Strength": null, "Log Specific Strength": null, "Log Youngs Modulus": null, "Log Raman G:D Ratio": null, "Log Raman (10^-12)*G:D λ^4": null, "Log CNT Diameter": 0.11394335230683679, "Log Fiber Diameter": null, "Log Thermal Conductivity": null, "Log (R(300K)/R(4.2))": -1.6708333333333327, "Log (R(300K)/R(10))": -1.100000000000004, "Log Host Conductivity ": null, "Log Thermal Conductivity ": null, "Ampacity Measurement Config": null, "Medium 1": null, "Substrate": null, "Absolute I max (mA)": null, "Absolute J max (A/m2)": null, "Specific J max (mA/tex)": null, "Absolute J failure (A/m2": null, "Specific J failure (mA/tex)": null, "Breakdown Temp (oC)": null, "Medium 2": null, "Substrate 2": null, "Absolute I max (mA).1": null, "Absolute J max (A/m2).1": null, "Specific J max (mA/tex).1": null, "Absolute J failure (A/m2.1": null, "Specific J failure (mA/tex).1": null, "Probe separation for Electrical conductivity (microns)": null, "Probe separation for Ampacity (microns)": "Not Reported/ Can not calculate", "Notes on ampacity": null, "Substrate for ampacity (Yes/No)": "Not Reported/ Can not calculate", "Notes on substrate ": null, "Log (Jmax in Air (A/m2))": "Not Reported/ Can not calculate", "Log (Jmax in Vacuum(A/m2))": "Not Reported/ Can not calculate", "Bulk fibre diameter (nm)": null, "Log (Bulk fibre diameter (nm))": null, "Effective diameter for ampacity (nm)": 1.3, "Log (Effective diameter for ampacity (nm))": 0.11394335230683679, "Notes on diameter": null, "Category 2": "CNT", "Diameter Regime": "sub-micron", "Log (Probe separation for ampacity (microns))": "Not reported/Can not calculate", "Probe separation regime": "Not reported/Can not calculate"}
needs_review |  |  |  |  | Dedoped | CNT_or_CNT_hybrid | fiber_yarn | FWCNT | Liquid Extrusion | doped_or_intercalated;Dedeoped | alignment: Not Reported/ Can not calculate |  |  |  |  | Bulmer/James meta-analysis supporting workbook, Main sheet |  |  |  | extract_test_conditions;check_duplicate_or_multi_sample_group | rec_35f58d107700 | 20210409_Metaanalysis_database.xlsx | Main | 281 | 2005 Metal-insulator transition in doped single-wall carbon nanotubes | Dedoped | CNT_or_CNT_hybrid | fiber_yarn | FWCNT | Liquid Extrusion | doped_or_intercalated;Dedeoped | strict_candidate_missing_conditions | peer_reviewed_meta_analysis_record | secondary_meta_analysis_with_original_doi | Peer-reviewed meta-analysis workbook row with original DOI resolved by Crossref/OpenAlex; not re-extracted from the primary paper in this pipeline. | 10.1103/physrevb.71.155410 | 10.1103/physrevb.71.155410 |  | verified_crossref_openalex | Metal-insulator transition in doped single-wall carbon nanotubes | J. Vavro et al. | J. Vavro; J. M. Kikkawa; J. E. Fischer | Physical Review B | 2005 | 2005-04-19 | 71, 15 | 10.1103/physrevb.71.155410 | 7 | missing_conditions | 1 | Strict comparison candidate lacks structured metadata: condition_temperature_C, condition_atmosphere, gauge_length_mm. | [22 empty] | 0.05610733 | 56107.33 | [11 empty] | alignment: Not Reported/ Can not calculate |  |  | Bulmer/James meta-analysis supporting workbook, Main sheet | 10.1002/adma.202008432 | A Meta-Analysis of Conductive and Strong Carbon Nanotube Materials | John S. Bulmer et al. | Advanced Materials | 2021 | 2005 Metal-insulator transition in doped single-wall carbon nanotubes | accepted | 1 |  |  | Bulmer/James CNT meta-analysis supporting workbook | peer_reviewed_meta_analysis_workbook | 10.1103/physrevb.71.155410 | Original DOI resolved from James/Bulmer workbook reference: 10.1103/physrevb.71.155410; compiled data source DOI: 10.1002/adma.202008432 | 4 | Aligned Few-wall CNTs |  | Metal-insulator transition in doped single-wall carbon nanotubes |  | Physical Review B | 2005 |  |  |  | secondary_public_candidate | needs_primary_value_crosscheck | James_Bulmer_meta_analysis_workbook | 3 | {"Category": "Aligned Few-wall CNTs", "Conductivity (MSm-1)": 0.05610733072063835, "Density (g cm-3)": "Not Reported/ Can not calculate", "Specific Conductivity (kS m2/kg)": "Not Reported/ Can not calculate", "Electrical Anisotropy": "Not Reported/ Can not calculate", "Alignment figure of merit": "Not Reported/ Can not calculate", "Alignment method": "Not Reported/ Can not calculate", "Alignment FWHM": "Not Reported/ Can not calculate", "FWHM type": "Not Reported/ Can not calculate", "Raman G:D": "Not Reported/ Can not calculate", "Raman wavelength": "Not Reported/ Can not calculate", "(10^-12)*G:D λ^4": null, "Doped or Acid Exposure (Yes/ No)": "No", "Tensile Strength (MPa)": "Not Reported/ Can not calculate", "Specific Strength (N/Tex)": "Not Reported/ Can not calculate", "Young's Modulus (GPa)": "Not Reported/ Can not calculate", "Unnamed: 16": null, "Uber Parameter": "Not Reported/ Can not calculate", "Specific Uber Parameter": "Not Reported/ Can not calculate", "CNT Diameter (nm)": "1.2--1.4", "Plottable CNT Diameter (nm)": 1.3, "Date Entered and Checked ": 20200719, "Notes": "Dedoped", "Year": 2005, "Production Process": "Liquid Extrusion ", "Post Process": "Dedeoped", "Intentionally added intercalation dope": null, "Host Conductivity (MSm-1)": null, "Sorted Status": "Unsorted", "Bulk Fiber Diameter (microns)": "Not Reported/ Can not calculate", "G Peak Position (cm-1)": "Not Reported/ Can not calculate", "Thermal Conductivity (W/(m K))": "Not Reported/ Can not calculate", "T Star (K)": "Not Reported/ Can not calculate", "R value at lowest temp": 38.3984527932534, "R value at 4.2 K": 17.6627703996644, "R value at 10 K": 8.73326162382842, "R value at 77 K": 2.74925919520072, "R value at 300 K": 1.78229829713172, "R(300K)/R(4.2K)": 0.10090706366004647, "R(300K)/R(10K)": 0.20408163340358165, "Reference": "2005 Metal-insulator transition in doped single-wall carbon nanotubes", "Unnamed: 41": null, "Unnamed: 42": null, "Unnamed: 43": null, "Unnamed: 44": null, "Unnamed: 45": 7, "Log Conductivity": -1.2509803921568607, "Log Density": null, "Log Specific Conductivity": null, "Log Tensile Strength": null, "Log Specific Strength": null, "Log Youngs Modulus": null, "Log Raman G:D Ratio": null, "Log Raman (10^-12)*G:D λ^4": null, "Log CNT Diameter": 0.11394335230683679, "Log Fiber Diameter": null, "Log Thermal Conductivity": null, "Log (R(300K)/R(4.2))": -0.9960784313725504, "Log (R(300K)/R(10))": -0.690196078431374, "Log Host Conductivity ": null, "Log Thermal Conductivity ": null, "Ampacity Measurement Config": null, "Medium 1": null, "Substrate": null, "Absolute I max (mA)": null, "Absolute J max (A/m2)": null, "Specific J max (mA/tex)": null, "Absolute J failure (A/m2": null, "Specific J failure (mA/tex)": null, "Breakdown Temp (oC)": null, "Medium 2": null, "Substrate 2": null, "Absolute I max (mA).1": null, "Absolute J max (A/m2).1": null, "Specific J max (mA/tex).1": null, "Absolute J failure (A/m2.1": null, "Specific J failure (mA/tex).1": null, "Probe separation for Electrical conductivity (microns)": null, "Probe separation for Ampacity (microns)": "Not Reported/ Can not calculate", "Notes on ampacity": null, "Substrate for ampacity (Yes/No)": null, "Notes on substrate ": null, "Log (Jmax in Air (A/m2))": null, "Log (Jmax in Vacuum(A/m2))": null, "Bulk fibre diameter (nm)": null, "Log (Bulk fibre diameter (nm))": null, "Effective diameter for ampacity (nm)": 1.3, "Log (Effective diameter for ampacity (nm))": 0.11394335230683679, "Notes on diameter": null, "Category 2": "CNT", "Diameter Regime": "sub-micron", "Log (Probe separation for ampacity (microns))": "Not reported/Can not calculate", "Probe separation regime": "Not reported/Can not calculate"}
needs_review |  |  |  |  | made with H2SO4, rinsed out with acetone | CNT_or_CNT_hybrid | fiber_yarn | FWCNT | Buckypaper | doped_or_intercalated;As-is | alignment: Not Reported/ Can not calculate |  |  |  |  | Bulmer/James meta-analysis supporting workbook, Main sheet |  |  |  | extract_test_conditions;check_duplicate_or_multi_sample_group | rec_40e9dc049f41 | 20210409_Metaanalysis_database.xlsx | Main | 284 | 2005 Metal-insulator transition in doped single-wall carbon nanotubes | made with H2SO4, rinsed out with acetone | CNT_or_CNT_hybrid | fiber_yarn | FWCNT | Buckypaper | doped_or_intercalated;As-is | strict_candidate_missing_conditions | peer_reviewed_meta_analysis_record | secondary_meta_analysis_with_original_doi | Peer-reviewed meta-analysis workbook row with original DOI resolved by Crossref/OpenAlex; not re-extracted from the primary paper in this pipeline. | 10.1103/physrevb.71.155410 | 10.1103/physrevb.71.155410 |  | verified_crossref_openalex | Metal-insulator transition in doped single-wall carbon nanotubes | J. Vavro et al. | J. Vavro; J. M. Kikkawa; J. E. Fischer | Physical Review B | 2005 | 2005-04-19 | 71, 15 | 10.1103/physrevb.71.155410 | 7 | missing_conditions | 1 | Strict comparison candidate lacks structured metadata: condition_temperature_C, condition_atmosphere, gauge_length_mm. | [22 empty] | 0.1409352 | 140935.2 | [11 empty] | alignment: Not Reported/ Can not calculate |  |  | Bulmer/James meta-analysis supporting workbook, Main sheet | 10.1002/adma.202008432 | A Meta-Analysis of Conductive and Strong Carbon Nanotube Materials | John S. Bulmer et al. | Advanced Materials | 2021 | 2005 Metal-insulator transition in doped single-wall carbon nanotubes | accepted | 1 |  |  | Bulmer/James CNT meta-analysis supporting workbook | peer_reviewed_meta_analysis_workbook | 10.1103/physrevb.71.155410 | Original DOI resolved from James/Bulmer workbook reference: 10.1103/physrevb.71.155410; compiled data source DOI: 10.1002/adma.202008432 | 4 | Unaligned Few-wall CNTs |  | Metal-insulator transition in doped single-wall carbon nanotubes |  | Physical Review B | 2005 |  |  |  | secondary_public_candidate | needs_primary_value_crosscheck | James_Bulmer_meta_analysis_workbook | 3 | {"Category": "Unaligned Few-wall CNTs", "Conductivity (MSm-1)": 0.1409352427453916, "Density (g cm-3)": "Not Reported/ Can not calculate", "Specific Conductivity (kS m2/kg)": "Not Reported/ Can not calculate", "Electrical Anisotropy": "Not Reported/ Can not calculate", "Alignment figure of merit": "Not Reported/ Can not calculate", "Alignment method": "Not Reported/ Can not calculate", "Alignment FWHM": "Not Reported/ Can not calculate", "FWHM type": "Not Reported/ Can not calculate", "Raman G:D": "Not Reported/ Can not calculate", "Raman wavelength": "Not Reported/ Can not calculate", "(10^-12)*G:D λ^4": null, "Doped or Acid Exposure (Yes/ No)": "Yes", "Tensile Strength (MPa)": "Not Reported/ Can not calculate", "Specific Strength (N/Tex)": "Not Reported/ Can not calculate", "Young's Modulus (GPa)": "Not Reported/ Can not calculate", "Unnamed: 16": null, "Uber Parameter": "Not Reported/ Can not calculate", "Specific Uber Parameter": "Not Reported/ Can not calculate", "CNT Diameter (nm)": "Not Reported/ Can not calculate", "Plottable CNT Diameter (nm)": "Not Reported/ Can not calculate", "Date Entered and Checked ": 20200719, "Notes": "made with H2SO4, rinsed out with acetone", "Year": 2005, "Production Process": "Buckypaper", "Post Process": "As-is", "Intentionally added intercalation dope": null, "Host Conductivity (MSm-1)": null, "Sorted Status": "Unsorted", "Bulk Fiber Diameter (microns)": "Not Reported/ Can not calculate", "G Peak Position (cm-1)": "Not Reported/ Can not calculate", "Thermal Conductivity (W/(m K))": "Not Reported/ Can not calculate", "T Star (K)": "Not Reported/ Can not calculate", "R value at lowest temp": 2.21359435804755, "R value at 4.2 K": 1.54253594901881, "R value at 10 K": 1.21976034409234, "R value at 77 K": 0.790750027490908, "R value at 300 K": 0.709545732153428, "R(300K)/R(4.2K)": 0.4599865128619934, "R(300K)/R(10K)": 0.5817091329374395, "Reference": "2005 Metal-insulator transition in doped single-wall carbon nanotubes", "Unnamed: 41": null, "Unnamed: 42": null, "Unnamed: 43": null, "Unnamed: 44": null, "Unnamed: 45": 7, "Log Conductivity": -0.8509803921568624, "Log Density": null, "Log Specific Conductivity": null, "Log Tensile Strength": null, "Log Specific Strength": null, "Log Youngs Modulus": null, "Log Raman G:D Ratio": null, "Log Raman (10^-12)*G:D λ^4": null, "Log CNT Diameter": null, "Log Fiber Diameter": null, "Log Thermal Conductivity": null, "Log (R(300K)/R(4.2))": -0.3372549019607815, "Log (R(300K)/R(10))": -0.23529411764705607, "Log Host Conductivity ": null, "Log Thermal Conductivity ": null, "Ampacity Measurement Config": null, "Medium 1": null, "Substrate": null, "Absolute I max (mA)": null, "Absolute J max (A/m2)": null, "Specific J max (mA/tex)": null, "Absolute J failure (A/m2": null, "Specific J failure (mA/tex)": null, "Breakdown Temp (oC)": null, "Medium 2": null, "Substrate 2": null, "Absolute I max (mA).1": null, "Absolute J max (A/m2).1": null, "Specific J max (mA/tex).1": null, "Absolute J failure (A/m2.1": null, "Specific J failure (mA/tex).1": null, "Probe separation for Electrical conductivity (microns)": null, "Probe separation for Ampacity (microns)": "Not Reported/ Can not calculate", "Notes on ampacity": null, "Substrate for ampacity (Yes/No)": null, "Notes on substrate ": null, "Log (Jmax in Air (A/m2))": null, "Log (Jmax in Vacuum(A/m2))": null, "Bulk fibre diameter (nm)": null, "Log (Bulk fibre diameter (nm))": null, "Effective diameter for ampacity (nm)": "Not Reported/ Can not calculate", "Log (Effective diameter for ampacity (nm))": null, "Notes on diameter": null, "Category 2": "CNT", "Diameter Regime": "Not reported/Can not calculate", "Log (Probe separation for ampacity (microns))": "Not reported/Can not calculate", "Probe separation regime": "Not reported/Can not calculate"}
needs_review |  |  |  |  | Mott criterion for minimum metallic conductivity (from Vavro 2005) | CNT_or_CNT_hybrid | fiber_yarn | SWCNT | Not Reported/ Can not calculate | doped_or_intercalated;Not Reported/ Can not calculate | alignment: Not Reported/ Can not calculate |  |  |  |  | Bulmer/James meta-analysis supporting workbook, Main sheet |  |  |  | extract_test_conditions;check_duplicate_or_multi_sample_group | rec_24bb523665f6 | 20210409_Metaanalysis_database.xlsx | Main | 285 | 2005 Metal-insulator transition in doped single-wall carbon nanotubes | Mott criterion for minimum metallic conductivity (from Vavro 2005) | CNT_or_CNT_hybrid | fiber_yarn | SWCNT | Not Reported/ Can not calculate | doped_or_intercalated;Not Reported/ Can not calculate | strict_candidate_missing_conditions | peer_reviewed_meta_analysis_record | secondary_meta_analysis_with_original_doi | Peer-reviewed meta-analysis workbook row with original DOI resolved by Crossref/OpenAlex; not re-extracted from the primary paper in this pipeline. | 10.1103/physrevb.71.155410 | 10.1103/physrevb.71.155410 |  | verified_crossref_openalex | Metal-insulator transition in doped single-wall carbon nanotubes | J. Vavro et al. | J. Vavro; J. M. Kikkawa; J. E. Fischer | Physical Review B | 2005 | 2005-04-19 | 71, 15 | 10.1103/physrevb.71.155410 | 7 | missing_conditions | 1 | Strict comparison candidate lacks structured metadata: condition_temperature_C, condition_atmosphere, gauge_length_mm. | [22 empty] | 0.05 | 50000 | [11 empty] | alignment: Not Reported/ Can not calculate |  |  | Bulmer/James meta-analysis supporting workbook, Main sheet | 10.1002/adma.202008432 | A Meta-Analysis of Conductive and Strong Carbon Nanotube Materials | John S. Bulmer et al. | Advanced Materials | 2021 | 2005 Metal-insulator transition in doped single-wall carbon nanotubes | accepted | 1 |  |  | Bulmer/James CNT meta-analysis supporting workbook | peer_reviewed_meta_analysis_workbook | 10.1103/physrevb.71.155410 | Original DOI resolved from James/Bulmer workbook reference: 10.1103/physrevb.71.155410; compiled data source DOI: 10.1002/adma.202008432 | 4 | Mott minimum conductivity |  | Metal-insulator transition in doped single-wall carbon nanotubes |  | Physical Review B | 2005 |  |  |  | secondary_public_candidate | needs_primary_value_crosscheck | James_Bulmer_meta_analysis_workbook | 3 | {"Category": "Mott minimum conductivity ", "Conductivity (MSm-1)": 0.05, "Density (g cm-3)": "Not Reported/ Can not calculate", "Specific Conductivity (kS m2/kg)": "Not Reported/ Can not calculate", "Electrical Anisotropy": "Not Reported/ Can not calculate", "Alignment figure of merit": "Not Reported/ Can not calculate", "Alignment method": "Not Reported/ Can not calculate", "Alignment FWHM": "Not Reported/ Can not calculate", "FWHM type": "Not Reported/ Can not calculate", "Raman G:D": "Not Reported/ Can not calculate", "Raman wavelength": "Not Reported/ Can not calculate", "(10^-12)*G:D λ^4": "Not Reported/ Can not calculate", "Doped or Acid Exposure (Yes/ No)": "No", "Tensile Strength (MPa)": "Not Reported/ Can not calculate", "Specific Strength (N/Tex)": "Not Reported/ Can not calculate", "Young's Modulus (GPa)": "Not Reported/ Can not calculate", "Unnamed: 16": null, "Uber Parameter": "Not Reported/ Can not calculate", "Specific Uber Parameter": "Not Reported/ Can not calculate", "CNT Diameter (nm)": "Not Reported/ Can not calculate", "Plottable CNT Diameter (nm)": "Not Reported/ Can not calculate", "Date Entered and Checked ": 20191229, "Notes": " Mott criterion for minimum metallic conductivity (from Vavro 2005)", "Year": 2005, "Production Process": "Not Reported/ Can not calculate", "Post Process": "Not Reported/ Can not calculate", "Intentionally added intercalation dope": null, "Host Conductivity (MSm-1)": null, "Sorted Status": "Not Reported/ Can not calculate", "Bulk Fiber Diameter (microns)": "Not Reported/ Can not calculate", "G Peak Position (cm-1)": "Not Reported/ Can not calculate", "Thermal Conductivity (W/(m K))": "Not Reported/ Can not calculate", "T Star (K)": "Not Reported/ Can not calculate", "R value at lowest temp": "Not Reported/ Can not calculate", "R value at 4.2 K": "Not Reported/ Can not calculate", "R value at 10 K": "Not Reported/ Can not calculate", "R value at 77 K": "Not Reported/ Can not calculate", "R value at 300 K": "Not Reported/ Can not calculate", "R(300K)/R(4.2K)": null, "R(300K)/R(10K)": null, "Reference": "2005 Metal-insulator transition in doped single-wall carbon nanotubes", "Unnamed: 41": null, "Unnamed: 42": null, "Unnamed: 43": null, "Unnamed: 44": null, "Unnamed: 45": 7, "Log Conductivity": -1.3010299956639813, "Log Density": null, "Log Specific Conductivity": null, "Log Tensile Strength": null, "Log Specific Strength": null, "Log Youngs Modulus": null, "Log Raman G:D Ratio": null, "Log Raman (10^-12)*G:D λ^4": null, "Log CNT Diameter": null, "Log Fiber Diameter": null, "Log Thermal Conductivity": null, "Log (R(300K)/R(4.2))": null, "Log (R(300K)/R(10))": null, "Log Host Conductivity ": null, "Log Thermal Conductivity ": null, "Ampacity Measurement Config": null, "Medium 1": null, "Substrate": null, "Absolute I max (mA)": null, "Absolute J max (A/m2)": null, "Specific J max (mA/tex)": null, "Absolute J failure (A/m2": null, "Specific J failure (mA/tex)": null, "Breakdown Temp (oC)": null, "Medium 2": null, "Substrate 2": null, "Absolute I max (mA).1": null, "Absolute J max (A/m2).1": null, "Specific J max (mA/tex).1": null, "Absolute J failure (A/m2.1": null, "Specific J failure (mA/tex).1": null, "Probe separation for Electrical conductivity (microns)": null, "Probe separation for Ampacity (microns)": "Not Reported/ Can not calculate", "Notes on ampacity": null, "Substrate for ampacity (Yes/No)": "Not Reported/ Can not calculate", "Notes on substrate ": null, "Log (Jmax in Air (A/m2))": "Not Reported/ Can not calculate", "Log (Jmax in Vacuum(A/m2))": "Not Reported/ Can not calculate", "Bulk fibre diameter (nm)": null, "Log (Bulk fibre diameter (nm))": null, "Effective diameter for ampacity (nm)": "Not Reported/ Can not calculate", "Log (Effective diameter for ampacity (nm))": null, "Notes on diameter": null, "Category 2": null, "Diameter Regime": "Not reported/Can not calculate", "Log (Probe separation for ampacity (microns))": "Not reported/Can not calculate", "Probe separation regime": "Not reported/Can not calculate"}
needs_review |  |  |  |  | 6 wall tube, sequentially broken, values estiamted-- All tubes are electrically connected, density estimated 2.1 g/cm3 Vacuum | CNT_or_CNT_hybrid | individual_nanotube_or_bundle | MWCNT | Not Reported/ Can not calculate | densified;As-is | Two-probe |  | Vacuum | 0.0002 |  | Bulmer/James meta-analysis supporting workbook, Main sheet |  |  |  | find_primary_publication | rec_0d97429b77fa | 20210409_Metaanalysis_database.xlsx | Main | 287 | 2005_Atomic-Scale Imaging ofWall-by-Wall Breakdown and Concurrent Transport Measurements in Multiwall Carbon Nanotubes secondary ampacity condition | 6 wall tube, sequentially broken, values estiamted-- All tubes are electrically connected, density estimated 2.1 g/cm3 Vacuum | CNT_or_CNT_hybrid | individual_nanotube_or_bundle | MWCNT | Not Reported/ Can not calculate | densified;As-is | normalized_candidate | peer_reviewed_meta_analysis_record | secondary_meta_analysis_with_original_doi | Peer-reviewed meta-analysis workbook row with original DOI resolved by Crossref/OpenAlex; not re-extracted from the primary paper in this pipeline. |  |  |  | missing_doi | [7 empty] | source:20210409_Metaanalysis_database.xlsx:Main:287 | 1 | missing_reference | 1 | CNT/graphene row lacks DOI-like citation string. | [31 empty] | 2480135465761.2 | 0.0002 |  | Vacuum | Two-probe | 0.0002 |  | Bulmer/James meta-analysis supporting workbook, Main sheet |  | A Meta-Analysis of Conductive and Strong Carbon Nanotube Materials | John S. Bulmer et al. | Advanced Materials | 2021 |  | accepted | 0.9956 |  |  | Bulmer/James CNT meta-analysis supporting workbook | peer_reviewed_meta_analysis_workbook |  |  | 4 | Individual Multiwall CNTs |  | Atomic-Scale Imaging of Wall-by-Wall Breakdown and Concurrent Transport Measurements in Multiwall Carbon Nanotubes |  | Physical Review Letters | 2005 |  |  |  | secondary_public_candidate | needs_primary_value_crosscheck | James_Bulmer_meta_analysis_workbook | 3 | {"Category": "Individual Multiwall CNTs", "Conductivity (MSm-1)": 0.13, "Density (g cm-3)": 2.1, "Specific Conductivity (kS m2/kg)": 0.06190476190476189, "Electrical Anisotropy": "Not Reported/ Can not calculate", "Alignment figure of merit": "Not Reported/ Can not calculate", "Alignment method": "Not Reported/ Can not calculate", "Alignment FWHM": "Not Reported/ Can not calculate", "FWHM type": "Not Reported/ Can not calculate", "Raman G:D": "Not Reported/ Can not calculate", "Raman wavelength": "Not Reported/ Can not calculate", "(10^-12)*G:D λ^4": null, "Doped or Acid Exposure (Yes/ No)": "No", "Tensile Strength (MPa)": "Not Reported/ Can not calculate", "Specific Strength (N/Tex)": "Not Reported/ Can not calculate", "Young's Modulus (GPa)": "Not Reported/ Can not calculate", "Unnamed: 16": null, "Uber Parameter": "Not Reported/ Can not calculate", "Specific Uber Parameter": "Not Reported/ Can not calculate", "CNT Diameter (nm)": 12, "Plottable CNT Diameter (nm)": 12, "Date Entered and Checked ": 20200518, "Notes": "6 wall tube, sequentially broken, values estiamted-- All tubes are electrically connected, density estimated 2.1 g/cm3", "Year": 2005, "Production Process": "Not Reported/ Can not calculate", "Post Process": "As-is", "Intentionally added intercalation dope": "Not Reported/ Can not calculate", "Host Conductivity (MSm-1)": "Not Reported/ Can not calculate", "Sorted Status": "Unsorted", "Bulk Fiber Diameter (microns)": "Not Reported/ Can not calculate", "G Peak Position (cm-1)": "Not Reported/ Can not calculate", "Thermal Conductivity (W/(m K))": "Not Reported/ Can not calculate", "T Star (K)": "Not Reported/ Can not calculate", "R value at lowest temp": "Not Reported/ Can not calculate", "R value at 4.2 K": "Not Reported/ Can not calculate", "R value at 10 K": "Not Reported/ Can not calculate", "R value at 77 K": "Not Reported/ Can not calculate", "R value at 300 K": "Not Reported/ Can not calculate", "R(300K)/R(4.2K)": null, "R(300K)/R(10K)": null, "Reference": "2005_Atomic-Scale Imaging ofWall-by-Wall Breakdown and Concurrent Transport Measurements in Multiwall Carbon Nanotubes", "Unnamed: 41": null, "Unnamed: 42": null, "Unnamed: 43": null, "Unnamed: 44": null, "Unnamed: 45": 6, "Log Conductivity": -0.8860566476931632, "Log Density": 0.3222192947339193, "Log Specific Conductivity": -1.2082759424270826, "Log Tensile Strength": null, "Log Specific Strength": null, "Log Youngs Modulus": null, "Log Raman G:D Ratio": null, "Log Raman (10^-12)*G:D λ^4": null, "Log CNT Diameter": 1.0791812460476249, "Log Fiber Diameter": null, "Log Thermal Conductivity": null, "Log (R(300K)/R(4.2))": null, "Log (R(300K)/R(10))": null, "Log Host Conductivity ": null, "Log Thermal Conductivity ": null, "Ampacity Measurement Config": "Two-probe", "Medium 1": "Not Reported/ Can not calculate", "Substrate": "Not Reported/ Can not calculate", "Absolute I max (mA)": "Not Reported/ Can not calculate", "Absolute J max (A/m2)": "Not Reported/ Can not calculate", "Specific J max (mA/tex)": null, "Absolute J failure (A/m2": "Not Reported/ Can not calculate", "Specific J failure (mA/tex)": "Not Reported/ Can not calculate", "Breakdown Temp (oC)": "Not Reported/ Can not calculate", "Medium 2": "Vacuum", "Substrate 2": "Si/SiO2", "Absolute I max (mA).1": 0.24, "Absolute J max (A/m2).1": 2480135465761.213, "Specific J max (mA/tex).1": 1181016.8884577204, "Absolute J failure (A/m2.1": "Not Reported/ Can not calculate", "Specific J failure (mA/tex).1": "Not Reported/ Can not calculate", "Probe separation for Electrical conductivity (microns)": 0.2, "Probe separation for Ampacity (microns)": 0.2, "Notes on ampacity": "approximated, equal to length of nanotube", "Substrate for ampacity (Yes/No)": "yes", "Notes on substrate ": null, "Log (Jmax in Air (A/m2))": null, "Log (Jmax in Vacuum(A/m2))": 12.39447540277212, "Bulk fibre diameter (nm)": null, "Log (Bulk fibre diameter (nm))": null, "Effective diameter for ampacity (nm)": 12, "Log (Effective diameter for ampacity (nm))": 1.0791812460476249, "Notes on diameter": null, "Category 2": "CNT", "Diameter Regime": "sub-micron", "Log (Probe separation for ampacity (microns))": -0.6989700043360187, "Probe separation regime": "sub-mm"}
needs_review |  |  |  |  | 6 wall tube, sequentially broken, values estiamted-- All tubes are electrically connected, density estimated 2.1 g/cm3 Vacuum | CNT_or_CNT_hybrid | individual_nanotube_or_bundle | MWCNT | Not Reported/ Can not calculate | densified;As-is | Two-probe |  | Vacuum | 0.0002 |  | Bulmer/James meta-analysis supporting workbook, Main sheet |  |  |  | find_primary_publication | rec_a54228339b09 | 20210409_Metaanalysis_database.xlsx | Main | 288 | 2005_Atomic-Scale Imaging ofWall-by-Wall Breakdown and Concurrent Transport Measurements in Multiwall Carbon Nanotubes secondary ampacity condition | 6 wall tube, sequentially broken, values estiamted-- All tubes are electrically connected, density estimated 2.1 g/cm3 Vacuum | CNT_or_CNT_hybrid | individual_nanotube_or_bundle | MWCNT | Not Reported/ Can not calculate | densified;As-is | normalized_candidate | peer_reviewed_meta_analysis_record | secondary_meta_analysis_with_original_doi | Peer-reviewed meta-analysis workbook row with original DOI resolved by Crossref/OpenAlex; not re-extracted from the primary paper in this pipeline. |  |  |  | missing_doi | [7 empty] | source:20210409_Metaanalysis_database.xlsx:Main:288 | 1 | missing_reference | 1 | CNT/graphene row lacks DOI-like citation string. | [31 empty] | 2672202077060.7 | 0.0002 |  | Vacuum | Two-probe | 0.0002 |  | Bulmer/James meta-analysis supporting workbook, Main sheet |  | A Meta-Analysis of Conductive and Strong Carbon Nanotube Materials | John S. Bulmer et al. | Advanced Materials | 2021 |  | accepted | 0.9956 |  |  | Bulmer/James CNT meta-analysis supporting workbook | peer_reviewed_meta_analysis_workbook |  |  | 4 | Individual Multiwall CNTs |  | Atomic-Scale Imaging of Wall-by-Wall Breakdown and Concurrent Transport Measurements in Multiwall Carbon Nanotubes |  | Physical Review Letters | 2005 |  |  |  | secondary_public_candidate | needs_primary_value_crosscheck | James_Bulmer_meta_analysis_workbook | 3 | {"Category": "Individual Multiwall CNTs", "Conductivity (MSm-1)": "Not Reported/ Can not calculate", "Density (g cm-3)": 2.1, "Specific Conductivity (kS m2/kg)": "Not Reported/ Can not calculate", "Electrical Anisotropy": "Not Reported/ Can not calculate", "Alignment figure of merit": "Not Reported/ Can not calculate", "Alignment method": "Not Reported/ Can not calculate", "Alignment FWHM": "Not Reported/ Can not calculate", "FWHM type": "Not Reported/ Can not calculate", "Raman G:D": "Not Reported/ Can not calculate", "Raman wavelength": "Not Reported/ Can not calculate", "(10^-12)*G:D λ^4": null, "Doped or Acid Exposure (Yes/ No)": "No", "Tensile Strength (MPa)": "Not Reported/ Can not calculate", "Specific Strength (N/Tex)": "Not Reported/ Can not calculate", "Young's Modulus (GPa)": "Not Reported/ Can not calculate", "Unnamed: 16": null, "Uber Parameter": "Not Reported/ Can not calculate", "Specific Uber Parameter": "Not Reported/ Can not calculate", "CNT Diameter (nm)": 11.3, "Plottable CNT Diameter (nm)": 11.3, "Date Entered and Checked ": 20200518, "Notes": "6 wall tube, sequentially broken, values estiamted-- All tubes are electrically connected, density estimated 2.1 g/cm3", "Year": 2005, "Production Process": "Not Reported/ Can not calculate", "Post Process": "As-is", "Intentionally added intercalation dope": "Not Reported/ Can not calculate", "Host Conductivity (MSm-1)": "Not Reported/ Can not calculate", "Sorted Status": "Unsorted", "Bulk Fiber Diameter (microns)": "Not Reported/ Can not calculate", "G Peak Position (cm-1)": "Not Reported/ Can not calculate", "Thermal Conductivity (W/(m K))": "Not Reported/ Can not calculate", "T Star (K)": "Not Reported/ Can not calculate", "R value at lowest temp": "Not Reported/ Can not calculate", "R value at 4.2 K": "Not Reported/ Can not calculate", "R value at 10 K": "Not Reported/ Can not calculate", "R value at 77 K": "Not Reported/ Can not calculate", "R value at 300 K": "Not Reported/ Can not calculate", "R(300K)/R(4.2K)": null, "R(300K)/R(10K)": null, "Reference": "2005_Atomic-Scale Imaging ofWall-by-Wall Breakdown and Concurrent Transport Measurements in Multiwall Carbon Nanotubes", "Unnamed: 41": null, "Unnamed: 42": null, "Unnamed: 43": null, "Unnamed: 44": null, "Unnamed: 45": 6, "Log Conductivity": null, "Log Density": 0.3222192947339193, "Log Specific Conductivity": null, "Log Tensile Strength": null, "Log Specific Strength": null, "Log Youngs Modulus": null, "Log Raman G:D Ratio": null, "Log Raman (10^-12)*G:D λ^4": null, "Log CNT Diameter": 1.0530784434834197, "Log Fiber Diameter": null, "Log Thermal Conductivity": null, "Log (R(300K)/R(4.2))": null, "Log (R(300K)/R(10))": null, "Log Host Conductivity ": null, "Log Thermal Conductivity ": null, "Ampacity Measurement Config": "Two-probe", "Medium 1": "Not Reported/ Can not calculate", "Substrate": "Not Reported/ Can not calculate", "Absolute I max (mA)": "Not Reported/ Can not calculate", "Absolute J max (A/m2)": "Not Reported/ Can not calculate", "Specific J max (mA/tex)": null, "Absolute J failure (A/m2": "Not Reported/ Can not calculate", "Specific J failure (mA/tex)": "Not Reported/ Can not calculate", "Breakdown Temp (oC)": "Not Reported/ Can not calculate", "Medium 2": "Vacuum", "Substrate 2": "Si/SiO2", "Absolute I max (mA).1": 0.227, "Absolute J max (A/m2).1": 2672202077060.6685, "Specific J max (mA/tex).1": 1272477.1795526992, "Absolute J failure (A/m2.1": "Not Reported/ Can not calculate", "Specific J failure (mA/tex).1": "Not Reported/ Can not calculate", "Probe separation for Electrical conductivity (microns)": 0.2, "Probe separation for Ampacity (microns)": 0.2, "Notes on ampacity": "approximated, equal to length of nanotube", "Substrate for ampacity (Yes/No)": "yes", "Notes on substrate ": null, "Log (Jmax in Air (A/m2))": null, "Log (Jmax in Vacuum(A/m2))": 12.426869297229391, "Bulk fibre diameter (nm)": null, "Log (Bulk fibre diameter (nm))": null, "Effective diameter for ampacity (nm)": 11.3, "Log (Effective diameter for ampacity (nm))": 1.0530784434834197, "Notes on diameter": null, "Category 2": "CNT", "Diameter Regime": "sub-micron", "Log (Probe separation for ampacity (microns))": -0.6989700043360187, "Probe separation regime": "sub-mm"}
needs_review |  |  |  |  | 6 wall tube, sequentially broken, values estiamted-- All tubes are electrically connected, density estimated 2.1 g/cm3 Vacuum | CNT_or_CNT_hybrid | individual_nanotube_or_bundle | MWCNT | Not Reported/ Can not calculate | densified;As-is | Two-probe |  | Vacuum | 0.0002 |  | Bulmer/James meta-analysis supporting workbook, Main sheet |  |  |  | find_primary_publication | rec_4374e2fabfae | 20210409_Metaanalysis_database.xlsx | Main | 289 | 2005_Atomic-Scale Imaging ofWall-by-Wall Breakdown and Concurrent Transport Measurements in Multiwall Carbon Nanotubes secondary ampacity condition | 6 wall tube, sequentially broken, values estiamted-- All tubes are electrically connected, density estimated 2.1 g/cm3 Vacuum | CNT_or_CNT_hybrid | individual_nanotube_or_bundle | MWCNT | Not Reported/ Can not calculate | densified;As-is | normalized_candidate | peer_reviewed_meta_analysis_record | secondary_meta_analysis_with_original_doi | Peer-reviewed meta-analysis workbook row with original DOI resolved by Crossref/OpenAlex; not re-extracted from the primary paper in this pipeline. |  |  |  | missing_doi | [7 empty] | source:20210409_Metaanalysis_database.xlsx:Main:289 | 1 | missing_reference | 1 | CNT/graphene row lacks DOI-like citation string. | [31 empty] | 2841750498399.2 | 0.0002 |  | Vacuum | Two-probe | 0.0002 |  | Bulmer/James meta-analysis supporting workbook, Main sheet |  | A Meta-Analysis of Conductive and Strong Carbon Nanotube Materials | John S. Bulmer et al. | Advanced Materials | 2021 |  | accepted | 0.9956 |  |  | Bulmer/James CNT meta-analysis supporting workbook | peer_reviewed_meta_analysis_workbook |  |  | 4 | Individual Multiwall CNTs |  | Atomic-Scale Imaging of Wall-by-Wall Breakdown and Concurrent Transport Measurements in Multiwall Carbon Nanotubes |  | Physical Review Letters | 2005 |  |  |  | secondary_public_candidate | needs_primary_value_crosscheck | James_Bulmer_meta_analysis_workbook | 3 | {"Category": "Individual Multiwall CNTs", "Conductivity (MSm-1)": "Not Reported/ Can not calculate", "Density (g cm-3)": 2.1, "Specific Conductivity (kS m2/kg)": "Not Reported/ Can not calculate", "Electrical Anisotropy": "Not Reported/ Can not calculate", "Alignment figure of merit": "Not Reported/ Can not calculate", "Alignment method": "Not Reported/ Can not calculate", "Alignment FWHM": "Not Reported/ Can not calculate", "FWHM type": "Not Reported/ Can not calculate", "Raman G:D": "Not Reported/ Can not calculate", "Raman wavelength": "Not Reported/ Can not calculate", "(10^-12)*G:D λ^4": null, "Doped or Acid Exposure (Yes/ No)": "No", "Tensile Strength (MPa)": "Not Reported/ Can not calculate", "Specific Strength (N/Tex)": "Not Reported/ Can not calculate", "Young's Modulus (GPa)": "Not Reported/ Can not calculate", "Unnamed: 16": null, "Uber Parameter": "Not Reported/ Can not calculate", "Specific Uber Parameter": "Not Reported/ Can not calculate", "CNT Diameter (nm)": 10.600000000000001, "Plottable CNT Diameter (nm)": 10.600000000000001, "Date Entered and Checked ": 20200518, "Notes": "6 wall tube, sequentially broken, values estiamted-- All tubes are electrically connected, density estimated 2.1 g/cm3", "Year": 2005, "Production Process": "Not Reported/ Can not calculate", "Post Process": "As-is", "Intentionally added intercalation dope": "Not Reported/ Can not calculate", "Host Conductivity (MSm-1)": "Not Reported/ Can not calculate", "Sorted Status": "Unsorted", "Bulk Fiber Diameter (microns)": "Not Reported/ Can not calculate", "G Peak Position (cm-1)": "Not Reported/ Can not calculate", "Thermal Conductivity (W/(m K))": "Not Reported/ Can not calculate", "T Star (K)": "Not Reported/ Can not calculate", "R value at lowest temp": "Not Reported/ Can not calculate", "R value at 4.2 K": "Not Reported/ Can not calculate", "R value at 10 K": "Not Reported/ Can not calculate", "R value at 77 K": "Not Reported/ Can not calculate", "R value at 300 K": "Not Reported/ Can not calculate", "R(300K)/R(4.2K)": null, "R(300K)/R(10K)": null, "Reference": "2005_Atomic-Scale Imaging ofWall-by-Wall Breakdown and Concurrent Transport Measurements in Multiwall Carbon Nanotubes", "Unnamed: 41": null, "Unnamed: 42": null, "Unnamed: 43": null, "Unnamed: 44": null, "Unnamed: 45": 6, "Log Conductivity": null, "Log Density": 0.3222192947339193, "Log Specific Conductivity": null, "Log Tensile Strength": null, "Log Specific Strength": null, "Log Youngs Modulus": null, "Log Raman G:D Ratio": null, "Log Raman (10^-12)*G:D λ^4": null, "Log CNT Diameter": 1.0253058652647702, "Log Fiber Diameter": null, "Log Thermal Conductivity": null, "Log (R(300K)/R(4.2))": null, "Log (R(300K)/R(10))": null, "Log Host Conductivity ": null, "Log Thermal Conductivity ": null, "Ampacity Measurement Config": "Two-probe", "Medium 1": "Not Reported/ Can not calculate", "Substrate": "Not Reported/ Can not calculate", "Absolute I max (mA)": "Not Reported/ Can not calculate", "Absolute J max (A/m2)": "Not Reported/ Can not calculate", "Specific J max (mA/tex)": null, "Absolute J failure (A/m2": "Not Reported/ Can not calculate", "Specific J failure (mA/tex)": "Not Reported/ Can not calculate", "Breakdown Temp (oC)": "Not Reported/ Can not calculate", "Medium 2": "Vacuum", "Substrate 2": "Si/SiO2", "Absolute I max (mA).1": 0.21, "Absolute J max (A/m2).1": 2841750498399.237, "Specific J max (mA/tex).1": 1353214.5230472556, "Absolute J failure (A/m2.1": "Not Reported/ Can not calculate", "Specific J failure (mA/tex).1": "Not Reported/ Can not calculate", "Probe separation for Electrical conductivity (microns)": 0.2, "Probe separation for Ampacity (microns)": 0.2, "Notes on ampacity": "approximated, equal to length of nanotube", "Substrate for ampacity (Yes/No)": "yes", "Notes on substrate ": null, "Log (Jmax in Air (A/m2))": null, "Log (Jmax in Vacuum(A/m2))": 12.453585944835257, "Bulk fibre diameter (nm)": null, "Log (Bulk fibre diameter (nm))": null, "Effective diameter for ampacity (nm)": 10.600000000000001, "Log (Effective diameter for ampacity (nm))": 1.0253058652647702, "Notes on diameter": null, "Category 2": "CNT", "Diameter Regime": "sub-micron", "Log (Probe separation for ampacity (microns))": -0.6989700043360187, "Probe separation regime": "sub-mm"}
needs_review |  |  |  |  | 6 wall tube, sequentially broken, values estiamted-- All tubes are electrically connected, density estimated 2.1 g/cm3 Vacuum | CNT_or_CNT_hybrid | individual_nanotube_or_bundle | MWCNT | Not Reported/ Can not calculate | densified;As-is | Two-probe |  | Vacuum | 0.0002 |  | Bulmer/James meta-analysis supporting workbook, Main sheet |  |  |  | find_primary_publication | rec_a1cd6741e50b | 20210409_Metaanalysis_database.xlsx | Main | 290 | 2005_Atomic-Scale Imaging ofWall-by-Wall Breakdown and Concurrent Transport Measurements in Multiwall Carbon Nanotubes secondary ampacity condition | 6 wall tube, sequentially broken, values estiamted-- All tubes are electrically connected, density estimated 2.1 g/cm3 Vacuum | CNT_or_CNT_hybrid | individual_nanotube_or_bundle | MWCNT | Not Reported/ Can not calculate | densified;As-is | normalized_candidate | peer_reviewed_meta_analysis_record | secondary_meta_analysis_with_original_doi | Peer-reviewed meta-analysis workbook row with original DOI resolved by Crossref/OpenAlex; not re-extracted from the primary paper in this pipeline. |  |  |  | missing_doi | [7 empty] | source:20210409_Metaanalysis_database.xlsx:Main:290 | 1 | missing_reference | 1 | CNT/graphene row lacks DOI-like citation string. | [31 empty] | 2908016244148.2 | 0.0002 |  | Vacuum | Two-probe | 0.0002 |  | Bulmer/James meta-analysis supporting workbook, Main sheet |  | A Meta-Analysis of Conductive and Strong Carbon Nanotube Materials | John S. Bulmer et al. | Advanced Materials | 2021 |  | accepted | 0.9956 |  |  | Bulmer/James CNT meta-analysis supporting workbook | peer_reviewed_meta_analysis_workbook |  |  | 4 | Individual Multiwall CNTs |  | Atomic-Scale Imaging of Wall-by-Wall Breakdown and Concurrent Transport Measurements in Multiwall Carbon Nanotubes |  | Physical Review Letters | 2005 |  |  |  | secondary_public_candidate | needs_primary_value_crosscheck | James_Bulmer_meta_analysis_workbook | 3 | {"Category": "Individual Multiwall CNTs", "Conductivity (MSm-1)": "Not Reported/ Can not calculate", "Density (g cm-3)": 2.1, "Specific Conductivity (kS m2/kg)": "Not Reported/ Can not calculate", "Electrical Anisotropy": "Not Reported/ Can not calculate", "Alignment figure of merit": "Not Reported/ Can not calculate", "Alignment method": "Not Reported/ Can not calculate", "Alignment FWHM": "Not Reported/ Can not calculate", "FWHM type": "Not Reported/ Can not calculate", "Raman G:D": "Not Reported/ Can not calculate", "Raman wavelength": "Not Reported/ Can not calculate", "(10^-12)*G:D λ^4": null, "Doped or Acid Exposure (Yes/ No)": "No", "Tensile Strength (MPa)": "Not Reported/ Can not calculate", "Specific Strength (N/Tex)": "Not Reported/ Can not calculate", "Young's Modulus (GPa)": "Not Reported/ Can not calculate", "Unnamed: 16": null, "Uber Parameter": "Not Reported/ Can not calculate", "Specific Uber Parameter": "Not Reported/ Can not calculate", "CNT Diameter (nm)": 9.900000000000002, "Plottable CNT Diameter (nm)": 9.900000000000002, "Date Entered and Checked ": 20200518, "Notes": "6 wall tube, sequentially broken, values estiamted-- All tubes are electrically connected, density estimated 2.1 g/cm3", "Year": 2005, "Production Process": "Not Reported/ Can not calculate", "Post Process": "As-is", "Intentionally added intercalation dope": "Not Reported/ Can not calculate", "Host Conductivity (MSm-1)": "Not Reported/ Can not calculate", "Sorted Status": "Unsorted", "Bulk Fiber Diameter (microns)": "Not Reported/ Can not calculate", "G Peak Position (cm-1)": "Not Reported/ Can not calculate", "Thermal Conductivity (W/(m K))": "Not Reported/ Can not calculate", "T Star (K)": "Not Reported/ Can not calculate", "R value at lowest temp": "Not Reported/ Can not calculate", "R value at 4.2 K": "Not Reported/ Can not calculate", "R value at 10 K": "Not Reported/ Can not calculate", "R value at 77 K": "Not Reported/ Can not calculate", "R value at 300 K": "Not Reported/ Can not calculate", "R(300K)/R(4.2K)": null, "R(300K)/R(10K)": null, "Reference": "2005_Atomic-Scale Imaging ofWall-by-Wall Breakdown and Concurrent Transport Measurements in Multiwall Carbon Nanotubes", "Unnamed: 41": null, "Unnamed: 42": null, "Unnamed: 43": null, "Unnamed: 44": null, "Unnamed: 45": 6, "Log Conductivity": null, "Log Density": 0.3222192947339193, "Log Specific Conductivity": null, "Log Tensile Strength": null, "Log Specific Strength": null, "Log Youngs Modulus": null, "Log Raman G:D Ratio": null, "Log Raman (10^-12)*G:D λ^4": null, "Log CNT Diameter": 0.99563519459755, "Log Fiber Diameter": null, "Log Thermal Conductivity": null, "Log (R(300K)/R(4.2))": null, "Log (R(300K)/R(10))": null, "Log Host Conductivity ": null, "Log Thermal Conductivity ": null, "Ampacity Measurement Config": "Two-probe", "Medium 1": "Not Reported/ Can not calculate", "Substrate": "Not Reported/ Can not calculate", "Absolute I max (mA)": "Not Reported/ Can not calculate", "Absolute J max (A/m2)": "Not Reported/ Can not calculate", "Specific J max (mA/tex)": null, "Absolute J failure (A/m2": "Not Reported/ Can not calculate", "Specific J failure (mA/tex)": "Not Reported/ Can not calculate", "Breakdown Temp (oC)": "Not Reported/ Can not calculate", "Medium 2": "Vacuum", "Substrate 2": "Si/SiO2", "Absolute I max (mA).1": 0.185, "Absolute J max (A/m2).1": 2908016244148.2104, "Specific J max (mA/tex).1": 1384769.6400705765, "Absolute J failure (A/m2.1": "Not Reported/ Can not calculate", "Specific J failure (mA/tex).1": "Not Reported/ Can not calculate", "Probe separation for Electrical conductivity (microns)": 0.2, "Probe separation for Ampacity (microns)": 0.2, "Notes on ampacity": "approximated, equal to length of nanotube", "Substrate for ampacity (Yes/No)": "yes", "Notes on substrate ": null, "Log (Jmax in Air (A/m2))": null, "Log (Jmax in Vacuum(A/m2))": 12.463596828158192, "Bulk fibre diameter (nm)": null, "Log (Bulk fibre diameter (nm))": null, "Effective diameter for ampacity (nm)": 9.900000000000002, "Log (Effective diameter for ampacity (nm))": 0.99563519459755, "Notes on diameter": null, "Category 2": "CNT", "Diameter Regime": "sub-micron", "Log (Probe separation for ampacity (microns))": -0.6989700043360187, "Probe separation regime": "sub-mm"}
needs_review |  |  |  |  | 6 wall tube, sequentially broken, values estiamted-- All tubes are electrically connected, density estimated 2.1 g/cm3 Vacuum | CNT_or_CNT_hybrid | individual_nanotube_or_bundle | MWCNT | Not Reported/ Can not calculate | densified;As-is | Two-probe |  | Vacuum | 0.0002 |  | Bulmer/James meta-analysis supporting workbook, Main sheet |  |  |  | find_primary_publication | rec_a2727cb7e72d | 20210409_Metaanalysis_database.xlsx | Main | 291 | 2005_Atomic-Scale Imaging ofWall-by-Wall Breakdown and Concurrent Transport Measurements in Multiwall Carbon Nanotubes secondary ampacity condition | 6 wall tube, sequentially broken, values estiamted-- All tubes are electrically connected, density estimated 2.1 g/cm3 Vacuum | CNT_or_CNT_hybrid | individual_nanotube_or_bundle | MWCNT | Not Reported/ Can not calculate | densified;As-is | normalized_candidate | peer_reviewed_meta_analysis_record | secondary_meta_analysis_with_original_doi | Peer-reviewed meta-analysis workbook row with original DOI resolved by Crossref/OpenAlex; not re-extracted from the primary paper in this pipeline. |  |  |  | missing_doi | [7 empty] | source:20210409_Metaanalysis_database.xlsx:Main:291 | 1 | missing_reference | 1 | CNT/graphene row lacks DOI-like citation string. | [31 empty] | 2846260558705.4 | 0.0002 |  | Vacuum | Two-probe | 0.0002 |  | Bulmer/James meta-analysis supporting workbook, Main sheet |  | A Meta-Analysis of Conductive and Strong Carbon Nanotube Materials | John S. Bulmer et al. | Advanced Materials | 2021 |  | accepted | 0.9956 |  |  | Bulmer/James CNT meta-analysis supporting workbook | peer_reviewed_meta_analysis_workbook |  |  | 4 | Individual Multiwall CNTs |  | Atomic-Scale Imaging of Wall-by-Wall Breakdown and Concurrent Transport Measurements in Multiwall Carbon Nanotubes |  | Physical Review Letters | 2005 |  |  |  | secondary_public_candidate | needs_primary_value_crosscheck | James_Bulmer_meta_analysis_workbook | 3 | {"Category": "Individual Multiwall CNTs", "Conductivity (MSm-1)": "Not Reported/ Can not calculate", "Density (g cm-3)": 2.1, "Specific Conductivity (kS m2/kg)": "Not Reported/ Can not calculate", "Electrical Anisotropy": "Not Reported/ Can not calculate", "Alignment figure of merit": "Not Reported/ Can not calculate", "Alignment method": "Not Reported/ Can not calculate", "Alignment FWHM": "Not Reported/ Can not calculate", "FWHM type": "Not Reported/ Can not calculate", "Raman G:D": "Not Reported/ Can not calculate", "Raman wavelength": "Not Reported/ Can not calculate", "(10^-12)*G:D λ^4": null, "Doped or Acid Exposure (Yes/ No)": "No", "Tensile Strength (MPa)": "Not Reported/ Can not calculate", "Specific Strength (N/Tex)": "Not Reported/ Can not calculate", "Young's Modulus (GPa)": "Not Reported/ Can not calculate", "Unnamed: 16": null, "Uber Parameter": "Not Reported/ Can not calculate", "Specific Uber Parameter": "Not Reported/ Can not calculate", "CNT Diameter (nm)": 9.200000000000003, "Plottable CNT Diameter (nm)": 9.200000000000003, "Date Entered and Checked ": 20200518, "Notes": "6 wall tube, sequentially broken, values estiamted-- All tubes are electrically connected, density estimated 2.1 g/cm3", "Year": 2005, "Production Process": "Not Reported/ Can not calculate", "Post Process": "As-is", "Intentionally added intercalation dope": "Not Reported/ Can not calculate", "Host Conductivity (MSm-1)": "Not Reported/ Can not calculate", "Sorted Status": "Unsorted", "Bulk Fiber Diameter (microns)": "Not Reported/ Can not calculate", "G Peak Position (cm-1)": "Not Reported/ Can not calculate", "Thermal Conductivity (W/(m K))": "Not Reported/ Can not calculate", "T Star (K)": "Not Reported/ Can not calculate", "R value at lowest temp": "Not Reported/ Can not calculate", "R value at 4.2 K": "Not Reported/ Can not calculate", "R value at 10 K": "Not Reported/ Can not calculate", "R value at 77 K": "Not Reported/ Can not calculate", "R value at 300 K": "Not Reported/ Can not calculate", "R(300K)/R(4.2K)": null, "R(300K)/R(10K)": null, "Reference": "2005_Atomic-Scale Imaging ofWall-by-Wall Breakdown and Concurrent Transport Measurements in Multiwall Carbon Nanotubes", "Unnamed: 41": null, "Unnamed: 42": null, "Unnamed: 43": null, "Unnamed: 44": null, "Unnamed: 45": 6, "Log Conductivity": null, "Log Density": 0.3222192947339193, "Log Specific Conductivity": null, "Log Tensile Strength": null, "Log Specific Strength": null, "Log Youngs Modulus": null, "Log Raman G:D Ratio": null, "Log Raman (10^-12)*G:D λ^4": null, "Log CNT Diameter": 0.9637878273455555, "Log Fiber Diameter": null, "Log Thermal Conductivity": null, "Log (R(300K)/R(4.2))": null, "Log (R(300K)/R(10))": null, "Log Host Conductivity ": null, "Log Thermal Conductivity ": null, "Ampacity Measurement Config": "Two-probe", "Medium 1": "Not Reported/ Can not calculate", "Substrate": "Not Reported/ Can not calculate", "Absolute I max (mA)": "Not Reported/ Can not calculate", "Absolute J max (A/m2)": "Not Reported/ Can not calculate", "Specific J max (mA/tex)": null, "Absolute J failure (A/m2": "Not Reported/ Can not calculate", "Specific J failure (mA/tex)": "Not Reported/ Can not calculate", "Breakdown Temp (oC)": "Not Reported/ Can not calculate", "Medium 2": "Vacuum", "Substrate 2": "Si/SiO2", "Absolute I max (mA).1": 0.154, "Absolute J max (A/m2).1": 2846260558705.4, "Specific J max (mA/tex).1": 1355362.1708120953, "Absolute J failure (A/m2.1": "Not Reported/ Can not calculate", "Specific J failure (mA/tex).1": "Not Reported/ Can not calculate", "Probe separation for Electrical conductivity (microns)": 0.2, "Probe separation for Ampacity (microns)": 0.2, "Notes on ampacity": "approximated, equal to length of nanotube", "Substrate for ampacity (Yes/No)": "yes", "Notes on substrate ": null, "Log (Jmax in Air (A/m2))": null, "Log (Jmax in Vacuum(A/m2))": 12.454274654718144, "Bulk fibre diameter (nm)": null, "Log (Bulk fibre diameter (nm))": null, "Effective diameter for ampacity (nm)": 9.200000000000003, "Log (Effective diameter for ampacity (nm))": 0.9637878273455555, "Notes on diameter": null, "Category 2": "CNT", "Diameter Regime": "sub-micron", "Log (Probe separation for ampacity (microns))": -0.6989700043360187, "Probe separation regime": "sub-mm"}
needs_review |  |  |  |  | 6 wall tube, sequentially broken, values estiamted-- All tubes are electrically connected, density estimated 2.1 g/cm3 Vacuum | CNT_or_CNT_hybrid | individual_nanotube_or_bundle | MWCNT | Not Reported/ Can not calculate | densified;As-is | Two-probe |  | Vacuum | 0.0002 |  | Bulmer/James meta-analysis supporting workbook, Main sheet |  |  |  | find_primary_publication | rec_d01abd42e0a1 | 20210409_Metaanalysis_database.xlsx | Main | 292 | 2005_Atomic-Scale Imaging ofWall-by-Wall Breakdown and Concurrent Transport Measurements in Multiwall Carbon Nanotubes secondary ampacity condition | 6 wall tube, sequentially broken, values estiamted-- All tubes are electrically connected, density estimated 2.1 g/cm3 Vacuum | CNT_or_CNT_hybrid | individual_nanotube_or_bundle | MWCNT | Not Reported/ Can not calculate | densified;As-is | normalized_candidate | peer_reviewed_meta_analysis_record | secondary_meta_analysis_with_original_doi | Peer-reviewed meta-analysis workbook row with original DOI resolved by Crossref/OpenAlex; not re-extracted from the primary paper in this pipeline. |  |  |  | missing_doi | [7 empty] | source:20210409_Metaanalysis_database.xlsx:Main:292 | 1 | missing_reference | 1 | CNT/graphene row lacks DOI-like citation string. | [31 empty] | 705395869659.4 | 0.0002 |  | Vacuum | Two-probe | 0.0002 |  | Bulmer/James meta-analysis supporting workbook, Main sheet |  | A Meta-Analysis of Conductive and Strong Carbon Nanotube Materials | John S. Bulmer et al. | Advanced Materials | 2021 |  | accepted | 0.9956 |  |  | Bulmer/James CNT meta-analysis supporting workbook | peer_reviewed_meta_analysis_workbook |  |  | 4 | Individual Multiwall CNTs |  | Atomic-Scale Imaging of Wall-by-Wall Breakdown and Concurrent Transport Measurements in Multiwall Carbon Nanotubes |  | Physical Review Letters | 2005 |  |  |  | secondary_public_candidate | needs_primary_value_crosscheck | James_Bulmer_meta_analysis_workbook | 3 | {"Category": "Individual Multiwall CNTs", "Conductivity (MSm-1)": 0.07, "Density (g cm-3)": 2.1, "Specific Conductivity (kS m2/kg)": "Not Reported/ Can not calculate", "Electrical Anisotropy": "Not Reported/ Can not calculate", "Alignment figure of merit": "Not Reported/ Can not calculate", "Alignment method": "Not Reported/ Can not calculate", "Alignment FWHM": "Not Reported/ Can not calculate", "FWHM type": "Not Reported/ Can not calculate", "Raman G:D": "Not Reported/ Can not calculate", "Raman wavelength": "Not Reported/ Can not calculate", "(10^-12)*G:D λ^4": null, "Doped or Acid Exposure (Yes/ No)": "No", "Tensile Strength (MPa)": "Not Reported/ Can not calculate", "Specific Strength (N/Tex)": "Not Reported/ Can not calculate", "Young's Modulus (GPa)": "Not Reported/ Can not calculate", "Unnamed: 16": null, "Uber Parameter": "Not Reported/ Can not calculate", "Specific Uber Parameter": "Not Reported/ Can not calculate", "CNT Diameter (nm)": 8.500000000000004, "Plottable CNT Diameter (nm)": 8.500000000000004, "Date Entered and Checked ": 20200518, "Notes": "6 wall tube, sequentially broken, values estiamted-- All tubes are electrically connected, density estimated 2.1 g/cm3", "Year": 2005, "Production Process": "Not Reported/ Can not calculate", "Post Process": "As-is", "Intentionally added intercalation dope": "Not Reported/ Can not calculate", "Host Conductivity (MSm-1)": "Not Reported/ Can not calculate", "Sorted Status": "Unsorted", "Bulk Fiber Diameter (microns)": "Not Reported/ Can not calculate", "G Peak Position (cm-1)": "Not Reported/ Can not calculate", "Thermal Conductivity (W/(m K))": "Not Reported/ Can not calculate", "T Star (K)": "Not Reported/ Can not calculate", "R value at lowest temp": "Not Reported/ Can not calculate", "R value at 4.2 K": "Not Reported/ Can not calculate", "R value at 10 K": "Not Reported/ Can not calculate", "R value at 77 K": "Not Reported/ Can not calculate", "R value at 300 K": "Not Reported/ Can not calculate", "R(300K)/R(4.2K)": null, "R(300K)/R(10K)": null, "Reference": "2005_Atomic-Scale Imaging ofWall-by-Wall Breakdown and Concurrent Transport Measurements in Multiwall Carbon Nanotubes", "Unnamed: 41": null, "Unnamed: 42": null, "Unnamed: 43": null, "Unnamed: 44": null, "Unnamed: 45": 6, "Log Conductivity": -1.154901959985743, "Log Density": 0.3222192947339193, "Log Specific Conductivity": null, "Log Tensile Strength": null, "Log Specific Strength": null, "Log Youngs Modulus": null, "Log Raman G:D Ratio": null, "Log Raman (10^-12)*G:D λ^4": null, "Log CNT Diameter": 0.929418925714293, "Log Fiber Diameter": null, "Log Thermal Conductivity": null, "Log (R(300K)/R(4.2))": null, "Log (R(300K)/R(10))": null, "Log Host Conductivity ": null, "Log Thermal Conductivity ": null, "Ampacity Measurement Config": "Two-probe", "Medium 1": "Not Reported/ Can not calculate", "Substrate": "Not Reported/ Can not calculate", "Absolute I max (mA)": "Not Reported/ Can not calculate", "Absolute J max (A/m2)": "Not Reported/ Can not calculate", "Specific J max (mA/tex)": null, "Absolute J failure (A/m2": "Not Reported/ Can not calculate", "Specific J failure (mA/tex)": "Not Reported/ Can not calculate", "Breakdown Temp (oC)": "Not Reported/ Can not calculate", "Medium 2": "Vacuum", "Substrate 2": "Si/SiO2", "Absolute I max (mA).1": 0.032, "Absolute J max (A/m2).1": 705395869659.3699, "Specific J max (mA/tex).1": 335902.79507589043, "Absolute J failure (A/m2.1": "Not Reported/ Can not calculate", "Specific J failure (mA/tex).1": "Not Reported/ Can not calculate", "Probe separation for Electrical conductivity (microns)": 0.2, "Probe separation for Ampacity (microns)": 0.2, "Notes on ampacity": "approximated, equal to length of nanotube", "Substrate for ampacity (Yes/No)": "yes", "Notes on substrate ": null, "Log (Jmax in Air (A/m2))": null, "Log (Jmax in Vacuum(A/m2))": 11.848432912392152, "Bulk fibre diameter (nm)": null, "Log (Bulk fibre diameter (nm))": null, "Effective diameter for ampacity (nm)": 8.500000000000004, "Log (Effective diameter for ampacity (nm))": 0.929418925714293, "Notes on diameter": null, "Category 2": "CNT", "Diameter Regime": "sub-micron", "Log (Probe separation for ampacity (microns))": -0.6989700043360187, "Probe separation regime": "sub-mm"}
needs_review |  |  |  |  | Heat treated at 100 C | CNT_or_CNT_hybrid | fiber_yarn | MWCNT | forest_drawn_or_VA_CNT | heat_treated;Baked | alignment: Not Reported/ Can not calculate |  |  |  |  | Bulmer/James meta-analysis supporting workbook, Main sheet |  |  |  | extract_test_conditions;check_duplicate_or_multi_sample_group | rec_c7134422540f | 20210409_Metaanalysis_database.xlsx | Main | 298 | 2006 The effect of annealing on the electrical and thermal transport properties of macroscopic bundles of long multi-wall carbon nanotubes | Heat treated at 100 C | CNT_or_CNT_hybrid | fiber_yarn | MWCNT | forest_drawn_or_VA_CNT | heat_treated;Baked | strict_candidate_missing_conditions | peer_reviewed_meta_analysis_record | secondary_meta_analysis_with_original_doi | Peer-reviewed meta-analysis workbook row with original DOI resolved by Crossref/OpenAlex; not re-extracted from the primary paper in this pipeline. | 10.1016/j.physb.2006.06.135 | 10.1016/j.physb.2006.06.135 |  | verified_crossref_openalex | The effect of annealing on the electrical and thermal transport properties of macroscopic bundles of long multi-wall carbon nanotubes | R. Jin et al. | R. Jin; Z.X. Zhou; D. Mandrus; I.N. Ivanov; G. Eres; J.Y. Howe; A.A. Puretzky; D.B. Geohegan | Physica B: Condensed Matter | 2007 | 2007-01-01 | 388, 1-2, 326-330 | 10.1016/j.physb.2006.06.135 | 4 | missing_conditions | 1 | Strict comparison candidate lacks structured metadata: condition_temperature_C, condition_atmosphere, gauge_length_mm. | [22 empty] | 0.004 | 4000 |  | 8.07 | 8.07 | [8 empty] | alignment: Not Reported/ Can not calculate |  |  | Bulmer/James meta-analysis supporting workbook, Main sheet | 10.1002/adma.202008432 | A Meta-Analysis of Conductive and Strong Carbon Nanotube Materials | John S. Bulmer et al. | Advanced Materials | 2021 | 2006 The effect of annealing on the electrical and thermal transport properties of macroscopic bundles of long multi-wall carbon nanotubes | accepted | 1 |  |  | Bulmer/James CNT meta-analysis supporting workbook | peer_reviewed_meta_analysis_workbook | 10.1016/j.physb.2006.06.135 | Original DOI resolved from James/Bulmer workbook reference: 10.1016/j.physb.2006.06.135; compiled data source DOI: 10.1002/adma.202008432 | 4 | Aligned Multiwall CNTs |  | The effect of annealing on the electrical and thermal transport properties of macroscopic bundles of long multi-wall carbon nanotubes |  | Physica B: Condensed Matter | 2007 |  |  |  | secondary_public_candidate | needs_primary_value_crosscheck | James_Bulmer_meta_analysis_workbook | 3 | {"Category": "Aligned Multiwall CNTs", "Conductivity (MSm-1)": 0.004, "Density (g cm-3)": "Not Reported/ Can not calculate", "Specific Conductivity (kS m2/kg)": "Not Reported/ Can not calculate", "Electrical Anisotropy": "Not Reported/ Can not calculate", "Alignment figure of merit": "Not Reported/ Can not calculate", "Alignment method": "Not Reported/ Can not calculate", "Alignment FWHM": "Not Reported/ Can not calculate", "FWHM type": "Not Reported/ Can not calculate", "Raman G:D": "Not Reported/ Can not calculate", "Raman wavelength": "Not Reported/ Can not calculate", "(10^-12)*G:D λ^4": null, "Doped or Acid Exposure (Yes/ No)": "No", "Tensile Strength (MPa)": "Not Reported/ Can not calculate", "Specific Strength (N/Tex)": "Not Reported/ Can not calculate", "Young's Modulus (GPa)": "Not Reported/ Can not calculate", "Unnamed: 16": null, "Uber Parameter": "Not Reported/ Can not calculate", "Specific Uber Parameter": "Not Reported/ Can not calculate", "CNT Diameter (nm)": "12--14", "Plottable CNT Diameter (nm)": 13, "Date Entered and Checked ": 20200507, "Notes": "Heat treated at 100 C", "Year": 2006, "Production Process": "Forest derived", "Post Process": "Baked", "Intentionally added intercalation dope": null, "Host Conductivity (MSm-1)": null, "Sorted Status": "Unsorted", "Bulk Fiber Diameter (microns)": "Not Reported/ Can not calculate", "G Peak Position (cm-1)": "Not Reported/ Can not calculate", "Thermal Conductivity (W/(m K))": 8.07, "T Star (K)": "Not Reported/ Can not calculate", "R value at lowest temp": 38.055, "R value at 4.2 K": 38.055, "R value at 10 K": 36.025, "R value at 77 K": 30.613, "R value at 300 K": 24.863, "R(300K)/R(4.2K)": 0.6533438444356852, "R(300K)/R(10K)": 0.6901596113809855, "Reference": "2006 The effect of annealing on the electrical and thermal transport properties of macroscopic bundles of long multi-wall carbon nanotubes", "Unnamed: 41": null, "Unnamed: 42": null, "Unnamed: 43": null, "Unnamed: 44": null, "Unnamed: 45": 4, "Log Conductivity": -2.3979400086720375, "Log Density": null, "Log Specific Conductivity": null, "Log Tensile Strength": null, "Log Specific Strength": null, "Log Youngs Modulus": null, "Log Raman G:D Ratio": null, "Log Raman (10^-12)*G:D λ^4": null, "Log CNT Diameter": 1.1139433523068367, "Log Fiber Diameter": null, "Log Thermal Conductivity": 0.9068735347220704, "Log (R(300K)/R(4.2))": -0.18485819630650877, "Log (R(300K)/R(10))": -0.16105045951512367, "Log Host Conductivity ": null, "Log Thermal Conductivity ": 0.9068735347220704, "Ampacity Measurement Config": null, "Medium 1": null, "Substrate": null, "Absolute I max (mA)": null, "Absolute J max (A/m2)": null, "Specific J max (mA/tex)": null, "Absolute J failure (A/m2": null, "Specific J failure (mA/tex)": null, "Breakdown Temp (oC)": null, "Medium 2": null, "Substrate 2": null, "Absolute I max (mA).1": null, "Absolute J max (A/m2).1": null, "Specific J max (mA/tex).1": null, "Absolute J failure (A/m2.1": null, "Specific J failure (mA/tex).1": null, "Probe separation for Electrical conductivity (microns)": null, "Probe separation for Ampacity (microns)": "Not Reported/ Can not calculate", "Notes on ampacity": null, "Substrate for ampacity (Yes/No)": "Not Reported/ Can not calculate", "Notes on substrate ": null, "Log (Jmax in Air (A/m2))": "Not Reported/ Can not calculate", "Log (Jmax in Vacuum(A/m2))": "Not Reported/ Can not calculate", "Bulk fibre diameter (nm)": null, "Log (Bulk fibre diameter (nm))": null, "Effective diameter for ampacity (nm)": 13, "Log (Effective diameter for ampacity (nm))": 1.1139433523068367, "Notes on diameter": null, "Category 2": "CNT", "Diameter Regime": "sub-micron", "Log (Probe separation for ampacity (microns))": "Not reported/Can not calculate", "Probe separation regime": "Not reported/Can not calculate"}
needs_review |  |  |  |  | As-Is | CNT_or_CNT_hybrid | fiber_yarn | MWCNT | forest_drawn_or_VA_CNT | heat_treated;As-is | alignment: Not Reported/ Can not calculate |  |  |  |  | Bulmer/James meta-analysis supporting workbook, Main sheet |  |  |  | extract_test_conditions;check_duplicate_or_multi_sample_group | rec_480748669f11 | 20210409_Metaanalysis_database.xlsx | Main | 299 | 2006 The effect of annealing on the electrical and thermal transport properties of macroscopic bundles of long multi-wall carbon nanotubes | As-Is | CNT_or_CNT_hybrid | fiber_yarn | MWCNT | forest_drawn_or_VA_CNT | heat_treated;As-is | strict_candidate_missing_conditions | peer_reviewed_meta_analysis_record | secondary_meta_analysis_with_original_doi | Peer-reviewed meta-analysis workbook row with original DOI resolved by Crossref/OpenAlex; not re-extracted from the primary paper in this pipeline. | 10.1016/j.physb.2006.06.135 | 10.1016/j.physb.2006.06.135 |  | verified_crossref_openalex | The effect of annealing on the electrical and thermal transport properties of macroscopic bundles of long multi-wall carbon nanotubes | R. Jin et al. | R. Jin; Z.X. Zhou; D. Mandrus; I.N. Ivanov; G. Eres; J.Y. Howe; A.A. Puretzky; D.B. Geohegan | Physica B: Condensed Matter | 2007 | 2007-01-01 | 388, 1-2, 326-330 | 10.1016/j.physb.2006.06.135 | 4 | missing_conditions | 1 | Strict comparison candidate lacks structured metadata: condition_temperature_C, condition_atmosphere, gauge_length_mm. | [22 empty] | 0.0027 | 2700 |  | 2.69 | 2.69 | [8 empty] | alignment: Not Reported/ Can not calculate |  |  | Bulmer/James meta-analysis supporting workbook, Main sheet | 10.1002/adma.202008432 | A Meta-Analysis of Conductive and Strong Carbon Nanotube Materials | John S. Bulmer et al. | Advanced Materials | 2021 | 2006 The effect of annealing on the electrical and thermal transport properties of macroscopic bundles of long multi-wall carbon nanotubes | accepted | 1 |  |  | Bulmer/James CNT meta-analysis supporting workbook | peer_reviewed_meta_analysis_workbook | 10.1016/j.physb.2006.06.135 | Original DOI resolved from James/Bulmer workbook reference: 10.1016/j.physb.2006.06.135; compiled data source DOI: 10.1002/adma.202008432 | 4 | Aligned Multiwall CNTs |  | The effect of annealing on the electrical and thermal transport properties of macroscopic bundles of long multi-wall carbon nanotubes |  | Physica B: Condensed Matter | 2007 |  |  |  | secondary_public_candidate | needs_primary_value_crosscheck | James_Bulmer_meta_analysis_workbook | 3 | {"Category": "Aligned Multiwall CNTs", "Conductivity (MSm-1)": 0.0027, "Density (g cm-3)": "Not Reported/ Can not calculate", "Specific Conductivity (kS m2/kg)": "Not Reported/ Can not calculate", "Electrical Anisotropy": "Not Reported/ Can not calculate", "Alignment figure of merit": "Not Reported/ Can not calculate", "Alignment method": "Not Reported/ Can not calculate", "Alignment FWHM": "Not Reported/ Can not calculate", "FWHM type": "Not Reported/ Can not calculate", "Raman G:D": "Not Reported/ Can not calculate", "Raman wavelength": "Not Reported/ Can not calculate", "(10^-12)*G:D λ^4": null, "Doped or Acid Exposure (Yes/ No)": "No", "Tensile Strength (MPa)": "Not Reported/ Can not calculate", "Specific Strength (N/Tex)": "Not Reported/ Can not calculate", "Young's Modulus (GPa)": "Not Reported/ Can not calculate", "Unnamed: 16": null, "Uber Parameter": "Not Reported/ Can not calculate", "Specific Uber Parameter": "Not Reported/ Can not calculate", "CNT Diameter (nm)": "12--14", "Plottable CNT Diameter (nm)": 13, "Date Entered and Checked ": 20200507, "Notes": "As-Is", "Year": 2006, "Production Process": "Forest derived", "Post Process": "As-is", "Intentionally added intercalation dope": null, "Host Conductivity (MSm-1)": null, "Sorted Status": "Unsorted", "Bulk Fiber Diameter (microns)": "Not Reported/ Can not calculate", "G Peak Position (cm-1)": "Not Reported/ Can not calculate", "Thermal Conductivity (W/(m K))": 2.69, "T Star (K)": "Not Reported/ Can not calculate", "R value at lowest temp": 61.395, "R value at 4.2 K": 61.395, "R value at 10 K": 54.292, "R value at 77 K": 45.835, "R value at 300 K": 37.04, "R(300K)/R(4.2K)": 0.6033064581806336, "R(300K)/R(10K)": 0.6822367936344212, "Reference": "2006 The effect of annealing on the electrical and thermal transport properties of macroscopic bundles of long multi-wall carbon nanotubes", "Unnamed: 41": null, "Unnamed: 42": null, "Unnamed: 43": null, "Unnamed: 44": null, "Unnamed: 45": 4, "Log Conductivity": -2.5686362358410126, "Log Density": null, "Log Specific Conductivity": null, "Log Tensile Strength": null, "Log Specific Strength": null, "Log Youngs Modulus": null, "Log Raman G:D Ratio": null, "Log Raman (10^-12)*G:D λ^4": null, "Log CNT Diameter": 1.1139433523068367, "Log Fiber Diameter": null, "Log Thermal Conductivity": 0.42975228000240795, "Log (R(300K)/R(4.2))": -0.2194620256910541, "Log (R(300K)/R(10))": -0.1660648624110279, "Log Host Conductivity ": null, "Log Thermal Conductivity ": 0.42975228000240795, "Ampacity Measurement Config": null, "Medium 1": null, "Substrate": null, "Absolute I max (mA)": null, "Absolute J max (A/m2)": null, "Specific J max (mA/tex)": null, "Absolute J failure (A/m2": null, "Specific J failure (mA/tex)": null, "Breakdown Temp (oC)": null, "Medium 2": null, "Substrate 2": null, "Absolute I max (mA).1": null, "Absolute J max (A/m2).1": null, "Specific J max (mA/tex).1": null, "Absolute J failure (A/m2.1": null, "Specific J failure (mA/tex).1": null, "Probe separation for Electrical conductivity (microns)": null, "Probe separation for Ampacity (microns)": "Not Reported/ Can not calculate", "Notes on ampacity": null, "Substrate for ampacity (Yes/No)": "Not Reported/ Can not calculate", "Notes on substrate ": null, "Log (Jmax in Air (A/m2))": "Not Reported/ Can not calculate", "Log (Jmax in Vacuum(A/m2))": "Not Reported/ Can not calculate", "Bulk fibre diameter (nm)": null, "Log (Bulk fibre diameter (nm))": null, "Effective diameter for ampacity (nm)": 13, "Log (Effective diameter for ampacity (nm))": 1.1139433523068367, "Notes on diameter": null, "Category 2": "CNT", "Diameter Regime": "sub-micron", "Log (Probe separation for ampacity (microns))": "Not reported/Can not calculate", "Probe separation regime": "Not reported/Can not calculate"}
needs_review |  |  |  |  | Aligned Few-wall CNTs 2007 | CNT_or_CNT_hybrid | fiber_yarn | FWCNT | direct_spun_FCCVD | densified;Densified | alignment: Raman G peak anisotropy |  |  |  |  | Bulmer/James meta-analysis supporting workbook, Main sheet |  |  |  | extract_test_conditions;check_duplicate_or_multi_sample_group | rec_aef52c677b4c | 20210409_Metaanalysis_database.xlsx | Main | 334 | 2007_High performance fibres from 'dog bone' carbon nanotubes | Aligned Few-wall CNTs 2007 | CNT_or_CNT_hybrid | fiber_yarn | FWCNT | direct_spun_FCCVD | densified;Densified | strict_candidate_missing_conditions | peer_reviewed_meta_analysis_record | secondary_meta_analysis_with_original_doi | Peer-reviewed meta-analysis workbook row with original DOI resolved by Crossref/OpenAlex; not re-extracted from the primary paper in this pipeline. | 10.1002/adma.200700516 | 10.1002/adma.200700516 |  | verified_crossref_openalex | High Performance Fibres from ‘Dog Bone’ Carbon Nanotubes | M. Motta et al. |  | Advanced Materials | 2007 | 2007-11-05 | 19, 21, 3721-3726 | 10.1002/adma.200700516 | 7 | missing_conditions | 1 | Strict comparison candidate lacks structured metadata: condition_temperature_C, condition_atmosphere, gauge_length_mm, strain_rate_s_inv. | [7 empty] | 1.2 | 1200000 | [19 empty] | 10.0 | 10 | [5 empty] | alignment: Raman G peak anisotropy |  |  | Bulmer/James meta-analysis supporting workbook, Main sheet | 10.1002/adma.202008432 | A Meta-Analysis of Conductive and Strong Carbon Nanotube Materials | John S. Bulmer et al. | Advanced Materials | 2021 | 2007_High performance fibres from 'dog bone' carbon nanotubes | accepted | 1 |  |  | Bulmer/James CNT meta-analysis supporting workbook | peer_reviewed_meta_analysis_workbook | 10.1002/adma.200700516 | Original DOI resolved from James/Bulmer workbook reference: 10.1002/adma.200700516; compiled data source DOI: 10.1002/adma.202008432 | 4 | Aligned Few-wall CNTs |  | High Performance Fibres from ‘Dog Bone’ Carbon Nanotubes |  | Advanced Materials | 2007 |  |  |  | secondary_public_candidate | needs_primary_value_crosscheck | James_Bulmer_meta_analysis_workbook | 3 | {"Category": "Aligned Few-wall CNTs", "Conductivity (MSm-1)": "Not Reported/ Can not calculate", "Density (g cm-3)": "Not Reported/ Can not calculate", "Specific Conductivity (kS m2/kg)": "Not Reported/ Can not calculate", "Electrical Anisotropy": "Not Reported/ Can not calculate", "Alignment figure of merit": 5.88235294117647, "Alignment method": "Raman G peak anisotropy", "Alignment FWHM": "Not Reported/ Can not calculate", "FWHM type": "Not Reported/ Can not calculate", "Raman G:D": 10, "Raman wavelength": 633, "(10^-12)*G:D λ^4": 1.6055167472099998, "Doped or Acid Exposure (Yes/ No)": "No", "Tensile Strength (MPa)": "Not Reported/ Can not calculate", "Specific Strength (N/Tex)": 1.2, "Young's Modulus (GPa)": "Not Reported/ Can not calculate", "Unnamed: 16": null, "Uber Parameter": "Not Reported/ Can not calculate", "Specific Uber Parameter": "Not Reported/ Can not calculate", "CNT Diameter (nm)": "5--10", "Plottable CNT Diameter (nm)": 7.5, "Date Entered and Checked ": 20200719, "Notes": null, "Year": 2007, "Production Process": "Floating Catalyst", "Post Process": "Densified", "Intentionally added intercalation dope": null, "Host Conductivity (MSm-1)": null, "Sorted Status": "Unsorted", "Bulk Fiber Diameter (microns)": "Not Reported/ Can not calculate", "G Peak Position (cm-1)": 1579.9, "Thermal Conductivity (W/(m K))": "Not Reported/ Can not calculate", "T Star (K)": "Not Reported/ Can not calculate", "R value at lowest temp": "Not Reported/ Can not calculate", "R value at 4.2 K": "Not Reported/ Can not calculate", "R value at 10 K": "Not Reported/ Can not calculate", "R value at 77 K": "Not Reported/ Can not calculate", "R value at 300 K": "Not Reported/ Can not calculate", "R(300K)/R(4.2K)": null, "R(300K)/R(10K)": null, "Reference": "2007_High performance fibres from 'dog bone' carbon nanotubes", "Unnamed: 41": null, "Unnamed: 42": null, "Unnamed: 43": null, "Unnamed: 44": null, "Unnamed: 45": 6, "Log Conductivity": null, "Log Density": null, "Log Specific Conductivity": null, "Log Tensile Strength": null, "Log Specific Strength": 0.07918124604762482, "Log Youngs Modulus": null, "Log Raman G:D Ratio": 1, "Log Raman (10^-12)*G:D λ^4": 0.20561484006942035, "Log CNT Diameter": 0.8750612633917001, "Log Fiber Diameter": null, "Log Thermal Conductivity": null, "Log (R(300K)/R(4.2))": null, "Log (R(300K)/R(10))": null, "Log Host Conductivity ": null, "Log Thermal Conductivity ": null, "Ampacity Measurement Config": null, "Medium 1": null, "Substrate": null, "Absolute I max (mA)": null, "Absolute J max (A/m2)": null, "Specific J max (mA/tex)": null, "Absolute J failure (A/m2": null, "Specific J failure (mA/tex)": null, "Breakdown Temp (oC)": null, "Medium 2": null, "Substrate 2": null, "Absolute I max (mA).1": null, "Absolute J max (A/m2).1": null, "Specific J max (mA/tex).1": null, "Absolute J failure (A/m2.1": null, "Specific J failure (mA/tex).1": null, "Probe separation for Electrical conductivity (microns)": null, "Probe separation for Ampacity (microns)": "Not Reported/ Can not calculate", "Notes on ampacity": null, "Substrate for ampacity (Yes/No)": null, "Notes on substrate ": null, "Log (Jmax in Air (A/m2))": null, "Log (Jmax in Vacuum(A/m2))": null, "Bulk fibre diameter (nm)": null, "Log (Bulk fibre diameter (nm))": null, "Effective diameter for ampacity (nm)": 7.5, "Log (Effective diameter for ampacity (nm))": 0.8750612633917001, "Notes on diameter": null, "Category 2": "CNT", "Diameter Regime": "sub-micron", "Log (Probe separation for ampacity (microns))": "Not reported/Can not calculate", "Probe separation regime": "Not reported/Can not calculate"}
needs_review |  |  |  |  | Aligned Few-wall CNTs 2007 | CNT_or_CNT_hybrid | fiber_yarn | FWCNT | direct_spun_FCCVD | densified;Densified | alignment: Raman G peak anisotropy |  |  |  |  | Bulmer/James meta-analysis supporting workbook, Main sheet |  |  |  | extract_test_conditions;check_duplicate_or_multi_sample_group | rec_c75363aff417 | 20210409_Metaanalysis_database.xlsx | Main | 335 | 2007_High performance fibres from 'dog bone' carbon nanotubes | Aligned Few-wall CNTs 2007 | CNT_or_CNT_hybrid | fiber_yarn | FWCNT | direct_spun_FCCVD | densified;Densified | strict_candidate_missing_conditions | peer_reviewed_meta_analysis_record | secondary_meta_analysis_with_original_doi | Peer-reviewed meta-analysis workbook row with original DOI resolved by Crossref/OpenAlex; not re-extracted from the primary paper in this pipeline. | 10.1002/adma.200700516 | 10.1002/adma.200700516 |  | verified_crossref_openalex | High Performance Fibres from ‘Dog Bone’ Carbon Nanotubes | M. Motta et al. |  | Advanced Materials | 2007 | 2007-11-05 | 19, 21, 3721-3726 | 10.1002/adma.200700516 | 7 | missing_conditions | 1 | Strict comparison candidate lacks structured metadata: condition_temperature_C, condition_atmosphere, gauge_length_mm, strain_rate_s_inv. | [7 empty] | 2.2 | 2200000 | [19 empty] | 10.0 | 10 | [5 empty] | alignment: Raman G peak anisotropy |  |  | Bulmer/James meta-analysis supporting workbook, Main sheet | 10.1002/adma.202008432 | A Meta-Analysis of Conductive and Strong Carbon Nanotube Materials | John S. Bulmer et al. | Advanced Materials | 2021 | 2007_High performance fibres from 'dog bone' carbon nanotubes | accepted | 1 |  |  | Bulmer/James CNT meta-analysis supporting workbook | peer_reviewed_meta_analysis_workbook | 10.1002/adma.200700516 | Original DOI resolved from James/Bulmer workbook reference: 10.1002/adma.200700516; compiled data source DOI: 10.1002/adma.202008432 | 4 | Aligned Few-wall CNTs |  | High Performance Fibres from ‘Dog Bone’ Carbon Nanotubes |  | Advanced Materials | 2007 |  |  |  | secondary_public_candidate | needs_primary_value_crosscheck | James_Bulmer_meta_analysis_workbook | 3 | {"Category": "Aligned Few-wall CNTs", "Conductivity (MSm-1)": "Not Reported/ Can not calculate", "Density (g cm-3)": "Not Reported/ Can not calculate", "Specific Conductivity (kS m2/kg)": "Not Reported/ Can not calculate", "Electrical Anisotropy": "Not Reported/ Can not calculate", "Alignment figure of merit": 5.88235294117647, "Alignment method": "Raman G peak anisotropy", "Alignment FWHM": "Not Reported/ Can not calculate", "FWHM type": "Not Reported/ Can not calculate", "Raman G:D": 10, "Raman wavelength": 633, "(10^-12)*G:D λ^4": 1.6055167472099998, "Doped or Acid Exposure (Yes/ No)": "No", "Tensile Strength (MPa)": "Not Reported/ Can not calculate", "Specific Strength (N/Tex)": 2.2, "Young's Modulus (GPa)": "Not Reported/ Can not calculate", "Unnamed: 16": null, "Uber Parameter": "Not Reported/ Can not calculate", "Specific Uber Parameter": "Not Reported/ Can not calculate", "CNT Diameter (nm)": "5--10", "Plottable CNT Diameter (nm)": 7.5, "Date Entered and Checked ": 20200719, "Notes": null, "Year": 2007, "Production Process": "Floating Catalyst", "Post Process": "Densified", "Intentionally added intercalation dope": null, "Host Conductivity (MSm-1)": null, "Sorted Status": "Unsorted", "Bulk Fiber Diameter (microns)": "Not Reported/ Can not calculate", "G Peak Position (cm-1)": 1579.9, "Thermal Conductivity (W/(m K))": "Not Reported/ Can not calculate", "T Star (K)": "Not Reported/ Can not calculate", "R value at lowest temp": "Not Reported/ Can not calculate", "R value at 4.2 K": "Not Reported/ Can not calculate", "R value at 10 K": "Not Reported/ Can not calculate", "R value at 77 K": "Not Reported/ Can not calculate", "R value at 300 K": "Not Reported/ Can not calculate", "R(300K)/R(4.2K)": null, "R(300K)/R(10K)": null, "Reference": "2007_High performance fibres from 'dog bone' carbon nanotubes", "Unnamed: 41": null, "Unnamed: 42": null, "Unnamed: 43": null, "Unnamed: 44": null, "Unnamed: 45": 6, "Log Conductivity": null, "Log Density": null, "Log Specific Conductivity": null, "Log Tensile Strength": null, "Log Specific Strength": 0.3424226808222063, "Log Youngs Modulus": null, "Log Raman G:D Ratio": 1, "Log Raman (10^-12)*G:D λ^4": 0.20561484006942035, "Log CNT Diameter": 0.8750612633917001, "Log Fiber Diameter": null, "Log Thermal Conductivity": null, "Log (R(300K)/R(4.2))": null, "Log (R(300K)/R(10))": null, "Log Host Conductivity ": null, "Log Thermal Conductivity ": null, "Ampacity Measurement Config": null, "Medium 1": null, "Substrate": null, "Absolute I max (mA)": null, "Absolute J max (A/m2)": null, "Specific J max (mA/tex)": null, "Absolute J failure (A/m2": null, "Specific J failure (mA/tex)": null, "Breakdown Temp (oC)": null, "Medium 2": null, "Substrate 2": null, "Absolute I max (mA).1": null, "Absolute J max (A/m2).1": null, "Specific J max (mA/tex).1": null, "Absolute J failure (A/m2.1": null, "Specific J failure (mA/tex).1": null, "Probe separation for Electrical conductivity (microns)": null, "Probe separation for Ampacity (microns)": "Not Reported/ Can not calculate", "Notes on ampacity": null, "Substrate for ampacity (Yes/No)": null, "Notes on substrate ": null, "Log (Jmax in Air (A/m2))": null, "Log (Jmax in Vacuum(A/m2))": null, "Bulk fibre diameter (nm)": null, "Log (Bulk fibre diameter (nm))": null, "Effective diameter for ampacity (nm)": 7.5, "Log (Effective diameter for ampacity (nm))": 0.8750612633917001, "Notes on diameter": null, "Category 2": "CNT", "Diameter Regime": "sub-micron", "Log (Probe separation for ampacity (microns))": "Not reported/Can not calculate", "Probe separation regime": "Not reported/Can not calculate"}
needs_review |  |  |  |  | Aligned Few-wall CNTs 2007 | CNT_or_CNT_hybrid | fiber_yarn | FWCNT | direct_spun_FCCVD | Purified | alignment: Not Reported/ Can not calculate |  |  |  |  | Bulmer/James meta-analysis supporting workbook, Main sheet |  |  |  | extract_test_conditions | rec_147dd4b47590 | 20210409_Metaanalysis_database.xlsx | Main | 340 | 2007_Multifunctional Macroarchitectures ofDouble-Walled Carbon Nanotube Fibers | Aligned Few-wall CNTs 2007 | CNT_or_CNT_hybrid | fiber_yarn | FWCNT | direct_spun_FCCVD | Purified | strict_candidate_missing_conditions | peer_reviewed_meta_analysis_record | secondary_meta_analysis_with_original_doi | Peer-reviewed meta-analysis workbook row with original DOI resolved by Crossref/OpenAlex; not re-extracted from the primary paper in this pipeline. | 10.1002/adma.200602520 | 10.1002/adma.200602520 |  | verified_crossref_openalex | Multifunctional Macroarchitectures of Double‐Walled Carbon Nanotube Fibers | L. Ci et al. | L. Ci; N. Punbusayakul; J. Wei; R. Vajtai; S. Talapatra; P. M. Ajayan | Advanced Materials | 2007 | 2007-07-02 | 19, 13, 1719-1723 | 10.1002/adma.200602520 | 1 | missing_conditions | 1 | Strict comparison candidate lacks structured metadata: condition_temperature_C, condition_atmosphere, gauge_length_mm, strain_rate_s_inv. | [9 empty] | 0.299 | 0.299 | 299000000 | raw_value_as_GPa |  |  | 8.3 | 8300000000 | [18 empty] | alignment: Not Reported/ Can not calculate |  |  | Bulmer/James meta-analysis supporting workbook, Main sheet | 10.1002/adma.202008432 | A Meta-Analysis of Conductive and Strong Carbon Nanotube Materials | John S. Bulmer et al. | Advanced Materials | 2021 | 2007_Multifunctional Macroarchitectures ofDouble-Walled Carbon Nanotube Fibers | accepted | 0.9932 |  |  | Bulmer/James CNT meta-analysis supporting workbook | peer_reviewed_meta_analysis_workbook | 10.1002/adma.200602520 | Original DOI resolved from James/Bulmer workbook reference: 10.1002/adma.200602520; compiled data source DOI: 10.1002/adma.202008432 | 4 | Aligned Few-wall CNTs |  | Multifunctional Macroarchitectures of Double‐Walled Carbon Nanotube Fibers |  | Advanced Materials | 2007 |  |  |  | secondary_public_candidate | needs_primary_value_crosscheck | James_Bulmer_meta_analysis_workbook | 3 | {"Category": "Aligned Few-wall CNTs", "Conductivity (MSm-1)": "Not Reported/ Can not calculate", "Density (g cm-3)": "Not Reported/ Can not calculate", "Specific Conductivity (kS m2/kg)": "Not Reported/ Can not calculate", "Electrical Anisotropy": "Not Reported/ Can not calculate", "Alignment figure of merit": "Not Reported/ Can not calculate", "Alignment method": "Not Reported/ Can not calculate", "Alignment FWHM": "Not Reported/ Can not calculate", "FWHM type": "Not Reported/ Can not calculate", "Raman G:D": "Not Reported/ Can not calculate", "Raman wavelength": "Not Reported/ Can not calculate", "(10^-12)*G:D λ^4": null, "Doped or Acid Exposure (Yes/ No)": "Yes", "Tensile Strength (MPa)": 299, "Specific Strength (N/Tex)": "Not Reported/ Can not calculate", "Young's Modulus (GPa)": 8.3, "Unnamed: 16": null, "Uber Parameter": "Not Reported/ Can not calculate", "Specific Uber Parameter": "Not Reported/ Can not calculate", "CNT Diameter (nm)": "Not Reported/ Can not calculate", "Plottable CNT Diameter (nm)": "Not Reported/ Can not calculate", "Date Entered and Checked ": 20201128, "Notes": null, "Year": 2007, "Production Process": "Floating Catalyst", "Post Process": "Purified", "Intentionally added intercalation dope": null, "Host Conductivity (MSm-1)": null, "Sorted Status": "Unsorted", "Bulk Fiber Diameter (microns)": "Not Reported/ Can not calculate", "G Peak Position (cm-1)": "Not Reported/ Can not calculate", "Thermal Conductivity (W/(m K))": "Not Reported/ Can not calculate", "T Star (K)": "Not Reported/ Can not calculate", "R value at lowest temp": "Not Reported/ Can not calculate", "R value at 4.2 K": "Not Reported/ Can not calculate", "R value at 10 K": "Not Reported/ Can not calculate", "R value at 77 K": "Not Reported/ Can not calculate", "R value at 300 K": "Not Reported/ Can not calculate", "R(300K)/R(4.2K)": null, "R(300K)/R(10K)": null, "Reference": "2007_Multifunctional Macroarchitectures ofDouble-Walled Carbon Nanotube Fibers", "Unnamed: 41": null, "Unnamed: 42": null, "Unnamed: 43": null, "Unnamed: 44": null, "Unnamed: 45": 1, "Log Conductivity": null, "Log Density": null, "Log Specific Conductivity": null, "Log Tensile Strength": 2.4756711883244296, "Log Specific Strength": null, "Log Youngs Modulus": 0.919078092376074, "Log Raman G:D Ratio": null, "Log Raman (10^-12)*G:D λ^4": null, "Log CNT Diameter": null, "Log Fiber Diameter": null, "Log Thermal Conductivity": null, "Log (R(300K)/R(4.2))": null, "Log (R(300K)/R(10))": null, "Log Host Conductivity ": null, "Log Thermal Conductivity ": null, "Ampacity Measurement Config": null, "Medium 1": null, "Substrate": null, "Absolute I max (mA)": null, "Absolute J max (A/m2)": null, "Specific J max (mA/tex)": null, "Absolute J failure (A/m2": null, "Specific J failure (mA/tex)": null, "Breakdown Temp (oC)": null, "Medium 2": null, "Substrate 2": null, "Absolute I max (mA).1": null, "Absolute J max (A/m2).1": null, "Specific J max (mA/tex).1": null, "Absolute J failure (A/m2.1": null, "Specific J failure (mA/tex).1": null, "Probe separation for Electrical conductivity (microns)": null, "Probe separation for Ampacity (microns)": "Not Reported/ Can not calculate", "Notes on ampacity": null, "Substrate for ampacity (Yes/No)": null, "Notes on substrate ": null, "Log (Jmax in Air (A/m2))": null, "Log (Jmax in Vacuum(A/m2))": null, "Bulk fibre diameter (nm)": null, "Log (Bulk fibre diameter (nm))": null, "Effective diameter for ampacity (nm)": "Not Reported/ Can not calculate", "Log (Effective diameter for ampacity (nm))": null, "Notes on diameter": null, "Category 2": "CNT", "Diameter Regime": "Not reported/Can not calculate", "Log (Probe separation for ampacity (microns))": "Not reported/Can not calculate", "Probe separation regime": "Not reported/Can not calculate"}
needs_review |  |  |  |  | Aligned Multiwall CNTs 2008 | CNT_or_CNT_hybrid | fiber_yarn | MWCNT | wet_spun |  | alignment: XRD Herman |  |  |  |  | Bulmer/James meta-analysis supporting workbook, Main sheet |  |  |  | extract_test_conditions;check_duplicate_or_multi_sample_group | rec_91040329d01c | 20210409_Metaanalysis_database.xlsx | Main | 343 | 2008 Macroscopic Fibers of Well-Aligned Carbon Nanotubes by Wet Spinning | Aligned Multiwall CNTs 2008 | CNT_or_CNT_hybrid | fiber_yarn | MWCNT | wet_spun |  | strict_candidate_missing_conditions | peer_reviewed_meta_analysis_record | secondary_meta_analysis_with_original_doi | Peer-reviewed meta-analysis workbook row with original DOI resolved by Crossref/OpenAlex; not re-extracted from the primary paper in this pipeline. | 10.1002/smll.200700998 | 10.1002/smll.200700998 |  | verified_crossref_openalex | Macroscopic Fibers of Well‐Aligned Carbon Nanotubes by Wet Spinning | Shanju Zhang et al. | Shanju Zhang; Krzysztof K. K. Koziol; Ian A. Kinloch; Alan H. Windle | Small | 2008 | 2008-08-01 | 4, 8, 1217-1222 | 10.1002/smll.200700998 | 2 | missing_conditions | 1 | Strict comparison candidate lacks structured metadata: condition_temperature_C, condition_atmosphere, gauge_length_mm, strain_rate_s_inv. | [9 empty] | 0.15 | 0.15 | 150000000 | raw_value_as_GPa |  |  | 69 | 69000000000 | [5 empty] | 0.008 | 8000 | [11 empty] | alignment: XRD Herman |  |  | Bulmer/James meta-analysis supporting workbook, Main sheet | 10.1002/adma.202008432 | A Meta-Analysis of Conductive and Strong Carbon Nanotube Materials | John S. Bulmer et al. | Advanced Materials | 2021 | 2008 Macroscopic Fibers of Well-Aligned Carbon Nanotubes by Wet Spinning | accepted | 1 |  |  | Bulmer/James CNT meta-analysis supporting workbook | peer_reviewed_meta_analysis_workbook | 10.1002/smll.200700998 | Original DOI resolved from James/Bulmer workbook reference: 10.1002/smll.200700998; compiled data source DOI: 10.1002/adma.202008432 | 4 | Aligned Multiwall CNTs |  | Macroscopic Fibers of Well‐Aligned Carbon Nanotubes by Wet Spinning |  | Small | 2008 |  |  |  | secondary_public_candidate | needs_primary_value_crosscheck | James_Bulmer_meta_analysis_workbook | 3 | {"Category": "Aligned Multiwall CNTs", "Conductivity (MSm-1)": 0.008, "Density (g cm-3)": "Not Reported/ Can not calculate", "Specific Conductivity (kS m2/kg)": "Not Reported/ Can not calculate", "Electrical Anisotropy": null, "Alignment figure of merit": 0.85, "Alignment method": "XRD Herman", "Alignment FWHM": 20.2, "FWHM type": "X ray", "Raman G:D": "Not Reported/ Can not calculate", "Raman wavelength": "Not Reported/ Can not calculate", "(10^-12)*G:D λ^4": "Not Reported/ Can not calculate", "Doped or Acid Exposure (Yes/ No)": "No", "Tensile Strength (MPa)": 150, "Specific Strength (N/Tex)": "Not Reported/ Can not calculate", "Young's Modulus (GPa)": 69, "Unnamed: 16": null, "Uber Parameter": 1.2, "Specific Uber Parameter": "Not Reported/ Can not calculate", "CNT Diameter (nm)": 50, "Plottable CNT Diameter (nm)": 50, "Date Entered and Checked ": 20200512, "Notes": null, "Year": 2008, "Production Process": "Liquid Extrusion ", "Post Process": null, "Intentionally added intercalation dope": null, "Host Conductivity (MSm-1)": null, "Sorted Status": "Unsorted ", "Bulk Fiber Diameter (microns)": "30--80", "G Peak Position (cm-1)": "Not Reported/ Can not calculate", "Thermal Conductivity (W/(m K))": "Not Reported/ Can not calculate", "T Star (K)": "Not Reported/ Can not calculate", "R value at lowest temp": "Not Reported/ Can not calculate", "R value at 4.2 K": "Not Reported/ Can not calculate", "R value at 10 K": "Not Reported/ Can not calculate", "R value at 77 K": "Not Reported/ Can not calculate", "R value at 300 K": "Not Reported/ Can not calculate", "R(300K)/R(4.2K)": null, "R(300K)/R(10K)": null, "Reference": "2008 Macroscopic Fibers of Well-Aligned Carbon Nanotubes\nby Wet Spinning", "Unnamed: 41": null, "Unnamed: 42": null, "Unnamed: 43": null, "Unnamed: 44": null, "Unnamed: 45": 2, "Log Conductivity": -2.0969100130080562, "Log Density": null, "Log Specific Conductivity": null, "Log Tensile Strength": 2.1760912590556813, "Log Specific Strength": null, "Log Youngs Modulus": 1.8388490907372552, "Log Raman G:D Ratio": null, "Log Raman (10^-12)*G:D λ^4": null, "Log CNT Diameter": 1.6989700043360187, "Log Fiber Diameter": null, "Log Thermal Conductivity": null, "Log (R(300K)/R(4.2))": null, "Log (R(300K)/R(10))": null, "Log Host Conductivity ": null, "Log Thermal Conductivity ": null, "Ampacity Measurement Config": null, "Medium 1": null, "Substrate": null, "Absolute I max (mA)": null, "Absolute J max (A/m2)": null, "Specific J max (mA/tex)": null, "Absolute J failure (A/m2": null, "Specific J failure (mA/tex)": null, "Breakdown Temp (oC)": null, "Medium 2": null, "Substrate 2": null, "Absolute I max (mA).1": null, "Absolute J max (A/m2).1": null, "Specific J max (mA/tex).1": null, "Absolute J failure (A/m2.1": null, "Specific J failure (mA/tex).1": null, "Probe separation for Electrical conductivity (microns)": null, "Probe separation for Ampacity (microns)": "Not Reported/ Can not calculate", "Notes on ampacity": null, "Substrate for ampacity (Yes/No)": "Not Reported/ Can not calculate", "Notes on substrate ": null, "Log (Jmax in Air (A/m2))": "Not Reported/ Can not calculate", "Log (Jmax in Vacuum(A/m2))": "Not Reported/ Can not calculate", "Bulk fibre diameter (nm)": null, "Log (Bulk fibre diameter (nm))": null, "Effective diameter for ampacity (nm)": 50, "Log (Effective diameter for ampacity (nm))": 1.6989700043360187, "Notes on diameter": null, "Category 2": "CNT", "Diameter Regime": "sub-micron", "Log (Probe separation for ampacity (microns))": "Not reported/Can not calculate", "Probe separation regime": "Not reported/Can not calculate"}
needs_review |  |  |  |  | Nitrogen doped during growth | CNT_or_CNT_hybrid | fiber_yarn | MWCNT | wet_spun | doped_or_intercalated | alignment: XRD Herman |  |  |  |  | Bulmer/James meta-analysis supporting workbook, Main sheet |  |  |  | extract_test_conditions;check_duplicate_or_multi_sample_group | rec_4e3361c3dfce | 20210409_Metaanalysis_database.xlsx | Main | 344 | 2008 Macroscopic Fibers of Well-Aligned Carbon Nanotubes by Wet Spinning | Nitrogen doped during growth | CNT_or_CNT_hybrid | fiber_yarn | MWCNT | wet_spun | doped_or_intercalated | strict_candidate_missing_conditions | peer_reviewed_meta_analysis_record | secondary_meta_analysis_with_original_doi | Peer-reviewed meta-analysis workbook row with original DOI resolved by Crossref/OpenAlex; not re-extracted from the primary paper in this pipeline. | 10.1002/smll.200700998 | 10.1002/smll.200700998 |  | verified_crossref_openalex | Macroscopic Fibers of Well‐Aligned Carbon Nanotubes by Wet Spinning | Shanju Zhang et al. | Shanju Zhang; Krzysztof K. K. Koziol; Ian A. Kinloch; Alan H. Windle | Small | 2008 | 2008-08-01 | 4, 8, 1217-1222 | 10.1002/smll.200700998 | 2 | missing_conditions | 1 | Strict comparison candidate lacks structured metadata: condition_temperature_C, condition_atmosphere, gauge_length_mm, strain_rate_s_inv. | [9 empty] | 0.17 | 0.17 | 170000000 | raw_value_as_GPa |  |  | 142 | 142000000000 | [5 empty] | 0.03 | 30000 | [11 empty] | alignment: XRD Herman |  |  | Bulmer/James meta-analysis supporting workbook, Main sheet | 10.1002/adma.202008432 | A Meta-Analysis of Conductive and Strong Carbon Nanotube Materials | John S. Bulmer et al. | Advanced Materials | 2021 | 2008 Macroscopic Fibers of Well-Aligned Carbon Nanotubes by Wet Spinning | accepted | 1 |  |  | Bulmer/James CNT meta-analysis supporting workbook | peer_reviewed_meta_analysis_workbook | 10.1002/smll.200700998 | Original DOI resolved from James/Bulmer workbook reference: 10.1002/smll.200700998; compiled data source DOI: 10.1002/adma.202008432 | 4 | Aligned Multiwall CNTs |  | Macroscopic Fibers of Well‐Aligned Carbon Nanotubes by Wet Spinning |  | Small | 2008 |  |  |  | secondary_public_candidate | needs_primary_value_crosscheck | James_Bulmer_meta_analysis_workbook | 3 | {"Category": "Aligned Multiwall CNTs", "Conductivity (MSm-1)": 0.03, "Density (g cm-3)": "Not Reported/ Can not calculate", "Specific Conductivity (kS m2/kg)": "Not Reported/ Can not calculate", "Electrical Anisotropy": null, "Alignment figure of merit": 0.92, "Alignment method": "XRD Herman", "Alignment FWHM": 15.6, "FWHM type": "X ray", "Raman G:D": "Not Reported/ Can not calculate", "Raman wavelength": "Not Reported/ Can not calculate", "(10^-12)*G:D λ^4": "Not Reported/ Can not calculate", "Doped or Acid Exposure (Yes/ No)": "Yes", "Tensile Strength (MPa)": 170, "Specific Strength (N/Tex)": "Not Reported/ Can not calculate", "Young's Modulus (GPa)": 142, "Unnamed: 16": null, "Uber Parameter": 5.1, "Specific Uber Parameter": "Not Reported/ Can not calculate", "CNT Diameter (nm)": 62, "Plottable CNT Diameter (nm)": 62, "Date Entered and Checked ": 20200512, "Notes": "Nitrogen doped during growth", "Year": 2008, "Production Process": "Liquid Extrusion ", "Post Process": null, "Intentionally added intercalation dope": null, "Host Conductivity (MSm-1)": null, "Sorted Status": "Unsorted ", "Bulk Fiber Diameter (microns)": "30--80", "G Peak Position (cm-1)": "Not Reported/ Can not calculate", "Thermal Conductivity (W/(m K))": "Not Reported/ Can not calculate", "T Star (K)": "Not Reported/ Can not calculate", "R value at lowest temp": "Not Reported/ Can not calculate", "R value at 4.2 K": "Not Reported/ Can not calculate", "R value at 10 K": "Not Reported/ Can not calculate", "R value at 77 K": "Not Reported/ Can not calculate", "R value at 300 K": "Not Reported/ Can not calculate", "R(300K)/R(4.2K)": null, "R(300K)/R(10K)": null, "Reference": "2008 Macroscopic Fibers of Well-Aligned Carbon Nanotubes\nby Wet Spinning", "Unnamed: 41": null, "Unnamed: 42": null, "Unnamed: 43": null, "Unnamed: 44": null, "Unnamed: 45": 2, "Log Conductivity": -1.5228787452803376, "Log Density": null, "Log Specific Conductivity": null, "Log Tensile Strength": 2.230448921378274, "Log Specific Strength": null, "Log Youngs Modulus": 2.1522883443830563, "Log Raman G:D Ratio": null, "Log Raman (10^-12)*G:D λ^4": null, "Log CNT Diameter": 1.792391689498254, "Log Fiber Diameter": null, "Log Thermal Conductivity": null, "Log (R(300K)/R(4.2))": null, "Log (R(300K)/R(10))": null, "Log Host Conductivity ": null, "Log Thermal Conductivity ": null, "Ampacity Measurement Config": null, "Medium 1": null, "Substrate": null, "Absolute I max (mA)": null, "Absolute J max (A/m2)": null, "Specific J max (mA/tex)": null, "Absolute J failure (A/m2": null, "Specific J failure (mA/tex)": null, "Breakdown Temp (oC)": null, "Medium 2": null, "Substrate 2": null, "Absolute I max (mA).1": null, "Absolute J max (A/m2).1": null, "Specific J max (mA/tex).1": null, "Absolute J failure (A/m2.1": null, "Specific J failure (mA/tex).1": null, "Probe separation for Electrical conductivity (microns)": null, "Probe separation for Ampacity (microns)": "Not Reported/ Can not calculate", "Notes on ampacity": null, "Substrate for ampacity (Yes/No)": "Not Reported/ Can not calculate", "Notes on substrate ": null, "Log (Jmax in Air (A/m2))": "Not Reported/ Can not calculate", "Log (Jmax in Vacuum(A/m2))": "Not Reported/ Can not calculate", "Bulk fibre diameter (nm)": null, "Log (Bulk fibre diameter (nm))": null, "Effective diameter for ampacity (nm)": 62, "Log (Effective diameter for ampacity (nm))": 1.792391689498254, "Notes on diameter": null, "Category 2": "CNT", "Diameter Regime": "sub-micron", "Log (Probe separation for ampacity (microns))": "Not reported/Can not calculate", "Probe separation regime": "Not reported/Can not calculate"}
needs_review |  |  |  |  | As-is, Metallic | CNT_or_CNT_hybrid | fiber_yarn | FWCNT | Buckypaper | As-is | alignment: Not Reported/ Can not calculate |  |  |  |  | Bulmer/James meta-analysis supporting workbook, Main sheet |  |  |  | extract_test_conditions;check_duplicate_or_multi_sample_group | rec_992fcae7429f | 20210409_Metaanalysis_database.xlsx | Main | 385 | 2008 Transparent Conductive Single-Walled Carbon Nanotube Networks with Precisely Tunable Ratios of Semiconducting and Metallic Nanotubes | As-is, Metallic | CNT_or_CNT_hybrid | fiber_yarn | FWCNT | Buckypaper | As-is | strict_candidate_missing_conditions | peer_reviewed_meta_analysis_record | secondary_meta_analysis_with_original_doi | Peer-reviewed meta-analysis workbook row with original DOI resolved by Crossref/OpenAlex; not re-extracted from the primary paper in this pipeline. | 10.1021/nn800200d | 10.1021/nn800200d |  | verified_crossref_openalex | Transparent Conductive Single-Walled Carbon Nanotube Networks with Precisely Tunable Ratios of Semiconducting and Metallic Nanotubes | Jeffrey L. Blackburn et al. | Jeffrey L. Blackburn; Teresa M. Barnes; Matthew C. Beard; Yong-Hyun Kim; Robert C. Tenent; Timothy J. McDonald; Bobby To; Timothy J. Coutts; Michael J. Heben | ACS Nano | 2008 | 2008-06-01 | 2, 6, 1266-1274 | 10.1021/nn800200d | 6 | missing_conditions | 1 | Strict comparison candidate lacks structured metadata: condition_temperature_C, condition_atmosphere, gauge_length_mm. | [22 empty] | 0.001649457 | 1649.457 | [11 empty] | alignment: Not Reported/ Can not calculate |  |  | Bulmer/James meta-analysis supporting workbook, Main sheet | 10.1002/adma.202008432 | A Meta-Analysis of Conductive and Strong Carbon Nanotube Materials | John S. Bulmer et al. | Advanced Materials | 2021 | 2008 Transparent Conductive Single-Walled Carbon Nanotube Networks with Precisely Tunable Ratios of Semiconducting and Metallic Nanotubes | accepted | 1 |  |  | Bulmer/James CNT meta-analysis supporting workbook | peer_reviewed_meta_analysis_workbook | 10.1021/nn800200d | Original DOI resolved from James/Bulmer workbook reference: 10.1021/nn800200d; compiled data source DOI: 10.1002/adma.202008432 | 4 | Unaligned Few-wall CNTs |  | Transparent Conductive Single-Walled Carbon Nanotube Networks with Precisely Tunable Ratios of Semiconducting and Metallic Nanotubes |  | ACS Nano | 2008 |  |  |  | secondary_public_candidate | needs_primary_value_crosscheck | James_Bulmer_meta_analysis_workbook | 3 | {"Category": "Unaligned Few-wall CNTs", "Conductivity (MSm-1)": 0.0016494573285389107, "Density (g cm-3)": "Not Reported/ Can not calculate", "Specific Conductivity (kS m2/kg)": "Not Reported/ Can not calculate", "Electrical Anisotropy": "Not Reported/ Can not calculate", "Alignment figure of merit": "Not Reported/ Can not calculate", "Alignment method": "Not Reported/ Can not calculate", "Alignment FWHM": "Not Reported/ Can not calculate", "FWHM type": "Not Reported/ Can not calculate", "Raman G:D": "Not Reported/ Can not calculate", "Raman wavelength": "Not Reported/ Can not calculate", "(10^-12)*G:D λ^4": "Not Reported/ Can not calculate", "Doped or Acid Exposure (Yes/ No)": "No", "Tensile Strength (MPa)": "Not Reported/ Can not calculate", "Specific Strength (N/Tex)": "Not Reported/ Can not calculate", "Young's Modulus (GPa)": "Not Reported/ Can not calculate", "Unnamed: 16": null, "Uber Parameter": "Not Reported/ Can not calculate", "Specific Uber Parameter": "Not Reported/ Can not calculate", "CNT Diameter (nm)": "1--1.4", "Plottable CNT Diameter (nm)": 1.2, "Date Entered and Checked ": 20200531, "Notes": "As-is, Metallic", "Year": 2008, "Production Process": "Buckypaper", "Post Process": "As-is", "Intentionally added intercalation dope": null, "Host Conductivity (MSm-1)": null, "Sorted Status": "Metallic", "Bulk Fiber Diameter (microns)": "Not Reported/ Can not calculate", "G Peak Position (cm-1)": "Not Reported/ Can not calculate", "Thermal Conductivity (W/(m K))": "Not Reported/ Can not calculate", "T Star (K)": "Not Reported/ Can not calculate", "R value at lowest temp": "Not Reported/ Can not calculate", "R value at 4.2 K": "Not Reported/ Can not calculate", "R value at 10 K": "Not Reported/ Can not calculate", "R value at 77 K": "Not Reported/ Can not calculate", "R value at 300 K": "Not Reported/ Can not calculate", "R(300K)/R(4.2K)": null, "R(300K)/R(10K)": null, "Reference": "2008 Transparent Conductive Single-Walled Carbon Nanotube Networks with Precisely Tunable Ratios of Semiconducting and Metallic Nanotubes", "Unnamed: 41": null, "Unnamed: 42": null, "Unnamed: 43": null, "Unnamed: 44": null, "Unnamed: 45": 6, "Log Conductivity": -2.7826589151715595, "Log Density": null, "Log Specific Conductivity": null, "Log Tensile Strength": null, "Log Specific Strength": null, "Log Youngs Modulus": null, "Log Raman G:D Ratio": null, "Log Raman (10^-12)*G:D λ^4": null, "Log CNT Diameter": 0.07918124604762482, "Log Fiber Diameter": null, "Log Thermal Conductivity": null, "Log (R(300K)/R(4.2))": null, "Log (R(300K)/R(10))": null, "Log Host Conductivity ": null, "Log Thermal Conductivity ": null, "Ampacity Measurement Config": null, "Medium 1": null, "Substrate": null, "Absolute I max (mA)": null, "Absolute J max (A/m2)": null, "Specific J max (mA/tex)": null, "Absolute J failure (A/m2": null, "Specific J failure (mA/tex)": null, "Breakdown Temp (oC)": null, "Medium 2": null, "Substrate 2": null, "Absolute I max (mA).1": null, "Absolute J max (A/m2).1": null, "Specific J max (mA/tex).1": null, "Absolute J failure (A/m2.1": null, "Specific J failure (mA/tex).1": null, "Probe separation for Electrical conductivity (microns)": null, "Probe separation for Ampacity (microns)": "Not Reported/ Can not calculate", "Notes on ampacity": null, "Substrate for ampacity (Yes/No)": "Not Reported/ Can not calculate", "Notes on substrate ": null, "Log (Jmax in Air (A/m2))": "Not Reported/ Can not calculate", "Log (Jmax in Vacuum(A/m2))": "Not Reported/ Can not calculate", "Bulk fibre diameter (nm)": null, "Log (Bulk fibre diameter (nm))": null, "Effective diameter for ampacity (nm)": 1.2, "Log (Effective diameter for ampacity (nm))": 0.07918124604762482, "Notes on diameter": null, "Category 2": "CNT", "Diameter Regime": "sub-micron", "Log (Probe separation for ampacity (microns))": "Not reported/Can not calculate", "Probe separation regime": "Not reported/Can not calculate"}
needs_review |  |  |  |  | As-is, Semiconducting | CNT_or_CNT_hybrid | fiber_yarn | FWCNT | Buckypaper | As-is | alignment: Not Reported/ Can not calculate |  |  |  |  | Bulmer/James meta-analysis supporting workbook, Main sheet |  |  |  | extract_test_conditions;check_duplicate_or_multi_sample_group | rec_43c8b2ad0a25 | 20210409_Metaanalysis_database.xlsx | Main | 386 | 2008 Transparent Conductive Single-Walled Carbon Nanotube Networks with Precisely Tunable Ratios of Semiconducting and Metallic Nanotubes | As-is, Semiconducting | CNT_or_CNT_hybrid | fiber_yarn | FWCNT | Buckypaper | As-is | strict_candidate_missing_conditions | peer_reviewed_meta_analysis_record | secondary_meta_analysis_with_original_doi | Peer-reviewed meta-analysis workbook row with original DOI resolved by Crossref/OpenAlex; not re-extracted from the primary paper in this pipeline. | 10.1021/nn800200d | 10.1021/nn800200d |  | verified_crossref_openalex | Transparent Conductive Single-Walled Carbon Nanotube Networks with Precisely Tunable Ratios of Semiconducting and Metallic Nanotubes | Jeffrey L. Blackburn et al. | Jeffrey L. Blackburn; Teresa M. Barnes; Matthew C. Beard; Yong-Hyun Kim; Robert C. Tenent; Timothy J. McDonald; Bobby To; Timothy J. Coutts; Michael J. Heben | ACS Nano | 2008 | 2008-06-01 | 2, 6, 1266-1274 | 10.1021/nn800200d | 6 | missing_conditions | 1 | Strict comparison candidate lacks structured metadata: condition_temperature_C, condition_atmosphere, gauge_length_mm. | [22 empty] | 0.004201328 | 4201.328 | [11 empty] | alignment: Not Reported/ Can not calculate |  |  | Bulmer/James meta-analysis supporting workbook, Main sheet | 10.1002/adma.202008432 | A Meta-Analysis of Conductive and Strong Carbon Nanotube Materials | John S. Bulmer et al. | Advanced Materials | 2021 | 2008 Transparent Conductive Single-Walled Carbon Nanotube Networks with Precisely Tunable Ratios of Semiconducting and Metallic Nanotubes | accepted | 1 |  |  | Bulmer/James CNT meta-analysis supporting workbook | peer_reviewed_meta_analysis_workbook | 10.1021/nn800200d | Original DOI resolved from James/Bulmer workbook reference: 10.1021/nn800200d; compiled data source DOI: 10.1002/adma.202008432 | 4 | Unaligned Few-wall CNTs |  | Transparent Conductive Single-Walled Carbon Nanotube Networks with Precisely Tunable Ratios of Semiconducting and Metallic Nanotubes |  | ACS Nano | 2008 |  |  |  | secondary_public_candidate | needs_primary_value_crosscheck | James_Bulmer_meta_analysis_workbook | 3 | {"Category": "Unaligned Few-wall CNTs", "Conductivity (MSm-1)": 0.004201327619527771, "Density (g cm-3)": "Not Reported/ Can not calculate", "Specific Conductivity (kS m2/kg)": "Not Reported/ Can not calculate", "Electrical Anisotropy": "Not Reported/ Can not calculate", "Alignment figure of merit": "Not Reported/ Can not calculate", "Alignment method": "Not Reported/ Can not calculate", "Alignment FWHM": "Not Reported/ Can not calculate", "FWHM type": "Not Reported/ Can not calculate", "Raman G:D": "Not Reported/ Can not calculate", "Raman wavelength": "Not Reported/ Can not calculate", "(10^-12)*G:D λ^4": "Not Reported/ Can not calculate", "Doped or Acid Exposure (Yes/ No)": "No", "Tensile Strength (MPa)": "Not Reported/ Can not calculate", "Specific Strength (N/Tex)": "Not Reported/ Can not calculate", "Young's Modulus (GPa)": "Not Reported/ Can not calculate", "Unnamed: 16": null, "Uber Parameter": "Not Reported/ Can not calculate", "Specific Uber Parameter": "Not Reported/ Can not calculate", "CNT Diameter (nm)": "1--1.4", "Plottable CNT Diameter (nm)": 1.2, "Date Entered and Checked ": 20200531, "Notes": "As-is, Semiconducting", "Year": 2008, "Production Process": "Buckypaper", "Post Process": "As-is", "Intentionally added intercalation dope": null, "Host Conductivity (MSm-1)": null, "Sorted Status": "Semiconducting ", "Bulk Fiber Diameter (microns)": "Not Reported/ Can not calculate", "G Peak Position (cm-1)": "Not Reported/ Can not calculate", "Thermal Conductivity (W/(m K))": "Not Reported/ Can not calculate", "T Star (K)": "Not Reported/ Can not calculate", "R value at lowest temp": "Not Reported/ Can not calculate", "R value at 4.2 K": "Not Reported/ Can not calculate", "R value at 10 K": "Not Reported/ Can not calculate", "R value at 77 K": "Not Reported/ Can not calculate", "R value at 300 K": "Not Reported/ Can not calculate", "R(300K)/R(4.2K)": null, "R(300K)/R(10K)": null, "Reference": "2008 Transparent Conductive Single-Walled Carbon Nanotube Networks with Precisely Tunable Ratios of Semiconducting and Metallic Nanotubes", "Unnamed: 41": null, "Unnamed: 42": null, "Unnamed: 43": null, "Unnamed: 44": null, "Unnamed: 45": 6, "Log Conductivity": -2.376613450857794, "Log Density": null, "Log Specific Conductivity": null, "Log Tensile Strength": null, "Log Specific Strength": null, "Log Youngs Modulus": null, "Log Raman G:D Ratio": null, "Log Raman (10^-12)*G:D λ^4": null, "Log CNT Diameter": 0.07918124604762482, "Log Fiber Diameter": null, "Log Thermal Conductivity": null, "Log (R(300K)/R(4.2))": null, "Log (R(300K)/R(10))": null, "Log Host Conductivity ": null, "Log Thermal Conductivity ": null, "Ampacity Measurement Config": null, "Medium 1": null, "Substrate": null, "Absolute I max (mA)": null, "Absolute J max (A/m2)": null, "Specific J max (mA/tex)": null, "Absolute J failure (A/m2": null, "Specific J failure (mA/tex)": null, "Breakdown Temp (oC)": null, "Medium 2": null, "Substrate 2": null, "Absolute I max (mA).1": null, "Absolute J max (A/m2).1": null, "Specific J max (mA/tex).1": null, "Absolute J failure (A/m2.1": null, "Specific J failure (mA/tex).1": null, "Probe separation for Electrical conductivity (microns)": null, "Probe separation for Ampacity (microns)": "Not Reported/ Can not calculate", "Notes on ampacity": null, "Substrate for ampacity (Yes/No)": "Not Reported/ Can not calculate", "Notes on substrate ": null, "Log (Jmax in Air (A/m2))": "Not Reported/ Can not calculate", "Log (Jmax in Vacuum(A/m2))": "Not Reported/ Can not calculate", "Bulk fibre diameter (nm)": null, "Log (Bulk fibre diameter (nm))": null, "Effective diameter for ampacity (nm)": 1.2, "Log (Effective diameter for ampacity (nm))": 0.07918124604762482, "Notes on diameter": null, "Category 2": "CNT", "Diameter Regime": "sub-micron", "Log (Probe separation for ampacity (microns))": "Not reported/Can not calculate", "Probe separation regime": "Not reported/Can not calculate"}
needs_review |  |  |  |  | Undoped, Metallic | CNT_or_CNT_hybrid | fiber_yarn | FWCNT | Buckypaper | doped_or_intercalated;Counter doped | alignment: Not Reported/ Can not calculate |  |  |  |  | Bulmer/James meta-analysis supporting workbook, Main sheet |  |  |  | extract_test_conditions;check_duplicate_or_multi_sample_group | rec_bd25362c51ad | 20210409_Metaanalysis_database.xlsx | Main | 387 | 2008 Transparent Conductive Single-Walled Carbon Nanotube Networks with Precisely Tunable Ratios of Semiconducting and Metallic Nanotubes | Undoped, Metallic | CNT_or_CNT_hybrid | fiber_yarn | FWCNT | Buckypaper | doped_or_intercalated;Counter doped | strict_candidate_missing_conditions | peer_reviewed_meta_analysis_record | secondary_meta_analysis_with_original_doi | Peer-reviewed meta-analysis workbook row with original DOI resolved by Crossref/OpenAlex; not re-extracted from the primary paper in this pipeline. | 10.1021/nn800200d | 10.1021/nn800200d |  | verified_crossref_openalex | Transparent Conductive Single-Walled Carbon Nanotube Networks with Precisely Tunable Ratios of Semiconducting and Metallic Nanotubes | Jeffrey L. Blackburn et al. | Jeffrey L. Blackburn; Teresa M. Barnes; Matthew C. Beard; Yong-Hyun Kim; Robert C. Tenent; Timothy J. McDonald; Bobby To; Timothy J. Coutts; Michael J. Heben | ACS Nano | 2008 | 2008-06-01 | 2, 6, 1266-1274 | 10.1021/nn800200d | 6 | missing_conditions | 1 | Strict comparison candidate lacks structured metadata: condition_temperature_C, condition_atmosphere, gauge_length_mm. | [22 empty] | 0.002 | 2000 | [11 empty] | alignment: Not Reported/ Can not calculate |  |  | Bulmer/James meta-analysis supporting workbook, Main sheet | 10.1002/adma.202008432 | A Meta-Analysis of Conductive and Strong Carbon Nanotube Materials | John S. Bulmer et al. | Advanced Materials | 2021 | 2008 Transparent Conductive Single-Walled Carbon Nanotube Networks with Precisely Tunable Ratios of Semiconducting and Metallic Nanotubes | accepted | 1 |  |  | Bulmer/James CNT meta-analysis supporting workbook | peer_reviewed_meta_analysis_workbook | 10.1021/nn800200d | Original DOI resolved from James/Bulmer workbook reference: 10.1021/nn800200d; compiled data source DOI: 10.1002/adma.202008432 | 4 | Unaligned Few-wall CNTs |  | Transparent Conductive Single-Walled Carbon Nanotube Networks with Precisely Tunable Ratios of Semiconducting and Metallic Nanotubes |  | ACS Nano | 2008 |  |  |  | secondary_public_candidate | needs_primary_value_crosscheck | James_Bulmer_meta_analysis_workbook | 3 | {"Category": "Unaligned Few-wall CNTs", "Conductivity (MSm-1)": 0.002, "Density (g cm-3)": "Not Reported/ Can not calculate", "Specific Conductivity (kS m2/kg)": "Not Reported/ Can not calculate", "Electrical Anisotropy": "Not Reported/ Can not calculate", "Alignment figure of merit": "Not Reported/ Can not calculate", "Alignment method": "Not Reported/ Can not calculate", "Alignment FWHM": "Not Reported/ Can not calculate", "FWHM type": "Not Reported/ Can not calculate", "Raman G:D": "Not Reported/ Can not calculate", "Raman wavelength": "Not Reported/ Can not calculate", "(10^-12)*G:D λ^4": null, "Doped or Acid Exposure (Yes/ No)": "No", "Tensile Strength (MPa)": "Not Reported/ Can not calculate", "Specific Strength (N/Tex)": "Not Reported/ Can not calculate", "Young's Modulus (GPa)": "Not Reported/ Can not calculate", "Unnamed: 16": null, "Uber Parameter": "Not Reported/ Can not calculate", "Specific Uber Parameter": "Not Reported/ Can not calculate", "CNT Diameter (nm)": "1--1.4", "Plottable CNT Diameter (nm)": 1.2, "Date Entered and Checked ": 20200511, "Notes": "Undoped, Metallic ", "Year": 2008, "Production Process": "Buckypaper", "Post Process": "Counter doped", "Intentionally added intercalation dope": "N2H4", "Host Conductivity (MSm-1)": 0.0016494573285389107, "Sorted Status": "Metallic ", "Bulk Fiber Diameter (microns)": "Not Reported/ Can not calculate", "G Peak Position (cm-1)": 1595, "Thermal Conductivity (W/(m K))": "Not Reported/ Can not calculate", "T Star (K)": "Not Reported/ Can not calculate", "R value at lowest temp": 1.55115262321144, "R value at 4.2 K": "Not Reported/ Can not calculate", "R value at 10 K": "Not Reported/ Can not calculate", "R value at 77 K": "Not Reported/ Can not calculate", "R value at 300 K": 1.00567894884503, "R(300K)/R(4.2K)": null, "R(300K)/R(10K)": null, "Reference": "2008 Transparent Conductive Single-Walled Carbon Nanotube Networks with Precisely Tunable Ratios of Semiconducting and Metallic Nanotubes", "Unnamed: 41": null, "Unnamed: 42": null, "Unnamed: 43": null, "Unnamed: 44": null, "Unnamed: 45": 6, "Log Conductivity": -2.6989700043360187, "Log Density": null, "Log Specific Conductivity": null, "Log Tensile Strength": null, "Log Specific Strength": null, "Log Youngs Modulus": null, "Log Raman G:D Ratio": null, "Log Raman (10^-12)*G:D λ^4": null, "Log CNT Diameter": 0.07918124604762482, "Log Fiber Diameter": null, "Log Thermal Conductivity": null, "Log (R(300K)/R(4.2))": null, "Log (R(300K)/R(10))": null, "Log Host Conductivity ": -2.7826589151715595, "Log Thermal Conductivity ": null, "Ampacity Measurement Config": null, "Medium 1": null, "Substrate": null, "Absolute I max (mA)": null, "Absolute J max (A/m2)": null, "Specific J max (mA/tex)": null, "Absolute J failure (A/m2": null, "Specific J failure (mA/tex)": null, "Breakdown Temp (oC)": null, "Medium 2": null, "Substrate 2": null, "Absolute I max (mA).1": null, "Absolute J max (A/m2).1": null, "Specific J max (mA/tex).1": null, "Absolute J failure (A/m2.1": null, "Specific J failure (mA/tex).1": null, "Probe separation for Electrical conductivity (microns)": null, "Probe separation for Ampacity (microns)": "Not Reported/ Can not calculate", "Notes on ampacity": null, "Substrate for ampacity (Yes/No)": "Not Reported/ Can not calculate", "Notes on substrate ": null, "Log (Jmax in Air (A/m2))": "Not Reported/ Can not calculate", "Log (Jmax in Vacuum(A/m2))": "Not Reported/ Can not calculate", "Bulk fibre diameter (nm)": null, "Log (Bulk fibre diameter (nm))": null, "Effective diameter for ampacity (nm)": 1.2, "Log (Effective diameter for ampacity (nm))": 0.07918124604762482, "Notes on diameter": null, "Category 2": "CNT", "Diameter Regime": "sub-micron", "Log (Probe separation for ampacity (microns))": "Not reported/Can not calculate", "Probe separation regime": "Not reported/Can not calculate"}
needs_review |  |  |  |  | Undoped, Semiconducting | CNT_or_CNT_hybrid | fiber_yarn | FWCNT | Buckypaper | doped_or_intercalated;Counter doped | alignment: Not Reported/ Can not calculate |  |  |  |  | Bulmer/James meta-analysis supporting workbook, Main sheet |  |  |  | extract_test_conditions;check_duplicate_or_multi_sample_group | rec_68cda7be9740 | 20210409_Metaanalysis_database.xlsx | Main | 388 | 2008 Transparent Conductive Single-Walled Carbon Nanotube Networks with Precisely Tunable Ratios of Semiconducting and Metallic Nanotubes | Undoped, Semiconducting | CNT_or_CNT_hybrid | fiber_yarn | FWCNT | Buckypaper | doped_or_intercalated;Counter doped | strict_candidate_missing_conditions | peer_reviewed_meta_analysis_record | secondary_meta_analysis_with_original_doi | Peer-reviewed meta-analysis workbook row with original DOI resolved by Crossref/OpenAlex; not re-extracted from the primary paper in this pipeline. | 10.1021/nn800200d | 10.1021/nn800200d |  | verified_crossref_openalex | Transparent Conductive Single-Walled Carbon Nanotube Networks with Precisely Tunable Ratios of Semiconducting and Metallic Nanotubes | Jeffrey L. Blackburn et al. | Jeffrey L. Blackburn; Teresa M. Barnes; Matthew C. Beard; Yong-Hyun Kim; Robert C. Tenent; Timothy J. McDonald; Bobby To; Timothy J. Coutts; Michael J. Heben | ACS Nano | 2008 | 2008-06-01 | 2, 6, 1266-1274 | 10.1021/nn800200d | 6 | missing_conditions | 1 | Strict comparison candidate lacks structured metadata: condition_temperature_C, condition_atmosphere, gauge_length_mm. | [22 empty] | 0.0004166667 | 416.6667 | [11 empty] | alignment: Not Reported/ Can not calculate |  |  | Bulmer/James meta-analysis supporting workbook, Main sheet | 10.1002/adma.202008432 | A Meta-Analysis of Conductive and Strong Carbon Nanotube Materials | John S. Bulmer et al. | Advanced Materials | 2021 | 2008 Transparent Conductive Single-Walled Carbon Nanotube Networks with Precisely Tunable Ratios of Semiconducting and Metallic Nanotubes | accepted | 1 |  |  | Bulmer/James CNT meta-analysis supporting workbook | peer_reviewed_meta_analysis_workbook | 10.1021/nn800200d | Original DOI resolved from James/Bulmer workbook reference: 10.1021/nn800200d; compiled data source DOI: 10.1002/adma.202008432 | 4 | Unaligned Few-wall CNTs |  | Transparent Conductive Single-Walled Carbon Nanotube Networks with Precisely Tunable Ratios of Semiconducting and Metallic Nanotubes |  | ACS Nano | 2008 |  |  |  | secondary_public_candidate | needs_primary_value_crosscheck | James_Bulmer_meta_analysis_workbook | 3 | {"Category": "Unaligned Few-wall CNTs", "Conductivity (MSm-1)": 0.0004166666666666667, "Density (g cm-3)": "Not Reported/ Can not calculate", "Specific Conductivity (kS m2/kg)": "Not Reported/ Can not calculate", "Electrical Anisotropy": "Not Reported/ Can not calculate", "Alignment figure of merit": "Not Reported/ Can not calculate", "Alignment method": "Not Reported/ Can not calculate", "Alignment FWHM": "Not Reported/ Can not calculate", "FWHM type": "Not Reported/ Can not calculate", "Raman G:D": "Not Reported/ Can not calculate", "Raman wavelength": "Not Reported/ Can not calculate", "(10^-12)*G:D λ^4": null, "Doped or Acid Exposure (Yes/ No)": "No", "Tensile Strength (MPa)": "Not Reported/ Can not calculate", "Specific Strength (N/Tex)": "Not Reported/ Can not calculate", "Young's Modulus (GPa)": "Not Reported/ Can not calculate", "Unnamed: 16": null, "Uber Parameter": "Not Reported/ Can not calculate", "Specific Uber Parameter": "Not Reported/ Can not calculate", "CNT Diameter (nm)": "1--1.4", "Plottable CNT Diameter (nm)": 1.2, "Date Entered and Checked ": 20200511, "Notes": "Undoped, Semiconducting", "Year": 2008, "Production Process": "Buckypaper", "Post Process": "Counter doped", "Intentionally added intercalation dope": "N2H4", "Host Conductivity (MSm-1)": 0.004201327619527771, "Sorted Status": "Semiconducting ", "Bulk Fiber Diameter (microns)": "Not Reported/ Can not calculate", "G Peak Position (cm-1)": 1599, "Thermal Conductivity (W/(m K))": "Not Reported/ Can not calculate", "T Star (K)": "Not Reported/ Can not calculate", "R value at lowest temp": 2.5709219858156, "R value at 4.2 K": "Not Reported/ Can not calculate", "R value at 10 K": "Not Reported/ Can not calculate", "R value at 77 K": "Not Reported/ Can not calculate", "R value at 300 K": 1.0354609929078, "R(300K)/R(4.2K)": null, "R(300K)/R(10K)": null, "Reference": "2008 Transparent Conductive Single-Walled Carbon Nanotube Networks with Precisely Tunable Ratios of Semiconducting and Metallic Nanotubes", "Unnamed: 41": null, "Unnamed: 42": null, "Unnamed: 43": null, "Unnamed: 44": null, "Unnamed: 45": 6, "Log Conductivity": -3.380211241711606, "Log Density": null, "Log Specific Conductivity": null, "Log Tensile Strength": null, "Log Specific Strength": null, "Log Youngs Modulus": null, "Log Raman G:D Ratio": null, "Log Raman (10^-12)*G:D λ^4": null, "Log CNT Diameter": 0.07918124604762482, "Log Fiber Diameter": null, "Log Thermal Conductivity": null, "Log (R(300K)/R(4.2))": null, "Log (R(300K)/R(10))": null, "Log Host Conductivity ": -2.376613450857794, "Log Thermal Conductivity ": null, "Ampacity Measurement Config": null, "Medium 1": null, "Substrate": null, "Absolute I max (mA)": null, "Absolute J max (A/m2)": null, "Specific J max (mA/tex)": null, "Absolute J failure (A/m2": null, "Specific J failure (mA/tex)": null, "Breakdown Temp (oC)": null, "Medium 2": null, "Substrate 2": null, "Absolute I max (mA).1": null, "Absolute J max (A/m2).1": null, "Specific J max (mA/tex).1": null, "Absolute J failure (A/m2.1": null, "Specific J failure (mA/tex).1": null, "Probe separation for Electrical conductivity (microns)": null, "Probe separation for Ampacity (microns)": "Not Reported/ Can not calculate", "Notes on ampacity": null, "Substrate for ampacity (Yes/No)": "Not Reported/ Can not calculate", "Notes on substrate ": null, "Log (Jmax in Air (A/m2))": "Not Reported/ Can not calculate", "Log (Jmax in Vacuum(A/m2))": "Not Reported/ Can not calculate", "Bulk fibre diameter (nm)": null, "Log (Bulk fibre diameter (nm))": null, "Effective diameter for ampacity (nm)": 1.2, "Log (Effective diameter for ampacity (nm))": 0.07918124604762482, "Notes on diameter": null, "Category 2": "CNT", "Diameter Regime": "sub-micron", "Log (Probe separation for ampacity (microns))": "Not reported/Can not calculate", "Probe separation regime": "Not reported/Can not calculate"}
needs_review |  |  |  |  | Doped, Metallic | CNT_or_CNT_hybrid | fiber_yarn | FWCNT | Buckypaper | doped_or_intercalated;Doped | alignment: Not Reported/ Can not calculate |  |  |  |  | Bulmer/James meta-analysis supporting workbook, Main sheet |  |  |  | extract_test_conditions;check_duplicate_or_multi_sample_group | rec_faf1340e7024 | 20210409_Metaanalysis_database.xlsx | Main | 389 | 2008 Transparent Conductive Single-Walled Carbon Nanotube Networks with Precisely Tunable Ratios of Semiconducting and Metallic Nanotubes | Doped, Metallic | CNT_or_CNT_hybrid | fiber_yarn | FWCNT | Buckypaper | doped_or_intercalated;Doped | strict_candidate_missing_conditions | peer_reviewed_meta_analysis_record | secondary_meta_analysis_with_original_doi | Peer-reviewed meta-analysis workbook row with original DOI resolved by Crossref/OpenAlex; not re-extracted from the primary paper in this pipeline. | 10.1021/nn800200d | 10.1021/nn800200d |  | verified_crossref_openalex | Transparent Conductive Single-Walled Carbon Nanotube Networks with Precisely Tunable Ratios of Semiconducting and Metallic Nanotubes | Jeffrey L. Blackburn et al. | Jeffrey L. Blackburn; Teresa M. Barnes; Matthew C. Beard; Yong-Hyun Kim; Robert C. Tenent; Timothy J. McDonald; Bobby To; Timothy J. Coutts; Michael J. Heben | ACS Nano | 2008 | 2008-06-01 | 2, 6, 1266-1274 | 10.1021/nn800200d | 6 | missing_conditions | 1 | Strict comparison candidate lacks structured metadata: condition_temperature_C, condition_atmosphere, gauge_length_mm. | [22 empty] | 0.005 | 5000 | [11 empty] | alignment: Not Reported/ Can not calculate |  |  | Bulmer/James meta-analysis supporting workbook, Main sheet | 10.1002/adma.202008432 | A Meta-Analysis of Conductive and Strong Carbon Nanotube Materials | John S. Bulmer et al. | Advanced Materials | 2021 | 2008 Transparent Conductive Single-Walled Carbon Nanotube Networks with Precisely Tunable Ratios of Semiconducting and Metallic Nanotubes | accepted | 1 |  |  | Bulmer/James CNT meta-analysis supporting workbook | peer_reviewed_meta_analysis_workbook | 10.1021/nn800200d | Original DOI resolved from James/Bulmer workbook reference: 10.1021/nn800200d; compiled data source DOI: 10.1002/adma.202008432 | 4 | Unaligned Few-wall CNTs |  | Transparent Conductive Single-Walled Carbon Nanotube Networks with Precisely Tunable Ratios of Semiconducting and Metallic Nanotubes |  | ACS Nano | 2008 |  |  |  | secondary_public_candidate | needs_primary_value_crosscheck | James_Bulmer_meta_analysis_workbook | 3 | {"Category": "Unaligned Few-wall CNTs", "Conductivity (MSm-1)": 0.005, "Density (g cm-3)": "Not Reported/ Can not calculate", "Specific Conductivity (kS m2/kg)": "Not Reported/ Can not calculate", "Electrical Anisotropy": "Not Reported/ Can not calculate", "Alignment figure of merit": "Not Reported/ Can not calculate", "Alignment method": "Not Reported/ Can not calculate", "Alignment FWHM": "Not Reported/ Can not calculate", "FWHM type": "Not Reported/ Can not calculate", "Raman G:D": "Not Reported/ Can not calculate", "Raman wavelength": "Not Reported/ Can not calculate", "(10^-12)*G:D λ^4": null, "Doped or Acid Exposure (Yes/ No)": "Yes", "Tensile Strength (MPa)": "Not Reported/ Can not calculate", "Specific Strength (N/Tex)": "Not Reported/ Can not calculate", "Young's Modulus (GPa)": "Not Reported/ Can not calculate", "Unnamed: 16": null, "Uber Parameter": "Not Reported/ Can not calculate", "Specific Uber Parameter": "Not Reported/ Can not calculate", "CNT Diameter (nm)": "1--1.4", "Plottable CNT Diameter (nm)": 1.2, "Date Entered and Checked ": 20200511, "Notes": "Doped, Metallic ", "Year": 2008, "Production Process": "Buckypaper", "Post Process": "Doped", "Intentionally added intercalation dope": "SOCl2", "Host Conductivity (MSm-1)": 0.0016494573285389107, "Sorted Status": "Metallic", "Bulk Fiber Diameter (microns)": "Not Reported/ Can not calculate", "G Peak Position (cm-1)": 1605, "Thermal Conductivity (W/(m K))": "Not Reported/ Can not calculate", "T Star (K)": "Not Reported/ Can not calculate", "R value at lowest temp": 0.997949593191807, "R value at 4.2 K": "Not Reported/ Can not calculate", "R value at 10 K": "Not Reported/ Can not calculate", "R value at 77 K": "Not Reported/ Can not calculate", "R value at 300 K": 1.19756616478069, "R(300K)/R(4.2K)": null, "R(300K)/R(10K)": null, "Reference": "2008 Transparent Conductive Single-Walled Carbon Nanotube Networks with Precisely Tunable Ratios of Semiconducting and Metallic Nanotubes", "Unnamed: 41": null, "Unnamed: 42": null, "Unnamed: 43": null, "Unnamed: 44": null, "Unnamed: 45": 6, "Log Conductivity": -2.3010299956639813, "Log Density": null, "Log Specific Conductivity": null, "Log Tensile Strength": null, "Log Specific Strength": null, "Log Youngs Modulus": null, "Log Raman G:D Ratio": null, "Log Raman (10^-12)*G:D λ^4": null, "Log CNT Diameter": 0.07918124604762482, "Log Fiber Diameter": null, "Log Thermal Conductivity": null, "Log (R(300K)/R(4.2))": null, "Log (R(300K)/R(10))": null, "Log Host Conductivity ": -2.7826589151715595, "Log Thermal Conductivity ": null, "Ampacity Measurement Config": null, "Medium 1": null, "Substrate": null, "Absolute I max (mA)": null, "Absolute J max (A/m2)": null, "Specific J max (mA/tex)": null, "Absolute J failure (A/m2": null, "Specific J failure (mA/tex)": null, "Breakdown Temp (oC)": null, "Medium 2": null, "Substrate 2": null, "Absolute I max (mA).1": null, "Absolute J max (A/m2).1": null, "Specific J max (mA/tex).1": null, "Absolute J failure (A/m2.1": null, "Specific J failure (mA/tex).1": null, "Probe separation for Electrical conductivity (microns)": null, "Probe separation for Ampacity (microns)": "Not Reported/ Can not calculate", "Notes on ampacity": null, "Substrate for ampacity (Yes/No)": "Not Reported/ Can not calculate", "Notes on substrate ": null, "Log (Jmax in Air (A/m2))": "Not Reported/ Can not calculate", "Log (Jmax in Vacuum(A/m2))": "Not Reported/ Can not calculate", "Bulk fibre diameter (nm)": null, "Log (Bulk fibre diameter (nm))": null, "Effective diameter for ampacity (nm)": 1.2, "Log (Effective diameter for ampacity (nm))": 0.07918124604762482, "Notes on diameter": null, "Category 2": "CNT", "Diameter Regime": "sub-micron", "Log (Probe separation for ampacity (microns))": "Not reported/Can not calculate", "Probe separation regime": "Not reported/Can not calculate"}
needs_review |  |  |  |  | Doped, Semiconducting | CNT_or_CNT_hybrid | fiber_yarn | FWCNT | Buckypaper | doped_or_intercalated;Doped | alignment: Not Reported/ Can not calculate |  |  |  |  | Bulmer/James meta-analysis supporting workbook, Main sheet |  |  |  | extract_test_conditions;check_duplicate_or_multi_sample_group | rec_793ed5d61019 | 20210409_Metaanalysis_database.xlsx | Main | 390 | 2008 Transparent Conductive Single-Walled Carbon Nanotube Networks with Precisely Tunable Ratios of Semiconducting and Metallic Nanotubes | Doped, Semiconducting | CNT_or_CNT_hybrid | fiber_yarn | FWCNT | Buckypaper | doped_or_intercalated;Doped | strict_candidate_missing_conditions | peer_reviewed_meta_analysis_record | secondary_meta_analysis_with_original_doi | Peer-reviewed meta-analysis workbook row with original DOI resolved by Crossref/OpenAlex; not re-extracted from the primary paper in this pipeline. | 10.1021/nn800200d | 10.1021/nn800200d |  | verified_crossref_openalex | Transparent Conductive Single-Walled Carbon Nanotube Networks with Precisely Tunable Ratios of Semiconducting and Metallic Nanotubes | Jeffrey L. Blackburn et al. | Jeffrey L. Blackburn; Teresa M. Barnes; Matthew C. Beard; Yong-Hyun Kim; Robert C. Tenent; Timothy J. McDonald; Bobby To; Timothy J. Coutts; Michael J. Heben | ACS Nano | 2008 | 2008-06-01 | 2, 6, 1266-1274 | 10.1021/nn800200d | 6 | missing_conditions | 1 | Strict comparison candidate lacks structured metadata: condition_temperature_C, condition_atmosphere, gauge_length_mm. | [22 empty] | 0.04 | 40000 | [11 empty] | alignment: Not Reported/ Can not calculate |  |  | Bulmer/James meta-analysis supporting workbook, Main sheet | 10.1002/adma.202008432 | A Meta-Analysis of Conductive and Strong Carbon Nanotube Materials | John S. Bulmer et al. | Advanced Materials | 2021 | 2008 Transparent Conductive Single-Walled Carbon Nanotube Networks with Precisely Tunable Ratios of Semiconducting and Metallic Nanotubes | accepted | 1 |  |  | Bulmer/James CNT meta-analysis supporting workbook | peer_reviewed_meta_analysis_workbook | 10.1021/nn800200d | Original DOI resolved from James/Bulmer workbook reference: 10.1021/nn800200d; compiled data source DOI: 10.1002/adma.202008432 | 4 | Unaligned Few-wall CNTs |  | Transparent Conductive Single-Walled Carbon Nanotube Networks with Precisely Tunable Ratios of Semiconducting and Metallic Nanotubes |  | ACS Nano | 2008 |  |  |  | secondary_public_candidate | needs_primary_value_crosscheck | James_Bulmer_meta_analysis_workbook | 3 | {"Category": "Unaligned Few-wall CNTs", "Conductivity (MSm-1)": 0.04, "Density (g cm-3)": "Not Reported/ Can not calculate", "Specific Conductivity (kS m2/kg)": "Not Reported/ Can not calculate", "Electrical Anisotropy": "Not Reported/ Can not calculate", "Alignment figure of merit": "Not Reported/ Can not calculate", "Alignment method": "Not Reported/ Can not calculate", "Alignment FWHM": "Not Reported/ Can not calculate", "FWHM type": "Not Reported/ Can not calculate", "Raman G:D": "Not Reported/ Can not calculate", "Raman wavelength": "Not Reported/ Can not calculate", "(10^-12)*G:D λ^4": null, "Doped or Acid Exposure (Yes/ No)": "Yes", "Tensile Strength (MPa)": "Not Reported/ Can not calculate", "Specific Strength (N/Tex)": "Not Reported/ Can not calculate", "Young's Modulus (GPa)": "Not Reported/ Can not calculate", "Unnamed: 16": null, "Uber Parameter": "Not Reported/ Can not calculate", "Specific Uber Parameter": "Not Reported/ Can not calculate", "CNT Diameter (nm)": "1--1.4", "Plottable CNT Diameter (nm)": 1.2, "Date Entered and Checked ": 20200511, "Notes": "Doped, Semiconducting", "Year": 2008, "Production Process": "Buckypaper", "Post Process": "Doped", "Intentionally added intercalation dope": "SOCl2", "Host Conductivity (MSm-1)": 0.004201327619527771, "Sorted Status": "Semiconducting ", "Bulk Fiber Diameter (microns)": "Not Reported/ Can not calculate", "G Peak Position (cm-1)": 1603, "Thermal Conductivity (W/(m K))": "Not Reported/ Can not calculate", "T Star (K)": "Not Reported/ Can not calculate", "R value at lowest temp": 1.12588652482269, "R value at 4.2 K": "Not Reported/ Can not calculate", "R value at 10 K": "Not Reported/ Can not calculate", "R value at 77 K": "Not Reported/ Can not calculate", "R value at 300 K": 1.00709219858156, "R(300K)/R(4.2K)": null, "R(300K)/R(10K)": null, "Reference": "2008 Transparent Conductive Single-Walled Carbon Nanotube Networks with Precisely Tunable Ratios of Semiconducting and Metallic Nanotubes", "Unnamed: 41": null, "Unnamed: 42": null, "Unnamed: 43": null, "Unnamed: 44": null, "Unnamed: 45": 6, "Log Conductivity": -1.3979400086720375, "Log Density": null, "Log Specific Conductivity": null, "Log Tensile Strength": null, "Log Specific Strength": null, "Log Youngs Modulus": null, "Log Raman G:D Ratio": null, "Log Raman (10^-12)*G:D λ^4": null, "Log CNT Diameter": 0.07918124604762482, "Log Fiber Diameter": null, "Log Thermal Conductivity": null, "Log (R(300K)/R(4.2))": null, "Log (R(300K)/R(10))": null, "Log Host Conductivity ": -2.376613450857794, "Log Thermal Conductivity ": null, "Ampacity Measurement Config": null, "Medium 1": null, "Substrate": null, "Absolute I max (mA)": null, "Absolute J max (A/m2)": null, "Specific J max (mA/tex)": null, "Absolute J failure (A/m2": null, "Specific J failure (mA/tex)": null, "Breakdown Temp (oC)": null, "Medium 2": null, "Substrate 2": null, "Absolute I max (mA).1": null, "Absolute J max (A/m2).1": null, "Specific J max (mA/tex).1": null, "Absolute J failure (A/m2.1": null, "Specific J failure (mA/tex).1": null, "Probe separation for Electrical conductivity (microns)": null, "Probe separation for Ampacity (microns)": "Not Reported/ Can not calculate", "Notes on ampacity": null, "Substrate for ampacity (Yes/No)": "Not Reported/ Can not calculate", "Notes on substrate ": null, "Log (Jmax in Air (A/m2))": "Not Reported/ Can not calculate", "Log (Jmax in Vacuum(A/m2))": "Not Reported/ Can not calculate", "Bulk fibre diameter (nm)": null, "Log (Bulk fibre diameter (nm))": null, "Effective diameter for ampacity (nm)": 1.2, "Log (Effective diameter for ampacity (nm))": 0.07918124604762482, "Notes on diameter": null, "Category 2": "CNT", "Diameter Regime": "sub-micron", "Log (Probe separation for ampacity (microns))": "Not reported/Can not calculate", "Probe separation regime": "Not reported/Can not calculate"}
needs_review |  |  |  |  | forest height 400-600 microns Vacuum | CNT_or_CNT_hybrid | forest_array | FWCNT | forest_drawn_or_VA_CNT | heat_treated;As-is | Two-probe |  | Vacuum | 0.27 |  | Bulmer/James meta-analysis supporting workbook, Main sheet |  |  |  | find_primary_publication | rec_11423b26f38b | 20210409_Metaanalysis_database.xlsx | Main | 391 | 2008_Breaking single-walled carbon nanotube bundles by Joule heating secondary ampacity condition | forest height 400-600 microns Vacuum | CNT_or_CNT_hybrid | forest_array | FWCNT | forest_drawn_or_VA_CNT | heat_treated;As-is | normalized_candidate | peer_reviewed_meta_analysis_record | secondary_meta_analysis_with_original_doi | Peer-reviewed meta-analysis workbook row with original DOI resolved by Crossref/OpenAlex; not re-extracted from the primary paper in this pipeline. |  |  |  | missing_doi | [7 empty] | source:20210409_Metaanalysis_database.xlsx:Main:391 | 1 | missing_reference | 1 | CNT/graphene row lacks DOI-like citation string. | [31 empty] | 15533522.4 | 0.27 |  | Vacuum | Two-probe | 0.27 |  | Bulmer/James meta-analysis supporting workbook, Main sheet |  | A Meta-Analysis of Conductive and Strong Carbon Nanotube Materials | John S. Bulmer et al. | Advanced Materials | 2021 |  | accepted | 1 |  |  | Bulmer/James CNT meta-analysis supporting workbook | peer_reviewed_meta_analysis_workbook |  |  | 4 | Aligned Few-wall CNTs |  | Breaking single-walled carbon nanotube bundles by Joule heating |  | Applied Physics Letters | 2008 |  |  |  | secondary_public_candidate | needs_primary_value_crosscheck | James_Bulmer_meta_analysis_workbook | 3 | {"Category": "Aligned Few-wall CNTs", "Conductivity (MSm-1)": "Not Reported/ Can not calculate", "Density (g cm-3)": "Not Reported/ Can not calculate", "Specific Conductivity (kS m2/kg)": "Not Reported/ Can not calculate", "Electrical Anisotropy": "Not Reported/ Can not calculate", "Alignment figure of merit": "Not Reported/ Can not calculate", "Alignment method": "Not Reported/ Can not calculate", "Alignment FWHM": "Not Reported/ Can not calculate", "FWHM type": "Not Reported/ Can not calculate", "Raman G:D": null, "Raman wavelength": 785, "(10^-12)*G:D λ^4": null, "Doped or Acid Exposure (Yes/ No)": "Yes", "Tensile Strength (MPa)": "Not Reported/ Can not calculate", "Specific Strength (N/Tex)": "Not Reported/ Can not calculate", "Young's Modulus (GPa)": "Not Reported/ Can not calculate", "Unnamed: 16": null, "Uber Parameter": "Not Reported/ Can not calculate", "Specific Uber Parameter": "Not Reported/ Can not calculate", "CNT Diameter (nm)": 1.065, "Plottable CNT Diameter (nm)": 1.065, "Date Entered and Checked ": 20200507, "Notes": "forest height 400-600 microns", "Year": 2008, "Production Process": "Forest derived ", "Post Process": "As-is", "Intentionally added intercalation dope": "Not Reported/ Can not calculate", "Host Conductivity (MSm-1)": "Not Reported/ Can not calculate", "Sorted Status": "Unsorted", "Bulk Fiber Diameter (microns)": 59, "G Peak Position (cm-1)": 1600, "Thermal Conductivity (W/(m K))": "Not Reported/ Can not calculate", "T Star (K)": "Not Reported/ Can not calculate", "R value at lowest temp": "Not Reported/ Can not calculate", "R value at 4.2 K": "Not Reported/ Can not calculate", "R value at 10 K": "Not Reported/ Can not calculate", "R value at 77 K": "Not Reported/ Can not calculate", "R value at 300 K": "Not Reported/ Can not calculate", "R(300K)/R(4.2K)": null, "R(300K)/R(10K)": null, "Reference": "2008_Breaking single-walled carbon nanotube bundles by Joule heating", "Unnamed: 41": null, "Unnamed: 42": null, "Unnamed: 43": null, "Unnamed: 44": null, "Unnamed: 45": 1, "Log Conductivity": null, "Log Density": null, "Log Specific Conductivity": null, "Log Tensile Strength": null, "Log Specific Strength": null, "Log Youngs Modulus": null, "Log Raman G:D Ratio": null, "Log Raman (10^-12)*G:D λ^4": null, "Log CNT Diameter": 0.027349607774756507, "Log Fiber Diameter": 1.7708520116421442, "Log Thermal Conductivity": null, "Log (R(300K)/R(4.2))": null, "Log (R(300K)/R(10))": null, "Log Host Conductivity ": null, "Log Thermal Conductivity ": null, "Ampacity Measurement Config": "Two-probe", "Medium 1": "Not Reported/ Can not calculate", "Substrate": "Not Reported/ Can not calculate", "Absolute I max (mA)": "Not Reported/ Can not calculate", "Absolute J max (A/m2)": "Not Reported/ Can not calculate", "Specific J max (mA/tex)": "Not Reported/ Can not calculate", "Absolute J failure (A/m2": "Not Reported/ Can not calculate", "Specific J failure (mA/tex)": "Not Reported/ Can not calculate", "Breakdown Temp (oC)": 2703, "Medium 2": "Vacuum", "Substrate 2": "Suspended", "Absolute I max (mA).1": 30.5, "Absolute J max (A/m2).1": 15533522.445768986, "Specific J max (mA/tex).1": "Not Reported/ Can not calculate", "Absolute J failure (A/m2.1": "Not Reported/ Can not calculate", "Specific J failure (mA/tex).1": "Not Reported/ Can not calculate", "Probe separation for Electrical conductivity (microns)": 270, "Probe separation for Ampacity (microns)": 270, "Notes on ampacity": null, "Substrate for ampacity (Yes/No)": "no", "Notes on substrate ": null, "Log (Jmax in Air (A/m2))": null, "Log (Jmax in Vacuum(A/m2))": 7.191269949308577, "Bulk fibre diameter (nm)": 59000, "Log (Bulk fibre diameter (nm))": 4.770852011642144, "Effective diameter for ampacity (nm)": 59000, "Log (Effective diameter for ampacity (nm))": 4.770852011642144, "Notes on diameter": null, "Category 2": "CNT", "Diameter Regime": "large", "Log (Probe separation for ampacity (microns))": 2.4313637641589874, "Probe separation regime": "sub-mm"}
needs_review |  |  |  |  | aligned array by dielectrophoresis, density estimated 1.1 g/cm3 Vacuum | CNT_or_CNT_hybrid | individual_nanotube_or_bundle |  | forest_drawn_or_VA_CNT | densified;As-is | Two-probe |  | Vacuum | 0.004 |  | Bulmer/James meta-analysis supporting workbook, Main sheet |  |  |  | find_primary_publication | rec_2e90007d969a | 20210409_Metaanalysis_database.xlsx | Main | 398 | 2008_The high current-carrying capacity of various carbon nanotube-based buckypapers secondary ampacity condition | aligned array by dielectrophoresis, density estimated 1.1 g/cm3 Vacuum | CNT_or_CNT_hybrid | individual_nanotube_or_bundle |  | forest_drawn_or_VA_CNT | densified;As-is | normalized_candidate | peer_reviewed_meta_analysis_record | secondary_meta_analysis_with_original_doi | Peer-reviewed meta-analysis workbook row with original DOI resolved by Crossref/OpenAlex; not re-extracted from the primary paper in this pipeline. |  |  |  | missing_doi | [7 empty] | source:20210409_Metaanalysis_database.xlsx:Main:398 | 1 | missing_reference | 1 | CNT/graphene row lacks DOI-like citation string. | [31 empty] | 48000000000 | 0.004 |  | Vacuum | Two-probe | 0.004 |  | Bulmer/James meta-analysis supporting workbook, Main sheet |  | A Meta-Analysis of Conductive and Strong Carbon Nanotube Materials | John S. Bulmer et al. | Advanced Materials | 2021 |  | accepted | 1 |  |  | Bulmer/James CNT meta-analysis supporting workbook | peer_reviewed_meta_analysis_workbook |  |  | 4 | Individual Bundle |  | The high current-carrying capacity of various carbon nanotube-based buckypapers |  | Nanotechnology | 2008 |  |  |  | secondary_public_candidate | needs_primary_value_crosscheck | James_Bulmer_meta_analysis_workbook | 3 | {"Category": "Individual Bundle", "Conductivity (MSm-1)": "Not Reported/ Can not calculate", "Density (g cm-3)": 1.1, "Specific Conductivity (kS m2/kg)": null, "Electrical Anisotropy": "Not Reported/ Can not calculate", "Alignment figure of merit": "Not Reported/ Can not calculate", "Alignment method": "Not Reported/ Can not calculate", "Alignment FWHM": "Not Reported/ Can not calculate", "FWHM type": "Not Reported/ Can not calculate", "Raman G:D": null, "Raman wavelength": 785, "(10^-12)*G:D λ^4": null, "Doped or Acid Exposure (Yes/ No)": "Yes", "Tensile Strength (MPa)": "Not Reported/ Can not calculate", "Specific Strength (N/Tex)": "Not Reported/ Can not calculate", "Young's Modulus (GPa)": "Not Reported/ Can not calculate", "Unnamed: 16": null, "Uber Parameter": "Not Reported/ Can not calculate", "Specific Uber Parameter": "Not Reported/ Can not calculate", "CNT Diameter (nm)": "Not Reported/ Can not calculate", "Plottable CNT Diameter (nm)": "Not Reported/ Can not calculate", "Date Entered and Checked ": 20200608, "Notes": "aligned array by dielectrophoresis, density estimated 1.1 g/cm3", "Year": 2008, "Production Process": "HIPCO", "Post Process": "As-is", "Intentionally added intercalation dope": "Not Reported/ Can not calculate", "Host Conductivity (MSm-1)": "Not Reported/ Can not calculate", "Sorted Status": "Unsorted", "Bulk Fiber Diameter (microns)": 0.025, "G Peak Position (cm-1)": null, "Thermal Conductivity (W/(m K))": "Not Reported/ Can not calculate", "T Star (K)": "Not Reported/ Can not calculate", "R value at lowest temp": "Not Reported/ Can not calculate", "R value at 4.2 K": "Not Reported/ Can not calculate", "R value at 10 K": "Not Reported/ Can not calculate", "R value at 77 K": "Not Reported/ Can not calculate", "R value at 300 K": "Not Reported/ Can not calculate", "R(300K)/R(4.2K)": null, "R(300K)/R(10K)": null, "Reference": "2008_The high current-carrying capacity of various carbon nanotube-based buckypapers", "Unnamed: 41": null, "Unnamed: 42": null, "Unnamed: 43": null, "Unnamed: 44": null, "Unnamed: 45": 5, "Log Conductivity": null, "Log Density": 0.04139268515822508, "Log Specific Conductivity": null, "Log Tensile Strength": null, "Log Specific Strength": null, "Log Youngs Modulus": null, "Log Raman G:D Ratio": null, "Log Raman (10^-12)*G:D λ^4": null, "Log CNT Diameter": null, "Log Fiber Diameter": -1.6020599913279623, "Log Thermal Conductivity": null, "Log (R(300K)/R(4.2))": null, "Log (R(300K)/R(10))": null, "Log Host Conductivity ": null, "Log Thermal Conductivity ": null, "Ampacity Measurement Config": "Two-probe", "Medium 1": "Air", "Substrate": "Suspended", "Absolute I max (mA)": "Not Reported/ Can not calculate", "Absolute J max (A/m2)": 16000000000, "Specific J max (mA/tex)": 14545.454545454546, "Absolute J failure (A/m2": "Not Reported/ Can not calculate", "Specific J failure (mA/tex)": "Not Reported/ Can not calculate", "Breakdown Temp (oC)": "Not Reported/ Can not calculate", "Medium 2": "Vacuum", "Substrate 2": "Suspended", "Absolute I max (mA).1": "Not Reported/ Can not calculate", "Absolute J max (A/m2).1": 48000000000, "Specific J max (mA/tex).1": "Not Reported/ Can not calculate", "Absolute J failure (A/m2.1": "Not Reported/ Can not calculate", "Specific J failure (mA/tex).1": "Not Reported/ Can not calculate", "Probe separation for Electrical conductivity (microns)": 4, "Probe separation for Ampacity (microns)": 4, "Notes on ampacity": null, "Substrate for ampacity (Yes/No)": "no", "Notes on substrate ": null, "Log (Jmax in Air (A/m2))": 10.204119982655925, "Log (Jmax in Vacuum(A/m2))": 10.681241237375588, "Bulk fibre diameter (nm)": 25, "Log (Bulk fibre diameter (nm))": 1.3979400086720377, "Effective diameter for ampacity (nm)": 25, "Log (Effective diameter for ampacity (nm))": 1.3979400086720377, "Notes on diameter": null, "Category 2": "CNT", "Diameter Regime": "sub-micron", "Log (Probe separation for ampacity (microns))": 0.6020599913279624, "Probe separation regime": "sub-mm"}
needs_review |  |  |  |  | Decreasinng Length 3.2 microns | CNT_or_CNT_hybrid | fiber_yarn | MWCNT | Buckypaper | As-is | alignment: Not Reported/ Can not calculate |  |  |  |  | Bulmer/James meta-analysis supporting workbook, Main sheet |  |  |  | extract_test_conditions;check_duplicate_or_multi_sample_group | rec_9b1000f7d771 | 20210409_Metaanalysis_database.xlsx | Main | 412 | 2009 Highly conductive multiwall carbon nanotube and epoxy composites produced by three-roll milling | Decreasinng Length 3.2 microns | CNT_or_CNT_hybrid | fiber_yarn | MWCNT | Buckypaper | As-is | strict_candidate_missing_conditions | peer_reviewed_meta_analysis_record | secondary_meta_analysis_with_original_doi | Peer-reviewed meta-analysis workbook row with original DOI resolved by Crossref/OpenAlex; not re-extracted from the primary paper in this pipeline. | 10.1016/j.carbon.2009.03.039 | 10.1016/j.carbon.2009.03.039 |  | verified_crossref_openalex | Highly conductive multiwall carbon nanotube and epoxy composites produced by three-roll milling | Iosif D. Rosca et al. | Iosif D. Rosca; Suong V. Hoa | Carbon | 2009 | 2009-07-01 | 47, 8, 1958-1968 | 10.1016/j.carbon.2009.03.039 | 4 | missing_conditions | 1 | Strict comparison candidate lacks structured metadata: condition_temperature_C, condition_atmosphere, gauge_length_mm. | 0.203 | 203 | 0.004926108 | [19 empty] | 0.002401 | 2401 | 11.8 | [10 empty] | alignment: Not Reported/ Can not calculate |  |  | Bulmer/James meta-analysis supporting workbook, Main sheet | 10.1002/adma.202008432 | A Meta-Analysis of Conductive and Strong Carbon Nanotube Materials | John S. Bulmer et al. | Advanced Materials | 2021 | 2009 Highly conductive multiwall carbon nanotube and epoxy composites produced by three-roll milling | accepted | 1 |  |  | Bulmer/James CNT meta-analysis supporting workbook | peer_reviewed_meta_analysis_workbook | 10.1016/j.carbon.2009.03.039 | Original DOI resolved from James/Bulmer workbook reference: 10.1016/j.carbon.2009.03.039; compiled data source DOI: 10.1002/adma.202008432 | 4 | Unaligned multiwall CNTs |  | Highly conductive multiwall carbon nanotube and epoxy composites produced by three-roll milling |  | Carbon | 2009 |  |  |  | secondary_public_candidate | needs_primary_value_crosscheck | James_Bulmer_meta_analysis_workbook | 3 | {"Category": "Unaligned multiwall CNTs", "Conductivity (MSm-1)": 0.002401, "Density (g cm-3)": 0.203, "Specific Conductivity (kS m2/kg)": 0.0118, "Electrical Anisotropy": "Not Reported/ Can not calculate", "Alignment figure of merit": "Not Reported/ Can not calculate", "Alignment method": "Not Reported/ Can not calculate", "Alignment FWHM": "Not Reported/ Can not calculate", "FWHM type": "Not Reported/ Can not calculate", "Raman G:D": "Not Reported/ Can not calculate", "Raman wavelength": "Not Reported/ Can not calculate", "(10^-12)*G:D λ^4": null, "Doped or Acid Exposure (Yes/ No)": "No", "Tensile Strength (MPa)": "Not Reported/ Can not calculate", "Specific Strength (N/Tex)": "Not Reported/ Can not calculate", "Young's Modulus (GPa)": "Not Reported/ Can not calculate", "Unnamed: 16": null, "Uber Parameter": "Not Reported/ Can not calculate", "Specific Uber Parameter": "Not Reported/ Can not calculate", "CNT Diameter (nm)": 11.54, "Plottable CNT Diameter (nm)": 11.54, "Date Entered and Checked ": 20200511, "Notes": "Decreasinng Length 3.2 microns", "Year": 2009, "Production Process": "Buckypaper", "Post Process": "As-is", "Intentionally added intercalation dope": null, "Host Conductivity (MSm-1)": null, "Sorted Status": "Unsorted ", "Bulk Fiber Diameter (microns)": "Not Reported/ Can not calculate", "G Peak Position (cm-1)": "Not Reported/ Can not calculate", "Thermal Conductivity (W/(m K))": "Not Reported/ Can not calculate", "T Star (K)": "Not Reported/ Can not calculate", "R value at lowest temp": "Not Reported/ Can not calculate", "R value at 4.2 K": "Not Reported/ Can not calculate", "R value at 10 K": "Not Reported/ Can not calculate", "R value at 77 K": "Not Reported/ Can not calculate", "R value at 300 K": "Not Reported/ Can not calculate", "R(300K)/R(4.2K)": null, "R(300K)/R(10K)": null, "Reference": "2009 Highly conductive multiwall carbon nanotube and epoxy composites produced by three-roll milling", "Unnamed: 41": null, "Unnamed: 42": null, "Unnamed: 43": null, "Unnamed: 44": null, "Unnamed: 45": 4, "Log Conductivity": -2.6196078399429727, "Log Density": -0.6925039620867871, "Log Specific Conductivity": -1.9281179926938745, "Log Tensile Strength": null, "Log Specific Strength": null, "Log Youngs Modulus": null, "Log Raman G:D Ratio": null, "Log Raman (10^-12)*G:D λ^4": null, "Log CNT Diameter": 1.0622058088197126, "Log Fiber Diameter": null, "Log Thermal Conductivity": null, "Log (R(300K)/R(4.2))": null, "Log (R(300K)/R(10))": null, "Log Host Conductivity ": null, "Log Thermal Conductivity ": null, "Ampacity Measurement Config": null, "Medium 1": null, "Substrate": null, "Absolute I max (mA)": null, "Absolute J max (A/m2)": null, "Specific J max (mA/tex)": null, "Absolute J failure (A/m2": null, "Specific J failure (mA/tex)": null, "Breakdown Temp (oC)": null, "Medium 2": null, "Substrate 2": null, "Absolute I max (mA).1": null, "Absolute J max (A/m2).1": null, "Specific J max (mA/tex).1": null, "Absolute J failure (A/m2.1": null, "Specific J failure (mA/tex).1": null, "Probe separation for Electrical conductivity (microns)": null, "Probe separation for Ampacity (microns)": "Not Reported/ Can not calculate", "Notes on ampacity": null, "Substrate for ampacity (Yes/No)": "Not Reported/ Can not calculate", "Notes on substrate ": null, "Log (Jmax in Air (A/m2))": "Not Reported/ Can not calculate", "Log (Jmax in Vacuum(A/m2))": "Not Reported/ Can not calculate", "Bulk fibre diameter (nm)": null, "Log (Bulk fibre diameter (nm))": null, "Effective diameter for ampacity (nm)": 11.54, "Log (Effective diameter for ampacity (nm))": 1.0622058088197126, "Notes on diameter": null, "Category 2": "CNT", "Diameter Regime": "sub-micron", "Log (Probe separation for ampacity (microns))": "Not reported/Can not calculate", "Probe separation regime": "Not reported/Can not calculate"} |  | 4.926108
needs_review |  |  |  |  | Decreasinng Length 2.15 microns | CNT_or_CNT_hybrid | fiber_yarn | MWCNT | Buckypaper | As-is | alignment: Not Reported/ Can not calculate |  |  |  |  | Bulmer/James meta-analysis supporting workbook, Main sheet |  |  |  | extract_test_conditions;check_duplicate_or_multi_sample_group | rec_b5fa2037c205 | 20210409_Metaanalysis_database.xlsx | Main | 413 | 2009 Highly conductive multiwall carbon nanotube and epoxy composites produced by three-roll milling | Decreasinng Length 2.15 microns | CNT_or_CNT_hybrid | fiber_yarn | MWCNT | Buckypaper | As-is | strict_candidate_missing_conditions | peer_reviewed_meta_analysis_record | secondary_meta_analysis_with_original_doi | Peer-reviewed meta-analysis workbook row with original DOI resolved by Crossref/OpenAlex; not re-extracted from the primary paper in this pipeline. | 10.1016/j.carbon.2009.03.039 | 10.1016/j.carbon.2009.03.039 |  | verified_crossref_openalex | Highly conductive multiwall carbon nanotube and epoxy composites produced by three-roll milling | Iosif D. Rosca et al. | Iosif D. Rosca; Suong V. Hoa | Carbon | 2009 | 2009-07-01 | 47, 8, 1958-1968 | 10.1016/j.carbon.2009.03.039 | 4 | missing_conditions | 1 | Strict comparison candidate lacks structured metadata: condition_temperature_C, condition_atmosphere, gauge_length_mm. | 0.2131 | 213.1 | 0.004692633 | [19 empty] | 0.0025374 | 2537.4 | 11.91 | [10 empty] | alignment: Not Reported/ Can not calculate |  |  | Bulmer/James meta-analysis supporting workbook, Main sheet | 10.1002/adma.202008432 | A Meta-Analysis of Conductive and Strong Carbon Nanotube Materials | John S. Bulmer et al. | Advanced Materials | 2021 | 2009 Highly conductive multiwall carbon nanotube and epoxy composites produced by three-roll milling | accepted | 1 |  |  | Bulmer/James CNT meta-analysis supporting workbook | peer_reviewed_meta_analysis_workbook | 10.1016/j.carbon.2009.03.039 | Original DOI resolved from James/Bulmer workbook reference: 10.1016/j.carbon.2009.03.039; compiled data source DOI: 10.1002/adma.202008432 | 4 | Unaligned multiwall CNTs |  | Highly conductive multiwall carbon nanotube and epoxy composites produced by three-roll milling |  | Carbon | 2009 |  |  |  | secondary_public_candidate | needs_primary_value_crosscheck | James_Bulmer_meta_analysis_workbook | 3 | {"Category": "Unaligned multiwall CNTs", "Conductivity (MSm-1)": 0.0025374, "Density (g cm-3)": 0.2131, "Specific Conductivity (kS m2/kg)": 0.01191, "Electrical Anisotropy": "Not Reported/ Can not calculate", "Alignment figure of merit": "Not Reported/ Can not calculate", "Alignment method": "Not Reported/ Can not calculate", "Alignment FWHM": "Not Reported/ Can not calculate", "FWHM type": "Not Reported/ Can not calculate", "Raman G:D": "Not Reported/ Can not calculate", "Raman wavelength": "Not Reported/ Can not calculate", "(10^-12)*G:D λ^4": null, "Doped or Acid Exposure (Yes/ No)": "No", "Tensile Strength (MPa)": "Not Reported/ Can not calculate", "Specific Strength (N/Tex)": "Not Reported/ Can not calculate", "Young's Modulus (GPa)": "Not Reported/ Can not calculate", "Unnamed: 16": null, "Uber Parameter": "Not Reported/ Can not calculate", "Specific Uber Parameter": "Not Reported/ Can not calculate", "CNT Diameter (nm)": 10, "Plottable CNT Diameter (nm)": 10, "Date Entered and Checked ": 20200511, "Notes": "Decreasinng Length 2.15 microns", "Year": 2009, "Production Process": "Buckypaper", "Post Process": "As-is", "Intentionally added intercalation dope": null, "Host Conductivity (MSm-1)": null, "Sorted Status": "Unsorted ", "Bulk Fiber Diameter (microns)": "Not Reported/ Can not calculate", "G Peak Position (cm-1)": "Not Reported/ Can not calculate", "Thermal Conductivity (W/(m K))": "Not Reported/ Can not calculate", "T Star (K)": "Not Reported/ Can not calculate", "R value at lowest temp": "Not Reported/ Can not calculate", "R value at 4.2 K": "Not Reported/ Can not calculate", "R value at 10 K": "Not Reported/ Can not calculate", "R value at 77 K": "Not Reported/ Can not calculate", "R value at 300 K": "Not Reported/ Can not calculate", "R(300K)/R(4.2K)": null, "R(300K)/R(10K)": null, "Reference": "2009 Highly conductive multiwall carbon nanotube and epoxy composites produced by three-roll milling", "Unnamed: 41": null, "Unnamed: 42": null, "Unnamed: 43": null, "Unnamed: 44": null, "Unnamed: 45": 4, "Log Conductivity": -2.595611064469456, "Log Density": -0.671416550285798, "Log Specific Conductivity": -1.9240882385172224, "Log Tensile Strength": null, "Log Specific Strength": null, "Log Youngs Modulus": null, "Log Raman G:D Ratio": null, "Log Raman (10^-12)*G:D λ^4": null, "Log CNT Diameter": 1, "Log Fiber Diameter": null, "Log Thermal Conductivity": null, "Log (R(300K)/R(4.2))": null, "Log (R(300K)/R(10))": null, "Log Host Conductivity ": null, "Log Thermal Conductivity ": null, "Ampacity Measurement Config": null, "Medium 1": null, "Substrate": null, "Absolute I max (mA)": null, "Absolute J max (A/m2)": null, "Specific J max (mA/tex)": null, "Absolute J failure (A/m2": null, "Specific J failure (mA/tex)": null, "Breakdown Temp (oC)": null, "Medium 2": null, "Substrate 2": null, "Absolute I max (mA).1": null, "Absolute J max (A/m2).1": null, "Specific J max (mA/tex).1": null, "Absolute J failure (A/m2.1": null, "Specific J failure (mA/tex).1": null, "Probe separation for Electrical conductivity (microns)": null, "Probe separation for Ampacity (microns)": "Not Reported/ Can not calculate", "Notes on ampacity": null, "Substrate for ampacity (Yes/No)": "Not Reported/ Can not calculate", "Notes on substrate ": null, "Log (Jmax in Air (A/m2))": "Not Reported/ Can not calculate", "Log (Jmax in Vacuum(A/m2))": "Not Reported/ Can not calculate", "Bulk fibre diameter (nm)": null, "Log (Bulk fibre diameter (nm))": null, "Effective diameter for ampacity (nm)": 10, "Log (Effective diameter for ampacity (nm))": 1, "Notes on diameter": null, "Category 2": "CNT", "Diameter Regime": "sub-micron", "Log (Probe separation for ampacity (microns))": "Not reported/Can not calculate", "Probe separation regime": "Not reported/Can not calculate"} |  | 4.692633
needs_review |  |  |  |  | Decreasinng Length 1.0 microns | CNT_or_CNT_hybrid | fiber_yarn | MWCNT | Buckypaper | As-is | alignment: Not Reported/ Can not calculate |  |  |  |  | Bulmer/James meta-analysis supporting workbook, Main sheet |  |  |  | extract_test_conditions;check_duplicate_or_multi_sample_group | rec_8e8a5c522f03 | 20210409_Metaanalysis_database.xlsx | Main | 414 | 2009 Highly conductive multiwall carbon nanotube and epoxy composites produced by three-roll milling | Decreasinng Length 1.0 microns | CNT_or_CNT_hybrid | fiber_yarn | MWCNT | Buckypaper | As-is | strict_candidate_missing_conditions | peer_reviewed_meta_analysis_record | secondary_meta_analysis_with_original_doi | Peer-reviewed meta-analysis workbook row with original DOI resolved by Crossref/OpenAlex; not re-extracted from the primary paper in this pipeline. | 10.1016/j.carbon.2009.03.039 | 10.1016/j.carbon.2009.03.039 |  | verified_crossref_openalex | Highly conductive multiwall carbon nanotube and epoxy composites produced by three-roll milling | Iosif D. Rosca et al. | Iosif D. Rosca; Suong V. Hoa | Carbon | 2009 | 2009-07-01 | 47, 8, 1958-1968 | 10.1016/j.carbon.2009.03.039 | 4 | missing_conditions | 1 | Strict comparison candidate lacks structured metadata: condition_temperature_C, condition_atmosphere, gauge_length_mm. | 0.33 | 330 | 0.003030303 | [19 empty] | 0.003629 | 3629 | 11.1 | [10 empty] | alignment: Not Reported/ Can not calculate |  |  | Bulmer/James meta-analysis supporting workbook, Main sheet | 10.1002/adma.202008432 | A Meta-Analysis of Conductive and Strong Carbon Nanotube Materials | John S. Bulmer et al. | Advanced Materials | 2021 | 2009 Highly conductive multiwall carbon nanotube and epoxy composites produced by three-roll milling | accepted | 1 |  |  | Bulmer/James CNT meta-analysis supporting workbook | peer_reviewed_meta_analysis_workbook | 10.1016/j.carbon.2009.03.039 | Original DOI resolved from James/Bulmer workbook reference: 10.1016/j.carbon.2009.03.039; compiled data source DOI: 10.1002/adma.202008432 | 4 | Unaligned multiwall CNTs |  | Highly conductive multiwall carbon nanotube and epoxy composites produced by three-roll milling |  | Carbon | 2009 |  |  |  | secondary_public_candidate | needs_primary_value_crosscheck | James_Bulmer_meta_analysis_workbook | 3 | {"Category": "Unaligned multiwall CNTs", "Conductivity (MSm-1)": 0.003629, "Density (g cm-3)": 0.33, "Specific Conductivity (kS m2/kg)": 0.0111, "Electrical Anisotropy": "Not Reported/ Can not calculate", "Alignment figure of merit": "Not Reported/ Can not calculate", "Alignment method": "Not Reported/ Can not calculate", "Alignment FWHM": "Not Reported/ Can not calculate", "FWHM type": "Not Reported/ Can not calculate", "Raman G:D": "Not Reported/ Can not calculate", "Raman wavelength": "Not Reported/ Can not calculate", "(10^-12)*G:D λ^4": null, "Doped or Acid Exposure (Yes/ No)": "No", "Tensile Strength (MPa)": "Not Reported/ Can not calculate", "Specific Strength (N/Tex)": "Not Reported/ Can not calculate", "Young's Modulus (GPa)": "Not Reported/ Can not calculate", "Unnamed: 16": null, "Uber Parameter": "Not Reported/ Can not calculate", "Specific Uber Parameter": "Not Reported/ Can not calculate", "CNT Diameter (nm)": 10.8, "Plottable CNT Diameter (nm)": 10.8, "Date Entered and Checked ": 20200511, "Notes": "Decreasinng Length 1.0 microns", "Year": 2009, "Production Process": "Buckypaper", "Post Process": "As-is", "Intentionally added intercalation dope": null, "Host Conductivity (MSm-1)": null, "Sorted Status": "Unsorted ", "Bulk Fiber Diameter (microns)": "Not Reported/ Can not calculate", "G Peak Position (cm-1)": "Not Reported/ Can not calculate", "Thermal Conductivity (W/(m K))": "Not Reported/ Can not calculate", "T Star (K)": "Not Reported/ Can not calculate", "R value at lowest temp": "Not Reported/ Can not calculate", "R value at 4.2 K": "Not Reported/ Can not calculate", "R value at 10 K": "Not Reported/ Can not calculate", "R value at 77 K": "Not Reported/ Can not calculate", "R value at 300 K": "Not Reported/ Can not calculate", "R(300K)/R(4.2K)": null, "R(300K)/R(10K)": null, "Reference": "2009 Highly conductive multiwall carbon nanotube and epoxy composites produced by three-roll milling", "Unnamed: 41": null, "Unnamed: 42": null, "Unnamed: 43": null, "Unnamed: 44": null, "Unnamed: 45": 4, "Log Conductivity": -2.4402130317994435, "Log Density": -0.4814860601221125, "Log Specific Conductivity": -1.9546770212133426, "Log Tensile Strength": null, "Log Specific Strength": null, "Log Youngs Modulus": null, "Log Raman G:D Ratio": null, "Log Raman (10^-12)*G:D λ^4": null, "Log CNT Diameter": 1.0334237554869496, "Log Fiber Diameter": null, "Log Thermal Conductivity": null, "Log (R(300K)/R(4.2))": null, "Log (R(300K)/R(10))": null, "Log Host Conductivity ": null, "Log Thermal Conductivity ": null, "Ampacity Measurement Config": null, "Medium 1": null, "Substrate": null, "Absolute I max (mA)": null, "Absolute J max (A/m2)": null, "Specific J max (mA/tex)": null, "Absolute J failure (A/m2": null, "Specific J failure (mA/tex)": null, "Breakdown Temp (oC)": null, "Medium 2": null, "Substrate 2": null, "Absolute I max (mA).1": null, "Absolute J max (A/m2).1": null, "Specific J max (mA/tex).1": null, "Absolute J failure (A/m2.1": null, "Specific J failure (mA/tex).1": null, "Probe separation for Electrical conductivity (microns)": null, "Probe separation for Ampacity (microns)": "Not Reported/ Can not calculate", "Notes on ampacity": null, "Substrate for ampacity (Yes/No)": "Not Reported/ Can not calculate", "Notes on substrate ": null, "Log (Jmax in Air (A/m2))": "Not Reported/ Can not calculate", "Log (Jmax in Vacuum(A/m2))": "Not Reported/ Can not calculate", "Bulk fibre diameter (nm)": null, "Log (Bulk fibre diameter (nm))": null, "Effective diameter for ampacity (nm)": 10.8, "Log (Effective diameter for ampacity (nm))": 1.0334237554869496, "Notes on diameter": null, "Category 2": "CNT", "Diameter Regime": "sub-micron", "Log (Probe separation for ampacity (microns))": "Not reported/Can not calculate", "Probe separation regime": "Not reported/Can not calculate"} |  | 3.030303
needs_review |  |  |  |  | Decreasinng Length 0.9 microns | CNT_or_CNT_hybrid | fiber_yarn | MWCNT | Buckypaper | As-is | alignment: Not Reported/ Can not calculate |  |  |  |  | Bulmer/James meta-analysis supporting workbook, Main sheet |  |  |  | extract_test_conditions;check_duplicate_or_multi_sample_group | rec_6f57d5810b7d | 20210409_Metaanalysis_database.xlsx | Main | 415 | 2009 Highly conductive multiwall carbon nanotube and epoxy composites produced by three-roll milling | Decreasinng Length 0.9 microns | CNT_or_CNT_hybrid | fiber_yarn | MWCNT | Buckypaper | As-is | strict_candidate_missing_conditions | peer_reviewed_meta_analysis_record | secondary_meta_analysis_with_original_doi | Peer-reviewed meta-analysis workbook row with original DOI resolved by Crossref/OpenAlex; not re-extracted from the primary paper in this pipeline. | 10.1016/j.carbon.2009.03.039 | 10.1016/j.carbon.2009.03.039 |  | verified_crossref_openalex | Highly conductive multiwall carbon nanotube and epoxy composites produced by three-roll milling | Iosif D. Rosca et al. | Iosif D. Rosca; Suong V. Hoa | Carbon | 2009 | 2009-07-01 | 47, 8, 1958-1968 | 10.1016/j.carbon.2009.03.039 | 4 | missing_conditions | 1 | Strict comparison candidate lacks structured metadata: condition_temperature_C, condition_atmosphere, gauge_length_mm. | 0.2467 | 246.7 | 0.004053506 | [19 empty] | 0.0013681 | 1368.1 | 5.5 | [10 empty] | alignment: Not Reported/ Can not calculate |  |  | Bulmer/James meta-analysis supporting workbook, Main sheet | 10.1002/adma.202008432 | A Meta-Analysis of Conductive and Strong Carbon Nanotube Materials | John S. Bulmer et al. | Advanced Materials | 2021 | 2009 Highly conductive multiwall carbon nanotube and epoxy composites produced by three-roll milling | accepted | 1 |  |  | Bulmer/James CNT meta-analysis supporting workbook | peer_reviewed_meta_analysis_workbook | 10.1016/j.carbon.2009.03.039 | Original DOI resolved from James/Bulmer workbook reference: 10.1016/j.carbon.2009.03.039; compiled data source DOI: 10.1002/adma.202008432 | 4 | Unaligned multiwall CNTs |  | Highly conductive multiwall carbon nanotube and epoxy composites produced by three-roll milling |  | Carbon | 2009 |  |  |  | secondary_public_candidate | needs_primary_value_crosscheck | James_Bulmer_meta_analysis_workbook | 3 | {"Category": "Unaligned multiwall CNTs", "Conductivity (MSm-1)": 0.0013681, "Density (g cm-3)": 0.2467, "Specific Conductivity (kS m2/kg)": 0.0055, "Electrical Anisotropy": "Not Reported/ Can not calculate", "Alignment figure of merit": "Not Reported/ Can not calculate", "Alignment method": "Not Reported/ Can not calculate", "Alignment FWHM": "Not Reported/ Can not calculate", "FWHM type": "Not Reported/ Can not calculate", "Raman G:D": "Not Reported/ Can not calculate", "Raman wavelength": "Not Reported/ Can not calculate", "(10^-12)*G:D λ^4": null, "Doped or Acid Exposure (Yes/ No)": "No", "Tensile Strength (MPa)": "Not Reported/ Can not calculate", "Specific Strength (N/Tex)": "Not Reported/ Can not calculate", "Young's Modulus (GPa)": "Not Reported/ Can not calculate", "Unnamed: 16": null, "Uber Parameter": "Not Reported/ Can not calculate", "Specific Uber Parameter": "Not Reported/ Can not calculate", "CNT Diameter (nm)": 12.74, "Plottable CNT Diameter (nm)": 12.74, "Date Entered and Checked ": 20200511, "Notes": "Decreasinng Length 0.9 microns", "Year": 2009, "Production Process": "Buckypaper", "Post Process": "As-is", "Intentionally added intercalation dope": null, "Host Conductivity (MSm-1)": null, "Sorted Status": "Unsorted ", "Bulk Fiber Diameter (microns)": "Not Reported/ Can not calculate", "G Peak Position (cm-1)": "Not Reported/ Can not calculate", "Thermal Conductivity (W/(m K))": "Not Reported/ Can not calculate", "T Star (K)": "Not Reported/ Can not calculate", "R value at lowest temp": "Not Reported/ Can not calculate", "R value at 4.2 K": "Not Reported/ Can not calculate", "R value at 10 K": "Not Reported/ Can not calculate", "R value at 77 K": "Not Reported/ Can not calculate", "R value at 300 K": "Not Reported/ Can not calculate", "R(300K)/R(4.2K)": null, "R(300K)/R(10K)": null, "Reference": "2009 Highly conductive multiwall carbon nanotube and epoxy composites produced by three-roll milling", "Unnamed: 41": null, "Unnamed: 42": null, "Unnamed: 43": null, "Unnamed: 44": null, "Unnamed: 45": 4, "Log Conductivity": -2.863882157103524, "Log Density": -0.607830850510264, "Log Specific Conductivity": -2.2596373105057563, "Log Tensile Strength": null, "Log Specific Strength": null, "Log Youngs Modulus": null, "Log Raman G:D Ratio": null, "Log Raman (10^-12)*G:D λ^4": null, "Log CNT Diameter": 1.1051694279993316, "Log Fiber Diameter": null, "Log Thermal Conductivity": null, "Log (R(300K)/R(4.2))": null, "Log (R(300K)/R(10))": null, "Log Host Conductivity ": null, "Log Thermal Conductivity ": null, "Ampacity Measurement Config": null, "Medium 1": null, "Substrate": null, "Absolute I max (mA)": null, "Absolute J max (A/m2)": null, "Specific J max (mA/tex)": null, "Absolute J failure (A/m2": null, "Specific J failure (mA/tex)": null, "Breakdown Temp (oC)": null, "Medium 2": null, "Substrate 2": null, "Absolute I max (mA).1": null, "Absolute J max (A/m2).1": null, "Specific J max (mA/tex).1": null, "Absolute J failure (A/m2.1": null, "Specific J failure (mA/tex).1": null, "Probe separation for Electrical conductivity (microns)": null, "Probe separation for Ampacity (microns)": "Not Reported/ Can not calculate", "Notes on ampacity": null, "Substrate for ampacity (Yes/No)": "Not Reported/ Can not calculate", "Notes on substrate ": null, "Log (Jmax in Air (A/m2))": "Not Reported/ Can not calculate", "Log (Jmax in Vacuum(A/m2))": "Not Reported/ Can not calculate", "Bulk fibre diameter (nm)": null, "Log (Bulk fibre diameter (nm))": null, "Effective diameter for ampacity (nm)": 12.74, "Log (Effective diameter for ampacity (nm))": 1.1051694279993316, "Notes on diameter": null, "Category 2": "CNT", "Diameter Regime": "sub-micron", "Log (Probe separation for ampacity (microns))": "Not reported/Can not calculate", "Probe separation regime": "Not reported/Can not calculate"} |  | 4.053506
needs_review |  |  |  |  | Unaligned multiwall CNTs 2009 | CNT_or_CNT_hybrid | fiber_yarn | MWCNT | Pressed Pellet | Hot sintered | alignment: Not Reported/ Can not calculate |  |  |  |  | Bulmer/James meta-analysis supporting workbook, Main sheet |  |  |  | extract_test_conditions | rec_c5a51ae37304 | 20210409_Metaanalysis_database.xlsx | Main | 416 | 2009 Transport properties of hot pressed bulk carbon nanotubes compacted by spark plasma sintering | Unaligned multiwall CNTs 2009 | CNT_or_CNT_hybrid | fiber_yarn | MWCNT | Pressed Pellet | Hot sintered | strict_candidate_missing_conditions | peer_reviewed_meta_analysis_record | secondary_meta_analysis_with_original_doi | Peer-reviewed meta-analysis workbook row with original DOI resolved by Crossref/OpenAlex; not re-extracted from the primary paper in this pipeline. | 10.1016/j.carbon.2008.12.041 | 10.1016/j.carbon.2008.12.041 |  | verified_crossref_openalex | Transport properties of hot-pressed bulk carbon nanotubes compacted by spark plasma sintering | Jianlin Li et al. | Jianlin Li; Lianjun Wang; Tin He; Wan Jiang | Carbon | 2009 | 2009-04-01 | 47, 4, 1135-1140 | 10.1016/j.carbon.2008.12.041 | 1 | missing_conditions | 1 | Strict comparison candidate lacks structured metadata: condition_temperature_C, condition_atmosphere, gauge_length_mm. | [22 empty] | 0.008026 | 8026 |  | 4.5 | 4.5 |  | 3.7037037037037033 | 3.703704 | [5 empty] | alignment: Not Reported/ Can not calculate |  |  | Bulmer/James meta-analysis supporting workbook, Main sheet | 10.1002/adma.202008432 | A Meta-Analysis of Conductive and Strong Carbon Nanotube Materials | John S. Bulmer et al. | Advanced Materials | 2021 | 2009 Transport properties of hot pressed bulk carbon nanotubes compacted by spark plasma sintering | accepted | 1 |  |  | Bulmer/James CNT meta-analysis supporting workbook | peer_reviewed_meta_analysis_workbook | 10.1016/j.carbon.2008.12.041 | Original DOI resolved from James/Bulmer workbook reference: 10.1016/j.carbon.2008.12.041; compiled data source DOI: 10.1002/adma.202008432 | 4 | Unaligned multiwall CNTs |  | Transport properties of hot-pressed bulk carbon nanotubes compacted by spark plasma sintering |  | Carbon | 2009 |  |  |  | secondary_public_candidate | needs_primary_value_crosscheck | James_Bulmer_meta_analysis_workbook | 3 | {"Category": "Unaligned multiwall CNTs", "Conductivity (MSm-1)": 0.008026, "Density (g cm-3)": "Not Reported/ Can not calculate", "Specific Conductivity (kS m2/kg)": "Not Reported/ Can not calculate", "Electrical Anisotropy": "Not Reported/ Can not calculate", "Alignment figure of merit": "Not Reported/ Can not calculate", "Alignment method": "Not Reported/ Can not calculate", "Alignment FWHM": "Not Reported/ Can not calculate", "FWHM type": "Not Reported/ Can not calculate", "Raman G:D": 3.7037037037037033, "Raman wavelength": 514.5, "(10^-12)*G:D λ^4": 0.25952413501875, "Doped or Acid Exposure (Yes/ No)": "No", "Tensile Strength (MPa)": "Not Reported/ Can not calculate", "Specific Strength (N/Tex)": "Not Reported/ Can not calculate", "Young's Modulus (GPa)": "Not Reported/ Can not calculate", "Unnamed: 16": null, "Uber Parameter": "Not Reported/ Can not calculate", "Specific Uber Parameter": "Not Reported/ Can not calculate", "CNT Diameter (nm)": 50, "Plottable CNT Diameter (nm)": 50, "Date Entered and Checked ": 20200511, "Notes": null, "Year": 2009, "Production Process": "Pressed Pellet", "Post Process": "Hot sintered", "Intentionally added intercalation dope": null, "Host Conductivity (MSm-1)": null, "Sorted Status": "Unsorted ", "Bulk Fiber Diameter (microns)": "Not Reported/ Can not calculate", "G Peak Position (cm-1)": "Not Reported/ Can not calculate", "Thermal Conductivity (W/(m K))": 4.5, "T Star (K)": "Not Reported/ Can not calculate", "R value at lowest temp": 0.15748031496062992, "R value at 4.2 K": 0.15503875968992248, "R value at 10 K": 0.15101177891875567, "R value at 77 K": 0.14136273678258413, "R value at 300 K": 0.124595066035385, "R(300K)/R(4.2K)": 0.8036381759282333, "R(300K)/R(10K)": 0.8250685272863195, "Reference": "2009 Transport properties of hot pressed bulk carbon nanotubes compacted by spark plasma sintering", "Unnamed: 41": null, "Unnamed: 42": null, "Unnamed: 43": null, "Unnamed: 44": null, "Unnamed: 45": 1, "Log Conductivity": -2.09550084460218, "Log Density": null, "Log Specific Conductivity": null, "Log Tensile Strength": null, "Log Specific Strength": null, "Log Youngs Modulus": null, "Log Raman G:D Ratio": 0.5686362358410126, "Log Raman (10^-12)*G:D λ^4": -0.5858222477651804, "Log CNT Diameter": 1.6989700043360187, "Log Fiber Diameter": null, "Log Thermal Conductivity": 0.6532125137753437, "Log (R(300K)/R(4.2))": -0.09493944076255215, "Log (R(300K)/R(10))": -0.0835099789817703, "Log Host Conductivity ": null, "Log Thermal Conductivity ": 0.6532125137753437, "Ampacity Measurement Config": null, "Medium 1": null, "Substrate": null, "Absolute I max (mA)": null, "Absolute J max (A/m2)": null, "Specific J max (mA/tex)": null, "Absolute J failure (A/m2": null, "Specific J failure (mA/tex)": null, "Breakdown Temp (oC)": null, "Medium 2": null, "Substrate 2": null, "Absolute I max (mA).1": null, "Absolute J max (A/m2).1": null, "Specific J max (mA/tex).1": null, "Absolute J failure (A/m2.1": null, "Specific J failure (mA/tex).1": null, "Probe separation for Electrical conductivity (microns)": null, "Probe separation for Ampacity (microns)": "Not Reported/ Can not calculate", "Notes on ampacity": null, "Substrate for ampacity (Yes/No)": "Not Reported/ Can not calculate", "Notes on substrate ": null, "Log (Jmax in Air (A/m2))": "Not Reported/ Can not calculate", "Log (Jmax in Vacuum(A/m2))": "Not Reported/ Can not calculate", "Bulk fibre diameter (nm)": null, "Log (Bulk fibre diameter (nm))": null, "Effective diameter for ampacity (nm)": 50, "Log (Effective diameter for ampacity (nm))": 1.6989700043360187, "Notes on diameter": null, "Category 2": "CNT", "Diameter Regime": "sub-micron", "Log (Probe separation for ampacity (microns))": "Not reported/Can not calculate", "Probe separation regime": "Not reported/Can not calculate"}
needs_review |  |  |  |  | Dielectrophoresis of SWCNT, diameters from 200 nm to 2 micron | CNT_or_CNT_hybrid | fiber_yarn | FWCNT | Aligned Buckypaper | purification | alignment: Not Reported/ Can not calculate; ampacity: Two-probe |  | Air |  |  | Bulmer/James meta-analysis supporting workbook, Main sheet |  |  |  | extract_test_conditions | rec_48df72b9e400 | 20210409_Metaanalysis_database.xlsx | Main | 420 | 2009_Ultrathin carbon nanotube fibrils of high electrochemical capacitance | Dielectrophoresis of SWCNT, diameters from 200 nm to 2 micron | CNT_or_CNT_hybrid | fiber_yarn | FWCNT | Aligned Buckypaper | purification | strict_candidate_missing_conditions | peer_reviewed_meta_analysis_record | secondary_meta_analysis_with_original_doi | Peer-reviewed meta-analysis workbook row with original DOI resolved by Crossref/OpenAlex; not re-extracted from the primary paper in this pipeline. | 10.1021/nn900787h | 10.1021/nn900787h |  | verified_crossref_openalex | Ultrathin Carbon Nanotube Fibrils of High Electrochemical Capacitance | Jun Ma et al. | Jun Ma; Jie Tang; Han Zhang; Norio Shinya; Lu-Chang Qin | ACS Nano | 2009 | 2009-11-24 | 3, 11, 3679-3683 | 10.1021/nn900787h | 1 | missing_conditions | 1 | Strict comparison candidate lacks structured metadata: condition_temperature_C, gauge_length_mm, strain_rate_s_inv. |  |  |  | 0.918 | 9.18e-07 |  |  |  |  | 0.065 | 0.065 | 65000000 | raw_value_as_GPa | [9 empty] | 0.008 | 8000 | [7 empty] | 1390000000 |  |  | Air | alignment: Not Reported/ Can not calculate; ampacity: Two-probe |  |  | Bulmer/James meta-analysis supporting workbook, Main sheet | 10.1002/adma.202008432 | A Meta-Analysis of Conductive and Strong Carbon Nanotube Materials | John S. Bulmer et al. | Advanced Materials | 2021 | 2009_Ultrathin carbon nanotube fibrils of high electrochemical capacitance | accepted | 1 |  |  | Bulmer/James CNT meta-analysis supporting workbook | peer_reviewed_meta_analysis_workbook | 10.1021/nn900787h | Original DOI resolved from James/Bulmer workbook reference: 10.1021/nn900787h; compiled data source DOI: 10.1002/adma.202008432 | 4 | Aligned Few-wall CNTs |  | Ultrathin Carbon Nanotube Fibrils of High Electrochemical Capacitance |  | ACS Nano | 2009 |  |  |  | secondary_public_candidate | needs_primary_value_crosscheck | James_Bulmer_meta_analysis_workbook | 3 | {"Category": "Aligned Few-wall CNTs", "Conductivity (MSm-1)": 0.008, "Density (g cm-3)": "Not Reported/ Can not calculate", "Specific Conductivity (kS m2/kg)": "Not Reported/ Can not calculate", "Electrical Anisotropy": "Not Reported/ Can not calculate", "Alignment figure of merit": "Not Reported/ Can not calculate", "Alignment method": "Not Reported/ Can not calculate", "Alignment FWHM": "Not Reported/ Can not calculate", "FWHM type": "Not Reported/ Can not calculate", "Raman G:D": "Not Reported/ Can not calculate", "Raman wavelength": "Not Reported/ Can not calculate", "(10^-12)*G:D λ^4": null, "Doped or Acid Exposure (Yes/ No)": "Yes", "Tensile Strength (MPa)": 65, "Specific Strength (N/Tex)": "Not Reported/ Can not calculate", "Young's Modulus (GPa)": "Not Reported/ Can not calculate", "Unnamed: 16": null, "Uber Parameter": 0.52, "Specific Uber Parameter": null, "CNT Diameter (nm)": "Not Reported/ Can not calculate", "Plottable CNT Diameter (nm)": "Not Reported/ Can not calculate", "Date Entered and Checked ": 20200701, "Notes": "Dielectrophoresis of SWCNT, diameters from 200 nm to 2 micron", "Year": 2009, "Production Process": "Aligned Buckypaper", "Post Process": "purification", "Intentionally added intercalation dope": "Not Reported/ Can not calculate", "Host Conductivity (MSm-1)": 0.01, "Sorted Status": "Unsorted", "Bulk Fiber Diameter (microns)": 0.918, "G Peak Position (cm-1)": "Not Reported/ Can not calculate", "Thermal Conductivity (W/(m K))": "Not Reported/ Can not calculate", "T Star (K)": "Not Reported/ Can not calculate", "R value at lowest temp": null, "R value at 4.2 K": "Not Reported/ Can not calculate", "R value at 10 K": "Not Reported/ Can not calculate", "R value at 77 K": "Not Reported/ Can not calculate", "R value at 300 K": "Not Reported/ Can not calculate", "R(300K)/R(4.2K)": null, "R(300K)/R(10K)": null, "Reference": "2009_Ultrathin carbon nanotube fibrils of high electrochemical capacitance", "Unnamed: 41": null, "Unnamed: 42": null, "Unnamed: 43": null, "Unnamed: 44": null, "Unnamed: 45": 1, "Log Conductivity": -2.0969100130080562, "Log Density": null, "Log Specific Conductivity": null, "Log Tensile Strength": 1.8129133566428555, "Log Specific Strength": null, "Log Youngs Modulus": null, "Log Raman G:D Ratio": null, "Log Raman (10^-12)*G:D λ^4": null, "Log CNT Diameter": null, "Log Fiber Diameter": -0.03715731879875755, "Log Thermal Conductivity": null, "Log (R(300K)/R(4.2))": null, "Log (R(300K)/R(10))": null, "Log Host Conductivity ": -2, "Log Thermal Conductivity ": null, "Ampacity Measurement Config": "Two-probe", "Medium 1": "Air", "Substrate": "Glass", "Absolute I max (mA)": 0.55, "Absolute J max (A/m2)": 1390000000, "Specific J max (mA/tex)": "Not Reported/ Can not calculate", "Absolute J failure (A/m2": "Not Reported/ Can not calculate", "Specific J failure (mA/tex)": "Not Reported/ Can not calculate", "Breakdown Temp (oC)": "Not Reported/ Can not calculate", "Medium 2": "Not Reported/ Can not calculate", "Substrate 2": "Not Reported/ Can not calculate", "Absolute I max (mA).1": "Not Reported/ Can not calculate", "Absolute J max (A/m2).1": "Not Reported/ Can not calculate", "Specific J max (mA/tex).1": "Not Reported/ Can not calculate", "Absolute J failure (A/m2.1": "Not Reported/ Can not calculate", "Specific J failure (mA/tex).1": "Not Reported/ Can not calculate", "Probe separation for Electrical conductivity (microns)": "Not Reported/ Can not calculate", "Probe separation for Ampacity (microns)": "Not Reported/ Can not calculate", "Notes on ampacity": "diameter for ampacity 0.71 micron from SEM", "Substrate for ampacity (Yes/No)": "yes", "Notes on substrate ": null, "Log (Jmax in Air (A/m2))": 9.143014800254095, "Log (Jmax in Vacuum(A/m2))": null, "Bulk fibre diameter (nm)": 710, "Log (Bulk fibre diameter (nm))": 2.8512583487190755, "Effective diameter for ampacity (nm)": 710, "Log (Effective diameter for ampacity (nm))": 2.8512583487190755, "Notes on diameter": null, "Category 2": "CNT", "Diameter Regime": "sub-micron", "Log (Probe separation for ampacity (microns))": "Not reported/Can not calculate", "Probe separation regime": "Not reported/Can not calculate"}
needs_review |  |  |  |  | Before Acetone | CNT_or_CNT_hybrid | fiber_yarn | MWCNT | forest_drawn_or_VA_CNT | Twisted yarn | alignment: Not Reported/ Can not calculate |  |  |  |  | Bulmer/James meta-analysis supporting workbook, Main sheet |  |  |  | extract_test_conditions;check_duplicate_or_multi_sample_group | rec_de5eeb0600cc | 20210409_Metaanalysis_database.xlsx | Main | 421 | 2010 Carbon nanotube yarns with high tensile strength made by a twisting and shrinking method | Before Acetone | CNT_or_CNT_hybrid | fiber_yarn | MWCNT | forest_drawn_or_VA_CNT | Twisted yarn | strict_candidate_missing_conditions | peer_reviewed_meta_analysis_record | secondary_meta_analysis_with_original_doi | Peer-reviewed meta-analysis workbook row with original DOI resolved by Crossref/OpenAlex; not re-extracted from the primary paper in this pipeline. | 10.1088/0957-4484/21/4/045708 | 10.1088/0957-4484/21/4/045708 |  | verified_crossref_openalex | Carbon nanotube yarns with high tensile strength made by a twisting and shrinking method | Kai Liu et al. | Kai Liu; Yinghui Sun; Ruifeng Zhou; Hanyu Zhu; Jiaping Wang; Liang Liu; Shoushan Fan; Kaili Jiang | Nanotechnology | 2010 | 2010-01-29 | 21, 4, 045708 | 10.1088/0957-4484/21/4/045708 | 10 | missing_conditions | 1 | Strict comparison candidate lacks structured metadata: condition_temperature_C, condition_atmosphere, gauge_length_mm, strain_rate_s_inv. | 0.4038462 | 403.8462 | 0.00247619 | 11.5 | 1.15e-05 |  |  | 1.56 | 1560000 | 0.63 | 0.63 | 630000000 | raw_value_as_GPa |  |  | 48 | 48000000000 | [18 empty] | alignment: Not Reported/ Can not calculate |  |  | Bulmer/James meta-analysis supporting workbook, Main sheet | 10.1002/adma.202008432 | A Meta-Analysis of Conductive and Strong Carbon Nanotube Materials | John S. Bulmer et al. | Advanced Materials | 2021 | 2010 Carbon nanotube yarns with high tensile strength made by a twisting and shrinking method | accepted | 1 |  |  | Bulmer/James CNT meta-analysis supporting workbook | peer_reviewed_meta_analysis_workbook | 10.1088/0957-4484/21/4/045708 | Original DOI resolved from James/Bulmer workbook reference: 10.1088/0957-4484/21/4/045708; compiled data source DOI: 10.1002/adma.202008432 | 4 | Aligned Multiwall CNTs |  | Carbon nanotube yarns with high tensile strength made by a twisting and shrinking method |  | Nanotechnology | 2010 |  |  |  | secondary_public_candidate | needs_primary_value_crosscheck | James_Bulmer_meta_analysis_workbook | 3 | {"Category": "Aligned Multiwall CNTs", "Conductivity (MSm-1)": "Not Reported/ Can not calculate", "Density (g cm-3)": 0.40384615384615385, "Specific Conductivity (kS m2/kg)": "Not Reported/ Can not calculate", "Electrical Anisotropy": "Not Reported/ Can not calculate", "Alignment figure of merit": "Not Reported/ Can not calculate", "Alignment method": "Not Reported/ Can not calculate", "Alignment FWHM": "Not Reported/ Can not calculate", "FWHM type": "Not Reported/ Can not calculate", "Raman G:D": "Not Reported/ Can not calculate", "Raman wavelength": "Not Reported/ Can not calculate", "(10^-12)*G:D λ^4": null, "Doped or Acid Exposure (Yes/ No)": "No", "Tensile Strength (MPa)": 630, "Specific Strength (N/Tex)": 1.56, "Young's Modulus (GPa)": 48, "Unnamed: 16": null, "Uber Parameter": "Not Reported/ Can not calculate", "Specific Uber Parameter": "Not Reported/ Can not calculate", "CNT Diameter (nm)": 13.4, "Plottable CNT Diameter (nm)": 13.4, "Date Entered and Checked ": 20200508, "Notes": "Before Acetone", "Year": 2010, "Production Process": "Forest derived", "Post Process": "Twisted yarn", "Intentionally added intercalation dope": null, "Host Conductivity (MSm-1)": null, "Sorted Status": "Unsorted", "Bulk Fiber Diameter (microns)": 11.5, "G Peak Position (cm-1)": "Not Reported/ Can not calculate", "Thermal Conductivity (W/(m K))": "Not Reported/ Can not calculate", "T Star (K)": "Not Reported/ Can not calculate", "R value at lowest temp": "Not Reported/ Can not calculate", "R value at 4.2 K": "Not Reported/ Can not calculate", "R value at 10 K": "Not Reported/ Can not calculate", "R value at 77 K": "Not Reported/ Can not calculate", "R value at 300 K": "Not Reported/ Can not calculate", "R(300K)/R(4.2K)": null, "R(300K)/R(10K)": null, "Reference": "2010 Carbon nanotube yarns with high tensile strength made by a twisting and shrinking method", "Unnamed: 41": null, "Unnamed: 42": null, "Unnamed: 43": null, "Unnamed: 44": null, "Unnamed: 45": 10, "Log Conductivity": null, "Log Density": -0.39378404890087987, "Log Specific Conductivity": null, "Log Tensile Strength": 2.7993405494535817, "Log Specific Strength": 0.1931245983544616, "Log Youngs Modulus": 1.6812412373755872, "Log Raman G:D Ratio": null, "Log Raman (10^-12)*G:D λ^4": null, "Log CNT Diameter": 1.1271047983648077, "Log Fiber Diameter": 1.0606978403536116, "Log Thermal Conductivity": null, "Log (R(300K)/R(4.2))": null, "Log (R(300K)/R(10))": null, "Log Host Conductivity ": null, "Log Thermal Conductivity ": null, "Ampacity Measurement Config": null, "Medium 1": null, "Substrate": null, "Absolute I max (mA)": null, "Absolute J max (A/m2)": null, "Specific J max (mA/tex)": null, "Absolute J failure (A/m2": null, "Specific J failure (mA/tex)": null, "Breakdown Temp (oC)": null, "Medium 2": null, "Substrate 2": null, "Absolute I max (mA).1": null, "Absolute J max (A/m2).1": null, "Specific J max (mA/tex).1": null, "Absolute J failure (A/m2.1": null, "Specific J failure (mA/tex).1": null, "Probe separation for Electrical conductivity (microns)": null, "Probe separation for Ampacity (microns)": "Not Reported/ Can not calculate", "Notes on ampacity": null, "Substrate for ampacity (Yes/No)": "Not Reported/ Can not calculate", "Notes on substrate ": null, "Log (Jmax in Air (A/m2))": "Not Reported/ Can not calculate", "Log (Jmax in Vacuum(A/m2))": "Not Reported/ Can not calculate", "Bulk fibre diameter (nm)": 11500, "Log (Bulk fibre diameter (nm))": 4.060697840353612, "Effective diameter for ampacity (nm)": 11500, "Log (Effective diameter for ampacity (nm))": 4.060697840353612, "Notes on diameter": null, "Category 2": "CNT", "Diameter Regime": "large", "Log (Probe separation for ampacity (microns))": "Not reported/Can not calculate", "Probe separation regime": "Not reported/Can not calculate"} |  | 2.47619
needs_review |  |  |  |  | Before Condensation | CNT_or_CNT_hybrid | fiber_yarn | MWCNT | forest_drawn_or_VA_CNT | densified;Twisted yarn | alignment: Not Reported/ Can not calculate |  |  |  |  | Bulmer/James meta-analysis supporting workbook, Main sheet |  |  |  | extract_test_conditions;check_duplicate_or_multi_sample_group | rec_3eddf4ec94c0 | 20210409_Metaanalysis_database.xlsx | Main | 422 | 2010 Carbon nanotube yarns with high tensile strength made by a twisting and shrinking method | Before Condensation | CNT_or_CNT_hybrid | fiber_yarn | MWCNT | forest_drawn_or_VA_CNT | densified;Twisted yarn | strict_candidate_missing_conditions | peer_reviewed_meta_analysis_record | secondary_meta_analysis_with_original_doi | Peer-reviewed meta-analysis workbook row with original DOI resolved by Crossref/OpenAlex; not re-extracted from the primary paper in this pipeline. | 10.1088/0957-4484/21/4/045708 | 10.1088/0957-4484/21/4/045708 |  | verified_crossref_openalex | Carbon nanotube yarns with high tensile strength made by a twisting and shrinking method | Kai Liu et al. | Kai Liu; Yinghui Sun; Ruifeng Zhou; Hanyu Zhu; Jiaping Wang; Liang Liu; Shoushan Fan; Kaili Jiang | Nanotechnology | 2010 | 2010-01-29 | 21, 4, 045708 | 10.1088/0957-4484/21/4/045708 | 10 | missing_conditions | 1 | Strict comparison candidate lacks structured metadata: condition_temperature_C, condition_atmosphere, gauge_length_mm, strain_rate_s_inv. |  |  |  | 5.034288 | 5.034288e-06 |  |  |  |  | 0.4523989 | 0.4523989 | 452398919.1 | raw_value_as_GPa | [22 empty] | alignment: Not Reported/ Can not calculate |  |  | Bulmer/James meta-analysis supporting workbook, Main sheet | 10.1002/adma.202008432 | A Meta-Analysis of Conductive and Strong Carbon Nanotube Materials | John S. Bulmer et al. | Advanced Materials | 2021 | 2010 Carbon nanotube yarns with high tensile strength made by a twisting and shrinking method | accepted | 1 |  |  | Bulmer/James CNT meta-analysis supporting workbook | peer_reviewed_meta_analysis_workbook | 10.1088/0957-4484/21/4/045708 | Original DOI resolved from James/Bulmer workbook reference: 10.1088/0957-4484/21/4/045708; compiled data source DOI: 10.1002/adma.202008432 | 4 | Aligned Multiwall CNTs |  | Carbon nanotube yarns with high tensile strength made by a twisting and shrinking method |  | Nanotechnology | 2010 |  |  |  | secondary_public_candidate | needs_primary_value_crosscheck | James_Bulmer_meta_analysis_workbook | 3 | {"Category": "Aligned Multiwall CNTs", "Conductivity (MSm-1)": "Not Reported/ Can not calculate", "Density (g cm-3)": "Not Reported/ Can not calculate", "Specific Conductivity (kS m2/kg)": "Not Reported/ Can not calculate", "Electrical Anisotropy": "Not Reported/ Can not calculate", "Alignment figure of merit": "Not Reported/ Can not calculate", "Alignment method": "Not Reported/ Can not calculate", "Alignment FWHM": "Not Reported/ Can not calculate", "FWHM type": "Not Reported/ Can not calculate", "Raman G:D": "Not Reported/ Can not calculate", "Raman wavelength": "Not Reported/ Can not calculate", "(10^-12)*G:D λ^4": null, "Doped or Acid Exposure (Yes/ No)": "No", "Tensile Strength (MPa)": 452.398919084281, "Specific Strength (N/Tex)": "Not Reported/ Can not calculate", "Young's Modulus (GPa)": "Not Reported/ Can not calculate", "Unnamed: 16": null, "Uber Parameter": "Not Reported/ Can not calculate", "Specific Uber Parameter": "Not Reported/ Can not calculate", "CNT Diameter (nm)": 13.4, "Plottable CNT Diameter (nm)": 13.4, "Date Entered and Checked ": 20200508, "Notes": "Before Condensation", "Year": 2010, "Production Process": "Forest derived", "Post Process": "Twisted yarn", "Intentionally added intercalation dope": null, "Host Conductivity (MSm-1)": null, "Sorted Status": "Unsorted", "Bulk Fiber Diameter (microns)": 5.0342884821292, "G Peak Position (cm-1)": "Not Reported/ Can not calculate", "Thermal Conductivity (W/(m K))": "Not Reported/ Can not calculate", "T Star (K)": "Not Reported/ Can not calculate", "R value at lowest temp": "Not Reported/ Can not calculate", "R value at 4.2 K": "Not Reported/ Can not calculate", "R value at 10 K": "Not Reported/ Can not calculate", "R value at 77 K": "Not Reported/ Can not calculate", "R value at 300 K": "Not Reported/ Can not calculate", "R(300K)/R(4.2K)": null, "R(300K)/R(10K)": null, "Reference": "2010 Carbon nanotube yarns with high tensile strength made by a twisting and shrinking method", "Unnamed: 41": null, "Unnamed: 42": null, "Unnamed: 43": null, "Unnamed: 44": null, "Unnamed: 45": 10, "Log Conductivity": null, "Log Density": null, "Log Specific Conductivity": null, "Log Tensile Strength": 2.6555215585958294, "Log Specific Strength": null, "Log Youngs Modulus": null, "Log Raman G:D Ratio": null, "Log Raman (10^-12)*G:D λ^4": null, "Log CNT Diameter": 1.1271047983648077, "Log Fiber Diameter": 0.7019380985002074, "Log Thermal Conductivity": null, "Log (R(300K)/R(4.2))": null, "Log (R(300K)/R(10))": null, "Log Host Conductivity ": null, "Log Thermal Conductivity ": null, "Ampacity Measurement Config": null, "Medium 1": null, "Substrate": null, "Absolute I max (mA)": null, "Absolute J max (A/m2)": null, "Specific J max (mA/tex)": null, "Absolute J failure (A/m2": null, "Specific J failure (mA/tex)": null, "Breakdown Temp (oC)": null, "Medium 2": null, "Substrate 2": null, "Absolute I max (mA).1": null, "Absolute J max (A/m2).1": null, "Specific J max (mA/tex).1": null, "Absolute J failure (A/m2.1": null, "Specific J failure (mA/tex).1": null, "Probe separation for Electrical conductivity (microns)": null, "Probe separation for Ampacity (microns)": "Not Reported/ Can not calculate", "Notes on ampacity": null, "Substrate for ampacity (Yes/No)": "Not Reported/ Can not calculate", "Notes on substrate ": null, "Log (Jmax in Air (A/m2))": "Not Reported/ Can not calculate", "Log (Jmax in Vacuum(A/m2))": "Not Reported/ Can not calculate", "Bulk fibre diameter (nm)": 5034.2884821292, "Log (Bulk fibre diameter (nm))": 3.7019380985002073, "Effective diameter for ampacity (nm)": 5034.2884821292, "Log (Effective diameter for ampacity (nm))": 3.7019380985002073, "Notes on diameter": null, "Category 2": "CNT", "Diameter Regime": "large", "Log (Probe separation for ampacity (microns))": "Not reported/Can not calculate", "Probe separation regime": "Not reported/Can not calculate"}
needs_review |  |  |  |  | Before Condensation | CNT_or_CNT_hybrid | fiber_yarn | MWCNT | forest_drawn_or_VA_CNT | densified;Twisted yarn | alignment: Not Reported/ Can not calculate |  |  |  |  | Bulmer/James meta-analysis supporting workbook, Main sheet |  |  |  | extract_test_conditions;check_duplicate_or_multi_sample_group | rec_8fa181b312c6 | 20210409_Metaanalysis_database.xlsx | Main | 423 | 2010 Carbon nanotube yarns with high tensile strength made by a twisting and shrinking method | Before Condensation | CNT_or_CNT_hybrid | fiber_yarn | MWCNT | forest_drawn_or_VA_CNT | densified;Twisted yarn | strict_candidate_missing_conditions | peer_reviewed_meta_analysis_record | secondary_meta_analysis_with_original_doi | Peer-reviewed meta-analysis workbook row with original DOI resolved by Crossref/OpenAlex; not re-extracted from the primary paper in this pipeline. | 10.1088/0957-4484/21/4/045708 | 10.1088/0957-4484/21/4/045708 |  | verified_crossref_openalex | Carbon nanotube yarns with high tensile strength made by a twisting and shrinking method | Kai Liu et al. | Kai Liu; Yinghui Sun; Ruifeng Zhou; Hanyu Zhu; Jiaping Wang; Liang Liu; Shoushan Fan; Kaili Jiang | Nanotechnology | 2010 | 2010-01-29 | 21, 4, 045708 | 10.1088/0957-4484/21/4/045708 | 10 | missing_conditions | 1 | Strict comparison candidate lacks structured metadata: condition_temperature_C, condition_atmosphere, gauge_length_mm, strain_rate_s_inv. |  |  |  | 19.54628 | 1.954628e-05 |  |  |  |  | 0.5603503 | 0.5603503 | 560350277.9 | raw_value_as_GPa | [22 empty] | alignment: Not Reported/ Can not calculate |  |  | Bulmer/James meta-analysis supporting workbook, Main sheet | 10.1002/adma.202008432 | A Meta-Analysis of Conductive and Strong Carbon Nanotube Materials | John S. Bulmer et al. | Advanced Materials | 2021 | 2010 Carbon nanotube yarns with high tensile strength made by a twisting and shrinking method | accepted | 1 |  |  | Bulmer/James CNT meta-analysis supporting workbook | peer_reviewed_meta_analysis_workbook | 10.1088/0957-4484/21/4/045708 | Original DOI resolved from James/Bulmer workbook reference: 10.1088/0957-4484/21/4/045708; compiled data source DOI: 10.1002/adma.202008432 | 4 | Aligned Multiwall CNTs |  | Carbon nanotube yarns with high tensile strength made by a twisting and shrinking method |  | Nanotechnology | 2010 |  |  |  | secondary_public_candidate | needs_primary_value_crosscheck | James_Bulmer_meta_analysis_workbook | 3 | {"Category": "Aligned Multiwall CNTs", "Conductivity (MSm-1)": "Not Reported/ Can not calculate", "Density (g cm-3)": "Not Reported/ Can not calculate", "Specific Conductivity (kS m2/kg)": "Not Reported/ Can not calculate", "Electrical Anisotropy": "Not Reported/ Can not calculate", "Alignment figure of merit": "Not Reported/ Can not calculate", "Alignment method": "Not Reported/ Can not calculate", "Alignment FWHM": "Not Reported/ Can not calculate", "FWHM type": "Not Reported/ Can not calculate", "Raman G:D": "Not Reported/ Can not calculate", "Raman wavelength": "Not Reported/ Can not calculate", "(10^-12)*G:D λ^4": null, "Doped or Acid Exposure (Yes/ No)": "No", "Tensile Strength (MPa)": 560.3502778769181, "Specific Strength (N/Tex)": "Not Reported/ Can not calculate", "Young's Modulus (GPa)": "Not Reported/ Can not calculate", "Unnamed: 16": null, "Uber Parameter": "Not Reported/ Can not calculate", "Specific Uber Parameter": "Not Reported/ Can not calculate", "CNT Diameter (nm)": 13.4, "Plottable CNT Diameter (nm)": 13.4, "Date Entered and Checked ": 20200508, "Notes": "Before Condensation", "Year": 2010, "Production Process": "Forest derived", "Post Process": "Twisted yarn", "Intentionally added intercalation dope": null, "Host Conductivity (MSm-1)": null, "Sorted Status": "Unsorted", "Bulk Fiber Diameter (microns)": 19.5462830775506, "G Peak Position (cm-1)": "Not Reported/ Can not calculate", "Thermal Conductivity (W/(m K))": "Not Reported/ Can not calculate", "T Star (K)": "Not Reported/ Can not calculate", "R value at lowest temp": "Not Reported/ Can not calculate", "R value at 4.2 K": "Not Reported/ Can not calculate", "R value at 10 K": "Not Reported/ Can not calculate", "R value at 77 K": "Not Reported/ Can not calculate", "R value at 300 K": "Not Reported/ Can not calculate", "R(300K)/R(4.2K)": null, "R(300K)/R(10K)": null, "Reference": "2010 Carbon nanotube yarns with high tensile strength made by a twisting and shrinking method", "Unnamed: 41": null, "Unnamed: 42": null, "Unnamed: 43": null, "Unnamed: 44": null, "Unnamed: 45": 10, "Log Conductivity": null, "Log Density": null, "Log Specific Conductivity": null, "Log Tensile Strength": 2.7484595916356542, "Log Specific Strength": null, "Log Youngs Modulus": null, "Log Raman G:D Ratio": null, "Log Raman (10^-12)*G:D λ^4": null, "Log CNT Diameter": 1.1271047983648077, "Log Fiber Diameter": 1.2910641841164587, "Log Thermal Conductivity": null, "Log (R(300K)/R(4.2))": null, "Log (R(300K)/R(10))": null, "Log Host Conductivity ": null, "Log Thermal Conductivity ": null, "Ampacity Measurement Config": null, "Medium 1": null, "Substrate": null, "Absolute I max (mA)": null, "Absolute J max (A/m2)": null, "Specific J max (mA/tex)": null, "Absolute J failure (A/m2": null, "Specific J failure (mA/tex)": null, "Breakdown Temp (oC)": null, "Medium 2": null, "Substrate 2": null, "Absolute I max (mA).1": null, "Absolute J max (A/m2).1": null, "Specific J max (mA/tex).1": null, "Absolute J failure (A/m2.1": null, "Specific J failure (mA/tex).1": null, "Probe separation for Electrical conductivity (microns)": null, "Probe separation for Ampacity (microns)": "Not Reported/ Can not calculate", "Notes on ampacity": null, "Substrate for ampacity (Yes/No)": "Not Reported/ Can not calculate", "Notes on substrate ": null, "Log (Jmax in Air (A/m2))": "Not Reported/ Can not calculate", "Log (Jmax in Vacuum(A/m2))": "Not Reported/ Can not calculate", "Bulk fibre diameter (nm)": 19546.2830775506, "Log (Bulk fibre diameter (nm))": 4.2910641841164585, "Effective diameter for ampacity (nm)": 19546.2830775506, "Log (Effective diameter for ampacity (nm))": 4.2910641841164585, "Notes on diameter": null, "Category 2": "CNT", "Diameter Regime": "large", "Log (Probe separation for ampacity (microns))": "Not reported/Can not calculate", "Probe separation regime": "Not reported/Can not calculate"}
needs_review |  |  |  |  | Before Condensation | CNT_or_CNT_hybrid | fiber_yarn | MWCNT | forest_drawn_or_VA_CNT | densified;Twisted yarn | alignment: Not Reported/ Can not calculate |  |  |  |  | Bulmer/James meta-analysis supporting workbook, Main sheet |  |  |  | extract_test_conditions;check_duplicate_or_multi_sample_group | rec_acaa8794f190 | 20210409_Metaanalysis_database.xlsx | Main | 424 | 2010 Carbon nanotube yarns with high tensile strength made by a twisting and shrinking method | Before Condensation | CNT_or_CNT_hybrid | fiber_yarn | MWCNT | forest_drawn_or_VA_CNT | densified;Twisted yarn | strict_candidate_missing_conditions | peer_reviewed_meta_analysis_record | secondary_meta_analysis_with_original_doi | Peer-reviewed meta-analysis workbook row with original DOI resolved by Crossref/OpenAlex; not re-extracted from the primary paper in this pipeline. | 10.1088/0957-4484/21/4/045708 | 10.1088/0957-4484/21/4/045708 |  | verified_crossref_openalex | Carbon nanotube yarns with high tensile strength made by a twisting and shrinking method | Kai Liu et al. | Kai Liu; Yinghui Sun; Ruifeng Zhou; Hanyu Zhu; Jiaping Wang; Liang Liu; Shoushan Fan; Kaili Jiang | Nanotechnology | 2010 | 2010-01-29 | 21, 4, 045708 | 10.1088/0957-4484/21/4/045708 | 10 | missing_conditions | 1 | Strict comparison candidate lacks structured metadata: condition_temperature_C, condition_atmosphere, gauge_length_mm, strain_rate_s_inv. |  |  |  | 31.09723 | 3.109723e-05 |  |  |  |  | 0.4188854 | 0.4188854 | 418885433.1 | raw_value_as_GPa | [22 empty] | alignment: Not Reported/ Can not calculate |  |  | Bulmer/James meta-analysis supporting workbook, Main sheet | 10.1002/adma.202008432 | A Meta-Analysis of Conductive and Strong Carbon Nanotube Materials | John S. Bulmer et al. | Advanced Materials | 2021 | 2010 Carbon nanotube yarns with high tensile strength made by a twisting and shrinking method | accepted | 1 |  |  | Bulmer/James CNT meta-analysis supporting workbook | peer_reviewed_meta_analysis_workbook | 10.1088/0957-4484/21/4/045708 | Original DOI resolved from James/Bulmer workbook reference: 10.1088/0957-4484/21/4/045708; compiled data source DOI: 10.1002/adma.202008432 | 4 | Aligned Multiwall CNTs |  | Carbon nanotube yarns with high tensile strength made by a twisting and shrinking method |  | Nanotechnology | 2010 |  |  |  | secondary_public_candidate | needs_primary_value_crosscheck | James_Bulmer_meta_analysis_workbook | 3 | {"Category": "Aligned Multiwall CNTs", "Conductivity (MSm-1)": "Not Reported/ Can not calculate", "Density (g cm-3)": "Not Reported/ Can not calculate", "Specific Conductivity (kS m2/kg)": "Not Reported/ Can not calculate", "Electrical Anisotropy": "Not Reported/ Can not calculate", "Alignment figure of merit": "Not Reported/ Can not calculate", "Alignment method": "Not Reported/ Can not calculate", "Alignment FWHM": "Not Reported/ Can not calculate", "FWHM type": "Not Reported/ Can not calculate", "Raman G:D": "Not Reported/ Can not calculate", "Raman wavelength": "Not Reported/ Can not calculate", "(10^-12)*G:D λ^4": null, "Doped or Acid Exposure (Yes/ No)": "No", "Tensile Strength (MPa)": 418.885433131087, "Specific Strength (N/Tex)": "Not Reported/ Can not calculate", "Young's Modulus (GPa)": "Not Reported/ Can not calculate", "Unnamed: 16": null, "Uber Parameter": "Not Reported/ Can not calculate", "Specific Uber Parameter": "Not Reported/ Can not calculate", "CNT Diameter (nm)": 13.4, "Plottable CNT Diameter (nm)": 13.4, "Date Entered and Checked ": 20200508, "Notes": "Before Condensation", "Year": 2010, "Production Process": "Forest derived", "Post Process": "Twisted yarn", "Intentionally added intercalation dope": null, "Host Conductivity (MSm-1)": null, "Sorted Status": "Unsorted", "Bulk Fiber Diameter (microns)": 31.0972314281343, "G Peak Position (cm-1)": "Not Reported/ Can not calculate", "Thermal Conductivity (W/(m K))": "Not Reported/ Can not calculate", "T Star (K)": "Not Reported/ Can not calculate", "R value at lowest temp": "Not Reported/ Can not calculate", "R value at 4.2 K": "Not Reported/ Can not calculate", "R value at 10 K": "Not Reported/ Can not calculate", "R value at 77 K": "Not Reported/ Can not calculate", "R value at 300 K": "Not Reported/ Can not calculate", "R(300K)/R(4.2K)": null, "R(300K)/R(10K)": null, "Reference": "2010 Carbon nanotube yarns with high tensile strength made by a twisting and shrinking method", "Unnamed: 41": null, "Unnamed: 42": null, "Unnamed: 43": null, "Unnamed: 44": null, "Unnamed: 45": 10, "Log Conductivity": null, "Log Density": null, "Log Specific Conductivity": null, "Log Tensile Strength": 2.6220952579005226, "Log Specific Strength": null, "Log Youngs Modulus": null, "Log Raman G:D Ratio": null, "Log Raman (10^-12)*G:D λ^4": null, "Log CNT Diameter": 1.1271047983648077, "Log Fiber Diameter": 1.4927217257147507, "Log Thermal Conductivity": null, "Log (R(300K)/R(4.2))": null, "Log (R(300K)/R(10))": null, "Log Host Conductivity ": null, "Log Thermal Conductivity ": null, "Ampacity Measurement Config": null, "Medium 1": null, "Substrate": null, "Absolute I max (mA)": null, "Absolute J max (A/m2)": null, "Specific J max (mA/tex)": null, "Absolute J failure (A/m2": null, "Specific J failure (mA/tex)": null, "Breakdown Temp (oC)": null, "Medium 2": null, "Substrate 2": null, "Absolute I max (mA).1": null, "Absolute J max (A/m2).1": null, "Specific J max (mA/tex).1": null, "Absolute J failure (A/m2.1": null, "Specific J failure (mA/tex).1": null, "Probe separation for Electrical conductivity (microns)": null, "Probe separation for Ampacity (microns)": "Not Reported/ Can not calculate", "Notes on ampacity": null, "Substrate for ampacity (Yes/No)": "Not Reported/ Can not calculate", "Notes on substrate ": null, "Log (Jmax in Air (A/m2))": "Not Reported/ Can not calculate", "Log (Jmax in Vacuum(A/m2))": "Not Reported/ Can not calculate", "Bulk fibre diameter (nm)": 31097.2314281343, "Log (Bulk fibre diameter (nm))": 4.492721725714751, "Effective diameter for ampacity (nm)": 31097.2314281343, "Log (Effective diameter for ampacity (nm))": 4.492721725714751, "Notes on diameter": null, "Category 2": "CNT", "Diameter Regime": "large", "Log (Probe separation for ampacity (microns))": "Not reported/Can not calculate", "Probe separation regime": "Not reported/Can not calculate"}
needs_review |  |  |  |  | Before Condensation | CNT_or_CNT_hybrid | fiber_yarn | MWCNT | forest_drawn_or_VA_CNT | densified;Twisted yarn | alignment: Not Reported/ Can not calculate |  |  |  |  | Bulmer/James meta-analysis supporting workbook, Main sheet |  |  |  | extract_test_conditions;check_duplicate_or_multi_sample_group | rec_089a12cf38cd | 20210409_Metaanalysis_database.xlsx | Main | 425 | 2010 Carbon nanotube yarns with high tensile strength made by a twisting and shrinking method | Before Condensation | CNT_or_CNT_hybrid | fiber_yarn | MWCNT | forest_drawn_or_VA_CNT | densified;Twisted yarn | strict_candidate_missing_conditions | peer_reviewed_meta_analysis_record | secondary_meta_analysis_with_original_doi | Peer-reviewed meta-analysis workbook row with original DOI resolved by Crossref/OpenAlex; not re-extracted from the primary paper in this pipeline. | 10.1088/0957-4484/21/4/045708 | 10.1088/0957-4484/21/4/045708 |  | verified_crossref_openalex | Carbon nanotube yarns with high tensile strength made by a twisting and shrinking method | Kai Liu et al. | Kai Liu; Yinghui Sun; Ruifeng Zhou; Hanyu Zhu; Jiaping Wang; Liang Liu; Shoushan Fan; Kaili Jiang | Nanotechnology | 2010 | 2010-01-29 | 21, 4, 045708 | 10.1088/0957-4484/21/4/045708 | 10 | missing_conditions | 1 | Strict comparison candidate lacks structured metadata: condition_temperature_C, condition_atmosphere, gauge_length_mm, strain_rate_s_inv. |  |  |  | 41.01935 | 4.101935e-05 |  |  |  |  | 0.3179473 | 0.3179473 | 317947279.9 | raw_value_as_GPa | [22 empty] | alignment: Not Reported/ Can not calculate |  |  | Bulmer/James meta-analysis supporting workbook, Main sheet | 10.1002/adma.202008432 | A Meta-Analysis of Conductive and Strong Carbon Nanotube Materials | John S. Bulmer et al. | Advanced Materials | 2021 | 2010 Carbon nanotube yarns with high tensile strength made by a twisting and shrinking method | accepted | 1 |  |  | Bulmer/James CNT meta-analysis supporting workbook | peer_reviewed_meta_analysis_workbook | 10.1088/0957-4484/21/4/045708 | Original DOI resolved from James/Bulmer workbook reference: 10.1088/0957-4484/21/4/045708; compiled data source DOI: 10.1002/adma.202008432 | 4 | Aligned Multiwall CNTs |  | Carbon nanotube yarns with high tensile strength made by a twisting and shrinking method |  | Nanotechnology | 2010 |  |  |  | secondary_public_candidate | needs_primary_value_crosscheck | James_Bulmer_meta_analysis_workbook | 3 | {"Category": "Aligned Multiwall CNTs", "Conductivity (MSm-1)": "Not Reported/ Can not calculate", "Density (g cm-3)": "Not Reported/ Can not calculate", "Specific Conductivity (kS m2/kg)": "Not Reported/ Can not calculate", "Electrical Anisotropy": "Not Reported/ Can not calculate", "Alignment figure of merit": "Not Reported/ Can not calculate", "Alignment method": "Not Reported/ Can not calculate", "Alignment FWHM": "Not Reported/ Can not calculate", "FWHM type": "Not Reported/ Can not calculate", "Raman G:D": "Not Reported/ Can not calculate", "Raman wavelength": "Not Reported/ Can not calculate", "(10^-12)*G:D λ^4": null, "Doped or Acid Exposure (Yes/ No)": "No", "Tensile Strength (MPa)": 317.947279865396, "Specific Strength (N/Tex)": "Not Reported/ Can not calculate", "Young's Modulus (GPa)": "Not Reported/ Can not calculate", "Unnamed: 16": null, "Uber Parameter": "Not Reported/ Can not calculate", "Specific Uber Parameter": "Not Reported/ Can not calculate", "CNT Diameter (nm)": 13.4, "Plottable CNT Diameter (nm)": 13.4, "Date Entered and Checked ": 20200508, "Notes": "Before Condensation", "Year": 2010, "Production Process": "Forest derived", "Post Process": "Twisted yarn", "Intentionally added intercalation dope": null, "Host Conductivity (MSm-1)": null, "Sorted Status": "Unsorted", "Bulk Fiber Diameter (microns)": 41.0193494111048, "G Peak Position (cm-1)": "Not Reported/ Can not calculate", "Thermal Conductivity (W/(m K))": "Not Reported/ Can not calculate", "T Star (K)": "Not Reported/ Can not calculate", "R value at lowest temp": "Not Reported/ Can not calculate", "R value at 4.2 K": "Not Reported/ Can not calculate", "R value at 10 K": "Not Reported/ Can not calculate", "R value at 77 K": "Not Reported/ Can not calculate", "R value at 300 K": "Not Reported/ Can not calculate", "R(300K)/R(4.2K)": null, "R(300K)/R(10K)": null, "Reference": "2010 Carbon nanotube yarns with high tensile strength made by a twisting and shrinking method", "Unnamed: 41": null, "Unnamed: 42": null, "Unnamed: 43": null, "Unnamed: 44": null, "Unnamed: 45": 10, "Log Conductivity": null, "Log Density": null, "Log Specific Conductivity": null, "Log Tensile Strength": 2.502355113815616, "Log Specific Strength": null, "Log Youngs Modulus": null, "Log Raman G:D Ratio": null, "Log Raman (10^-12)*G:D λ^4": null, "Log CNT Diameter": 1.1271047983648077, "Log Fiber Diameter": 1.6129887679434192, "Log Thermal Conductivity": null, "Log (R(300K)/R(4.2))": null, "Log (R(300K)/R(10))": null, "Log Host Conductivity ": null, "Log Thermal Conductivity ": null, "Ampacity Measurement Config": null, "Medium 1": null, "Substrate": null, "Absolute I max (mA)": null, "Absolute J max (A/m2)": null, "Specific J max (mA/tex)": null, "Absolute J failure (A/m2": null, "Specific J failure (mA/tex)": null, "Breakdown Temp (oC)": null, "Medium 2": null, "Substrate 2": null, "Absolute I max (mA).1": null, "Absolute J max (A/m2).1": null, "Specific J max (mA/tex).1": null, "Absolute J failure (A/m2.1": null, "Specific J failure (mA/tex).1": null, "Probe separation for Electrical conductivity (microns)": null, "Probe separation for Ampacity (microns)": "Not Reported/ Can not calculate", "Notes on ampacity": null, "Substrate for ampacity (Yes/No)": "Not Reported/ Can not calculate", "Notes on substrate ": null, "Log (Jmax in Air (A/m2))": "Not Reported/ Can not calculate", "Log (Jmax in Vacuum(A/m2))": "Not Reported/ Can not calculate", "Bulk fibre diameter (nm)": 41019.3494111048, "Log (Bulk fibre diameter (nm))": 4.61298876794342, "Effective diameter for ampacity (nm)": 41019.3494111048, "Log (Effective diameter for ampacity (nm))": 4.61298876794342, "Notes on diameter": null, "Category 2": "CNT", "Diameter Regime": "large", "Log (Probe separation for ampacity (microns))": "Not reported/Can not calculate", "Probe separation regime": "Not reported/Can not calculate"}
needs_review |  |  |  |  | After condensation | CNT_or_CNT_hybrid | fiber_yarn | MWCNT | forest_drawn_or_VA_CNT | densified;Acetone Condensed Twisted yarn | alignment: Not Reported/ Can not calculate |  |  |  |  | Bulmer/James meta-analysis supporting workbook, Main sheet |  |  |  | extract_test_conditions;check_duplicate_or_multi_sample_group | rec_cb276859bbe8 | 20210409_Metaanalysis_database.xlsx | Main | 426 | 2010 Carbon nanotube yarns with high tensile strength made by a twisting and shrinking method | After condensation | CNT_or_CNT_hybrid | fiber_yarn | MWCNT | forest_drawn_or_VA_CNT | densified;Acetone Condensed Twisted yarn | strict_candidate_missing_conditions | peer_reviewed_meta_analysis_record | secondary_meta_analysis_with_original_doi | Peer-reviewed meta-analysis workbook row with original DOI resolved by Crossref/OpenAlex; not re-extracted from the primary paper in this pipeline. | 10.1088/0957-4484/21/4/045708 | 10.1088/0957-4484/21/4/045708 |  | verified_crossref_openalex | Carbon nanotube yarns with high tensile strength made by a twisting and shrinking method | Kai Liu et al. | Kai Liu; Yinghui Sun; Ruifeng Zhou; Hanyu Zhu; Jiaping Wang; Liang Liu; Shoushan Fan; Kaili Jiang | Nanotechnology | 2010 | 2010-01-29 | 21, 4, 045708 | 10.1088/0957-4484/21/4/045708 | 10 | missing_conditions | 1 | Strict comparison candidate lacks structured metadata: condition_temperature_C, condition_atmosphere, gauge_length_mm, strain_rate_s_inv. |  |  |  | 4.222964 | 4.222964e-06 |  |  |  |  | 0.9504818 | 0.9504818 | 950481823.3 | raw_value_as_GPa | [9 empty] | 0.08859162 | 88591.62 | [11 empty] | alignment: Not Reported/ Can not calculate |  |  | Bulmer/James meta-analysis supporting workbook, Main sheet | 10.1002/adma.202008432 | A Meta-Analysis of Conductive and Strong Carbon Nanotube Materials | John S. Bulmer et al. | Advanced Materials | 2021 | 2010 Carbon nanotube yarns with high tensile strength made by a twisting and shrinking method | accepted | 1 |  |  | Bulmer/James CNT meta-analysis supporting workbook | peer_reviewed_meta_analysis_workbook | 10.1088/0957-4484/21/4/045708 | Original DOI resolved from James/Bulmer workbook reference: 10.1088/0957-4484/21/4/045708; compiled data source DOI: 10.1002/adma.202008432 | 4 | Aligned Multiwall CNTs |  | Carbon nanotube yarns with high tensile strength made by a twisting and shrinking method |  | Nanotechnology | 2010 |  |  |  | secondary_public_candidate | needs_primary_value_crosscheck | James_Bulmer_meta_analysis_workbook | 3 | {"Category": "Aligned Multiwall CNTs", "Conductivity (MSm-1)": 0.08859162103654704, "Density (g cm-3)": "Not Reported/ Can not calculate", "Specific Conductivity (kS m2/kg)": "Not Reported/ Can not calculate", "Electrical Anisotropy": "Not Reported/ Can not calculate", "Alignment figure of merit": "Not Reported/ Can not calculate", "Alignment method": "Not Reported/ Can not calculate", "Alignment FWHM": "Not Reported/ Can not calculate", "FWHM type": "Not Reported/ Can not calculate", "Raman G:D": "Not Reported/ Can not calculate", "Raman wavelength": "Not Reported/ Can not calculate", "(10^-12)*G:D λ^4": null, "Doped or Acid Exposure (Yes/ No)": "No", "Tensile Strength (MPa)": 950.481823280477, "Specific Strength (N/Tex)": "Not Reported/ Can not calculate", "Young's Modulus (GPa)": "Not Reported/ Can not calculate", "Unnamed: 16": null, "Uber Parameter": 84.20472549019028, "Specific Uber Parameter": "Not Reported/ Can not calculate", "CNT Diameter (nm)": 13.4, "Plottable CNT Diameter (nm)": 13.4, "Date Entered and Checked ": 20200508, "Notes": "After condensation", "Year": 2010, "Production Process": "Forest derived", "Post Process": "Acetone Condensed Twisted yarn", "Intentionally added intercalation dope": null, "Host Conductivity (MSm-1)": null, "Sorted Status": "Unsorted", "Bulk Fiber Diameter (microns)": 4.22296436037322, "G Peak Position (cm-1)": "Not Reported/ Can not calculate", "Thermal Conductivity (W/(m K))": "Not Reported/ Can not calculate", "T Star (K)": "Not Reported/ Can not calculate", "R value at lowest temp": "Not Reported/ Can not calculate", "R value at 4.2 K": "Not Reported/ Can not calculate", "R value at 10 K": "Not Reported/ Can not calculate", "R value at 77 K": "Not Reported/ Can not calculate", "R value at 300 K": "Not Reported/ Can not calculate", "R(300K)/R(4.2K)": null, "R(300K)/R(10K)": null, "Reference": "2010 Carbon nanotube yarns with high tensile strength made by a twisting and shrinking method", "Unnamed: 41": null, "Unnamed: 42": null, "Unnamed: 43": null, "Unnamed: 44": null, "Unnamed: 45": 10, "Log Conductivity": -1.0526073515855334, "Log Density": null, "Log Specific Conductivity": null, "Log Tensile Strength": 2.977943815967933, "Log Specific Strength": null, "Log Youngs Modulus": null, "Log Raman G:D Ratio": null, "Log Raman (10^-12)*G:D λ^4": null, "Log CNT Diameter": 1.1271047983648077, "Log Fiber Diameter": 0.6256174162204178, "Log Thermal Conductivity": null, "Log (R(300K)/R(4.2))": null, "Log (R(300K)/R(10))": null, "Log Host Conductivity ": null, "Log Thermal Conductivity ": null, "Ampacity Measurement Config": null, "Medium 1": null, "Substrate": null, "Absolute I max (mA)": null, "Absolute J max (A/m2)": null, "Specific J max (mA/tex)": null, "Absolute J failure (A/m2": null, "Specific J failure (mA/tex)": null, "Breakdown Temp (oC)": null, "Medium 2": null, "Substrate 2": null, "Absolute I max (mA).1": null, "Absolute J max (A/m2).1": null, "Specific J max (mA/tex).1": null, "Absolute J failure (A/m2.1": null, "Specific J failure (mA/tex).1": null, "Probe separation for Electrical conductivity (microns)": null, "Probe separation for Ampacity (microns)": "Not Reported/ Can not calculate", "Notes on ampacity": null, "Substrate for ampacity (Yes/No)": "Not Reported/ Can not calculate", "Notes on substrate ": null, "Log (Jmax in Air (A/m2))": "Not Reported/ Can not calculate", "Log (Jmax in Vacuum(A/m2))": "Not Reported/ Can not calculate", "Bulk fibre diameter (nm)": 4222.96436037322, "Log (Bulk fibre diameter (nm))": 3.6256174162204178, "Effective diameter for ampacity (nm)": 4222.96436037322, "Log (Effective diameter for ampacity (nm))": 3.6256174162204178, "Notes on diameter": null, "Category 2": "CNT", "Diameter Regime": "large", "Log (Probe separation for ampacity (microns))": "Not reported/Can not calculate", "Probe separation regime": "Not reported/Can not calculate"}
needs_review |  |  |  |  | After condensation | CNT_or_CNT_hybrid | fiber_yarn | MWCNT | forest_drawn_or_VA_CNT | densified;Acetone Condensed Twisted yarn | alignment: Not Reported/ Can not calculate |  |  |  |  | Bulmer/James meta-analysis supporting workbook, Main sheet |  |  |  | extract_test_conditions;check_duplicate_or_multi_sample_group | rec_f2c35e7d537e | 20210409_Metaanalysis_database.xlsx | Main | 427 | 2010 Carbon nanotube yarns with high tensile strength made by a twisting and shrinking method | After condensation | CNT_or_CNT_hybrid | fiber_yarn | MWCNT | forest_drawn_or_VA_CNT | densified;Acetone Condensed Twisted yarn | strict_candidate_missing_conditions | peer_reviewed_meta_analysis_record | secondary_meta_analysis_with_original_doi | Peer-reviewed meta-analysis workbook row with original DOI resolved by Crossref/OpenAlex; not re-extracted from the primary paper in this pipeline. | 10.1088/0957-4484/21/4/045708 | 10.1088/0957-4484/21/4/045708 |  | verified_crossref_openalex | Carbon nanotube yarns with high tensile strength made by a twisting and shrinking method | Kai Liu et al. | Kai Liu; Yinghui Sun; Ruifeng Zhou; Hanyu Zhu; Jiaping Wang; Liang Liu; Shoushan Fan; Kaili Jiang | Nanotechnology | 2010 | 2010-01-29 | 21, 4, 045708 | 10.1088/0957-4484/21/4/045708 | 10 | missing_conditions | 1 | Strict comparison candidate lacks structured metadata: condition_temperature_C, condition_atmosphere, gauge_length_mm, strain_rate_s_inv. |  |  |  | 16.55496 | 1.655496e-05 |  |  |  |  | 0.9384745 | 0.9384745 | 938474481.2 | raw_value_as_GPa | [9 empty] | 0.08522459 | 85224.59 | [11 empty] | alignment: Not Reported/ Can not calculate |  |  | Bulmer/James meta-analysis supporting workbook, Main sheet | 10.1002/adma.202008432 | A Meta-Analysis of Conductive and Strong Carbon Nanotube Materials | John S. Bulmer et al. | Advanced Materials | 2021 | 2010 Carbon nanotube yarns with high tensile strength made by a twisting and shrinking method | accepted | 1 |  |  | Bulmer/James CNT meta-analysis supporting workbook | peer_reviewed_meta_analysis_workbook | 10.1088/0957-4484/21/4/045708 | Original DOI resolved from James/Bulmer workbook reference: 10.1088/0957-4484/21/4/045708; compiled data source DOI: 10.1002/adma.202008432 | 4 | Aligned Multiwall CNTs |  | Carbon nanotube yarns with high tensile strength made by a twisting and shrinking method |  | Nanotechnology | 2010 |  |  |  | secondary_public_candidate | needs_primary_value_crosscheck | James_Bulmer_meta_analysis_workbook | 3 | {"Category": "Aligned Multiwall CNTs", "Conductivity (MSm-1)": 0.08522458734150216, "Density (g cm-3)": "Not Reported/ Can not calculate", "Specific Conductivity (kS m2/kg)": "Not Reported/ Can not calculate", "Electrical Anisotropy": "Not Reported/ Can not calculate", "Alignment figure of merit": "Not Reported/ Can not calculate", "Alignment method": "Not Reported/ Can not calculate", "Alignment FWHM": "Not Reported/ Can not calculate", "FWHM type": "Not Reported/ Can not calculate", "Raman G:D": "Not Reported/ Can not calculate", "Raman wavelength": "Not Reported/ Can not calculate", "(10^-12)*G:D λ^4": null, "Doped or Acid Exposure (Yes/ No)": "No", "Tensile Strength (MPa)": 938.474481211441, "Specific Strength (N/Tex)": "Not Reported/ Can not calculate", "Young's Modulus (GPa)": "Not Reported/ Can not calculate", "Unnamed: 16": null, "Uber Parameter": 79.98110039177539, "Specific Uber Parameter": "Not Reported/ Can not calculate", "CNT Diameter (nm)": 13.4, "Plottable CNT Diameter (nm)": 13.4, "Date Entered and Checked ": 20200508, "Notes": "After condensation", "Year": 2010, "Production Process": "Forest derived", "Post Process": "Acetone Condensed Twisted yarn", "Intentionally added intercalation dope": null, "Host Conductivity (MSm-1)": null, "Sorted Status": "Unsorted", "Bulk Fiber Diameter (microns)": 16.5549635445877, "G Peak Position (cm-1)": "Not Reported/ Can not calculate", "Thermal Conductivity (W/(m K))": "Not Reported/ Can not calculate", "T Star (K)": "Not Reported/ Can not calculate", "R value at lowest temp": "Not Reported/ Can not calculate", "R value at 4.2 K": "Not Reported/ Can not calculate", "R value at 10 K": "Not Reported/ Can not calculate", "R value at 77 K": "Not Reported/ Can not calculate", "R value at 300 K": "Not Reported/ Can not calculate", "R(300K)/R(4.2K)": null, "R(300K)/R(10K)": null, "Reference": "2010 Carbon nanotube yarns with high tensile strength made by a twisting and shrinking method", "Unnamed: 41": null, "Unnamed: 42": null, "Unnamed: 43": null, "Unnamed: 44": null, "Unnamed: 45": 10, "Log Conductivity": -1.0694350929531915, "Log Density": null, "Log Specific Conductivity": null, "Log Tensile Strength": 2.972422467879333, "Log Specific Strength": null, "Log Youngs Modulus": null, "Log Raman G:D Ratio": null, "Log Raman (10^-12)*G:D λ^4": null, "Log CNT Diameter": 1.1271047983648077, "Log Fiber Diameter": 1.2189282287364214, "Log Thermal Conductivity": null, "Log (R(300K)/R(4.2))": null, "Log (R(300K)/R(10))": null, "Log Host Conductivity ": null, "Log Thermal Conductivity ": null, "Ampacity Measurement Config": null, "Medium 1": null, "Substrate": null, "Absolute I max (mA)": null, "Absolute J max (A/m2)": null, "Specific J max (mA/tex)": null, "Absolute J failure (A/m2": null, "Specific J failure (mA/tex)": null, "Breakdown Temp (oC)": null, "Medium 2": null, "Substrate 2": null, "Absolute I max (mA).1": null, "Absolute J max (A/m2).1": null, "Specific J max (mA/tex).1": null, "Absolute J failure (A/m2.1": null, "Specific J failure (mA/tex).1": null, "Probe separation for Electrical conductivity (microns)": null, "Probe separation for Ampacity (microns)": "Not Reported/ Can not calculate", "Notes on ampacity": null, "Substrate for ampacity (Yes/No)": "Not Reported/ Can not calculate", "Notes on substrate ": null, "Log (Jmax in Air (A/m2))": "Not Reported/ Can not calculate", "Log (Jmax in Vacuum(A/m2))": "Not Reported/ Can not calculate", "Bulk fibre diameter (nm)": 16554.9635445877, "Log (Bulk fibre diameter (nm))": 4.218928228736421, "Effective diameter for ampacity (nm)": 16554.9635445877, "Log (Effective diameter for ampacity (nm))": 4.218928228736421, "Notes on diameter": null, "Category 2": "CNT", "Diameter Regime": "large", "Log (Probe separation for ampacity (microns))": "Not reported/Can not calculate", "Probe separation regime": "Not reported/Can not calculate"}
needs_review |  |  |  |  | After condensation | CNT_or_CNT_hybrid | fiber_yarn | MWCNT | forest_drawn_or_VA_CNT | densified;Acetone Condensed Twisted yarn | alignment: Not Reported/ Can not calculate |  |  |  |  | Bulmer/James meta-analysis supporting workbook, Main sheet |  |  |  | extract_test_conditions;check_duplicate_or_multi_sample_group | rec_c618207f11d5 | 20210409_Metaanalysis_database.xlsx | Main | 428 | 2010 Carbon nanotube yarns with high tensile strength made by a twisting and shrinking method | After condensation | CNT_or_CNT_hybrid | fiber_yarn | MWCNT | forest_drawn_or_VA_CNT | densified;Acetone Condensed Twisted yarn | strict_candidate_missing_conditions | peer_reviewed_meta_analysis_record | secondary_meta_analysis_with_original_doi | Peer-reviewed meta-analysis workbook row with original DOI resolved by Crossref/OpenAlex; not re-extracted from the primary paper in this pipeline. | 10.1088/0957-4484/21/4/045708 | 10.1088/0957-4484/21/4/045708 |  | verified_crossref_openalex | Carbon nanotube yarns with high tensile strength made by a twisting and shrinking method | Kai Liu et al. | Kai Liu; Yinghui Sun; Ruifeng Zhou; Hanyu Zhu; Jiaping Wang; Liang Liu; Shoushan Fan; Kaili Jiang | Nanotechnology | 2010 | 2010-01-29 | 21, 4, 045708 | 10.1088/0957-4484/21/4/045708 | 10 | missing_conditions | 1 | Strict comparison candidate lacks structured metadata: condition_temperature_C, condition_atmosphere, gauge_length_mm, strain_rate_s_inv. |  |  |  | 23.5451 | 2.35451e-05 |  |  |  |  | 0.8496813 | 0.8496813 | 849681333.8 | raw_value_as_GPa | [9 empty] | 0.06572682 | 65726.82 | [11 empty] | alignment: Not Reported/ Can not calculate |  |  | Bulmer/James meta-analysis supporting workbook, Main sheet | 10.1002/adma.202008432 | A Meta-Analysis of Conductive and Strong Carbon Nanotube Materials | John S. Bulmer et al. | Advanced Materials | 2021 | 2010 Carbon nanotube yarns with high tensile strength made by a twisting and shrinking method | accepted | 1 |  |  | Bulmer/James CNT meta-analysis supporting workbook | peer_reviewed_meta_analysis_workbook | 10.1088/0957-4484/21/4/045708 | Original DOI resolved from James/Bulmer workbook reference: 10.1088/0957-4484/21/4/045708; compiled data source DOI: 10.1002/adma.202008432 | 4 | Aligned Multiwall CNTs |  | Carbon nanotube yarns with high tensile strength made by a twisting and shrinking method |  | Nanotechnology | 2010 |  |  |  | secondary_public_candidate | needs_primary_value_crosscheck | James_Bulmer_meta_analysis_workbook | 3 | {"Category": "Aligned Multiwall CNTs", "Conductivity (MSm-1)": 0.06572681768836491, "Density (g cm-3)": "Not Reported/ Can not calculate", "Specific Conductivity (kS m2/kg)": "Not Reported/ Can not calculate", "Electrical Anisotropy": "Not Reported/ Can not calculate", "Alignment figure of merit": "Not Reported/ Can not calculate", "Alignment method": "Not Reported/ Can not calculate", "Alignment FWHM": "Not Reported/ Can not calculate", "FWHM type": "Not Reported/ Can not calculate", "Raman G:D": "Not Reported/ Can not calculate", "Raman wavelength": "Not Reported/ Can not calculate", "(10^-12)*G:D λ^4": null, "Doped or Acid Exposure (Yes/ No)": "No", "Tensile Strength (MPa)": 849.681333809208, "Specific Strength (N/Tex)": "Not Reported/ Can not calculate", "Young's Modulus (GPa)": "Not Reported/ Can not calculate", "Unnamed: 16": null, "Uber Parameter": 55.84685012048455, "Specific Uber Parameter": "Not Reported/ Can not calculate", "CNT Diameter (nm)": 13.4, "Plottable CNT Diameter (nm)": 13.4, "Date Entered and Checked ": 20200508, "Notes": "After condensation", "Year": 2010, "Production Process": "Forest derived", "Post Process": "Acetone Condensed Twisted yarn", "Intentionally added intercalation dope": null, "Host Conductivity (MSm-1)": null, "Sorted Status": "Unsorted", "Bulk Fiber Diameter (microns)": 23.5450976393208, "G Peak Position (cm-1)": "Not Reported/ Can not calculate", "Thermal Conductivity (W/(m K))": "Not Reported/ Can not calculate", "T Star (K)": "Not Reported/ Can not calculate", "R value at lowest temp": "Not Reported/ Can not calculate", "R value at 4.2 K": "Not Reported/ Can not calculate", "R value at 10 K": "Not Reported/ Can not calculate", "R value at 77 K": "Not Reported/ Can not calculate", "R value at 300 K": "Not Reported/ Can not calculate", "R(300K)/R(4.2K)": null, "R(300K)/R(10K)": null, "Reference": "2010 Carbon nanotube yarns with high tensile strength made by a twisting and shrinking method", "Unnamed: 41": null, "Unnamed: 42": null, "Unnamed: 43": null, "Unnamed: 44": null, "Unnamed: 45": 10, "Log Conductivity": -1.1822573945542596, "Log Density": null, "Log Specific Conductivity": null, "Log Tensile Strength": 2.929256077576705, "Log Specific Strength": null, "Log Youngs Modulus": null, "Log Raman G:D Ratio": null, "Log Raman (10^-12)*G:D λ^4": null, "Log CNT Diameter": 1.1271047983648077, "Log Fiber Diameter": 1.371900495761129, "Log Thermal Conductivity": null, "Log (R(300K)/R(4.2))": null, "Log (R(300K)/R(10))": null, "Log Host Conductivity ": null, "Log Thermal Conductivity ": null, "Ampacity Measurement Config": null, "Medium 1": null, "Substrate": null, "Absolute I max (mA)": null, "Absolute J max (A/m2)": null, "Specific J max (mA/tex)": null, "Absolute J failure (A/m2": null, "Specific J failure (mA/tex)": null, "Breakdown Temp (oC)": null, "Medium 2": null, "Substrate 2": null, "Absolute I max (mA).1": null, "Absolute J max (A/m2).1": null, "Specific J max (mA/tex).1": null, "Absolute J failure (A/m2.1": null, "Specific J failure (mA/tex).1": null, "Probe separation for Electrical conductivity (microns)": null, "Probe separation for Ampacity (microns)": "Not Reported/ Can not calculate", "Notes on ampacity": null, "Substrate for ampacity (Yes/No)": "Not Reported/ Can not calculate", "Notes on substrate ": null, "Log (Jmax in Air (A/m2))": "Not Reported/ Can not calculate", "Log (Jmax in Vacuum(A/m2))": "Not Reported/ Can not calculate", "Bulk fibre diameter (nm)": 23545.0976393208, "Log (Bulk fibre diameter (nm))": 4.371900495761129, "Effective diameter for ampacity (nm)": 23545.0976393208, "Log (Effective diameter for ampacity (nm))": 4.371900495761129, "Notes on diameter": null, "Category 2": "CNT", "Diameter Regime": "large", "Log (Probe separation for ampacity (microns))": "Not reported/Can not calculate", "Probe separation regime": "Not reported/Can not calculate"}
needs_review |  |  |  |  | After condensation | CNT_or_CNT_hybrid | fiber_yarn | MWCNT | forest_drawn_or_VA_CNT | densified;Acetone Condensed Twisted yarn | alignment: Not Reported/ Can not calculate |  |  |  |  | Bulmer/James meta-analysis supporting workbook, Main sheet |  |  |  | extract_test_conditions;check_duplicate_or_multi_sample_group | rec_e5830efea682 | 20210409_Metaanalysis_database.xlsx | Main | 429 | 2010 Carbon nanotube yarns with high tensile strength made by a twisting and shrinking method | After condensation | CNT_or_CNT_hybrid | fiber_yarn | MWCNT | forest_drawn_or_VA_CNT | densified;Acetone Condensed Twisted yarn | strict_candidate_missing_conditions | peer_reviewed_meta_analysis_record | secondary_meta_analysis_with_original_doi | Peer-reviewed meta-analysis workbook row with original DOI resolved by Crossref/OpenAlex; not re-extracted from the primary paper in this pipeline. | 10.1088/0957-4484/21/4/045708 | 10.1088/0957-4484/21/4/045708 |  | verified_crossref_openalex | Carbon nanotube yarns with high tensile strength made by a twisting and shrinking method | Kai Liu et al. | Kai Liu; Yinghui Sun; Ruifeng Zhou; Hanyu Zhu; Jiaping Wang; Liang Liu; Shoushan Fan; Kaili Jiang | Nanotechnology | 2010 | 2010-01-29 | 21, 4, 045708 | 10.1088/0957-4484/21/4/045708 | 10 | missing_conditions | 1 | Strict comparison candidate lacks structured metadata: condition_temperature_C, condition_atmosphere, gauge_length_mm, strain_rate_s_inv. |  |  |  | 34.11959 | 3.411959e-05 |  |  |  |  | 0.620104 | 0.620104 | 620104012.6 | raw_value_as_GPa | [9 empty] | 0.05243906 | 52439.06 | [11 empty] | alignment: Not Reported/ Can not calculate |  |  | Bulmer/James meta-analysis supporting workbook, Main sheet | 10.1002/adma.202008432 | A Meta-Analysis of Conductive and Strong Carbon Nanotube Materials | John S. Bulmer et al. | Advanced Materials | 2021 | 2010 Carbon nanotube yarns with high tensile strength made by a twisting and shrinking method | accepted | 1 |  |  | Bulmer/James CNT meta-analysis supporting workbook | peer_reviewed_meta_analysis_workbook | 10.1088/0957-4484/21/4/045708 | Original DOI resolved from James/Bulmer workbook reference: 10.1088/0957-4484/21/4/045708; compiled data source DOI: 10.1002/adma.202008432 | 4 | Aligned Multiwall CNTs |  | Carbon nanotube yarns with high tensile strength made by a twisting and shrinking method |  | Nanotechnology | 2010 |  |  |  | secondary_public_candidate | needs_primary_value_crosscheck | James_Bulmer_meta_analysis_workbook | 3 | {"Category": "Aligned Multiwall CNTs", "Conductivity (MSm-1)": 0.052439062829765175, "Density (g cm-3)": "Not Reported/ Can not calculate", "Specific Conductivity (kS m2/kg)": "Not Reported/ Can not calculate", "Electrical Anisotropy": "Not Reported/ Can not calculate", "Alignment figure of merit": "Not Reported/ Can not calculate", "Alignment method": "Not Reported/ Can not calculate", "Alignment FWHM": "Not Reported/ Can not calculate", "FWHM type": "Not Reported/ Can not calculate", "Raman G:D": "Not Reported/ Can not calculate", "Raman wavelength": "Not Reported/ Can not calculate", "(10^-12)*G:D λ^4": null, "Doped or Acid Exposure (Yes/ No)": "No", "Tensile Strength (MPa)": 620.104012644675, "Specific Strength (N/Tex)": "Not Reported/ Can not calculate", "Young's Modulus (GPa)": "Not Reported/ Can not calculate", "Unnamed: 16": null, "Uber Parameter": 32.51767328006361, "Specific Uber Parameter": "Not Reported/ Can not calculate", "CNT Diameter (nm)": 13.4, "Plottable CNT Diameter (nm)": 13.4, "Date Entered and Checked ": 20200508, "Notes": "After condensation", "Year": 2010, "Production Process": "Forest derived", "Post Process": "Acetone Condensed Twisted yarn", "Intentionally added intercalation dope": null, "Host Conductivity (MSm-1)": null, "Sorted Status": "Unsorted", "Bulk Fiber Diameter (microns)": 34.1195890480803, "G Peak Position (cm-1)": "Not Reported/ Can not calculate", "Thermal Conductivity (W/(m K))": "Not Reported/ Can not calculate", "T Star (K)": "Not Reported/ Can not calculate", "R value at lowest temp": "Not Reported/ Can not calculate", "R value at 4.2 K": "Not Reported/ Can not calculate", "R value at 10 K": "Not Reported/ Can not calculate", "R value at 77 K": "Not Reported/ Can not calculate", "R value at 300 K": "Not Reported/ Can not calculate", "R(300K)/R(4.2K)": null, "R(300K)/R(10K)": null, "Reference": "2010 Carbon nanotube yarns with high tensile strength made by a twisting and shrinking method", "Unnamed: 41": null, "Unnamed: 42": null, "Unnamed: 43": null, "Unnamed: 44": null, "Unnamed: 45": 10, "Log Conductivity": -1.2803450784521766, "Log Density": null, "Log Specific Conductivity": null, "Log Tensile Strength": 2.7924645416417446, "Log Specific Strength": null, "Log Youngs Modulus": null, "Log Raman G:D Ratio": null, "Log Raman (10^-12)*G:D λ^4": null, "Log CNT Diameter": 1.1271047983648077, "Log Fiber Diameter": 1.5330037916858177, "Log Thermal Conductivity": null, "Log (R(300K)/R(4.2))": null, "Log (R(300K)/R(10))": null, "Log Host Conductivity ": null, "Log Thermal Conductivity ": null, "Ampacity Measurement Config": null, "Medium 1": null, "Substrate": null, "Absolute I max (mA)": null, "Absolute J max (A/m2)": null, "Specific J max (mA/tex)": null, "Absolute J failure (A/m2": null, "Specific J failure (mA/tex)": null, "Breakdown Temp (oC)": null, "Medium 2": null, "Substrate 2": null, "Absolute I max (mA).1": null, "Absolute J max (A/m2).1": null, "Specific J max (mA/tex).1": null, "Absolute J failure (A/m2.1": null, "Specific J failure (mA/tex).1": null, "Probe separation for Electrical conductivity (microns)": null, "Probe separation for Ampacity (microns)": "Not Reported/ Can not calculate", "Notes on ampacity": null, "Substrate for ampacity (Yes/No)": "Not Reported/ Can not calculate", "Notes on substrate ": null, "Log (Jmax in Air (A/m2))": "Not Reported/ Can not calculate", "Log (Jmax in Vacuum(A/m2))": "Not Reported/ Can not calculate", "Bulk fibre diameter (nm)": 34119.5890480803, "Log (Bulk fibre diameter (nm))": 4.533003791685818, "Effective diameter for ampacity (nm)": 34119.5890480803, "Log (Effective diameter for ampacity (nm))": 4.533003791685818, "Notes on diameter": null, "Category 2": "CNT", "Diameter Regime": "large", "Log (Probe separation for ampacity (microns))": "Not reported/Can not calculate", "Probe separation regime": "Not reported/Can not calculate"}
needs_review |  |  |  |  | Acetone is best condenser | CNT_or_CNT_hybrid | fiber_yarn | MWCNT | forest_drawn_or_VA_CNT | densified;Acetone Condensed Twisted yarn | alignment: Not Reported/ Can not calculate |  |  |  |  | Bulmer/James meta-analysis supporting workbook, Main sheet |  |  |  | extract_test_conditions;check_duplicate_or_multi_sample_group | rec_1f782f12077f | 20210409_Metaanalysis_database.xlsx | Main | 430 | 2010 Carbon nanotube yarns with high tensile strength made by a twisting and shrinking method | Acetone is best condenser | CNT_or_CNT_hybrid | fiber_yarn | MWCNT | forest_drawn_or_VA_CNT | densified;Acetone Condensed Twisted yarn | strict_candidate_missing_conditions | peer_reviewed_meta_analysis_record | secondary_meta_analysis_with_original_doi | Peer-reviewed meta-analysis workbook row with original DOI resolved by Crossref/OpenAlex; not re-extracted from the primary paper in this pipeline. | 10.1088/0957-4484/21/4/045708 | 10.1088/0957-4484/21/4/045708 |  | verified_crossref_openalex | Carbon nanotube yarns with high tensile strength made by a twisting and shrinking method | Kai Liu et al. | Kai Liu; Yinghui Sun; Ruifeng Zhou; Hanyu Zhu; Jiaping Wang; Liang Liu; Shoushan Fan; Kaili Jiang | Nanotechnology | 2010 | 2010-01-29 | 21, 4, 045708 | 10.1088/0957-4484/21/4/045708 | 10 | missing_conditions | 1 | Strict comparison candidate lacks structured metadata: condition_temperature_C, condition_atmosphere, gauge_length_mm, strain_rate_s_inv. | 0.6432749 | 643.2749 | 0.001554545 | 9.6 | 9.6e-06 |  |  | 1.71 | 1710000 | 1.1 | 1.1 | 1100000000 | raw_value_as_GPa |  |  | 56 | 56000000000 | [5 empty] | 0.09090909 | 90909.09 | 141.3223 | [10 empty] | alignment: Not Reported/ Can not calculate |  |  | Bulmer/James meta-analysis supporting workbook, Main sheet | 10.1002/adma.202008432 | A Meta-Analysis of Conductive and Strong Carbon Nanotube Materials | John S. Bulmer et al. | Advanced Materials | 2021 | 2010 Carbon nanotube yarns with high tensile strength made by a twisting and shrinking method | accepted | 1 |  |  | Bulmer/James CNT meta-analysis supporting workbook | peer_reviewed_meta_analysis_workbook | 10.1088/0957-4484/21/4/045708 | Original DOI resolved from James/Bulmer workbook reference: 10.1088/0957-4484/21/4/045708; compiled data source DOI: 10.1002/adma.202008432 | 4 | Aligned Multiwall CNTs |  | Carbon nanotube yarns with high tensile strength made by a twisting and shrinking method |  | Nanotechnology | 2010 |  |  |  | secondary_public_candidate | needs_primary_value_crosscheck | James_Bulmer_meta_analysis_workbook | 3 | {"Category": "Aligned Multiwall CNTs", "Conductivity (MSm-1)": 0.0909090909090909, "Density (g cm-3)": 0.6432748538011697, "Specific Conductivity (kS m2/kg)": 0.14132231404958673, "Electrical Anisotropy": "Not Reported/ Can not calculate", "Alignment figure of merit": "Not Reported/ Can not calculate", "Alignment method": "Not Reported/ Can not calculate", "Alignment FWHM": "Not Reported/ Can not calculate", "FWHM type": "Not Reported/ Can not calculate", "Raman G:D": "Not Reported/ Can not calculate", "Raman wavelength": "Not Reported/ Can not calculate", "(10^-12)*G:D λ^4": null, "Doped or Acid Exposure (Yes/ No)": "No", "Tensile Strength (MPa)": 1100, "Specific Strength (N/Tex)": 1.71, "Young's Modulus (GPa)": 56, "Unnamed: 16": null, "Uber Parameter": 99.99999999999999, "Specific Uber Parameter": 0.2416611570247933, "CNT Diameter (nm)": 13.4, "Plottable CNT Diameter (nm)": 13.4, "Date Entered and Checked ": 20200508, "Notes": "Acetone is best condenser", "Year": 2010, "Production Process": "Forest derived", "Post Process": "Acetone Condensed Twisted yarn", "Intentionally added intercalation dope": null, "Host Conductivity (MSm-1)": null, "Sorted Status": "Unsorted", "Bulk Fiber Diameter (microns)": 9.6, "G Peak Position (cm-1)": "Not Reported/ Can not calculate", "Thermal Conductivity (W/(m K))": "Not Reported/ Can not calculate", "T Star (K)": "Not Reported/ Can not calculate", "R value at lowest temp": "Not Reported/ Can not calculate", "R value at 4.2 K": "Not Reported/ Can not calculate", "R value at 10 K": "Not Reported/ Can not calculate", "R value at 77 K": "Not Reported/ Can not calculate", "R value at 300 K": "Not Reported/ Can not calculate", "R(300K)/R(4.2K)": null, "R(300K)/R(10K)": null, "Reference": "2010 Carbon nanotube yarns with high tensile strength made by a twisting and shrinking method", "Unnamed: 41": null, "Unnamed: 42": null, "Unnamed: 43": null, "Unnamed: 44": null, "Unnamed: 45": 10, "Log Conductivity": -1.0413926851582251, "Log Density": -0.19160342523392873, "Log Specific Conductivity": -0.8497892599242964, "Log Tensile Strength": 3.041392685158225, "Log Specific Strength": 0.23299611039215382, "Log Youngs Modulus": 1.7481880270062005, "Log Raman G:D Ratio": null, "Log Raman (10^-12)*G:D λ^4": null, "Log CNT Diameter": 1.1271047983648077, "Log Fiber Diameter": 0.9822712330395684, "Log Thermal Conductivity": null, "Log (R(300K)/R(4.2))": null, "Log (R(300K)/R(10))": null, "Log Host Conductivity ": null, "Log Thermal Conductivity ": null, "Ampacity Measurement Config": null, "Medium 1": null, "Substrate": null, "Absolute I max (mA)": null, "Absolute J max (A/m2)": null, "Specific J max (mA/tex)": null, "Absolute J failure (A/m2": null, "Specific J failure (mA/tex)": null, "Breakdown Temp (oC)": null, "Medium 2": null, "Substrate 2": null, "Absolute I max (mA).1": null, "Absolute J max (A/m2).1": null, "Specific J max (mA/tex).1": null, "Absolute J failure (A/m2.1": null, "Specific J failure (mA/tex).1": null, "Probe separation for Electrical conductivity (microns)": null, "Probe separation for Ampacity (microns)": "Not Reported/ Can not calculate", "Notes on ampacity": null, "Substrate for ampacity (Yes/No)": "Not Reported/ Can not calculate", "Notes on substrate ": null, "Log (Jmax in Air (A/m2))": "Not Reported/ Can not calculate", "Log (Jmax in Vacuum(A/m2))": "Not Reported/ Can not calculate", "Bulk fibre diameter (nm)": 9600, "Log (Bulk fibre diameter (nm))": 3.9822712330395684, "Effective diameter for ampacity (nm)": 9600, "Log (Effective diameter for ampacity (nm))": 3.9822712330395684, "Notes on diameter": null, "Category 2": "CNT", "Diameter Regime": "large", "Log (Probe separation for ampacity (microns))": "Not reported/Can not calculate", "Probe separation regime": "Not reported/Can not calculate"} |  | 1.554545
needs_review |  |  |  |  | Aligned Few-wall CNTs 2010 | CNT_or_CNT_hybrid | fiber_yarn | FWCNT | direct_spun_FCCVD | As-is | alignment: Not Reported/ Can not calculate |  |  |  |  | Bulmer/James meta-analysis supporting workbook, Main sheet |  |  |  | extract_test_conditions | rec_414969d62f1f | 20210409_Metaanalysis_database.xlsx | Main | 431 | 2010 Continuous Multilayered Carbon Nanotube Yarns | Aligned Few-wall CNTs 2010 | CNT_or_CNT_hybrid | fiber_yarn | FWCNT | direct_spun_FCCVD | As-is | strict_candidate_missing_conditions | peer_reviewed_meta_analysis_record | secondary_meta_analysis_with_original_doi | Peer-reviewed meta-analysis workbook row with original DOI resolved by Crossref/OpenAlex; not re-extracted from the primary paper in this pipeline. | 10.1002/adma.200902943 | 10.1002/adma.200902943 |  | verified_crossref_openalex | Continuous Multilayered Carbon Nanotube Yarns | Xiao‐Hua Zhong et al. | Xiao‐Hua Zhong; Ya‐Li Li; Ya‐Kun Liu; Xiao‐Hua Qiao; Yan Feng; Ji Liang; Jun Jin; Lu Zhu; Feng Hou; Jin‐You Li | Advanced Materials | 2010 | 2010-02-09 | 22, 6, 692-696 | 10.1002/adma.200902943 | 1 | missing_conditions | 1 | Strict comparison candidate lacks structured metadata: condition_temperature_C, condition_atmosphere, gauge_length_mm, strain_rate_s_inv. | 1.7 | 1700 | 0.0005882353 |  |  |  |  | 0.7352941 | 735294.1 | 1.25 | 1.25 | 1250000000 | raw_value_as_GPa | [9 empty] | 0.5 | 500000 | 294.1176 | [10 empty] | alignment: Not Reported/ Can not calculate |  |  | Bulmer/James meta-analysis supporting workbook, Main sheet | 10.1002/adma.202008432 | A Meta-Analysis of Conductive and Strong Carbon Nanotube Materials | John S. Bulmer et al. | Advanced Materials | 2021 | 2010 Continuous Multilayered Carbon Nanotube Yarns | accepted | 1 |  |  | Bulmer/James CNT meta-analysis supporting workbook | peer_reviewed_meta_analysis_workbook | 10.1002/adma.200902943 | Original DOI resolved from James/Bulmer workbook reference: 10.1002/adma.200902943; compiled data source DOI: 10.1002/adma.202008432 | 4 | Aligned Few-wall CNTs |  | Continuous Multilayered Carbon Nanotube Yarns |  | Advanced Materials | 2010 |  |  |  | secondary_public_candidate | needs_primary_value_crosscheck | James_Bulmer_meta_analysis_workbook | 3 | {"Category": "Aligned Few-wall CNTs", "Conductivity (MSm-1)": 0.5, "Density (g cm-3)": 1.7, "Specific Conductivity (kS m2/kg)": 0.29411764705882354, "Electrical Anisotropy": "Not Reported/ Can not calculate", "Alignment figure of merit": "Not Reported/ Can not calculate", "Alignment method": "Not Reported/ Can not calculate", "Alignment FWHM": 27.52, "FWHM type": "X ray", "Raman G:D": "Not Reported/ Can not calculate", "Raman wavelength": "Not Reported/ Can not calculate", "(10^-12)*G:D λ^4": null, "Doped or Acid Exposure (Yes/ No)": "No", "Tensile Strength (MPa)": 1250, "Specific Strength (N/Tex)": 0.7352941176470589, "Young's Modulus (GPa)": "Not Reported/ Can not calculate", "Unnamed: 16": null, "Uber Parameter": 625, "Specific Uber Parameter": 0.21626297577854672, "CNT Diameter (nm)": "8--10", "Plottable CNT Diameter (nm)": 9, "Date Entered and Checked ": 20200115, "Notes": null, "Year": 2010, "Production Process": "Floating Catalyst ", "Post Process": "As-is", "Intentionally added intercalation dope": "Not Reported/ Can not calculate", "Host Conductivity (MSm-1)": "Not Reported/ Can not calculate", "Sorted Status": "Unsorted ", "Bulk Fiber Diameter (microns)": "Not Reported/ Can not calculate", "G Peak Position (cm-1)": "Not Reported/ Can not calculate", "Thermal Conductivity (W/(m K))": "Not Reported/ Can not calculate", "T Star (K)": "Not Reported/ Can not calculate", "R value at lowest temp": "Not Reported/ Can not calculate", "R value at 4.2 K": "Not Reported/ Can not calculate", "R value at 10 K": "Not Reported/ Can not calculate", "R value at 77 K": "Not Reported/ Can not calculate", "R value at 300 K": "Not Reported/ Can not calculate", "R(300K)/R(4.2K)": null, "R(300K)/R(10K)": null, "Reference": "2010 Continuous Multilayered Carbon Nanotube Yarns", "Unnamed: 41": null, "Unnamed: 42": null, "Unnamed: 43": null, "Unnamed: 44": null, "Unnamed: 45": 1, "Log Conductivity": -0.3010299956639812, "Log Density": 0.2304489213782739, "Log Specific Conductivity": -0.5314789170422551, "Log Tensile Strength": 3.0969100130080562, "Log Specific Strength": -0.13353890837021748, "Log Youngs Modulus": null, "Log Raman G:D Ratio": null, "Log Raman (10^-12)*G:D λ^4": null, "Log CNT Diameter": 0.9542425094393249, "Log Fiber Diameter": null, "Log Thermal Conductivity": null, "Log (R(300K)/R(4.2))": null, "Log (R(300K)/R(10))": null, "Log Host Conductivity ": null, "Log Thermal Conductivity ": null, "Ampacity Measurement Config": null, "Medium 1": null, "Substrate": null, "Absolute I max (mA)": null, "Absolute J max (A/m2)": null, "Specific J max (mA/tex)": null, "Absolute J failure (A/m2": null, "Specific J failure (mA/tex)": null, "Breakdown Temp (oC)": null, "Medium 2": null, "Substrate 2": null, "Absolute I max (mA).1": null, "Absolute J max (A/m2).1": null, "Specific J max (mA/tex).1": null, "Absolute J failure (A/m2.1": null, "Specific J failure (mA/tex).1": null, "Probe separation for Electrical conductivity (microns)": null, "Probe separation for Ampacity (microns)": "Not Reported/ Can not calculate", "Notes on ampacity": null, "Substrate for ampacity (Yes/No)": "Not Reported/ Can not calculate", "Notes on substrate ": null, "Log (Jmax in Air (A/m2))": "Not Reported/ Can not calculate", "Log (Jmax in Vacuum(A/m2))": "Not Reported/ Can not calculate", "Bulk fibre diameter (nm)": null, "Log (Bulk fibre diameter (nm))": null, "Effective diameter for ampacity (nm)": 9, "Log (Effective diameter for ampacity (nm))": 0.9542425094393249, "Notes on diameter": null, "Category 2": "CNT", "Diameter Regime": "sub-micron", "Log (Probe separation for ampacity (microns))": "Not reported/Can not calculate", "Probe separation regime": "Not reported/Can not calculate"} |  | 0.5882353
needs_review |  |  |  |  | Aligned Multiwall CNTs 2010 | CNT_or_CNT_hybrid | fiber_yarn | MWCNT | forest_drawn_or_VA_CNT | Twisted | alignment: Not Reported/ Can not calculate |  |  |  |  | Bulmer/James meta-analysis supporting workbook, Main sheet |  |  |  | extract_test_conditions;check_duplicate_or_multi_sample_group | rec_cfe6fcc0e391 | 20210409_Metaanalysis_database.xlsx | Main | 432 | 2010 Double-Peak Mechanical Properties of Carbon- Nanotube Fibers | Aligned Multiwall CNTs 2010 | CNT_or_CNT_hybrid | fiber_yarn | MWCNT | forest_drawn_or_VA_CNT | Twisted | strict_candidate_missing_conditions | peer_reviewed_meta_analysis_record | secondary_meta_analysis_with_original_doi | Peer-reviewed meta-analysis workbook row with original DOI resolved by Crossref/OpenAlex; not re-extracted from the primary paper in this pipeline. | 10.1002/smll.201001120 | 10.1002/smll.201001120 |  | verified_crossref_openalex | Double‐Peak Mechanical Properties of Carbon‐Nanotube Fibers | Jingna Zhao et al. | Jingna Zhao; Xiaohua Zhang; Jiangtao Di; Geng Xu; Xiaojie Yang; Xiangyang Liu; Zhenzhong Yong; Minghai Chen; Qingwen Li | Small | 2010 | 2010-11-22 | 6, 22, 2612-2617 | 10.1002/smll.201001120 | 10 | missing_conditions | 1 | Strict comparison candidate lacks structured metadata: condition_temperature_C, condition_atmosphere, gauge_length_mm, strain_rate_s_inv. |  |  |  | 2.548782 | 2.548782e-06 |  |  |  |  | 0.4653791 | 0.4653791 | 465379055.3 | raw_value_as_GPa |  |  | 6.835 | 6834999567.5 | [18 empty] | alignment: Not Reported/ Can not calculate |  |  | Bulmer/James meta-analysis supporting workbook, Main sheet | 10.1002/adma.202008432 | A Meta-Analysis of Conductive and Strong Carbon Nanotube Materials | John S. Bulmer et al. | Advanced Materials | 2021 | 2010 Double-Peak Mechanical Properties of Carbon- Nanotube Fibers | accepted | 1 |  |  | Bulmer/James CNT meta-analysis supporting workbook | peer_reviewed_meta_analysis_workbook | 10.1002/smll.201001120 | Original DOI resolved from James/Bulmer workbook reference: 10.1002/smll.201001120; compiled data source DOI: 10.1002/adma.202008432 | 4 | Aligned Multiwall CNTs |  | Double‐Peak Mechanical Properties of Carbon‐Nanotube Fibers |  | Small | 2010 |  |  |  | secondary_public_candidate | needs_primary_value_crosscheck | James_Bulmer_meta_analysis_workbook | 3 | {"Category": "Aligned Multiwall CNTs", "Conductivity (MSm-1)": "Not Reported/ Can not calculate", "Density (g cm-3)": "Not Reported/ Can not calculate", "Specific Conductivity (kS m2/kg)": "Not Reported/ Can not calculate", "Electrical Anisotropy": "Not Reported/ Can not calculate", "Alignment figure of merit": "Not Reported/ Can not calculate", "Alignment method": "Not Reported/ Can not calculate", "Alignment FWHM": "Not Reported/ Can not calculate", "FWHM type": "Not Reported/ Can not calculate", "Raman G:D": "Not Reported/ Can not calculate", "Raman wavelength": "Not Reported/ Can not calculate", "(10^-12)*G:D λ^4": null, "Doped or Acid Exposure (Yes/ No)": "No", "Tensile Strength (MPa)": 465.37905530341203, "Specific Strength (N/Tex)": "Not Reported/ Can not calculate", "Young's Modulus (GPa)": 6.8349995674794, "Unnamed: 16": null, "Uber Parameter": "Not Reported/ Can not calculate", "Specific Uber Parameter": "Not Reported/ Can not calculate", "CNT Diameter (nm)": 6.1, "Plottable CNT Diameter (nm)": 6.1, "Date Entered and Checked ": 20200512, "Notes": null, "Year": 2010, "Production Process": "Forest derived", "Post Process": "Twisted", "Intentionally added intercalation dope": null, "Host Conductivity (MSm-1)": null, "Sorted Status": "Unsorted", "Bulk Fiber Diameter (microns)": 2.54878214554936, "G Peak Position (cm-1)": "Not Reported/ Can not calculate", "Thermal Conductivity (W/(m K))": "Not Reported/ Can not calculate", "T Star (K)": "Not Reported/ Can not calculate", "R value at lowest temp": "Not Reported/ Can not calculate", "R value at 4.2 K": "Not Reported/ Can not calculate", "R value at 10 K": "Not Reported/ Can not calculate", "R value at 77 K": "Not Reported/ Can not calculate", "R value at 300 K": "Not Reported/ Can not calculate", "R(300K)/R(4.2K)": null, "R(300K)/R(10K)": null, "Reference": "2010 Double-Peak Mechanical Properties of Carbon- Nanotube Fibers", "Unnamed: 41": null, "Unnamed: 42": null, "Unnamed: 43": null, "Unnamed: 44": null, "Unnamed: 45": 10, "Log Conductivity": null, "Log Density": null, "Log Specific Conductivity": null, "Log Tensile Strength": 2.6678068336760234, "Log Specific Strength": null, "Log Youngs Modulus": 0.8347384914215711, "Log Raman G:D Ratio": null, "Log Raman (10^-12)*G:D λ^4": null, "Log CNT Diameter": 0.785329835010767, "Log Fiber Diameter": 0.40633271619538436, "Log Thermal Conductivity": null, "Log (R(300K)/R(4.2))": null, "Log (R(300K)/R(10))": null, "Log Host Conductivity ": null, "Log Thermal Conductivity ": null, "Ampacity Measurement Config": null, "Medium 1": null, "Substrate": null, "Absolute I max (mA)": null, "Absolute J max (A/m2)": null, "Specific J max (mA/tex)": null, "Absolute J failure (A/m2": null, "Specific J failure (mA/tex)": null, "Breakdown Temp (oC)": null, "Medium 2": null, "Substrate 2": null, "Absolute I max (mA).1": null, "Absolute J max (A/m2).1": null, "Specific J max (mA/tex).1": null, "Absolute J failure (A/m2.1": null, "Specific J failure (mA/tex).1": null, "Probe separation for Electrical conductivity (microns)": null, "Probe separation for Ampacity (microns)": "Not Reported/ Can not calculate", "Notes on ampacity": null, "Substrate for ampacity (Yes/No)": "Not Reported/ Can not calculate", "Notes on substrate ": null, "Log (Jmax in Air (A/m2))": "Not Reported/ Can not calculate", "Log (Jmax in Vacuum(A/m2))": "Not Reported/ Can not calculate", "Bulk fibre diameter (nm)": 2548.78214554936, "Log (Bulk fibre diameter (nm))": 3.4063327161953842, "Effective diameter for ampacity (nm)": 2548.78214554936, "Log (Effective diameter for ampacity (nm))": 3.4063327161953842, "Notes on diameter": null, "Category 2": "CNT", "Diameter Regime": "large", "Log (Probe separation for ampacity (microns))": "Not reported/Can not calculate", "Probe separation regime": "Not reported/Can not calculate"}
needs_review |  |  |  |  | Aligned Multiwall CNTs 2010 | CNT_or_CNT_hybrid | fiber_yarn | MWCNT | forest_drawn_or_VA_CNT | Twisted | alignment: Not Reported/ Can not calculate |  |  |  |  | Bulmer/James meta-analysis supporting workbook, Main sheet |  |  |  | extract_test_conditions;check_duplicate_or_multi_sample_group | rec_c8513b9e58ed | 20210409_Metaanalysis_database.xlsx | Main | 433 | 2010 Double-Peak Mechanical Properties of Carbon- Nanotube Fibers | Aligned Multiwall CNTs 2010 | CNT_or_CNT_hybrid | fiber_yarn | MWCNT | forest_drawn_or_VA_CNT | Twisted | strict_candidate_missing_conditions | peer_reviewed_meta_analysis_record | secondary_meta_analysis_with_original_doi | Peer-reviewed meta-analysis workbook row with original DOI resolved by Crossref/OpenAlex; not re-extracted from the primary paper in this pipeline. | 10.1002/smll.201001120 | 10.1002/smll.201001120 |  | verified_crossref_openalex | Double‐Peak Mechanical Properties of Carbon‐Nanotube Fibers | Jingna Zhao et al. | Jingna Zhao; Xiaohua Zhang; Jiangtao Di; Geng Xu; Xiaojie Yang; Xiangyang Liu; Zhenzhong Yong; Minghai Chen; Qingwen Li | Small | 2010 | 2010-11-22 | 6, 22, 2612-2617 | 10.1002/smll.201001120 | 10 | missing_conditions | 1 | Strict comparison candidate lacks structured metadata: condition_temperature_C, condition_atmosphere, gauge_length_mm, strain_rate_s_inv. |  |  |  | 4.043672 | 4.043672e-06 |  |  |  |  | 0.4658497 | 0.4658497 | 465849722.6 | raw_value_as_GPa |  |  | 7.739709 | 7739709099.0 | [18 empty] | alignment: Not Reported/ Can not calculate |  |  | Bulmer/James meta-analysis supporting workbook, Main sheet | 10.1002/adma.202008432 | A Meta-Analysis of Conductive and Strong Carbon Nanotube Materials | John S. Bulmer et al. | Advanced Materials | 2021 | 2010 Double-Peak Mechanical Properties of Carbon- Nanotube Fibers | accepted | 1 |  |  | Bulmer/James CNT meta-analysis supporting workbook | peer_reviewed_meta_analysis_workbook | 10.1002/smll.201001120 | Original DOI resolved from James/Bulmer workbook reference: 10.1002/smll.201001120; compiled data source DOI: 10.1002/adma.202008432 | 4 | Aligned Multiwall CNTs |  | Double‐Peak Mechanical Properties of Carbon‐Nanotube Fibers |  | Small | 2010 |  |  |  | secondary_public_candidate | needs_primary_value_crosscheck | James_Bulmer_meta_analysis_workbook | 3 | {"Category": "Aligned Multiwall CNTs", "Conductivity (MSm-1)": "Not Reported/ Can not calculate", "Density (g cm-3)": "Not Reported/ Can not calculate", "Specific Conductivity (kS m2/kg)": "Not Reported/ Can not calculate", "Electrical Anisotropy": "Not Reported/ Can not calculate", "Alignment figure of merit": "Not Reported/ Can not calculate", "Alignment method": "Not Reported/ Can not calculate", "Alignment FWHM": "Not Reported/ Can not calculate", "FWHM type": "Not Reported/ Can not calculate", "Raman G:D": "Not Reported/ Can not calculate", "Raman wavelength": "Not Reported/ Can not calculate", "(10^-12)*G:D λ^4": null, "Doped or Acid Exposure (Yes/ No)": "No", "Tensile Strength (MPa)": 465.849722642461, "Specific Strength (N/Tex)": "Not Reported/ Can not calculate", "Young's Modulus (GPa)": 7.73970909899779, "Unnamed: 16": null, "Uber Parameter": "Not Reported/ Can not calculate", "Specific Uber Parameter": "Not Reported/ Can not calculate", "CNT Diameter (nm)": 6.1, "Plottable CNT Diameter (nm)": 6.1, "Date Entered and Checked ": 20200512, "Notes": null, "Year": 2010, "Production Process": "Forest derived", "Post Process": "Twisted", "Intentionally added intercalation dope": null, "Host Conductivity (MSm-1)": null, "Sorted Status": "Unsorted", "Bulk Fiber Diameter (microns)": 4.04367222352664, "G Peak Position (cm-1)": "Not Reported/ Can not calculate", "Thermal Conductivity (W/(m K))": "Not Reported/ Can not calculate", "T Star (K)": "Not Reported/ Can not calculate", "R value at lowest temp": "Not Reported/ Can not calculate", "R value at 4.2 K": "Not Reported/ Can not calculate", "R value at 10 K": "Not Reported/ Can not calculate", "R value at 77 K": "Not Reported/ Can not calculate", "R value at 300 K": "Not Reported/ Can not calculate", "R(300K)/R(4.2K)": null, "R(300K)/R(10K)": null, "Reference": "2010 Double-Peak Mechanical Properties of Carbon- Nanotube Fibers", "Unnamed: 41": null, "Unnamed: 42": null, "Unnamed: 43": null, "Unnamed: 44": null, "Unnamed: 45": 10, "Log Conductivity": null, "Log Density": null, "Log Specific Conductivity": null, "Log Tensile Strength": 2.6682458412548433, "Log Specific Strength": null, "Log Youngs Modulus": 0.8887246378050857, "Log Raman G:D Ratio": null, "Log Raman (10^-12)*G:D λ^4": null, "Log CNT Diameter": 0.785329835010767, "Log Fiber Diameter": 0.6067759448212964, "Log Thermal Conductivity": null, "Log (R(300K)/R(4.2))": null, "Log (R(300K)/R(10))": null, "Log Host Conductivity ": null, "Log Thermal Conductivity ": null, "Ampacity Measurement Config": null, "Medium 1": null, "Substrate": null, "Absolute I max (mA)": null, "Absolute J max (A/m2)": null, "Specific J max (mA/tex)": null, "Absolute J failure (A/m2": null, "Specific J failure (mA/tex)": null, "Breakdown Temp (oC)": null, "Medium 2": null, "Substrate 2": null, "Absolute I max (mA).1": null, "Absolute J max (A/m2).1": null, "Specific J max (mA/tex).1": null, "Absolute J failure (A/m2.1": null, "Specific J failure (mA/tex).1": null, "Probe separation for Electrical conductivity (microns)": null, "Probe separation for Ampacity (microns)": "Not Reported/ Can not calculate", "Notes on ampacity": null, "Substrate for ampacity (Yes/No)": "Not Reported/ Can not calculate", "Notes on substrate ": null, "Log (Jmax in Air (A/m2))": "Not Reported/ Can not calculate", "Log (Jmax in Vacuum(A/m2))": "Not Reported/ Can not calculate", "Bulk fibre diameter (nm)": 4043.6722235266398, "Log (Bulk fibre diameter (nm))": 3.606775944821296, "Effective diameter for ampacity (nm)": 4043.6722235266398, "Log (Effective diameter for ampacity (nm))": 3.606775944821296, "Notes on diameter": null, "Category 2": "CNT", "Diameter Regime": "large", "Log (Probe separation for ampacity (microns))": "Not reported/Can not calculate", "Probe separation regime": "Not reported/Can not calculate"}
needs_review |  |  |  |  | Aligned Multiwall CNTs 2010 | CNT_or_CNT_hybrid | fiber_yarn | MWCNT | forest_drawn_or_VA_CNT | Twisted | alignment: Not Reported/ Can not calculate |  |  |  |  | Bulmer/James meta-analysis supporting workbook, Main sheet |  |  |  | extract_test_conditions;check_duplicate_or_multi_sample_group | rec_94d819835a77 | 20210409_Metaanalysis_database.xlsx | Main | 434 | 2010 Double-Peak Mechanical Properties of Carbon- Nanotube Fibers | Aligned Multiwall CNTs 2010 | CNT_or_CNT_hybrid | fiber_yarn | MWCNT | forest_drawn_or_VA_CNT | Twisted | strict_candidate_missing_conditions | peer_reviewed_meta_analysis_record | secondary_meta_analysis_with_original_doi | Peer-reviewed meta-analysis workbook row with original DOI resolved by Crossref/OpenAlex; not re-extracted from the primary paper in this pipeline. | 10.1002/smll.201001120 | 10.1002/smll.201001120 |  | verified_crossref_openalex | Double‐Peak Mechanical Properties of Carbon‐Nanotube Fibers | Jingna Zhao et al. | Jingna Zhao; Xiaohua Zhang; Jiangtao Di; Geng Xu; Xiaojie Yang; Xiangyang Liu; Zhenzhong Yong; Minghai Chen; Qingwen Li | Small | 2010 | 2010-11-22 | 6, 22, 2612-2617 | 10.1002/smll.201001120 | 10 | missing_conditions | 1 | Strict comparison candidate lacks structured metadata: condition_temperature_C, condition_atmosphere, gauge_length_mm, strain_rate_s_inv. |  |  |  | 6.255014 | 6.255014e-06 |  |  |  |  | 0.6155959 | 0.6155959 | 615595898.5 | raw_value_as_GPa |  |  | 10.46681 | 10466813311.7 | [18 empty] | alignment: Not Reported/ Can not calculate |  |  | Bulmer/James meta-analysis supporting workbook, Main sheet | 10.1002/adma.202008432 | A Meta-Analysis of Conductive and Strong Carbon Nanotube Materials | John S. Bulmer et al. | Advanced Materials | 2021 | 2010 Double-Peak Mechanical Properties of Carbon- Nanotube Fibers | accepted | 1 |  |  | Bulmer/James CNT meta-analysis supporting workbook | peer_reviewed_meta_analysis_workbook | 10.1002/smll.201001120 | Original DOI resolved from James/Bulmer workbook reference: 10.1002/smll.201001120; compiled data source DOI: 10.1002/adma.202008432 | 4 | Aligned Multiwall CNTs |  | Double‐Peak Mechanical Properties of Carbon‐Nanotube Fibers |  | Small | 2010 |  |  |  | secondary_public_candidate | needs_primary_value_crosscheck | James_Bulmer_meta_analysis_workbook | 3 | {"Category": "Aligned Multiwall CNTs", "Conductivity (MSm-1)": "Not Reported/ Can not calculate", "Density (g cm-3)": "Not Reported/ Can not calculate", "Specific Conductivity (kS m2/kg)": "Not Reported/ Can not calculate", "Electrical Anisotropy": "Not Reported/ Can not calculate", "Alignment figure of merit": "Not Reported/ Can not calculate", "Alignment method": "Not Reported/ Can not calculate", "Alignment FWHM": "Not Reported/ Can not calculate", "FWHM type": "Not Reported/ Can not calculate", "Raman G:D": "Not Reported/ Can not calculate", "Raman wavelength": "Not Reported/ Can not calculate", "(10^-12)*G:D λ^4": null, "Doped or Acid Exposure (Yes/ No)": "No", "Tensile Strength (MPa)": 615.595898470331, "Specific Strength (N/Tex)": "Not Reported/ Can not calculate", "Young's Modulus (GPa)": 10.4668133117485, "Unnamed: 16": null, "Uber Parameter": "Not Reported/ Can not calculate", "Specific Uber Parameter": "Not Reported/ Can not calculate", "CNT Diameter (nm)": 6.1, "Plottable CNT Diameter (nm)": 6.1, "Date Entered and Checked ": 20200512, "Notes": null, "Year": 2010, "Production Process": "Forest derived", "Post Process": "Twisted", "Intentionally added intercalation dope": null, "Host Conductivity (MSm-1)": null, "Sorted Status": "Unsorted", "Bulk Fiber Diameter (microns)": 6.25501414960269, "G Peak Position (cm-1)": "Not Reported/ Can not calculate", "Thermal Conductivity (W/(m K))": "Not Reported/ Can not calculate", "T Star (K)": "Not Reported/ Can not calculate", "R value at lowest temp": "Not Reported/ Can not calculate", "R value at 4.2 K": "Not Reported/ Can not calculate", "R value at 10 K": "Not Reported/ Can not calculate", "R value at 77 K": "Not Reported/ Can not calculate", "R value at 300 K": "Not Reported/ Can not calculate", "R(300K)/R(4.2K)": null, "R(300K)/R(10K)": null, "Reference": "2010 Double-Peak Mechanical Properties of Carbon- Nanotube Fibers", "Unnamed: 41": null, "Unnamed: 42": null, "Unnamed: 43": null, "Unnamed: 44": null, "Unnamed: 45": 10, "Log Conductivity": null, "Log Density": null, "Log Specific Conductivity": null, "Log Tensile Strength": 2.789295717596029, "Log Specific Strength": null, "Log Youngs Modulus": 1.0198144780704657, "Log Raman G:D Ratio": null, "Log Raman (10^-12)*G:D λ^4": null, "Log CNT Diameter": 0.785329835010767, "Log Fiber Diameter": 0.7962282964574834, "Log Thermal Conductivity": null, "Log (R(300K)/R(4.2))": null, "Log (R(300K)/R(10))": null, "Log Host Conductivity ": null, "Log Thermal Conductivity ": null, "Ampacity Measurement Config": null, "Medium 1": null, "Substrate": null, "Absolute I max (mA)": null, "Absolute J max (A/m2)": null, "Specific J max (mA/tex)": null, "Absolute J failure (A/m2": null, "Specific J failure (mA/tex)": null, "Breakdown Temp (oC)": null, "Medium 2": null, "Substrate 2": null, "Absolute I max (mA).1": null, "Absolute J max (A/m2).1": null, "Specific J max (mA/tex).1": null, "Absolute J failure (A/m2.1": null, "Specific J failure (mA/tex).1": null, "Probe separation for Electrical conductivity (microns)": null, "Probe separation for Ampacity (microns)": "Not Reported/ Can not calculate", "Notes on ampacity": null, "Substrate for ampacity (Yes/No)": "Not Reported/ Can not calculate", "Notes on substrate ": null, "Log (Jmax in Air (A/m2))": "Not Reported/ Can not calculate", "Log (Jmax in Vacuum(A/m2))": "Not Reported/ Can not calculate", "Bulk fibre diameter (nm)": 6255.01414960269, "Log (Bulk fibre diameter (nm))": 3.796228296457483, "Effective diameter for ampacity (nm)": 6255.01414960269, "Log (Effective diameter for ampacity (nm))": 3.796228296457483, "Notes on diameter": null, "Category 2": "CNT", "Diameter Regime": "large", "Log (Probe separation for ampacity (microns))": "Not reported/Can not calculate", "Probe separation regime": "Not reported/Can not calculate"}
needs_review |  |  |  |  | Aligned Multiwall CNTs 2010 | CNT_or_CNT_hybrid | fiber_yarn | MWCNT | forest_drawn_or_VA_CNT | Twisted | alignment: Not Reported/ Can not calculate |  |  |  |  | Bulmer/James meta-analysis supporting workbook, Main sheet |  |  |  | extract_test_conditions;check_duplicate_or_multi_sample_group | rec_14e65a83c832 | 20210409_Metaanalysis_database.xlsx | Main | 435 | 2010 Double-Peak Mechanical Properties of Carbon- Nanotube Fibers | Aligned Multiwall CNTs 2010 | CNT_or_CNT_hybrid | fiber_yarn | MWCNT | forest_drawn_or_VA_CNT | Twisted | strict_candidate_missing_conditions | peer_reviewed_meta_analysis_record | secondary_meta_analysis_with_original_doi | Peer-reviewed meta-analysis workbook row with original DOI resolved by Crossref/OpenAlex; not re-extracted from the primary paper in this pipeline. | 10.1002/smll.201001120 | 10.1002/smll.201001120 |  | verified_crossref_openalex | Double‐Peak Mechanical Properties of Carbon‐Nanotube Fibers | Jingna Zhao et al. | Jingna Zhao; Xiaohua Zhang; Jiangtao Di; Geng Xu; Xiaojie Yang; Xiangyang Liu; Zhenzhong Yong; Minghai Chen; Qingwen Li | Small | 2010 | 2010-11-22 | 6, 22, 2612-2617 | 10.1002/smll.201001120 | 10 | missing_conditions | 1 | Strict comparison candidate lacks structured metadata: condition_temperature_C, condition_atmosphere, gauge_length_mm, strain_rate_s_inv. |  |  |  | 8.226616 | 8.226616e-06 |  |  |  |  | 0.7006858 | 0.7006858 | 700685829.6 | raw_value_as_GPa |  |  | 11.7341 | 11734098688.8 | [18 empty] | alignment: Not Reported/ Can not calculate |  |  | Bulmer/James meta-analysis supporting workbook, Main sheet | 10.1002/adma.202008432 | A Meta-Analysis of Conductive and Strong Carbon Nanotube Materials | John S. Bulmer et al. | Advanced Materials | 2021 | 2010 Double-Peak Mechanical Properties of Carbon- Nanotube Fibers | accepted | 1 |  |  | Bulmer/James CNT meta-analysis supporting workbook | peer_reviewed_meta_analysis_workbook | 10.1002/smll.201001120 | Original DOI resolved from James/Bulmer workbook reference: 10.1002/smll.201001120; compiled data source DOI: 10.1002/adma.202008432 | 4 | Aligned Multiwall CNTs |  | Double‐Peak Mechanical Properties of Carbon‐Nanotube Fibers |  | Small | 2010 |  |  |  | secondary_public_candidate | needs_primary_value_crosscheck | James_Bulmer_meta_analysis_workbook | 3 | {"Category": "Aligned Multiwall CNTs", "Conductivity (MSm-1)": "Not Reported/ Can not calculate", "Density (g cm-3)": "Not Reported/ Can not calculate", "Specific Conductivity (kS m2/kg)": "Not Reported/ Can not calculate", "Electrical Anisotropy": "Not Reported/ Can not calculate", "Alignment figure of merit": "Not Reported/ Can not calculate", "Alignment method": "Not Reported/ Can not calculate", "Alignment FWHM": "Not Reported/ Can not calculate", "FWHM type": "Not Reported/ Can not calculate", "Raman G:D": "Not Reported/ Can not calculate", "Raman wavelength": "Not Reported/ Can not calculate", "(10^-12)*G:D λ^4": null, "Doped or Acid Exposure (Yes/ No)": "No", "Tensile Strength (MPa)": 700.685829551185, "Specific Strength (N/Tex)": "Not Reported/ Can not calculate", "Young's Modulus (GPa)": 11.7340986888446, "Unnamed: 16": null, "Uber Parameter": "Not Reported/ Can not calculate", "Specific Uber Parameter": "Not Reported/ Can not calculate", "CNT Diameter (nm)": 6.1, "Plottable CNT Diameter (nm)": 6.1, "Date Entered and Checked ": 20200512, "Notes": null, "Year": 2010, "Production Process": "Forest derived", "Post Process": "Twisted", "Intentionally added intercalation dope": null, "Host Conductivity (MSm-1)": null, "Sorted Status": "Unsorted", "Bulk Fiber Diameter (microns)": 8.22661608235192, "G Peak Position (cm-1)": "Not Reported/ Can not calculate", "Thermal Conductivity (W/(m K))": "Not Reported/ Can not calculate", "T Star (K)": "Not Reported/ Can not calculate", "R value at lowest temp": "Not Reported/ Can not calculate", "R value at 4.2 K": "Not Reported/ Can not calculate", "R value at 10 K": "Not Reported/ Can not calculate", "R value at 77 K": "Not Reported/ Can not calculate", "R value at 300 K": "Not Reported/ Can not calculate", "R(300K)/R(4.2K)": null, "R(300K)/R(10K)": null, "Reference": "2010 Double-Peak Mechanical Properties of Carbon- Nanotube Fibers", "Unnamed: 41": null, "Unnamed: 42": null, "Unnamed: 43": null, "Unnamed: 44": null, "Unnamed: 45": 10, "Log Conductivity": null, "Log Density": null, "Log Specific Conductivity": null, "Log Tensile Strength": 2.845523334548013, "Log Specific Strength": null, "Log Youngs Modulus": 1.0694497365000843, "Log Raman G:D Ratio": null, "Log Raman (10^-12)*G:D λ^4": null, "Log CNT Diameter": 0.785329835010767, "Log Fiber Diameter": 0.9152212302335628, "Log Thermal Conductivity": null, "Log (R(300K)/R(4.2))": null, "Log (R(300K)/R(10))": null, "Log Host Conductivity ": null, "Log Thermal Conductivity ": null, "Ampacity Measurement Config": null, "Medium 1": null, "Substrate": null, "Absolute I max (mA)": null, "Absolute J max (A/m2)": null, "Specific J max (mA/tex)": null, "Absolute J failure (A/m2": null, "Specific J failure (mA/tex)": null, "Breakdown Temp (oC)": null, "Medium 2": null, "Substrate 2": null, "Absolute I max (mA).1": null, "Absolute J max (A/m2).1": null, "Specific J max (mA/tex).1": null, "Absolute J failure (A/m2.1": null, "Specific J failure (mA/tex).1": null, "Probe separation for Electrical conductivity (microns)": null, "Probe separation for Ampacity (microns)": "Not Reported/ Can not calculate", "Notes on ampacity": null, "Substrate for ampacity (Yes/No)": "Not Reported/ Can not calculate", "Notes on substrate ": null, "Log (Jmax in Air (A/m2))": "Not Reported/ Can not calculate", "Log (Jmax in Vacuum(A/m2))": "Not Reported/ Can not calculate", "Bulk fibre diameter (nm)": 8226.61608235192, "Log (Bulk fibre diameter (nm))": 3.9152212302335627, "Effective diameter for ampacity (nm)": 8226.61608235192, "Log (Effective diameter for ampacity (nm))": 3.9152212302335627, "Notes on diameter": null, "Category 2": "CNT", "Diameter Regime": "large", "Log (Probe separation for ampacity (microns))": "Not reported/Can not calculate", "Probe separation regime": "Not reported/Can not calculate"}
needs_review |  |  |  |  | Aligned Multiwall CNTs 2010 | CNT_or_CNT_hybrid | fiber_yarn | MWCNT | forest_drawn_or_VA_CNT | Twisted | alignment: Not Reported/ Can not calculate |  |  |  |  | Bulmer/James meta-analysis supporting workbook, Main sheet |  |  |  | extract_test_conditions;check_duplicate_or_multi_sample_group | rec_4df5fc5e310d | 20210409_Metaanalysis_database.xlsx | Main | 436 | 2010 Double-Peak Mechanical Properties of Carbon- Nanotube Fibers | Aligned Multiwall CNTs 2010 | CNT_or_CNT_hybrid | fiber_yarn | MWCNT | forest_drawn_or_VA_CNT | Twisted | strict_candidate_missing_conditions | peer_reviewed_meta_analysis_record | secondary_meta_analysis_with_original_doi | Peer-reviewed meta-analysis workbook row with original DOI resolved by Crossref/OpenAlex; not re-extracted from the primary paper in this pipeline. | 10.1002/smll.201001120 | 10.1002/smll.201001120 |  | verified_crossref_openalex | Double‐Peak Mechanical Properties of Carbon‐Nanotube Fibers | Jingna Zhao et al. | Jingna Zhao; Xiaohua Zhang; Jiangtao Di; Geng Xu; Xiaojie Yang; Xiangyang Liu; Zhenzhong Yong; Minghai Chen; Qingwen Li | Small | 2010 | 2010-11-22 | 6, 22, 2612-2617 | 10.1002/smll.201001120 | 10 | missing_conditions | 1 | Strict comparison candidate lacks structured metadata: condition_temperature_C, condition_atmosphere, gauge_length_mm, strain_rate_s_inv. |  |  |  | 9.635299 | 9.635299e-06 |  |  |  |  | 0.7259607 | 0.7259607 | 725960665.7 | raw_value_as_GPa |  |  | 13.0046 | 13004597076.2 | [18 empty] | alignment: Not Reported/ Can not calculate |  |  | Bulmer/James meta-analysis supporting workbook, Main sheet | 10.1002/adma.202008432 | A Meta-Analysis of Conductive and Strong Carbon Nanotube Materials | John S. Bulmer et al. | Advanced Materials | 2021 | 2010 Double-Peak Mechanical Properties of Carbon- Nanotube Fibers | accepted | 1 |  |  | Bulmer/James CNT meta-analysis supporting workbook | peer_reviewed_meta_analysis_workbook | 10.1002/smll.201001120 | Original DOI resolved from James/Bulmer workbook reference: 10.1002/smll.201001120; compiled data source DOI: 10.1002/adma.202008432 | 4 | Aligned Multiwall CNTs |  | Double‐Peak Mechanical Properties of Carbon‐Nanotube Fibers |  | Small | 2010 |  |  |  | secondary_public_candidate | needs_primary_value_crosscheck | James_Bulmer_meta_analysis_workbook | 3 | {"Category": "Aligned Multiwall CNTs", "Conductivity (MSm-1)": "Not Reported/ Can not calculate", "Density (g cm-3)": "Not Reported/ Can not calculate", "Specific Conductivity (kS m2/kg)": "Not Reported/ Can not calculate", "Electrical Anisotropy": "Not Reported/ Can not calculate", "Alignment figure of merit": "Not Reported/ Can not calculate", "Alignment method": "Not Reported/ Can not calculate", "Alignment FWHM": "Not Reported/ Can not calculate", "FWHM type": "Not Reported/ Can not calculate", "Raman G:D": "Not Reported/ Can not calculate", "Raman wavelength": "Not Reported/ Can not calculate", "(10^-12)*G:D λ^4": null, "Doped or Acid Exposure (Yes/ No)": "No", "Tensile Strength (MPa)": 725.9606656580941, "Specific Strength (N/Tex)": "Not Reported/ Can not calculate", "Young's Modulus (GPa)": 13.0045970761607, "Unnamed: 16": null, "Uber Parameter": "Not Reported/ Can not calculate", "Specific Uber Parameter": "Not Reported/ Can not calculate", "CNT Diameter (nm)": 6.1, "Plottable CNT Diameter (nm)": 6.1, "Date Entered and Checked ": 20200512, "Notes": null, "Year": 2010, "Production Process": "Forest derived", "Post Process": "Twisted", "Intentionally added intercalation dope": null, "Host Conductivity (MSm-1)": null, "Sorted Status": "Unsorted", "Bulk Fiber Diameter (microns)": 9.63529862458447, "G Peak Position (cm-1)": "Not Reported/ Can not calculate", "Thermal Conductivity (W/(m K))": "Not Reported/ Can not calculate", "T Star (K)": "Not Reported/ Can not calculate", "R value at lowest temp": "Not Reported/ Can not calculate", "R value at 4.2 K": "Not Reported/ Can not calculate", "R value at 10 K": "Not Reported/ Can not calculate", "R value at 77 K": "Not Reported/ Can not calculate", "R value at 300 K": "Not Reported/ Can not calculate", "R(300K)/R(4.2K)": null, "R(300K)/R(10K)": null, "Reference": "2010 Double-Peak Mechanical Properties of Carbon- Nanotube Fibers", "Unnamed: 41": null, "Unnamed: 42": null, "Unnamed: 43": null, "Unnamed: 44": null, "Unnamed: 45": 10, "Log Conductivity": null, "Log Density": null, "Log Specific Conductivity": null, "Log Tensile Strength": 2.8609130901898707, "Log Specific Strength": null, "Log Youngs Modulus": 1.1140969009139874, "Log Raman G:D Ratio": null, "Log Raman (10^-12)*G:D λ^4": null, "Log CNT Diameter": 0.785329835010767, "Log Fiber Diameter": 0.9838651791886107, "Log Thermal Conductivity": null, "Log (R(300K)/R(4.2))": null, "Log (R(300K)/R(10))": null, "Log Host Conductivity ": null, "Log Thermal Conductivity ": null, "Ampacity Measurement Config": null, "Medium 1": null, "Substrate": null, "Absolute I max (mA)": null, "Absolute J max (A/m2)": null, "Specific J max (mA/tex)": null, "Absolute J failure (A/m2": null, "Specific J failure (mA/tex)": null, "Breakdown Temp (oC)": null, "Medium 2": null, "Substrate 2": null, "Absolute I max (mA).1": null, "Absolute J max (A/m2).1": null, "Specific J max (mA/tex).1": null, "Absolute J failure (A/m2.1": null, "Specific J failure (mA/tex).1": null, "Probe separation for Electrical conductivity (microns)": null, "Probe separation for Ampacity (microns)": "Not Reported/ Can not calculate", "Notes on ampacity": null, "Substrate for ampacity (Yes/No)": "Not Reported/ Can not calculate", "Notes on substrate ": null, "Log (Jmax in Air (A/m2))": "Not Reported/ Can not calculate", "Log (Jmax in Vacuum(A/m2))": "Not Reported/ Can not calculate", "Bulk fibre diameter (nm)": 9635.29862458447, "Log (Bulk fibre diameter (nm))": 3.983865179188611, "Effective diameter for ampacity (nm)": 9635.29862458447, "Log (Effective diameter for ampacity (nm))": 3.983865179188611, "Notes on diameter": null, "Category 2": "CNT", "Diameter Regime": "large", "Log (Probe separation for ampacity (microns))": "Not reported/Can not calculate", "Probe separation regime": "Not reported/Can not calculate"}
needs_review |  |  |  |  | Aligned Multiwall CNTs 2010 | CNT_or_CNT_hybrid | fiber_yarn | MWCNT | forest_drawn_or_VA_CNT | Twisted | alignment: Not Reported/ Can not calculate |  |  |  |  | Bulmer/James meta-analysis supporting workbook, Main sheet |  |  |  | extract_test_conditions;check_duplicate_or_multi_sample_group | rec_fdb0f14e1728 | 20210409_Metaanalysis_database.xlsx | Main | 437 | 2010 Double-Peak Mechanical Properties of Carbon- Nanotube Fibers | Aligned Multiwall CNTs 2010 | CNT_or_CNT_hybrid | fiber_yarn | MWCNT | forest_drawn_or_VA_CNT | Twisted | strict_candidate_missing_conditions | peer_reviewed_meta_analysis_record | secondary_meta_analysis_with_original_doi | Peer-reviewed meta-analysis workbook row with original DOI resolved by Crossref/OpenAlex; not re-extracted from the primary paper in this pipeline. | 10.1002/smll.201001120 | 10.1002/smll.201001120 |  | verified_crossref_openalex | Double‐Peak Mechanical Properties of Carbon‐Nanotube Fibers | Jingna Zhao et al. | Jingna Zhao; Xiaohua Zhang; Jiangtao Di; Geng Xu; Xiaojie Yang; Xiangyang Liu; Zhenzhong Yong; Minghai Chen; Qingwen Li | Small | 2010 | 2010-11-22 | 6, 22, 2612-2617 | 10.1002/smll.201001120 | 10 | missing_conditions | 1 | Strict comparison candidate lacks structured metadata: condition_temperature_C, condition_atmosphere, gauge_length_mm, strain_rate_s_inv. |  |  |  | 11.88777 | 1.188777e-05 |  |  |  |  | 0.7465288 | 0.7465288 | 746528828.4 | raw_value_as_GPa |  |  | 13.72233 | 13722334128.3 | [18 empty] | alignment: Not Reported/ Can not calculate |  |  | Bulmer/James meta-analysis supporting workbook, Main sheet | 10.1002/adma.202008432 | A Meta-Analysis of Conductive and Strong Carbon Nanotube Materials | John S. Bulmer et al. | Advanced Materials | 2021 | 2010 Double-Peak Mechanical Properties of Carbon- Nanotube Fibers | accepted | 1 |  |  | Bulmer/James CNT meta-analysis supporting workbook | peer_reviewed_meta_analysis_workbook | 10.1002/smll.201001120 | Original DOI resolved from James/Bulmer workbook reference: 10.1002/smll.201001120; compiled data source DOI: 10.1002/adma.202008432 | 4 | Aligned Multiwall CNTs |  | Double‐Peak Mechanical Properties of Carbon‐Nanotube Fibers |  | Small | 2010 |  |  |  | secondary_public_candidate | needs_primary_value_crosscheck | James_Bulmer_meta_analysis_workbook | 3 | {"Category": "Aligned Multiwall CNTs", "Conductivity (MSm-1)": "Not Reported/ Can not calculate", "Density (g cm-3)": "Not Reported/ Can not calculate", "Specific Conductivity (kS m2/kg)": "Not Reported/ Can not calculate", "Electrical Anisotropy": "Not Reported/ Can not calculate", "Alignment figure of merit": "Not Reported/ Can not calculate", "Alignment method": "Not Reported/ Can not calculate", "Alignment FWHM": "Not Reported/ Can not calculate", "FWHM type": "Not Reported/ Can not calculate", "Raman G:D": "Not Reported/ Can not calculate", "Raman wavelength": "Not Reported/ Can not calculate", "(10^-12)*G:D λ^4": null, "Doped or Acid Exposure (Yes/ No)": "No", "Tensile Strength (MPa)": 746.5288283745169, "Specific Strength (N/Tex)": "Not Reported/ Can not calculate", "Young's Modulus (GPa)": 13.7223341283474, "Unnamed: 16": null, "Uber Parameter": "Not Reported/ Can not calculate", "Specific Uber Parameter": "Not Reported/ Can not calculate", "CNT Diameter (nm)": 6.1, "Plottable CNT Diameter (nm)": 6.1, "Date Entered and Checked ": 20200512, "Notes": null, "Year": 2010, "Production Process": "Forest derived", "Post Process": "Twisted", "Intentionally added intercalation dope": null, "Host Conductivity (MSm-1)": null, "Sorted Status": "Unsorted", "Bulk Fiber Diameter (microns)": 11.8877670814745, "G Peak Position (cm-1)": "Not Reported/ Can not calculate", "Thermal Conductivity (W/(m K))": "Not Reported/ Can not calculate", "T Star (K)": "Not Reported/ Can not calculate", "R value at lowest temp": "Not Reported/ Can not calculate", "R value at 4.2 K": "Not Reported/ Can not calculate", "R value at 10 K": "Not Reported/ Can not calculate", "R value at 77 K": "Not Reported/ Can not calculate", "R value at 300 K": "Not Reported/ Can not calculate", "R(300K)/R(4.2K)": null, "R(300K)/R(10K)": null, "Reference": "2010 Double-Peak Mechanical Properties of Carbon- Nanotube Fibers", "Unnamed: 41": null, "Unnamed: 42": null, "Unnamed: 43": null, "Unnamed: 44": null, "Unnamed: 45": 10, "Log Conductivity": null, "Log Density": null, "Log Specific Conductivity": null, "Log Tensile Strength": 2.8730465833433376, "Log Specific Strength": null, "Log Youngs Modulus": 1.1374279898578203, "Log Raman G:D Ratio": null, "Log Raman (10^-12)*G:D λ^4": null, "Log CNT Diameter": 0.785329835010767, "Log Fiber Diameter": 1.0751002873130913, "Log Thermal Conductivity": null, "Log (R(300K)/R(4.2))": null, "Log (R(300K)/R(10))": null, "Log Host Conductivity ": null, "Log Thermal Conductivity ": null, "Ampacity Measurement Config": null, "Medium 1": null, "Substrate": null, "Absolute I max (mA)": null, "Absolute J max (A/m2)": null, "Specific J max (mA/tex)": null, "Absolute J failure (A/m2": null, "Specific J failure (mA/tex)": null, "Breakdown Temp (oC)": null, "Medium 2": null, "Substrate 2": null, "Absolute I max (mA).1": null, "Absolute J max (A/m2).1": null, "Specific J max (mA/tex).1": null, "Absolute J failure (A/m2.1": null, "Specific J failure (mA/tex).1": null, "Probe separation for Electrical conductivity (microns)": null, "Probe separation for Ampacity (microns)": "Not Reported/ Can not calculate", "Notes on ampacity": null, "Substrate for ampacity (Yes/No)": "Not Reported/ Can not calculate", "Notes on substrate ": null, "Log (Jmax in Air (A/m2))": "Not Reported/ Can not calculate", "Log (Jmax in Vacuum(A/m2))": "Not Reported/ Can not calculate", "Bulk fibre diameter (nm)": 11887.7670814745, "Log (Bulk fibre diameter (nm))": 4.0751002873130915, "Effective diameter for ampacity (nm)": 11887.7670814745, "Log (Effective diameter for ampacity (nm))": 4.0751002873130915, "Notes on diameter": null, "Category 2": "CNT", "Diameter Regime": "large", "Log (Probe separation for ampacity (microns))": "Not reported/Can not calculate", "Probe separation regime": "Not reported/Can not calculate"}
needs_review |  |  |  |  | Aligned Multiwall CNTs 2010 | CNT_or_CNT_hybrid | fiber_yarn | MWCNT | forest_drawn_or_VA_CNT | Twisted | alignment: Not Reported/ Can not calculate |  |  |  |  | Bulmer/James meta-analysis supporting workbook, Main sheet |  |  |  | extract_test_conditions;check_duplicate_or_multi_sample_group | rec_9e05a75c013a | 20210409_Metaanalysis_database.xlsx | Main | 438 | 2010 Double-Peak Mechanical Properties of Carbon- Nanotube Fibers | Aligned Multiwall CNTs 2010 | CNT_or_CNT_hybrid | fiber_yarn | MWCNT | forest_drawn_or_VA_CNT | Twisted | strict_candidate_missing_conditions | peer_reviewed_meta_analysis_record | secondary_meta_analysis_with_original_doi | Peer-reviewed meta-analysis workbook row with original DOI resolved by Crossref/OpenAlex; not re-extracted from the primary paper in this pipeline. | 10.1002/smll.201001120 | 10.1002/smll.201001120 |  | verified_crossref_openalex | Double‐Peak Mechanical Properties of Carbon‐Nanotube Fibers | Jingna Zhao et al. | Jingna Zhao; Xiaohua Zhang; Jiangtao Di; Geng Xu; Xiaojie Yang; Xiangyang Liu; Zhenzhong Yong; Minghai Chen; Qingwen Li | Small | 2010 | 2010-11-22 | 6, 22, 2612-2617 | 10.1002/smll.201001120 | 10 | missing_conditions | 1 | Strict comparison candidate lacks structured metadata: condition_temperature_C, condition_atmosphere, gauge_length_mm, strain_rate_s_inv. |  |  |  | 13.94538 | 1.394538e-05 |  |  |  |  | 0.7571155 | 0.7571155 | 757115481.6 | raw_value_as_GPa |  |  | 14.44118 | 14441183376.4 | [18 empty] | alignment: Not Reported/ Can not calculate |  |  | Bulmer/James meta-analysis supporting workbook, Main sheet | 10.1002/adma.202008432 | A Meta-Analysis of Conductive and Strong Carbon Nanotube Materials | John S. Bulmer et al. | Advanced Materials | 2021 | 2010 Double-Peak Mechanical Properties of Carbon- Nanotube Fibers | accepted | 1 |  |  | Bulmer/James CNT meta-analysis supporting workbook | peer_reviewed_meta_analysis_workbook | 10.1002/smll.201001120 | Original DOI resolved from James/Bulmer workbook reference: 10.1002/smll.201001120; compiled data source DOI: 10.1002/adma.202008432 | 4 | Aligned Multiwall CNTs |  | Double‐Peak Mechanical Properties of Carbon‐Nanotube Fibers |  | Small | 2010 |  |  |  | secondary_public_candidate | needs_primary_value_crosscheck | James_Bulmer_meta_analysis_workbook | 3 | {"Category": "Aligned Multiwall CNTs", "Conductivity (MSm-1)": "Not Reported/ Can not calculate", "Density (g cm-3)": "Not Reported/ Can not calculate", "Specific Conductivity (kS m2/kg)": "Not Reported/ Can not calculate", "Electrical Anisotropy": "Not Reported/ Can not calculate", "Alignment figure of merit": "Not Reported/ Can not calculate", "Alignment method": "Not Reported/ Can not calculate", "Alignment FWHM": "Not Reported/ Can not calculate", "FWHM type": "Not Reported/ Can not calculate", "Raman G:D": "Not Reported/ Can not calculate", "Raman wavelength": "Not Reported/ Can not calculate", "(10^-12)*G:D λ^4": null, "Doped or Acid Exposure (Yes/ No)": "No", "Tensile Strength (MPa)": 757.115481593545, "Specific Strength (N/Tex)": "Not Reported/ Can not calculate", "Young's Modulus (GPa)": 14.4411833763794, "Unnamed: 16": null, "Uber Parameter": "Not Reported/ Can not calculate", "Specific Uber Parameter": "Not Reported/ Can not calculate", "CNT Diameter (nm)": 6.1, "Plottable CNT Diameter (nm)": 6.1, "Date Entered and Checked ": 20200512, "Notes": null, "Year": 2010, "Production Process": "Forest derived", "Post Process": "Twisted", "Intentionally added intercalation dope": null, "Host Conductivity (MSm-1)": null, "Sorted Status": "Unsorted", "Bulk Fiber Diameter (microns)": 13.9453788262626, "G Peak Position (cm-1)": "Not Reported/ Can not calculate", "Thermal Conductivity (W/(m K))": "Not Reported/ Can not calculate", "T Star (K)": "Not Reported/ Can not calculate", "R value at lowest temp": "Not Reported/ Can not calculate", "R value at 4.2 K": "Not Reported/ Can not calculate", "R value at 10 K": "Not Reported/ Can not calculate", "R value at 77 K": "Not Reported/ Can not calculate", "R value at 300 K": "Not Reported/ Can not calculate", "R(300K)/R(4.2K)": null, "R(300K)/R(10K)": null, "Reference": "2010 Double-Peak Mechanical Properties of Carbon- Nanotube Fibers", "Unnamed: 41": null, "Unnamed: 42": null, "Unnamed: 43": null, "Unnamed: 44": null, "Unnamed: 45": 10, "Log Conductivity": null, "Log Density": null, "Log Specific Conductivity": null, "Log Tensile Strength": 2.8791621267837773, "Log Specific Strength": null, "Log Youngs Modulus": 1.1596027827609037, "Log Raman G:D Ratio": null, "Log Raman (10^-12)*G:D λ^4": null, "Log CNT Diameter": 0.785329835010767, "Log Fiber Diameter": 1.1444303163733704, "Log Thermal Conductivity": null, "Log (R(300K)/R(4.2))": null, "Log (R(300K)/R(10))": null, "Log Host Conductivity ": null, "Log Thermal Conductivity ": null, "Ampacity Measurement Config": null, "Medium 1": null, "Substrate": null, "Absolute I max (mA)": null, "Absolute J max (A/m2)": null, "Specific J max (mA/tex)": null, "Absolute J failure (A/m2": null, "Specific J failure (mA/tex)": null, "Breakdown Temp (oC)": null, "Medium 2": null, "Substrate 2": null, "Absolute I max (mA).1": null, "Absolute J max (A/m2).1": null, "Specific J max (mA/tex).1": null, "Absolute J failure (A/m2.1": null, "Specific J failure (mA/tex).1": null, "Probe separation for Electrical conductivity (microns)": null, "Probe separation for Ampacity (microns)": "Not Reported/ Can not calculate", "Notes on ampacity": null, "Substrate for ampacity (Yes/No)": "Not Reported/ Can not calculate", "Notes on substrate ": null, "Log (Jmax in Air (A/m2))": "Not Reported/ Can not calculate", "Log (Jmax in Vacuum(A/m2))": "Not Reported/ Can not calculate", "Bulk fibre diameter (nm)": 13945.3788262626, "Log (Bulk fibre diameter (nm))": 4.144430316373371, "Effective diameter for ampacity (nm)": 13945.3788262626, "Log (Effective diameter for ampacity (nm))": 4.144430316373371, "Notes on diameter": null, "Category 2": "CNT", "Diameter Regime": "large", "Log (Probe separation for ampacity (microns))": "Not reported/Can not calculate", "Probe separation regime": "Not reported/Can not calculate"}
needs_review |  |  |  |  | Aligned Multiwall CNTs 2010 | CNT_or_CNT_hybrid | fiber_yarn | MWCNT | forest_drawn_or_VA_CNT | Twisted | alignment: Not Reported/ Can not calculate |  |  |  |  | Bulmer/James meta-analysis supporting workbook, Main sheet |  |  |  | extract_test_conditions;check_duplicate_or_multi_sample_group | rec_2da7e38c9413 | 20210409_Metaanalysis_database.xlsx | Main | 439 | 2010 Double-Peak Mechanical Properties of Carbon- Nanotube Fibers | Aligned Multiwall CNTs 2010 | CNT_or_CNT_hybrid | fiber_yarn | MWCNT | forest_drawn_or_VA_CNT | Twisted | strict_candidate_missing_conditions | peer_reviewed_meta_analysis_record | secondary_meta_analysis_with_original_doi | Peer-reviewed meta-analysis workbook row with original DOI resolved by Crossref/OpenAlex; not re-extracted from the primary paper in this pipeline. | 10.1002/smll.201001120 | 10.1002/smll.201001120 |  | verified_crossref_openalex | Double‐Peak Mechanical Properties of Carbon‐Nanotube Fibers | Jingna Zhao et al. | Jingna Zhao; Xiaohua Zhang; Jiangtao Di; Geng Xu; Xiaojie Yang; Xiangyang Liu; Zhenzhong Yong; Minghai Chen; Qingwen Li | Small | 2010 | 2010-11-22 | 6, 22, 2612-2617 | 10.1002/smll.201001120 | 10 | missing_conditions | 1 | Strict comparison candidate lacks structured metadata: condition_temperature_C, condition_atmosphere, gauge_length_mm, strain_rate_s_inv. |  |  |  | 10.17874 | 1.017874e-05 |  |  |  |  | 0.8851336 | 0.8851336 | 885133635.9 | raw_value_as_GPa |  |  | 15.01063 | 15010627649.2 | [18 empty] | alignment: Not Reported/ Can not calculate |  |  | Bulmer/James meta-analysis supporting workbook, Main sheet | 10.1002/adma.202008432 | A Meta-Analysis of Conductive and Strong Carbon Nanotube Materials | John S. Bulmer et al. | Advanced Materials | 2021 | 2010 Double-Peak Mechanical Properties of Carbon- Nanotube Fibers | accepted | 1 |  |  | Bulmer/James CNT meta-analysis supporting workbook | peer_reviewed_meta_analysis_workbook | 10.1002/smll.201001120 | Original DOI resolved from James/Bulmer workbook reference: 10.1002/smll.201001120; compiled data source DOI: 10.1002/adma.202008432 | 4 | Aligned Multiwall CNTs |  | Double‐Peak Mechanical Properties of Carbon‐Nanotube Fibers |  | Small | 2010 |  |  |  | secondary_public_candidate | needs_primary_value_crosscheck | James_Bulmer_meta_analysis_workbook | 3 | {"Category": "Aligned Multiwall CNTs", "Conductivity (MSm-1)": "Not Reported/ Can not calculate", "Density (g cm-3)": "Not Reported/ Can not calculate", "Specific Conductivity (kS m2/kg)": "Not Reported/ Can not calculate", "Electrical Anisotropy": "Not Reported/ Can not calculate", "Alignment figure of merit": "Not Reported/ Can not calculate", "Alignment method": "Not Reported/ Can not calculate", "Alignment FWHM": "Not Reported/ Can not calculate", "FWHM type": "Not Reported/ Can not calculate", "Raman G:D": "Not Reported/ Can not calculate", "Raman wavelength": "Not Reported/ Can not calculate", "(10^-12)*G:D λ^4": null, "Doped or Acid Exposure (Yes/ No)": "No", "Tensile Strength (MPa)": 885.133635905194, "Specific Strength (N/Tex)": "Not Reported/ Can not calculate", "Young's Modulus (GPa)": 15.0106276491887, "Unnamed: 16": null, "Uber Parameter": "Not Reported/ Can not calculate", "Specific Uber Parameter": "Not Reported/ Can not calculate", "CNT Diameter (nm)": 5.7, "Plottable CNT Diameter (nm)": 5.7, "Date Entered and Checked ": 20200512, "Notes": null, "Year": 2010, "Production Process": "Forest derived", "Post Process": "Twisted", "Intentionally added intercalation dope": null, "Host Conductivity (MSm-1)": null, "Sorted Status": "Unsorted", "Bulk Fiber Diameter (microns)": 10.1787422300762, "G Peak Position (cm-1)": "Not Reported/ Can not calculate", "Thermal Conductivity (W/(m K))": "Not Reported/ Can not calculate", "T Star (K)": "Not Reported/ Can not calculate", "R value at lowest temp": "Not Reported/ Can not calculate", "R value at 4.2 K": "Not Reported/ Can not calculate", "R value at 10 K": "Not Reported/ Can not calculate", "R value at 77 K": "Not Reported/ Can not calculate", "R value at 300 K": "Not Reported/ Can not calculate", "R(300K)/R(4.2K)": null, "R(300K)/R(10K)": null, "Reference": "2010 Double-Peak Mechanical Properties of Carbon- Nanotube Fibers", "Unnamed: 41": null, "Unnamed: 42": null, "Unnamed: 43": null, "Unnamed: 44": null, "Unnamed: 45": 10, "Log Conductivity": null, "Log Density": null, "Log Specific Conductivity": null, "Log Tensile Strength": 2.947008844658054, "Log Specific Strength": null, "Log Youngs Modulus": 1.1763988520620756, "Log Raman G:D Ratio": null, "Log Raman (10^-12)*G:D λ^4": null, "Log CNT Diameter": 0.7558748556724915, "Log Fiber Diameter": 1.0076941162831414, "Log Thermal Conductivity": null, "Log (R(300K)/R(4.2))": null, "Log (R(300K)/R(10))": null, "Log Host Conductivity ": null, "Log Thermal Conductivity ": null, "Ampacity Measurement Config": null, "Medium 1": null, "Substrate": null, "Absolute I max (mA)": null, "Absolute J max (A/m2)": null, "Specific J max (mA/tex)": null, "Absolute J failure (A/m2": null, "Specific J failure (mA/tex)": null, "Breakdown Temp (oC)": null, "Medium 2": null, "Substrate 2": null, "Absolute I max (mA).1": null, "Absolute J max (A/m2).1": null, "Specific J max (mA/tex).1": null, "Absolute J failure (A/m2.1": null, "Specific J failure (mA/tex).1": null, "Probe separation for Electrical conductivity (microns)": null, "Probe separation for Ampacity (microns)": "Not Reported/ Can not calculate", "Notes on ampacity": null, "Substrate for ampacity (Yes/No)": "Not Reported/ Can not calculate", "Notes on substrate ": null, "Log (Jmax in Air (A/m2))": "Not Reported/ Can not calculate", "Log (Jmax in Vacuum(A/m2))": "Not Reported/ Can not calculate", "Bulk fibre diameter (nm)": 10178.7422300762, "Log (Bulk fibre diameter (nm))": 4.007694116283141, "Effective diameter for ampacity (nm)": 10178.7422300762, "Log (Effective diameter for ampacity (nm))": 4.007694116283141, "Notes on diameter": null, "Category 2": "CNT", "Diameter Regime": "large", "Log (Probe separation for ampacity (microns))": "Not reported/Can not calculate", "Probe separation regime": "Not reported/Can not calculate"}
needs_review |  |  |  |  | Aligned Multiwall CNTs 2010 | CNT_or_CNT_hybrid | fiber_yarn | MWCNT | forest_drawn_or_VA_CNT | Twisted | alignment: Not Reported/ Can not calculate |  |  |  |  | Bulmer/James meta-analysis supporting workbook, Main sheet |  |  |  | extract_test_conditions;check_duplicate_or_multi_sample_group | rec_d1381a931c6e | 20210409_Metaanalysis_database.xlsx | Main | 440 | 2010 Double-Peak Mechanical Properties of Carbon- Nanotube Fibers | Aligned Multiwall CNTs 2010 | CNT_or_CNT_hybrid | fiber_yarn | MWCNT | forest_drawn_or_VA_CNT | Twisted | strict_candidate_missing_conditions | peer_reviewed_meta_analysis_record | secondary_meta_analysis_with_original_doi | Peer-reviewed meta-analysis workbook row with original DOI resolved by Crossref/OpenAlex; not re-extracted from the primary paper in this pipeline. | 10.1002/smll.201001120 | 10.1002/smll.201001120 |  | verified_crossref_openalex | Double‐Peak Mechanical Properties of Carbon‐Nanotube Fibers | Jingna Zhao et al. | Jingna Zhao; Xiaohua Zhang; Jiangtao Di; Geng Xu; Xiaojie Yang; Xiangyang Liu; Zhenzhong Yong; Minghai Chen; Qingwen Li | Small | 2010 | 2010-11-22 | 6, 22, 2612-2617 | 10.1002/smll.201001120 | 10 | missing_conditions | 1 | Strict comparison candidate lacks structured metadata: condition_temperature_C, condition_atmosphere, gauge_length_mm, strain_rate_s_inv. |  |  |  | 11.73928 | 1.173928e-05 |  |  |  |  | 0.9551824 | 0.9551824 | 955182383.6 | raw_value_as_GPa |  |  | 16.55423 | 16554231905.2 | [18 empty] | alignment: Not Reported/ Can not calculate |  |  | Bulmer/James meta-analysis supporting workbook, Main sheet | 10.1002/adma.202008432 | A Meta-Analysis of Conductive and Strong Carbon Nanotube Materials | John S. Bulmer et al. | Advanced Materials | 2021 | 2010 Double-Peak Mechanical Properties of Carbon- Nanotube Fibers | accepted | 1 |  |  | Bulmer/James CNT meta-analysis supporting workbook | peer_reviewed_meta_analysis_workbook | 10.1002/smll.201001120 | Original DOI resolved from James/Bulmer workbook reference: 10.1002/smll.201001120; compiled data source DOI: 10.1002/adma.202008432 | 4 | Aligned Multiwall CNTs |  | Double‐Peak Mechanical Properties of Carbon‐Nanotube Fibers |  | Small | 2010 |  |  |  | secondary_public_candidate | needs_primary_value_crosscheck | James_Bulmer_meta_analysis_workbook | 3 | {"Category": "Aligned Multiwall CNTs", "Conductivity (MSm-1)": "Not Reported/ Can not calculate", "Density (g cm-3)": "Not Reported/ Can not calculate", "Specific Conductivity (kS m2/kg)": "Not Reported/ Can not calculate", "Electrical Anisotropy": "Not Reported/ Can not calculate", "Alignment figure of merit": "Not Reported/ Can not calculate", "Alignment method": "Not Reported/ Can not calculate", "Alignment FWHM": "Not Reported/ Can not calculate", "FWHM type": "Not Reported/ Can not calculate", "Raman G:D": "Not Reported/ Can not calculate", "Raman wavelength": "Not Reported/ Can not calculate", "(10^-12)*G:D λ^4": null, "Doped or Acid Exposure (Yes/ No)": "No", "Tensile Strength (MPa)": 955.182383593881, "Specific Strength (N/Tex)": "Not Reported/ Can not calculate", "Young's Modulus (GPa)": 16.5542319051914, "Unnamed: 16": null, "Uber Parameter": "Not Reported/ Can not calculate", "Specific Uber Parameter": "Not Reported/ Can not calculate", "CNT Diameter (nm)": 5.7, "Plottable CNT Diameter (nm)": 5.7, "Date Entered and Checked ": 20200512, "Notes": null, "Year": 2010, "Production Process": "Forest derived", "Post Process": "Twisted", "Intentionally added intercalation dope": null, "Host Conductivity (MSm-1)": null, "Sorted Status": "Unsorted", "Bulk Fiber Diameter (microns)": 11.7392765783912, "G Peak Position (cm-1)": "Not Reported/ Can not calculate", "Thermal Conductivity (W/(m K))": "Not Reported/ Can not calculate", "T Star (K)": "Not Reported/ Can not calculate", "R value at lowest temp": "Not Reported/ Can not calculate", "R value at 4.2 K": "Not Reported/ Can not calculate", "R value at 10 K": "Not Reported/ Can not calculate", "R value at 77 K": "Not Reported/ Can not calculate", "R value at 300 K": "Not Reported/ Can not calculate", "R(300K)/R(4.2K)": null, "R(300K)/R(10K)": null, "Reference": "2010 Double-Peak Mechanical Properties of Carbon- Nanotube Fibers", "Unnamed: 41": null, "Unnamed: 42": null, "Unnamed: 43": null, "Unnamed: 44": null, "Unnamed: 45": 10, "Log Conductivity": null, "Log Density": null, "Log Specific Conductivity": null, "Log Tensile Strength": 2.9800863041762917, "Log Specific Strength": null, "Log Youngs Modulus": 1.2189090348569995, "Log Raman G:D Ratio": null, "Log Raman (10^-12)*G:D λ^4": null, "Log CNT Diameter": 0.7558748556724915, "Log Fiber Diameter": 1.069641334757162, "Log Thermal Conductivity": null, "Log (R(300K)/R(4.2))": null, "Log (R(300K)/R(10))": null, "Log Host Conductivity ": null, "Log Thermal Conductivity ": null, "Ampacity Measurement Config": null, "Medium 1": null, "Substrate": null, "Absolute I max (mA)": null, "Absolute J max (A/m2)": null, "Specific J max (mA/tex)": null, "Absolute J failure (A/m2": null, "Specific J failure (mA/tex)": null, "Breakdown Temp (oC)": null, "Medium 2": null, "Substrate 2": null, "Absolute I max (mA).1": null, "Absolute J max (A/m2).1": null, "Specific J max (mA/tex).1": null, "Absolute J failure (A/m2.1": null, "Specific J failure (mA/tex).1": null, "Probe separation for Electrical conductivity (microns)": null, "Probe separation for Ampacity (microns)": "Not Reported/ Can not calculate", "Notes on ampacity": null, "Substrate for ampacity (Yes/No)": "Not Reported/ Can not calculate", "Notes on substrate ": null, "Log (Jmax in Air (A/m2))": "Not Reported/ Can not calculate", "Log (Jmax in Vacuum(A/m2))": "Not Reported/ Can not calculate", "Bulk fibre diameter (nm)": 11739.2765783912, "Log (Bulk fibre diameter (nm))": 4.069641334757162, "Effective diameter for ampacity (nm)": 11739.2765783912, "Log (Effective diameter for ampacity (nm))": 4.069641334757162, "Notes on diameter": null, "Category 2": "CNT", "Diameter Regime": "large", "Log (Probe separation for ampacity (microns))": "Not reported/Can not calculate", "Probe separation regime": "Not reported/Can not calculate"}
needs_review |  |  |  |  | Aligned Multiwall CNTs 2010 | CNT_or_CNT_hybrid | fiber_yarn | MWCNT | forest_drawn_or_VA_CNT | Twisted | alignment: Not Reported/ Can not calculate |  |  |  |  | Bulmer/James meta-analysis supporting workbook, Main sheet |  |  |  | extract_test_conditions;check_duplicate_or_multi_sample_group | rec_05650e9df592 | 20210409_Metaanalysis_database.xlsx | Main | 441 | 2010 Double-Peak Mechanical Properties of Carbon- Nanotube Fibers | Aligned Multiwall CNTs 2010 | CNT_or_CNT_hybrid | fiber_yarn | MWCNT | forest_drawn_or_VA_CNT | Twisted | strict_candidate_missing_conditions | peer_reviewed_meta_analysis_record | secondary_meta_analysis_with_original_doi | Peer-reviewed meta-analysis workbook row with original DOI resolved by Crossref/OpenAlex; not re-extracted from the primary paper in this pipeline. | 10.1002/smll.201001120 | 10.1002/smll.201001120 |  | verified_crossref_openalex | Double‐Peak Mechanical Properties of Carbon‐Nanotube Fibers | Jingna Zhao et al. | Jingna Zhao; Xiaohua Zhang; Jiangtao Di; Geng Xu; Xiaojie Yang; Xiangyang Liu; Zhenzhong Yong; Minghai Chen; Qingwen Li | Small | 2010 | 2010-11-22 | 6, 22, 2612-2617 | 10.1002/smll.201001120 | 10 | missing_conditions | 1 | Strict comparison candidate lacks structured metadata: condition_temperature_C, condition_atmosphere, gauge_length_mm, strain_rate_s_inv. |  |  |  | 14.01354 | 1.401354e-05 |  |  |  |  | 0.9906774 | 0.9906774 | 990677424.8 | raw_value_as_GPa |  |  | 17.40883 | 17408830835.0 | [18 empty] | alignment: Not Reported/ Can not calculate |  |  | Bulmer/James meta-analysis supporting workbook, Main sheet | 10.1002/adma.202008432 | A Meta-Analysis of Conductive and Strong Carbon Nanotube Materials | John S. Bulmer et al. | Advanced Materials | 2021 | 2010 Double-Peak Mechanical Properties of Carbon- Nanotube Fibers | accepted | 1 |  |  | Bulmer/James CNT meta-analysis supporting workbook | peer_reviewed_meta_analysis_workbook | 10.1002/smll.201001120 | Original DOI resolved from James/Bulmer workbook reference: 10.1002/smll.201001120; compiled data source DOI: 10.1002/adma.202008432 | 4 | Aligned Multiwall CNTs |  | Double‐Peak Mechanical Properties of Carbon‐Nanotube Fibers |  | Small | 2010 |  |  |  | secondary_public_candidate | needs_primary_value_crosscheck | James_Bulmer_meta_analysis_workbook | 3 | {"Category": "Aligned Multiwall CNTs", "Conductivity (MSm-1)": "Not Reported/ Can not calculate", "Density (g cm-3)": "Not Reported/ Can not calculate", "Specific Conductivity (kS m2/kg)": "Not Reported/ Can not calculate", "Electrical Anisotropy": "Not Reported/ Can not calculate", "Alignment figure of merit": "Not Reported/ Can not calculate", "Alignment method": "Not Reported/ Can not calculate", "Alignment FWHM": "Not Reported/ Can not calculate", "FWHM type": "Not Reported/ Can not calculate", "Raman G:D": "Not Reported/ Can not calculate", "Raman wavelength": "Not Reported/ Can not calculate", "(10^-12)*G:D λ^4": null, "Doped or Acid Exposure (Yes/ No)": "No", "Tensile Strength (MPa)": 990.677424777274, "Specific Strength (N/Tex)": "Not Reported/ Can not calculate", "Young's Modulus (GPa)": 17.4088308350119, "Unnamed: 16": null, "Uber Parameter": "Not Reported/ Can not calculate", "Specific Uber Parameter": "Not Reported/ Can not calculate", "CNT Diameter (nm)": 5.7, "Plottable CNT Diameter (nm)": 5.7, "Date Entered and Checked ": 20200512, "Notes": null, "Year": 2010, "Production Process": "Forest derived", "Post Process": "Twisted", "Intentionally added intercalation dope": null, "Host Conductivity (MSm-1)": null, "Sorted Status": "Unsorted", "Bulk Fiber Diameter (microns)": 14.0135440738498, "G Peak Position (cm-1)": "Not Reported/ Can not calculate", "Thermal Conductivity (W/(m K))": "Not Reported/ Can not calculate", "T Star (K)": "Not Reported/ Can not calculate", "R value at lowest temp": "Not Reported/ Can not calculate", "R value at 4.2 K": "Not Reported/ Can not calculate", "R value at 10 K": "Not Reported/ Can not calculate", "R value at 77 K": "Not Reported/ Can not calculate", "R value at 300 K": "Not Reported/ Can not calculate", "R(300K)/R(4.2K)": null, "R(300K)/R(10K)": null, "Reference": "2010 Double-Peak Mechanical Properties of Carbon- Nanotube Fibers", "Unnamed: 41": null, "Unnamed: 42": null, "Unnamed: 43": null, "Unnamed: 44": null, "Unnamed: 45": 10, "Log Conductivity": null, "Log Density": null, "Log Specific Conductivity": null, "Log Tensile Strength": 2.995932266549263, "Log Specific Strength": null, "Log Youngs Modulus": 1.2407696051809238, "Log Raman G:D Ratio": null, "Log Raman (10^-12)*G:D λ^4": null, "Log CNT Diameter": 0.7558748556724915, "Log Fiber Diameter": 1.1465479837560877, "Log Thermal Conductivity": null, "Log (R(300K)/R(4.2))": null, "Log (R(300K)/R(10))": null, "Log Host Conductivity ": null, "Log Thermal Conductivity ": null, "Ampacity Measurement Config": null, "Medium 1": null, "Substrate": null, "Absolute I max (mA)": null, "Absolute J max (A/m2)": null, "Specific J max (mA/tex)": null, "Absolute J failure (A/m2": null, "Specific J failure (mA/tex)": null, "Breakdown Temp (oC)": null, "Medium 2": null, "Substrate 2": null, "Absolute I max (mA).1": null, "Absolute J max (A/m2).1": null, "Specific J max (mA/tex).1": null, "Absolute J failure (A/m2.1": null, "Specific J failure (mA/tex).1": null, "Probe separation for Electrical conductivity (microns)": null, "Probe separation for Ampacity (microns)": "Not Reported/ Can not calculate", "Notes on ampacity": null, "Substrate for ampacity (Yes/No)": "Not Reported/ Can not calculate", "Notes on substrate ": null, "Log (Jmax in Air (A/m2))": "Not Reported/ Can not calculate", "Log (Jmax in Vacuum(A/m2))": "Not Reported/ Can not calculate", "Bulk fibre diameter (nm)": 14013.5440738498, "Log (Bulk fibre diameter (nm))": 4.146547983756087, "Effective diameter for ampacity (nm)": 14013.5440738498, "Log (Effective diameter for ampacity (nm))": 4.146547983756087, "Notes on diameter": null, "Category 2": "CNT", "Diameter Regime": "large", "Log (Probe separation for ampacity (microns))": "Not reported/Can not calculate", "Probe separation regime": "Not reported/Can not calculate"}
needs_review |  |  |  |  | Doped Floating Cat, Not clear if this is few-wall | CNT_or_CNT_hybrid | fiber_yarn | FWCNT | direct_spun_FCCVD | doped_or_intercalated;densified | alignment: Not Reported/ Can not calculate |  |  |  |  | Bulmer/James meta-analysis supporting workbook, Main sheet |  |  |  | extract_test_conditions;check_duplicate_or_multi_sample_group | rec_e666a7ee6815 | 20210409_Metaanalysis_database.xlsx | Main | 442 | 2010 High conductivity carbon nanotube wires from radial densification and ionic doping | Doped Floating Cat, Not clear if this is few-wall | CNT_or_CNT_hybrid | fiber_yarn | FWCNT | direct_spun_FCCVD | doped_or_intercalated;densified | strict_candidate_missing_conditions | peer_reviewed_meta_analysis_record | secondary_meta_analysis_with_original_doi | Peer-reviewed meta-analysis workbook row with original DOI resolved by Crossref/OpenAlex; not re-extracted from the primary paper in this pipeline. | 10.1063/1.3506703 | 10.1063/1.3506703 |  | verified_crossref_openalex | High conductivity carbon nanotube wires from radial densification and ionic doping | Jack Alvarenga et al. | Jack Alvarenga; Paul R. Jarosz; Chris M. Schauerman; Brian T. Moses; Brian J. Landi; Cory D. Cress; Ryne P. Raffaelle | Applied Physics Letters | 2010 | 2010-11-01 | 97, 18 | 10.1063/1.3506703 | 3 | missing_conditions | 1 | Strict comparison candidate lacks structured metadata: condition_temperature_C, condition_atmosphere, gauge_length_mm. | 1.975 | 1975 | 0.0005063291 | [19 empty] | 1.3 | 1300000 | 658.2278 | [10 empty] | alignment: Not Reported/ Can not calculate |  |  | Bulmer/James meta-analysis supporting workbook, Main sheet | 10.1002/adma.202008432 | A Meta-Analysis of Conductive and Strong Carbon Nanotube Materials | John S. Bulmer et al. | Advanced Materials | 2021 | 2010 High conductivity carbon nanotube wires from radial densification and ionic doping | accepted | 1 |  |  | Bulmer/James CNT meta-analysis supporting workbook | peer_reviewed_meta_analysis_workbook | 10.1063/1.3506703 | Original DOI resolved from James/Bulmer workbook reference: 10.1063/1.3506703; compiled data source DOI: 10.1002/adma.202008432 | 4 | Aligned Few-wall CNTs |  | High conductivity carbon nanotube wires from radial densification and ionic doping |  | Applied Physics Letters | 2010 |  |  |  | secondary_public_candidate | needs_primary_value_crosscheck | James_Bulmer_meta_analysis_workbook | 3 | {"Category": "Aligned Few-wall CNTs", "Conductivity (MSm-1)": 1.3, "Density (g cm-3)": 1.975, "Specific Conductivity (kS m2/kg)": 0.6582278481012658, "Electrical Anisotropy": "Not Reported/ Can not calculate", "Alignment figure of merit": "Not Reported/ Can not calculate", "Alignment method": "Not Reported/ Can not calculate", "Alignment FWHM": "Not Reported/ Can not calculate", "FWHM type": "Not Reported/ Can not calculate", "Raman G:D": "Not Reported/ Can not calculate", "Raman wavelength": "Not Reported/ Can not calculate", "(10^-12)*G:D λ^4": null, "Doped or Acid Exposure (Yes/ No)": "Yes", "Tensile Strength (MPa)": "Not Reported/ Can not calculate", "Specific Strength (N/Tex)": "Not Reported/ Can not calculate", "Young's Modulus (GPa)": "Not Reported/ Can not calculate", "Unnamed: 16": null, "Uber Parameter": "Not Reported/ Can not calculate", "Specific Uber Parameter": "Not Reported/ Can not calculate", "CNT Diameter (nm)": "Not Reported/ Can not calculate", "Plottable CNT Diameter (nm)": "Not Reported/ Can not calculate", "Date Entered and Checked ": 20200508, "Notes": "Doped Floating Cat, Not clear if this is few-wall", "Year": 2010, "Production Process": "Floating Catalyst", "Post Process": null, "Intentionally added intercalation dope": "KAuBr4", "Host Conductivity (MSm-1)": 0.27, "Sorted Status": "Unsorted", "Bulk Fiber Diameter (microns)": "Not Reported/ Can not calculate", "G Peak Position (cm-1)": "Not Reported/ Can not calculate", "Thermal Conductivity (W/(m K))": "Not Reported/ Can not calculate", "T Star (K)": "Not Reported/ Can not calculate", "R value at lowest temp": "Not Reported/ Can not calculate", "R value at 4.2 K": "Not Reported/ Can not calculate", "R value at 10 K": "Not Reported/ Can not calculate", "R value at 77 K": "Not Reported/ Can not calculate", "R value at 300 K": "Not Reported/ Can not calculate", "R(300K)/R(4.2K)": null, "R(300K)/R(10K)": null, "Reference": "2010 High conductivity carbon nanotube wires from radial densification and ionic doping", "Unnamed: 41": null, "Unnamed: 42": null, "Unnamed: 43": null, "Unnamed: 44": null, "Unnamed: 45": 3, "Log Conductivity": 0.11394335230683679, "Log Density": 0.29556709996247904, "Log Specific Conductivity": -0.1816237476556423, "Log Tensile Strength": null, "Log Specific Strength": null, "Log Youngs Modulus": null, "Log Raman G:D Ratio": null, "Log Raman (10^-12)*G:D λ^4": null, "Log CNT Diameter": null, "Log Fiber Diameter": null, "Log Thermal Conductivity": null, "Log (R(300K)/R(4.2))": null, "Log (R(300K)/R(10))": null, "Log Host Conductivity ": -0.5686362358410126, "Log Thermal Conductivity ": null, "Ampacity Measurement Config": null, "Medium 1": null, "Substrate": null, "Absolute I max (mA)": null, "Absolute J max (A/m2)": null, "Specific J max (mA/tex)": null, "Absolute J failure (A/m2": null, "Specific J failure (mA/tex)": null, "Breakdown Temp (oC)": null, "Medium 2": null, "Substrate 2": null, "Absolute I max (mA).1": null, "Absolute J max (A/m2).1": null, "Specific J max (mA/tex).1": null, "Absolute J failure (A/m2.1": null, "Specific J failure (mA/tex).1": null, "Probe separation for Electrical conductivity (microns)": null, "Probe separation for Ampacity (microns)": "Not Reported/ Can not calculate", "Notes on ampacity": null, "Substrate for ampacity (Yes/No)": "Not Reported/ Can not calculate", "Notes on substrate ": null, "Log (Jmax in Air (A/m2))": "Not Reported/ Can not calculate", "Log (Jmax in Vacuum(A/m2))": "Not Reported/ Can not calculate", "Bulk fibre diameter (nm)": null, "Log (Bulk fibre diameter (nm))": null, "Effective diameter for ampacity (nm)": "Not Reported/ Can not calculate", "Log (Effective diameter for ampacity (nm))": null, "Notes on diameter": null, "Category 2": "CNT", "Diameter Regime": "Not reported/Can not calculate", "Log (Probe separation for ampacity (microns))": "Not reported/Can not calculate", "Probe separation regime": "Not reported/Can not calculate"} |  | 0.5063291
needs_review |  |  |  |  | Pristine Floating Cat after densification, Not clear if this is few-wall | CNT_or_CNT_hybrid | fiber_yarn | FWCNT | direct_spun_FCCVD | densified | alignment: Not Reported/ Can not calculate |  |  |  |  | Bulmer/James meta-analysis supporting workbook, Main sheet |  |  |  | extract_test_conditions;check_duplicate_or_multi_sample_group | rec_dec9d63f5d02 | 20210409_Metaanalysis_database.xlsx | Main | 443 | 2010 High conductivity carbon nanotube wires from radial densification and ionic doping | Pristine Floating Cat after densification, Not clear if this is few-wall | CNT_or_CNT_hybrid | fiber_yarn | FWCNT | direct_spun_FCCVD | densified | strict_candidate_missing_conditions | peer_reviewed_meta_analysis_record | secondary_meta_analysis_with_original_doi | Peer-reviewed meta-analysis workbook row with original DOI resolved by Crossref/OpenAlex; not re-extracted from the primary paper in this pipeline. | 10.1063/1.3506703 | 10.1063/1.3506703 |  | verified_crossref_openalex | High conductivity carbon nanotube wires from radial densification and ionic doping | Jack Alvarenga et al. | Jack Alvarenga; Paul R. Jarosz; Chris M. Schauerman; Brian T. Moses; Brian J. Landi; Cory D. Cress; Ryne P. Raffaelle | Applied Physics Letters | 2010 | 2010-11-01 | 97, 18 | 10.1063/1.3506703 | 3 | missing_conditions | 1 | Strict comparison candidate lacks structured metadata: condition_temperature_C, condition_atmosphere, gauge_length_mm. | 1.8 | 1800 | 0.0005555556 | [19 empty] | 0.27 | 270000 | 150 | [10 empty] | alignment: Not Reported/ Can not calculate |  |  | Bulmer/James meta-analysis supporting workbook, Main sheet | 10.1002/adma.202008432 | A Meta-Analysis of Conductive and Strong Carbon Nanotube Materials | John S. Bulmer et al. | Advanced Materials | 2021 | 2010 High conductivity carbon nanotube wires from radial densification and ionic doping | accepted | 1 |  |  | Bulmer/James CNT meta-analysis supporting workbook | peer_reviewed_meta_analysis_workbook | 10.1063/1.3506703 | Original DOI resolved from James/Bulmer workbook reference: 10.1063/1.3506703; compiled data source DOI: 10.1002/adma.202008432 | 4 | Aligned Few-wall CNTs |  | High conductivity carbon nanotube wires from radial densification and ionic doping |  | Applied Physics Letters | 2010 |  |  |  | secondary_public_candidate | needs_primary_value_crosscheck | James_Bulmer_meta_analysis_workbook | 3 | {"Category": "Aligned Few-wall CNTs", "Conductivity (MSm-1)": 0.27, "Density (g cm-3)": 1.8, "Specific Conductivity (kS m2/kg)": 0.15, "Electrical Anisotropy": "Not Reported/ Can not calculate", "Alignment figure of merit": "Not Reported/ Can not calculate", "Alignment method": "Not Reported/ Can not calculate", "Alignment FWHM": "Not Reported/ Can not calculate", "FWHM type": "Not Reported/ Can not calculate", "Raman G:D": "Not Reported/ Can not calculate", "Raman wavelength": "Not Reported/ Can not calculate", "(10^-12)*G:D λ^4": null, "Doped or Acid Exposure (Yes/ No)": "No", "Tensile Strength (MPa)": "Not Reported/ Can not calculate", "Specific Strength (N/Tex)": "Not Reported/ Can not calculate", "Young's Modulus (GPa)": "Not Reported/ Can not calculate", "Unnamed: 16": null, "Uber Parameter": "Not Reported/ Can not calculate", "Specific Uber Parameter": "Not Reported/ Can not calculate", "CNT Diameter (nm)": "Not Reported/ Can not calculate", "Plottable CNT Diameter (nm)": "Not Reported/ Can not calculate", "Date Entered and Checked ": 20200508, "Notes": "Pristine Floating Cat after densification, Not clear if this is few-wall", "Year": 2010, "Production Process": "Floating Catalyst", "Post Process": null, "Intentionally added intercalation dope": null, "Host Conductivity (MSm-1)": null, "Sorted Status": "Unsorted", "Bulk Fiber Diameter (microns)": "Not Reported/ Can not calculate", "G Peak Position (cm-1)": "Not Reported/ Can not calculate", "Thermal Conductivity (W/(m K))": "Not Reported/ Can not calculate", "T Star (K)": "Not Reported/ Can not calculate", "R value at lowest temp": "Not Reported/ Can not calculate", "R value at 4.2 K": "Not Reported/ Can not calculate", "R value at 10 K": "Not Reported/ Can not calculate", "R value at 77 K": "Not Reported/ Can not calculate", "R value at 300 K": "Not Reported/ Can not calculate", "R(300K)/R(4.2K)": null, "R(300K)/R(10K)": null, "Reference": "2010 High conductivity carbon nanotube wires from radial densification and ionic doping", "Unnamed: 41": null, "Unnamed: 42": null, "Unnamed: 43": null, "Unnamed: 44": null, "Unnamed: 45": 3, "Log Conductivity": -0.5686362358410126, "Log Density": 0.25527250510330607, "Log Specific Conductivity": -0.8239087409443188, "Log Tensile Strength": null, "Log Specific Strength": null, "Log Youngs Modulus": null, "Log Raman G:D Ratio": null, "Log Raman (10^-12)*G:D λ^4": null, "Log CNT Diameter": null, "Log Fiber Diameter": null, "Log Thermal Conductivity": null, "Log (R(300K)/R(4.2))": null, "Log (R(300K)/R(10))": null, "Log Host Conductivity ": null, "Log Thermal Conductivity ": null, "Ampacity Measurement Config": null, "Medium 1": null, "Substrate": null, "Absolute I max (mA)": null, "Absolute J max (A/m2)": null, "Specific J max (mA/tex)": null, "Absolute J failure (A/m2": null, "Specific J failure (mA/tex)": null, "Breakdown Temp (oC)": null, "Medium 2": null, "Substrate 2": null, "Absolute I max (mA).1": null, "Absolute J max (A/m2).1": null, "Specific J max (mA/tex).1": null, "Absolute J failure (A/m2.1": null, "Specific J failure (mA/tex).1": null, "Probe separation for Electrical conductivity (microns)": null, "Probe separation for Ampacity (microns)": "Not Reported/ Can not calculate", "Notes on ampacity": null, "Substrate for ampacity (Yes/No)": "Not Reported/ Can not calculate", "Notes on substrate ": null, "Log (Jmax in Air (A/m2))": "Not Reported/ Can not calculate", "Log (Jmax in Vacuum(A/m2))": "Not Reported/ Can not calculate", "Bulk fibre diameter (nm)": null, "Log (Bulk fibre diameter (nm))": null, "Effective diameter for ampacity (nm)": "Not Reported/ Can not calculate", "Log (Effective diameter for ampacity (nm))": null, "Notes on diameter": null, "Category 2": "CNT", "Diameter Regime": "Not reported/Can not calculate", "Log (Probe separation for ampacity (microns))": "Not reported/Can not calculate", "Probe separation regime": "Not reported/Can not calculate"} |  | 0.5555556
needs_review |  |  |  |  | Pristine Floating Cat before densification, Not clear if this is few-wall | CNT_or_CNT_hybrid | fiber_yarn | FWCNT | direct_spun_FCCVD | densified | alignment: Not Reported/ Can not calculate |  |  |  |  | Bulmer/James meta-analysis supporting workbook, Main sheet |  |  |  | extract_test_conditions;check_duplicate_or_multi_sample_group | rec_aaeb3e10a7c1 | 20210409_Metaanalysis_database.xlsx | Main | 444 | 2010 High conductivity carbon nanotube wires from radial densification and ionic doping | Pristine Floating Cat before densification, Not clear if this is few-wall | CNT_or_CNT_hybrid | fiber_yarn | FWCNT | direct_spun_FCCVD | densified | strict_candidate_missing_conditions | peer_reviewed_meta_analysis_record | secondary_meta_analysis_with_original_doi | Peer-reviewed meta-analysis workbook row with original DOI resolved by Crossref/OpenAlex; not re-extracted from the primary paper in this pipeline. | 10.1063/1.3506703 | 10.1063/1.3506703 |  | verified_crossref_openalex | High conductivity carbon nanotube wires from radial densification and ionic doping | Jack Alvarenga et al. | Jack Alvarenga; Paul R. Jarosz; Chris M. Schauerman; Brian T. Moses; Brian J. Landi; Cory D. Cress; Ryne P. Raffaelle | Applied Physics Letters | 2010 | 2010-11-01 | 97, 18 | 10.1063/1.3506703 | 3 | missing_conditions | 1 | Strict comparison candidate lacks structured metadata: condition_temperature_C, condition_atmosphere, gauge_length_mm. | 0.5 | 500 | 0.002 | [19 empty] | 0.055 | 55000 | 110 | [10 empty] | alignment: Not Reported/ Can not calculate |  |  | Bulmer/James meta-analysis supporting workbook, Main sheet | 10.1002/adma.202008432 | A Meta-Analysis of Conductive and Strong Carbon Nanotube Materials | John S. Bulmer et al. | Advanced Materials | 2021 | 2010 High conductivity carbon nanotube wires from radial densification and ionic doping | accepted | 1 |  |  | Bulmer/James CNT meta-analysis supporting workbook | peer_reviewed_meta_analysis_workbook | 10.1063/1.3506703 | Original DOI resolved from James/Bulmer workbook reference: 10.1063/1.3506703; compiled data source DOI: 10.1002/adma.202008432 | 4 | Aligned Few-wall CNTs |  | High conductivity carbon nanotube wires from radial densification and ionic doping |  | Applied Physics Letters | 2010 |  |  |  | secondary_public_candidate | needs_primary_value_crosscheck | James_Bulmer_meta_analysis_workbook | 3 | {"Category": "Aligned Few-wall CNTs", "Conductivity (MSm-1)": 0.055, "Density (g cm-3)": 0.5, "Specific Conductivity (kS m2/kg)": 0.11, "Electrical Anisotropy": "Not Reported/ Can not calculate", "Alignment figure of merit": "Not Reported/ Can not calculate", "Alignment method": "Not Reported/ Can not calculate", "Alignment FWHM": "Not Reported/ Can not calculate", "FWHM type": "Not Reported/ Can not calculate", "Raman G:D": "Not Reported/ Can not calculate", "Raman wavelength": "Not Reported/ Can not calculate", "(10^-12)*G:D λ^4": null, "Doped or Acid Exposure (Yes/ No)": "No", "Tensile Strength (MPa)": "Not Reported/ Can not calculate", "Specific Strength (N/Tex)": "Not Reported/ Can not calculate", "Young's Modulus (GPa)": "Not Reported/ Can not calculate", "Unnamed: 16": null, "Uber Parameter": "Not Reported/ Can not calculate", "Specific Uber Parameter": "Not Reported/ Can not calculate", "CNT Diameter (nm)": "Not Reported/ Can not calculate", "Plottable CNT Diameter (nm)": "Not Reported/ Can not calculate", "Date Entered and Checked ": 20200508, "Notes": "Pristine Floating Cat before densification, Not clear if this is few-wall", "Year": 2010, "Production Process": "Floating Catalyst", "Post Process": null, "Intentionally added intercalation dope": null, "Host Conductivity (MSm-1)": null, "Sorted Status": "Unsorted", "Bulk Fiber Diameter (microns)": "Not Reported/ Can not calculate", "G Peak Position (cm-1)": "Not Reported/ Can not calculate", "Thermal Conductivity (W/(m K))": "Not Reported/ Can not calculate", "T Star (K)": "Not Reported/ Can not calculate", "R value at lowest temp": "Not Reported/ Can not calculate", "R value at 4.2 K": "Not Reported/ Can not calculate", "R value at 10 K": "Not Reported/ Can not calculate", "R value at 77 K": "Not Reported/ Can not calculate", "R value at 300 K": "Not Reported/ Can not calculate", "R(300K)/R(4.2K)": null, "R(300K)/R(10K)": null, "Reference": "2010 High conductivity carbon nanotube wires from radial densification and ionic doping", "Unnamed: 41": null, "Unnamed: 42": null, "Unnamed: 43": null, "Unnamed: 44": null, "Unnamed: 45": 3, "Log Conductivity": -1.2596373105057561, "Log Density": -0.3010299956639812, "Log Specific Conductivity": -0.958607314841775, "Log Tensile Strength": null, "Log Specific Strength": null, "Log Youngs Modulus": null, "Log Raman G:D Ratio": null, "Log Raman (10^-12)*G:D λ^4": null, "Log CNT Diameter": null, "Log Fiber Diameter": null, "Log Thermal Conductivity": null, "Log (R(300K)/R(4.2))": null, "Log (R(300K)/R(10))": null, "Log Host Conductivity ": null, "Log Thermal Conductivity ": null, "Ampacity Measurement Config": null, "Medium 1": null, "Substrate": null, "Absolute I max (mA)": null, "Absolute J max (A/m2)": null, "Specific J max (mA/tex)": null, "Absolute J failure (A/m2": null, "Specific J failure (mA/tex)": null, "Breakdown Temp (oC)": null, "Medium 2": null, "Substrate 2": null, "Absolute I max (mA).1": null, "Absolute J max (A/m2).1": null, "Specific J max (mA/tex).1": null, "Absolute J failure (A/m2.1": null, "Specific J failure (mA/tex).1": null, "Probe separation for Electrical conductivity (microns)": null, "Probe separation for Ampacity (microns)": "Not Reported/ Can not calculate", "Notes on ampacity": null, "Substrate for ampacity (Yes/No)": "Not Reported/ Can not calculate", "Notes on substrate ": null, "Log (Jmax in Air (A/m2))": "Not Reported/ Can not calculate", "Log (Jmax in Vacuum(A/m2))": "Not Reported/ Can not calculate", "Bulk fibre diameter (nm)": null, "Log (Bulk fibre diameter (nm))": null, "Effective diameter for ampacity (nm)": "Not Reported/ Can not calculate", "Log (Effective diameter for ampacity (nm))": null, "Notes on diameter": null, "Category 2": "CNT", "Diameter Regime": "Not reported/Can not calculate", "Log (Probe separation for ampacity (microns))": "Not reported/Can not calculate", "Probe separation regime": "Not reported/Can not calculate"} |  | 2
needs_review |  |  |  |  | Fully metallic, dedoped | CNT_or_CNT_hybrid | fiber_yarn | FWCNT | Buckypaper | heat_treated;doped_or_intercalated;Vac Annealed | alignment: Not Reported/ Can not calculate |  |  |  |  | Bulmer/James meta-analysis supporting workbook, Main sheet |  |  |  | extract_test_conditions;check_duplicate_or_multi_sample_group | rec_21bbff7b3303 | 20210409_Metaanalysis_database.xlsx | Main | 446 | 2010 Transport Mechanisms in Metallic and Semiconducting Single-Wall Carbon Nanotube Networks | Fully metallic, dedoped | CNT_or_CNT_hybrid | fiber_yarn | FWCNT | Buckypaper | heat_treated;doped_or_intercalated;Vac Annealed | strict_candidate_missing_conditions | peer_reviewed_meta_analysis_record | secondary_meta_analysis_with_original_doi | Peer-reviewed meta-analysis workbook row with original DOI resolved by Crossref/OpenAlex; not re-extracted from the primary paper in this pipeline. | 10.1021/nn101177n | 10.1021/nn101177n |  | verified_crossref_openalex | Transport Mechanisms in Metallic and Semiconducting Single-Wall Carbon Nanotube Networks | Kazuhiro Yanagi et al. | Kazuhiro Yanagi; Hiroki Udoguchi; Satoshi Sagitani; Yugo Oshima; Taishi Takenobu; Hiromichi Kataura; Takao Ishida; Kazuyuki Matsuda; Yutaka Maniwa | ACS Nano | 2010 | 2010-07-27 | 4, 7, 4027-4032 | 10.1021/nn101177n | 2 | missing_conditions | 1 | Strict comparison candidate lacks structured metadata: condition_temperature_C, condition_atmosphere, gauge_length_mm. | 0.482 | 482 | 0.002074689 | [19 empty] | 0.07 | 70000 | 145.2282 | [10 empty] | alignment: Not Reported/ Can not calculate |  |  | Bulmer/James meta-analysis supporting workbook, Main sheet | 10.1002/adma.202008432 | A Meta-Analysis of Conductive and Strong Carbon Nanotube Materials | John S. Bulmer et al. | Advanced Materials | 2021 | 2010 Transport Mechanisms in Metallic and Semiconducting Single-Wall Carbon Nanotube Networks | accepted | 1 |  |  | Bulmer/James CNT meta-analysis supporting workbook | peer_reviewed_meta_analysis_workbook | 10.1021/nn101177n | Original DOI resolved from James/Bulmer workbook reference: 10.1021/nn101177n; compiled data source DOI: 10.1002/adma.202008432 | 4 | Unaligned Few-wall CNTs |  | Transport Mechanisms in Metallic and Semiconducting Single-Wall Carbon Nanotube Networks |  | ACS Nano | 2010 |  |  |  | secondary_public_candidate | needs_primary_value_crosscheck | James_Bulmer_meta_analysis_workbook | 3 | {"Category": "Unaligned Few-wall CNTs", "Conductivity (MSm-1)": 0.07, "Density (g cm-3)": 0.482, "Specific Conductivity (kS m2/kg)": 0.14522821576763487, "Electrical Anisotropy": "Not Reported/ Can not calculate", "Alignment figure of merit": "Not Reported/ Can not calculate", "Alignment method": "Not Reported/ Can not calculate", "Alignment FWHM": "Not Reported/ Can not calculate", "FWHM type": "Not Reported/ Can not calculate", "Raman G:D": "Not Reported/ Can not calculate", "Raman wavelength": "Not Reported/ Can not calculate", "(10^-12)*G:D λ^4": null, "Doped or Acid Exposure (Yes/ No)": "No", "Tensile Strength (MPa)": "Not Reported/ Can not calculate", "Specific Strength (N/Tex)": "Not Reported/ Can not calculate", "Young's Modulus (GPa)": "Not Reported/ Can not calculate", "Unnamed: 16": null, "Uber Parameter": "Not Reported/ Can not calculate", "Specific Uber Parameter": "Not Reported/ Can not calculate", "CNT Diameter (nm)": 1.46, "Plottable CNT Diameter (nm)": 1.46, "Date Entered and Checked ": 20200511, "Notes": "Fully metallic, dedoped", "Year": 2010, "Production Process": "Buckypaper", "Post Process": "Vac Annealed ", "Intentionally added intercalation dope": null, "Host Conductivity (MSm-1)": null, "Sorted Status": "Metallic", "Bulk Fiber Diameter (microns)": "Not Reported/ Can not calculate", "G Peak Position (cm-1)": "Not Reported/ Can not calculate", "Thermal Conductivity (W/(m K))": "Not Reported/ Can not calculate", "T Star (K)": "Not Reported/ Can not calculate", "R value at lowest temp": 1.62114338519455, "R value at 4.2 K": 1.58815489364371, "R value at 10 K": 1.49316273567057, "R value at 77 K": 1.17876863479358, "R value at 300 K": 1, "R(300K)/R(4.2K)": 0.6296615046821384, "R(300K)/R(10K)": 0.6697193655525473, "Reference": "2010 Transport Mechanisms in Metallic and Semiconducting Single-Wall Carbon Nanotube Networks", "Unnamed: 41": null, "Unnamed: 42": null, "Unnamed: 43": null, "Unnamed: 44": null, "Unnamed: 45": 2, "Log Conductivity": -1.154901959985743, "Log Density": -0.31695296176115045, "Log Specific Conductivity": -0.8379489982245927, "Log Tensile Strength": null, "Log Specific Strength": null, "Log Youngs Modulus": null, "Log Raman G:D Ratio": null, "Log Raman (10^-12)*G:D λ^4": null, "Log CNT Diameter": 0.1643528557844371, "Log Fiber Diameter": null, "Log Thermal Conductivity": null, "Log (R(300K)/R(4.2))": -0.20089285714285615, "Log (R(300K)/R(10))": -0.17410714285714202, "Log Host Conductivity ": null, "Log Thermal Conductivity ": null, "Ampacity Measurement Config": null, "Medium 1": null, "Substrate": null, "Absolute I max (mA)": null, "Absolute J max (A/m2)": null, "Specific J max (mA/tex)": null, "Absolute J failure (A/m2": null, "Specific J failure (mA/tex)": null, "Breakdown Temp (oC)": null, "Medium 2": null, "Substrate 2": null, "Absolute I max (mA).1": null, "Absolute J max (A/m2).1": null, "Specific J max (mA/tex).1": null, "Absolute J failure (A/m2.1": null, "Specific J failure (mA/tex).1": null, "Probe separation for Electrical conductivity (microns)": null, "Probe separation for Ampacity (microns)": "Not Reported/ Can not calculate", "Notes on ampacity": null, "Substrate for ampacity (Yes/No)": "Not Reported/ Can not calculate", "Notes on substrate ": null, "Log (Jmax in Air (A/m2))": "Not Reported/ Can not calculate", "Log (Jmax in Vacuum(A/m2))": "Not Reported/ Can not calculate", "Bulk fibre diameter (nm)": null, "Log (Bulk fibre diameter (nm))": null, "Effective diameter for ampacity (nm)": 1.46, "Log (Effective diameter for ampacity (nm))": 0.1643528557844371, "Notes on diameter": null, "Category 2": "CNT", "Diameter Regime": "sub-micron", "Log (Probe separation for ampacity (microns))": "Not reported/Can not calculate", "Probe separation regime": "Not reported/Can not calculate"} |  | 2.074689
needs_review |  |  |  |  | Fully Semiconducting, dedoped | CNT_or_CNT_hybrid | fiber_yarn | FWCNT | Buckypaper | heat_treated;doped_or_intercalated;Vac Annealed | alignment: Not Reported/ Can not calculate |  |  |  |  | Bulmer/James meta-analysis supporting workbook, Main sheet |  |  |  | extract_test_conditions;check_duplicate_or_multi_sample_group | rec_5f6a550d185f | 20210409_Metaanalysis_database.xlsx | Main | 447 | 2010 Transport Mechanisms in Metallic and Semiconducting Single-Wall Carbon Nanotube Networks | Fully Semiconducting, dedoped | CNT_or_CNT_hybrid | fiber_yarn | FWCNT | Buckypaper | heat_treated;doped_or_intercalated;Vac Annealed | strict_candidate_missing_conditions | peer_reviewed_meta_analysis_record | secondary_meta_analysis_with_original_doi | Peer-reviewed meta-analysis workbook row with original DOI resolved by Crossref/OpenAlex; not re-extracted from the primary paper in this pipeline. | 10.1021/nn101177n | 10.1021/nn101177n |  | verified_crossref_openalex | Transport Mechanisms in Metallic and Semiconducting Single-Wall Carbon Nanotube Networks | Kazuhiro Yanagi et al. | Kazuhiro Yanagi; Hiroki Udoguchi; Satoshi Sagitani; Yugo Oshima; Taishi Takenobu; Hiromichi Kataura; Takao Ishida; Kazuyuki Matsuda; Yutaka Maniwa | ACS Nano | 2010 | 2010-07-27 | 4, 7, 4027-4032 | 10.1021/nn101177n | 2 | missing_conditions | 1 | Strict comparison candidate lacks structured metadata: condition_temperature_C, condition_atmosphere, gauge_length_mm. | 0.482 | 482 | 0.002074689 | [19 empty] | 0.00014 | 140 | 0.2904564 |  |  |  | 20.0 | 20 | [5 empty] | alignment: Not Reported/ Can not calculate |  |  | Bulmer/James meta-analysis supporting workbook, Main sheet | 10.1002/adma.202008432 | A Meta-Analysis of Conductive and Strong Carbon Nanotube Materials | John S. Bulmer et al. | Advanced Materials | 2021 | 2010 Transport Mechanisms in Metallic and Semiconducting Single-Wall Carbon Nanotube Networks | accepted | 1 |  |  | Bulmer/James CNT meta-analysis supporting workbook | peer_reviewed_meta_analysis_workbook | 10.1021/nn101177n | Original DOI resolved from James/Bulmer workbook reference: 10.1021/nn101177n; compiled data source DOI: 10.1002/adma.202008432 | 4 | Unaligned Few-wall CNTs |  | Transport Mechanisms in Metallic and Semiconducting Single-Wall Carbon Nanotube Networks |  | ACS Nano | 2010 |  |  |  | secondary_public_candidate | needs_primary_value_crosscheck | James_Bulmer_meta_analysis_workbook | 3 | {"Category": "Unaligned Few-wall CNTs", "Conductivity (MSm-1)": 0.00014, "Density (g cm-3)": 0.482, "Specific Conductivity (kS m2/kg)": 0.00029045643153526973, "Electrical Anisotropy": "Not Reported/ Can not calculate", "Alignment figure of merit": "Not Reported/ Can not calculate", "Alignment method": "Not Reported/ Can not calculate", "Alignment FWHM": "Not Reported/ Can not calculate", "FWHM type": "Not Reported/ Can not calculate", "Raman G:D": 20, "Raman wavelength": 488, "(10^-12)*G:D λ^4": 1.1342512947199999, "Doped or Acid Exposure (Yes/ No)": "No", "Tensile Strength (MPa)": "Not Reported/ Can not calculate", "Specific Strength (N/Tex)": "Not Reported/ Can not calculate", "Young's Modulus (GPa)": "Not Reported/ Can not calculate", "Unnamed: 16": null, "Uber Parameter": "Not Reported/ Can not calculate", "Specific Uber Parameter": "Not Reported/ Can not calculate", "CNT Diameter (nm)": "Not Reported/ Can not calculate", "Plottable CNT Diameter (nm)": "Not Reported/ Can not calculate", "Date Entered and Checked ": 20200511, "Notes": "Fully Semiconducting, dedoped", "Year": 2010, "Production Process": "Buckypaper", "Post Process": "Vac Annealed ", "Intentionally added intercalation dope": null, "Host Conductivity (MSm-1)": null, "Sorted Status": "Semiconducting ", "Bulk Fiber Diameter (microns)": "Not Reported/ Can not calculate", "G Peak Position (cm-1)": 1594.6, "Thermal Conductivity (W/(m K))": "Not Reported/ Can not calculate", "T Star (K)": "Not Reported/ Can not calculate", "R value at lowest temp": 125375.964126269, "R value at 4.2 K": 125375.964126269, "R value at 10 K": 1555.8376817494, "R value at 77 K": 10, "R value at 300 K": 1, "R(300K)/R(4.2K)": 7.976010449601624e-06, "R(300K)/R(10K)": 0.0006427405710315421, "Reference": "2010 Transport Mechanisms in Metallic and Semiconducting Single-Wall Carbon Nanotube Networks", "Unnamed: 41": null, "Unnamed: 42": null, "Unnamed: 43": null, "Unnamed: 44": null, "Unnamed: 45": 2, "Log Conductivity": -3.853871964321762, "Log Density": -0.31695296176115045, "Log Specific Conductivity": -3.5369190025606114, "Log Tensile Strength": null, "Log Specific Strength": null, "Log Youngs Modulus": null, "Log Raman G:D Ratio": 1.3010299956639813, "Log Raman (10^-12)*G:D λ^4": 0.05470928367482362, "Log CNT Diameter": null, "Log Fiber Diameter": null, "Log Thermal Conductivity": null, "Log (R(300K)/R(4.2))": -5.098214285714286, "Log (R(300K)/R(10))": -3.191964285714285, "Log Host Conductivity ": null, "Log Thermal Conductivity ": null, "Ampacity Measurement Config": null, "Medium 1": null, "Substrate": null, "Absolute I max (mA)": null, "Absolute J max (A/m2)": null, "Specific J max (mA/tex)": null, "Absolute J failure (A/m2": null, "Specific J failure (mA/tex)": null, "Breakdown Temp (oC)": null, "Medium 2": null, "Substrate 2": null, "Absolute I max (mA).1": null, "Absolute J max (A/m2).1": null, "Specific J max (mA/tex).1": null, "Absolute J failure (A/m2.1": null, "Specific J failure (mA/tex).1": null, "Probe separation for Electrical conductivity (microns)": null, "Probe separation for Ampacity (microns)": "Not Reported/ Can not calculate", "Notes on ampacity": null, "Substrate for ampacity (Yes/No)": "Not Reported/ Can not calculate", "Notes on substrate ": null, "Log (Jmax in Air (A/m2))": "Not Reported/ Can not calculate", "Log (Jmax in Vacuum(A/m2))": "Not Reported/ Can not calculate", "Bulk fibre diameter (nm)": null, "Log (Bulk fibre diameter (nm))": null, "Effective diameter for ampacity (nm)": "Not Reported/ Can not calculate", "Log (Effective diameter for ampacity (nm))": null, "Notes on diameter": null, "Category 2": "CNT", "Diameter Regime": "Not reported/Can not calculate", "Log (Probe separation for ampacity (microns))": "Not reported/Can not calculate", "Probe separation regime": "Not reported/Can not calculate"} |  | 2.074689
needs_review |  |  |  |  | Aligned Multiwall CNTs 2011 | CNT_or_CNT_hybrid | fiber_yarn | MWCNT | forest_drawn_or_VA_CNT | As-is | alignment: Not Reported/ Can not calculate |  |  |  |  | Bulmer/James meta-analysis supporting workbook, Main sheet |  |  |  | extract_test_conditions;check_duplicate_or_multi_sample_group | rec_0703112d9a7d | 20210409_Metaanalysis_database.xlsx | Main | 466 | 2011 A comparison of the mechanical properties of fibers spun from different carbon nanotubes | Aligned Multiwall CNTs 2011 | CNT_or_CNT_hybrid | fiber_yarn | MWCNT | forest_drawn_or_VA_CNT | As-is | strict_candidate_missing_conditions | peer_reviewed_meta_analysis_record | secondary_meta_analysis_with_original_doi | Peer-reviewed meta-analysis workbook row with original DOI resolved by Crossref/OpenAlex; not re-extracted from the primary paper in this pipeline. | 10.1016/j.carbon.2010.11.054 | 10.1016/j.carbon.2010.11.054 |  | verified_crossref_openalex | A comparison of the mechanical properties of fibers spun from different carbon nanotubes | Jingjing Jia et al. | Jingjing Jia; Jingna Zhao; Geng Xu; Jiangtao Di; Zhenzhong Yong; Yuyu Tao; Chao Fang; Zuoguang Zhang; Xiaohua Zhang; Lianxi Zheng; Qingwen Li | Carbon | 2011 | 2011-04-01 | 49, 4, 1333-1339 | 10.1016/j.carbon.2010.11.054 | 4 | missing_conditions | 1 | Strict comparison candidate lacks structured metadata: condition_temperature_C, condition_atmosphere, gauge_length_mm, strain_rate_s_inv. | [9 empty] | 0.689 | 0.689 | 689000000 | raw_value_as_GPa |  |  | 10.1 | 10100000000 | [11 empty] | 0.88 | 0.88 | [5 empty] | alignment: Not Reported/ Can not calculate |  |  | Bulmer/James meta-analysis supporting workbook, Main sheet | 10.1002/adma.202008432 | A Meta-Analysis of Conductive and Strong Carbon Nanotube Materials | John S. Bulmer et al. | Advanced Materials | 2021 | 2011 A comparison of the mechanical properties of fibers spun from different carbon nanotubes | accepted | 1 |  |  | Bulmer/James CNT meta-analysis supporting workbook | peer_reviewed_meta_analysis_workbook | 10.1016/j.carbon.2010.11.054 | Original DOI resolved from James/Bulmer workbook reference: 10.1016/j.carbon.2010.11.054; compiled data source DOI: 10.1002/adma.202008432 | 4 | Aligned Multiwall CNTs |  | A comparison of the mechanical properties of fibers spun from different carbon nanotubes |  | Carbon | 2011 |  |  |  | secondary_public_candidate | needs_primary_value_crosscheck | James_Bulmer_meta_analysis_workbook | 3 | {"Category": "Aligned Multiwall CNTs", "Conductivity (MSm-1)": "Not Reported/ Can not calculate", "Density (g cm-3)": "Not Reported/ Can not calculate", "Specific Conductivity (kS m2/kg)": "Not Reported/ Can not calculate", "Electrical Anisotropy": "Not Reported/ Can not calculate", "Alignment figure of merit": "Not Reported/ Can not calculate", "Alignment method": "Not Reported/ Can not calculate", "Alignment FWHM": "Not Reported/ Can not calculate", "FWHM type": "Not Reported/ Can not calculate", "Raman G:D": 0.88, "Raman wavelength": "Not Reported/ Can not calculate", "(10^-12)*G:D λ^4": null, "Doped or Acid Exposure (Yes/ No)": "No", "Tensile Strength (MPa)": 689, "Specific Strength (N/Tex)": "Not Reported/ Can not calculate", "Young's Modulus (GPa)": 10.1, "Unnamed: 16": null, "Uber Parameter": "Not Reported/ Can not calculate", "Specific Uber Parameter": "Not Reported/ Can not calculate", "CNT Diameter (nm)": "8--10", "Plottable CNT Diameter (nm)": 9, "Date Entered and Checked ": 20200508, "Notes": null, "Year": 2011, "Production Process": "Forest derived", "Post Process": "As-is", "Intentionally added intercalation dope": null, "Host Conductivity (MSm-1)": null, "Sorted Status": "Unsorted", "Bulk Fiber Diameter (microns)": "Not Reported/ Can not calculate", "G Peak Position (cm-1)": "Not Reported/ Can not calculate", "Thermal Conductivity (W/(m K))": "Not Reported/ Can not calculate", "T Star (K)": "Not Reported/ Can not calculate", "R value at lowest temp": "Not Reported/ Can not calculate", "R value at 4.2 K": "Not Reported/ Can not calculate", "R value at 10 K": "Not Reported/ Can not calculate", "R value at 77 K": "Not Reported/ Can not calculate", "R value at 300 K": "Not Reported/ Can not calculate", "R(300K)/R(4.2K)": null, "R(300K)/R(10K)": null, "Reference": "2011 A comparison of the mechanical properties of fibers spun\nfrom different carbon nanotubes", "Unnamed: 41": null, "Unnamed: 42": null, "Unnamed: 43": null, "Unnamed: 44": null, "Unnamed: 45": 4, "Log Conductivity": null, "Log Density": null, "Log Specific Conductivity": null, "Log Tensile Strength": 2.8382192219076257, "Log Specific Strength": null, "Log Youngs Modulus": 1.0043213737826426, "Log Raman G:D Ratio": -0.05551732784983137, "Log Raman (10^-12)*G:D λ^4": null, "Log CNT Diameter": 0.9542425094393249, "Log Fiber Diameter": null, "Log Thermal Conductivity": null, "Log (R(300K)/R(4.2))": null, "Log (R(300K)/R(10))": null, "Log Host Conductivity ": null, "Log Thermal Conductivity ": null, "Ampacity Measurement Config": null, "Medium 1": null, "Substrate": null, "Absolute I max (mA)": null, "Absolute J max (A/m2)": null, "Specific J max (mA/tex)": null, "Absolute J failure (A/m2": null, "Specific J failure (mA/tex)": null, "Breakdown Temp (oC)": null, "Medium 2": null, "Substrate 2": null, "Absolute I max (mA).1": null, "Absolute J max (A/m2).1": null, "Specific J max (mA/tex).1": null, "Absolute J failure (A/m2.1": null, "Specific J failure (mA/tex).1": null, "Probe separation for Electrical conductivity (microns)": null, "Probe separation for Ampacity (microns)": "Not Reported/ Can not calculate", "Notes on ampacity": null, "Substrate for ampacity (Yes/No)": "Not Reported/ Can not calculate", "Notes on substrate ": null, "Log (Jmax in Air (A/m2))": "Not Reported/ Can not calculate", "Log (Jmax in Vacuum(A/m2))": "Not Reported/ Can not calculate", "Bulk fibre diameter (nm)": null, "Log (Bulk fibre diameter (nm))": null, "Effective diameter for ampacity (nm)": 9, "Log (Effective diameter for ampacity (nm))": 0.9542425094393249, "Notes on diameter": null, "Category 2": "CNT", "Diameter Regime": "sub-micron", "Log (Probe separation for ampacity (microns))": "Not reported/Can not calculate", "Probe separation regime": "Not reported/Can not calculate"}
needs_review |  |  |  |  | Aligned Multiwall CNTs 2011 | CNT_or_CNT_hybrid | fiber_yarn | MWCNT | forest_drawn_or_VA_CNT | As-is | alignment: Not Reported/ Can not calculate |  |  |  |  | Bulmer/James meta-analysis supporting workbook, Main sheet |  |  |  | extract_test_conditions;check_duplicate_or_multi_sample_group | rec_f23f177bbe41 | 20210409_Metaanalysis_database.xlsx | Main | 467 | 2011 A comparison of the mechanical properties of fibers spun from different carbon nanotubes | Aligned Multiwall CNTs 2011 | CNT_or_CNT_hybrid | fiber_yarn | MWCNT | forest_drawn_or_VA_CNT | As-is | strict_candidate_missing_conditions | peer_reviewed_meta_analysis_record | secondary_meta_analysis_with_original_doi | Peer-reviewed meta-analysis workbook row with original DOI resolved by Crossref/OpenAlex; not re-extracted from the primary paper in this pipeline. | 10.1016/j.carbon.2010.11.054 | 10.1016/j.carbon.2010.11.054 |  | verified_crossref_openalex | A comparison of the mechanical properties of fibers spun from different carbon nanotubes | Jingjing Jia et al. | Jingjing Jia; Jingna Zhao; Geng Xu; Jiangtao Di; Zhenzhong Yong; Yuyu Tao; Chao Fang; Zuoguang Zhang; Xiaohua Zhang; Lianxi Zheng; Qingwen Li | Carbon | 2011 | 2011-04-01 | 49, 4, 1333-1339 | 10.1016/j.carbon.2010.11.054 | 4 | missing_conditions | 1 | Strict comparison candidate lacks structured metadata: condition_temperature_C, condition_atmosphere, gauge_length_mm, strain_rate_s_inv. | 1.521968 | 1521.968 | 0.0006570439 | 7.7 | 7.7e-06 |  |  | 0.569 | 569000 | 0.866 | 0.866 | 866000000 | raw_value_as_GPa |  |  | 16 | 16000000000 | [11 empty] | 0.99 | 0.99 | [5 empty] | alignment: Not Reported/ Can not calculate |  |  | Bulmer/James meta-analysis supporting workbook, Main sheet | 10.1002/adma.202008432 | A Meta-Analysis of Conductive and Strong Carbon Nanotube Materials | John S. Bulmer et al. | Advanced Materials | 2021 | 2011 A comparison of the mechanical properties of fibers spun from different carbon nanotubes | accepted | 1 |  |  | Bulmer/James CNT meta-analysis supporting workbook | peer_reviewed_meta_analysis_workbook | 10.1016/j.carbon.2010.11.054 | Original DOI resolved from James/Bulmer workbook reference: 10.1016/j.carbon.2010.11.054; compiled data source DOI: 10.1002/adma.202008432 | 4 | Aligned Multiwall CNTs |  | A comparison of the mechanical properties of fibers spun from different carbon nanotubes |  | Carbon | 2011 |  |  |  | secondary_public_candidate | needs_primary_value_crosscheck | James_Bulmer_meta_analysis_workbook | 3 | {"Category": "Aligned Multiwall CNTs", "Conductivity (MSm-1)": "Not Reported/ Can not calculate", "Density (g cm-3)": 1.521968365553603, "Specific Conductivity (kS m2/kg)": "Not Reported/ Can not calculate", "Electrical Anisotropy": "Not Reported/ Can not calculate", "Alignment figure of merit": "Not Reported/ Can not calculate", "Alignment method": "Not Reported/ Can not calculate", "Alignment FWHM": "Not Reported/ Can not calculate", "FWHM type": "Not Reported/ Can not calculate", "Raman G:D": 0.99, "Raman wavelength": "Not Reported/ Can not calculate", "(10^-12)*G:D λ^4": null, "Doped or Acid Exposure (Yes/ No)": "No", "Tensile Strength (MPa)": 866, "Specific Strength (N/Tex)": 0.569, "Young's Modulus (GPa)": 16, "Unnamed: 16": null, "Uber Parameter": "Not Reported/ Can not calculate", "Specific Uber Parameter": "Not Reported/ Can not calculate", "CNT Diameter (nm)": "8--10", "Plottable CNT Diameter (nm)": 9, "Date Entered and Checked ": 20200508, "Notes": null, "Year": 2011, "Production Process": "Forest derived", "Post Process": "As-is", "Intentionally added intercalation dope": null, "Host Conductivity (MSm-1)": null, "Sorted Status": "Unsorted", "Bulk Fiber Diameter (microns)": 7.7, "G Peak Position (cm-1)": "Not Reported/ Can not calculate", "Thermal Conductivity (W/(m K))": "Not Reported/ Can not calculate", "T Star (K)": "Not Reported/ Can not calculate", "R value at lowest temp": "Not Reported/ Can not calculate", "R value at 4.2 K": "Not Reported/ Can not calculate", "R value at 10 K": "Not Reported/ Can not calculate", "R value at 77 K": "Not Reported/ Can not calculate", "R value at 300 K": "Not Reported/ Can not calculate", "R(300K)/R(4.2K)": null, "R(300K)/R(10K)": null, "Reference": "2011 A comparison of the mechanical properties of fibers spun\nfrom different carbon nanotubes", "Unnamed: 41": null, "Unnamed: 42": null, "Unnamed: 43": null, "Unnamed: 44": null, "Unnamed: 45": 4, "Log Conductivity": null, "Log Density": 0.1824056256222755, "Log Specific Conductivity": null, "Log Tensile Strength": 2.937517892017347, "Log Specific Strength": -0.24488773360492885, "Log Youngs Modulus": 1.2041199826559248, "Log Raman G:D Ratio": -0.004364805402450088, "Log Raman (10^-12)*G:D λ^4": null, "Log CNT Diameter": 0.9542425094393249, "Log Fiber Diameter": 0.8864907251724818, "Log Thermal Conductivity": null, "Log (R(300K)/R(4.2))": null, "Log (R(300K)/R(10))": null, "Log Host Conductivity ": null, "Log Thermal Conductivity ": null, "Ampacity Measurement Config": null, "Medium 1": null, "Substrate": null, "Absolute I max (mA)": null, "Absolute J max (A/m2)": null, "Specific J max (mA/tex)": null, "Absolute J failure (A/m2": null, "Specific J failure (mA/tex)": null, "Breakdown Temp (oC)": null, "Medium 2": null, "Substrate 2": null, "Absolute I max (mA).1": null, "Absolute J max (A/m2).1": null, "Specific J max (mA/tex).1": null, "Absolute J failure (A/m2.1": null, "Specific J failure (mA/tex).1": null, "Probe separation for Electrical conductivity (microns)": null, "Probe separation for Ampacity (microns)": "Not Reported/ Can not calculate", "Notes on ampacity": null, "Substrate for ampacity (Yes/No)": "Not Reported/ Can not calculate", "Notes on substrate ": null, "Log (Jmax in Air (A/m2))": "Not Reported/ Can not calculate", "Log (Jmax in Vacuum(A/m2))": "Not Reported/ Can not calculate", "Bulk fibre diameter (nm)": 7700, "Log (Bulk fibre diameter (nm))": 3.886490725172482, "Effective diameter for ampacity (nm)": 7700, "Log (Effective diameter for ampacity (nm))": 3.886490725172482, "Notes on diameter": null, "Category 2": "CNT", "Diameter Regime": "large", "Log (Probe separation for ampacity (microns))": "Not reported/Can not calculate", "Probe separation regime": "Not reported/Can not calculate"} |  | 0.6570439
needs_review |  |  |  |  | Aligned Few-wall CNTs 2011 | CNT_or_CNT_hybrid | fiber_yarn | FWCNT | forest_drawn_or_VA_CNT | As-is | alignment: Not Reported/ Can not calculate |  |  |  |  | Bulmer/James meta-analysis supporting workbook, Main sheet |  |  |  | extract_test_conditions;check_duplicate_or_multi_sample_group | rec_f228877345dd | 20210409_Metaanalysis_database.xlsx | Main | 468 | 2011 A comparison of the mechanical properties of fibers spun from different carbon nanotubes | Aligned Few-wall CNTs 2011 | CNT_or_CNT_hybrid | fiber_yarn | FWCNT | forest_drawn_or_VA_CNT | As-is | strict_candidate_missing_conditions | peer_reviewed_meta_analysis_record | secondary_meta_analysis_with_original_doi | Peer-reviewed meta-analysis workbook row with original DOI resolved by Crossref/OpenAlex; not re-extracted from the primary paper in this pipeline. | 10.1016/j.carbon.2010.11.054 | 10.1016/j.carbon.2010.11.054 |  | verified_crossref_openalex | A comparison of the mechanical properties of fibers spun from different carbon nanotubes | Jingjing Jia et al. | Jingjing Jia; Jingna Zhao; Geng Xu; Jiangtao Di; Zhenzhong Yong; Yuyu Tao; Chao Fang; Zuoguang Zhang; Xiaohua Zhang; Lianxi Zheng; Qingwen Li | Carbon | 2011 | 2011-04-01 | 49, 4, 1333-1339 | 10.1016/j.carbon.2010.11.054 | 4 | missing_conditions | 1 | Strict comparison candidate lacks structured metadata: condition_temperature_C, condition_atmosphere, gauge_length_mm, strain_rate_s_inv. | 0.7303371 | 730.3371 | 0.001369231 | 8 | 8e-06 |  |  | 1.602 | 1602000 | 1.17 | 1.17 | 1170000000 | raw_value_as_GPa |  |  | 53.5 | 53500000000 | [11 empty] | 1.27 | 1.27 | [5 empty] | alignment: Not Reported/ Can not calculate |  |  | Bulmer/James meta-analysis supporting workbook, Main sheet | 10.1002/adma.202008432 | A Meta-Analysis of Conductive and Strong Carbon Nanotube Materials | John S. Bulmer et al. | Advanced Materials | 2021 | 2011 A comparison of the mechanical properties of fibers spun from different carbon nanotubes | accepted | 1 |  |  | Bulmer/James CNT meta-analysis supporting workbook | peer_reviewed_meta_analysis_workbook | 10.1016/j.carbon.2010.11.054 | Original DOI resolved from James/Bulmer workbook reference: 10.1016/j.carbon.2010.11.054; compiled data source DOI: 10.1002/adma.202008432 | 4 | Aligned Few-wall CNTs |  | A comparison of the mechanical properties of fibers spun from different carbon nanotubes |  | Carbon | 2011 |  |  |  | secondary_public_candidate | needs_primary_value_crosscheck | James_Bulmer_meta_analysis_workbook | 3 | {"Category": "Aligned Few-wall CNTs", "Conductivity (MSm-1)": "Not Reported/ Can not calculate", "Density (g cm-3)": 0.7303370786516854, "Specific Conductivity (kS m2/kg)": "Not Reported/ Can not calculate", "Electrical Anisotropy": "Not Reported/ Can not calculate", "Alignment figure of merit": "Not Reported/ Can not calculate", "Alignment method": "Not Reported/ Can not calculate", "Alignment FWHM": "Not Reported/ Can not calculate", "FWHM type": "Not Reported/ Can not calculate", "Raman G:D": 1.27, "Raman wavelength": "Not Reported/ Can not calculate", "(10^-12)*G:D λ^4": null, "Doped or Acid Exposure (Yes/ No)": "No", "Tensile Strength (MPa)": 1170, "Specific Strength (N/Tex)": 1.602, "Young's Modulus (GPa)": 53.5, "Unnamed: 16": null, "Uber Parameter": "Not Reported/ Can not calculate", "Specific Uber Parameter": "Not Reported/ Can not calculate", "CNT Diameter (nm)": 6, "Plottable CNT Diameter (nm)": 6, "Date Entered and Checked ": 20200508, "Notes": null, "Year": 2011, "Production Process": "Forest derived", "Post Process": "As-is", "Intentionally added intercalation dope": null, "Host Conductivity (MSm-1)": null, "Sorted Status": "Unsorted", "Bulk Fiber Diameter (microns)": 8, "G Peak Position (cm-1)": "Not Reported/ Can not calculate", "Thermal Conductivity (W/(m K))": "Not Reported/ Can not calculate", "T Star (K)": "Not Reported/ Can not calculate", "R value at lowest temp": "Not Reported/ Can not calculate", "R value at 4.2 K": "Not Reported/ Can not calculate", "R value at 10 K": "Not Reported/ Can not calculate", "R value at 77 K": "Not Reported/ Can not calculate", "R value at 300 K": "Not Reported/ Can not calculate", "R(300K)/R(4.2K)": null, "R(300K)/R(10K)": null, "Reference": "2011 A comparison of the mechanical properties of fibers spun\nfrom different carbon nanotubes", "Unnamed: 41": null, "Unnamed: 42": null, "Unnamed: 43": null, "Unnamed: 44": null, "Unnamed: 45": 4, "Log Conductivity": null, "Log Density": -0.1364766500020572, "Log Specific Conductivity": null, "Log Tensile Strength": 3.0681858617461617, "Log Specific Strength": 0.20466251174821887, "Log Youngs Modulus": 1.7283537820212285, "Log Raman G:D Ratio": 0.10380372095595687, "Log Raman (10^-12)*G:D λ^4": null, "Log CNT Diameter": 0.7781512503836436, "Log Fiber Diameter": 0.9030899869919435, "Log Thermal Conductivity": null, "Log (R(300K)/R(4.2))": null, "Log (R(300K)/R(10))": null, "Log Host Conductivity ": null, "Log Thermal Conductivity ": null, "Ampacity Measurement Config": null, "Medium 1": null, "Substrate": null, "Absolute I max (mA)": null, "Absolute J max (A/m2)": null, "Specific J max (mA/tex)": null, "Absolute J failure (A/m2": null, "Specific J failure (mA/tex)": null, "Breakdown Temp (oC)": null, "Medium 2": null, "Substrate 2": null, "Absolute I max (mA).1": null, "Absolute J max (A/m2).1": null, "Specific J max (mA/tex).1": null, "Absolute J failure (A/m2.1": null, "Specific J failure (mA/tex).1": null, "Probe separation for Electrical conductivity (microns)": null, "Probe separation for Ampacity (microns)": "Not Reported/ Can not calculate", "Notes on ampacity": null, "Substrate for ampacity (Yes/No)": "Not Reported/ Can not calculate", "Notes on substrate ": null, "Log (Jmax in Air (A/m2))": "Not Reported/ Can not calculate", "Log (Jmax in Vacuum(A/m2))": "Not Reported/ Can not calculate", "Bulk fibre diameter (nm)": 8000, "Log (Bulk fibre diameter (nm))": 3.9030899869919438, "Effective diameter for ampacity (nm)": 8000, "Log (Effective diameter for ampacity (nm))": 3.9030899869919438, "Notes on diameter": null, "Category 2": "CNT", "Diameter Regime": "large", "Log (Probe separation for ampacity (microns))": "Not reported/Can not calculate", "Probe separation regime": "Not reported/Can not calculate"} |  | 1.369231
needs_review |  |  |  |  | Aligned Multiwall CNTs 2011 | CNT_or_CNT_hybrid | fiber_yarn | MWCNT | forest_drawn_or_VA_CNT | As-is | alignment: Not Reported/ Can not calculate |  |  |  |  | Bulmer/James meta-analysis supporting workbook, Main sheet |  |  |  | extract_test_conditions;check_duplicate_or_multi_sample_group | rec_b94519cdf313 | 20210409_Metaanalysis_database.xlsx | Main | 469 | 2011 A comparison of the mechanical properties of fibers spun from different carbon nanotubes | Aligned Multiwall CNTs 2011 | CNT_or_CNT_hybrid | fiber_yarn | MWCNT | forest_drawn_or_VA_CNT | As-is | strict_candidate_missing_conditions | peer_reviewed_meta_analysis_record | secondary_meta_analysis_with_original_doi | Peer-reviewed meta-analysis workbook row with original DOI resolved by Crossref/OpenAlex; not re-extracted from the primary paper in this pipeline. | 10.1016/j.carbon.2010.11.054 | 10.1016/j.carbon.2010.11.054 |  | verified_crossref_openalex | A comparison of the mechanical properties of fibers spun from different carbon nanotubes | Jingjing Jia et al. | Jingjing Jia; Jingna Zhao; Geng Xu; Jiangtao Di; Zhenzhong Yong; Yuyu Tao; Chao Fang; Zuoguang Zhang; Xiaohua Zhang; Lianxi Zheng; Qingwen Li | Carbon | 2011 | 2011-04-01 | 49, 4, 1333-1339 | 10.1016/j.carbon.2010.11.054 | 4 | missing_conditions | 1 | Strict comparison candidate lacks structured metadata: condition_temperature_C, condition_atmosphere, gauge_length_mm, strain_rate_s_inv. | [9 empty] | 0.383 | 0.383 | 383000000 | raw_value_as_GPa |  |  | 6.5 | 6500000000 | [11 empty] | 1.65 | 1.65 | [5 empty] | alignment: Not Reported/ Can not calculate |  |  | Bulmer/James meta-analysis supporting workbook, Main sheet | 10.1002/adma.202008432 | A Meta-Analysis of Conductive and Strong Carbon Nanotube Materials | John S. Bulmer et al. | Advanced Materials | 2021 | 2011 A comparison of the mechanical properties of fibers spun from different carbon nanotubes | accepted | 1 |  |  | Bulmer/James CNT meta-analysis supporting workbook | peer_reviewed_meta_analysis_workbook | 10.1016/j.carbon.2010.11.054 | Original DOI resolved from James/Bulmer workbook reference: 10.1016/j.carbon.2010.11.054; compiled data source DOI: 10.1002/adma.202008432 | 4 | Aligned Multiwall CNTs |  | A comparison of the mechanical properties of fibers spun from different carbon nanotubes |  | Carbon | 2011 |  |  |  | secondary_public_candidate | needs_primary_value_crosscheck | James_Bulmer_meta_analysis_workbook | 3 | {"Category": "Aligned Multiwall CNTs", "Conductivity (MSm-1)": "Not Reported/ Can not calculate", "Density (g cm-3)": "Not Reported/ Can not calculate", "Specific Conductivity (kS m2/kg)": "Not Reported/ Can not calculate", "Electrical Anisotropy": "Not Reported/ Can not calculate", "Alignment figure of merit": "Not Reported/ Can not calculate", "Alignment method": "Not Reported/ Can not calculate", "Alignment FWHM": "Not Reported/ Can not calculate", "FWHM type": "Not Reported/ Can not calculate", "Raman G:D": 1.65, "Raman wavelength": "Not Reported/ Can not calculate", "(10^-12)*G:D λ^4": null, "Doped or Acid Exposure (Yes/ No)": "No", "Tensile Strength (MPa)": 383, "Specific Strength (N/Tex)": "Not Reported/ Can not calculate", "Young's Modulus (GPa)": 6.5, "Unnamed: 16": null, "Uber Parameter": "Not Reported/ Can not calculate", "Specific Uber Parameter": "Not Reported/ Can not calculate", "CNT Diameter (nm)": 17, "Plottable CNT Diameter (nm)": 17, "Date Entered and Checked ": 20200508, "Notes": null, "Year": 2011, "Production Process": "Forest derived", "Post Process": "As-is", "Intentionally added intercalation dope": null, "Host Conductivity (MSm-1)": null, "Sorted Status": "Unsorted", "Bulk Fiber Diameter (microns)": "Not Reported/ Can not calculate", "G Peak Position (cm-1)": "Not Reported/ Can not calculate", "Thermal Conductivity (W/(m K))": "Not Reported/ Can not calculate", "T Star (K)": "Not Reported/ Can not calculate", "R value at lowest temp": "Not Reported/ Can not calculate", "R value at 4.2 K": "Not Reported/ Can not calculate", "R value at 10 K": "Not Reported/ Can not calculate", "R value at 77 K": "Not Reported/ Can not calculate", "R value at 300 K": "Not Reported/ Can not calculate", "R(300K)/R(4.2K)": null, "R(300K)/R(10K)": null, "Reference": "2011 A comparison of the mechanical properties of fibers spun\nfrom different carbon nanotubes", "Unnamed: 41": null, "Unnamed: 42": null, "Unnamed: 43": null, "Unnamed: 44": null, "Unnamed: 45": 4, "Log Conductivity": null, "Log Density": null, "Log Specific Conductivity": null, "Log Tensile Strength": 2.583198773968623, "Log Specific Strength": null, "Log Youngs Modulus": 0.8129133566428556, "Log Raman G:D Ratio": 0.21748394421390627, "Log Raman (10^-12)*G:D λ^4": null, "Log CNT Diameter": 1.2304489213782739, "Log Fiber Diameter": null, "Log Thermal Conductivity": null, "Log (R(300K)/R(4.2))": null, "Log (R(300K)/R(10))": null, "Log Host Conductivity ": null, "Log Thermal Conductivity ": null, "Ampacity Measurement Config": null, "Medium 1": null, "Substrate": null, "Absolute I max (mA)": null, "Absolute J max (A/m2)": null, "Specific J max (mA/tex)": null, "Absolute J failure (A/m2": null, "Specific J failure (mA/tex)": null, "Breakdown Temp (oC)": null, "Medium 2": null, "Substrate 2": null, "Absolute I max (mA).1": null, "Absolute J max (A/m2).1": null, "Specific J max (mA/tex).1": null, "Absolute J failure (A/m2.1": null, "Specific J failure (mA/tex).1": null, "Probe separation for Electrical conductivity (microns)": null, "Probe separation for Ampacity (microns)": "Not Reported/ Can not calculate", "Notes on ampacity": null, "Substrate for ampacity (Yes/No)": "Not Reported/ Can not calculate", "Notes on substrate ": null, "Log (Jmax in Air (A/m2))": "Not Reported/ Can not calculate", "Log (Jmax in Vacuum(A/m2))": "Not Reported/ Can not calculate", "Bulk fibre diameter (nm)": null, "Log (Bulk fibre diameter (nm))": null, "Effective diameter for ampacity (nm)": 17, "Log (Effective diameter for ampacity (nm))": 1.2304489213782739, "Notes on diameter": null, "Category 2": "CNT", "Diameter Regime": "sub-micron", "Log (Probe separation for ampacity (microns))": "Not reported/Can not calculate", "Probe separation regime": "Not reported/Can not calculate"}
needs_review |  |  |  |  | Hawkings specific conductivity study | CNT_or_CNT_hybrid | fiber_yarn | MWCNT | forest_drawn_or_VA_CNT | Twsted | alignment: Not Reported/ Can not calculate |  |  |  |  | Bulmer/James meta-analysis supporting workbook, Main sheet |  |  |  | extract_test_conditions;check_duplicate_or_multi_sample_group | rec_9ffae631eacf | 20210409_Metaanalysis_database.xlsx | Main | 471 | 2011 Electrical conductivity of pure carbon nanotube yarns | Hawkings specific conductivity study | CNT_or_CNT_hybrid | fiber_yarn | MWCNT | forest_drawn_or_VA_CNT | Twsted | strict_candidate_missing_conditions | peer_reviewed_meta_analysis_record | secondary_meta_analysis_with_original_doi | Peer-reviewed meta-analysis workbook row with original DOI resolved by Crossref/OpenAlex; not re-extracted from the primary paper in this pipeline. | 10.1016/j.carbon.2011.05.008 | 10.1016/j.carbon.2011.05.008 |  | verified_crossref_openalex | Electrical conductivity of pure carbon nanotube yarns | Menghe Miao | Menghe Miao | Carbon | 2011 | 2011-10-01 | 49, 12, 3755-3761 | 10.1016/j.carbon.2011.05.008 | 10 | missing_conditions | 1 | Strict comparison candidate lacks structured metadata: condition_temperature_C, condition_atmosphere, gauge_length_mm. | 0.3780424 | 378.0424 | 0.002645206 | 25 | 2.5e-05 | [17 empty] | 0.01448276 | 14482.76 | 38.30988 | [10 empty] | alignment: Not Reported/ Can not calculate |  |  | Bulmer/James meta-analysis supporting workbook, Main sheet | 10.1002/adma.202008432 | A Meta-Analysis of Conductive and Strong Carbon Nanotube Materials | John S. Bulmer et al. | Advanced Materials | 2021 | 2011 Electrical conductivity of pure carbon nanotube yarns | accepted | 1 |  |  | Bulmer/James CNT meta-analysis supporting workbook | peer_reviewed_meta_analysis_workbook | 10.1016/j.carbon.2011.05.008 | Original DOI resolved from James/Bulmer workbook reference: 10.1016/j.carbon.2011.05.008; compiled data source DOI: 10.1002/adma.202008432 | 4 | Aligned Multiwall CNTs |  | Electrical conductivity of pure carbon nanotube yarns |  | Carbon | 2011 |  |  |  | secondary_public_candidate | needs_primary_value_crosscheck | James_Bulmer_meta_analysis_workbook | 3 | {"Category": "Aligned Multiwall CNTs", "Conductivity (MSm-1)": 0.014482758620689599, "Density (g cm-3)": 0.378042385057471, "Specific Conductivity (kS m2/kg)": 0.03830988056666686, "Electrical Anisotropy": "Not Reported/ Can not calculate", "Alignment figure of merit": "Not Reported/ Can not calculate", "Alignment method": "Not Reported/ Can not calculate", "Alignment FWHM": "Not Reported/ Can not calculate", "FWHM type": "Not Reported/ Can not calculate", "Raman G:D": "Not Reported/ Can not calculate", "Raman wavelength": "Not Reported/ Can not calculate", "(10^-12)*G:D λ^4": null, "Doped or Acid Exposure (Yes/ No)": "No", "Tensile Strength (MPa)": "Not Reported/ Can not calculate", "Specific Strength (N/Tex)": "Not Reported/ Can not calculate", "Young's Modulus (GPa)": "Not Reported/ Can not calculate", "Unnamed: 16": null, "Uber Parameter": "Not Reported/ Can not calculate", "Specific Uber Parameter": "Not Reported/ Can not calculate", "CNT Diameter (nm)": 10, "Plottable CNT Diameter (nm)": 10, "Date Entered and Checked ": 20200507, "Notes": "Hawkings specific conductivity study", "Year": 2011, "Production Process": "Forest derived", "Post Process": "Twsted", "Intentionally added intercalation dope": null, "Host Conductivity (MSm-1)": null, "Sorted Status": "Unsorted", "Bulk Fiber Diameter (microns)": 25, "G Peak Position (cm-1)": "Not Reported/ Can not calculate", "Thermal Conductivity (W/(m K))": "Not Reported/ Can not calculate", "T Star (K)": "Not Reported/ Can not calculate", "R value at lowest temp": "Not Reported/ Can not calculate", "R value at 4.2 K": "Not Reported/ Can not calculate", "R value at 10 K": "Not Reported/ Can not calculate", "R value at 77 K": "Not Reported/ Can not calculate", "R value at 300 K": "Not Reported/ Can not calculate", "R(300K)/R(4.2K)": null, "R(300K)/R(10K)": null, "Reference": "2011 Electrical conductivity of pure carbon nanotube yarns", "Unnamed: 41": null, "Unnamed: 42": null, "Unnamed: 43": null, "Unnamed: 44": null, "Unnamed: 45": 10, "Log Conductivity": -1.8391487075010573, "Log Density": -0.42245950554734596, "Log Specific Conductivity": -1.4166892019537114, "Log Tensile Strength": null, "Log Specific Strength": null, "Log Youngs Modulus": null, "Log Raman G:D Ratio": null, "Log Raman (10^-12)*G:D λ^4": null, "Log CNT Diameter": 1, "Log Fiber Diameter": 1.3979400086720377, "Log Thermal Conductivity": null, "Log (R(300K)/R(4.2))": null, "Log (R(300K)/R(10))": null, "Log Host Conductivity ": null, "Log Thermal Conductivity ": null, "Ampacity Measurement Config": null, "Medium 1": null, "Substrate": null, "Absolute I max (mA)": null, "Absolute J max (A/m2)": null, "Specific J max (mA/tex)": null, "Absolute J failure (A/m2": null, "Specific J failure (mA/tex)": null, "Breakdown Temp (oC)": null, "Medium 2": null, "Substrate 2": null, "Absolute I max (mA).1": null, "Absolute J max (A/m2).1": null, "Specific J max (mA/tex).1": null, "Absolute J failure (A/m2.1": null, "Specific J failure (mA/tex).1": null, "Probe separation for Electrical conductivity (microns)": null, "Probe separation for Ampacity (microns)": "Not Reported/ Can not calculate", "Notes on ampacity": null, "Substrate for ampacity (Yes/No)": "Not Reported/ Can not calculate", "Notes on substrate ": null, "Log (Jmax in Air (A/m2))": "Not Reported/ Can not calculate", "Log (Jmax in Vacuum(A/m2))": "Not Reported/ Can not calculate", "Bulk fibre diameter (nm)": 25000, "Log (Bulk fibre diameter (nm))": 4.3979400086720375, "Effective diameter for ampacity (nm)": 25000, "Log (Effective diameter for ampacity (nm))": 4.3979400086720375, "Notes on diameter": null, "Category 2": "CNT", "Diameter Regime": "large", "Log (Probe separation for ampacity (microns))": "Not reported/Can not calculate", "Probe separation regime": "Not reported/Can not calculate"} |  | 2.645206
needs_review |  |  |  |  | Hawkings specific conductivity study | CNT_or_CNT_hybrid | fiber_yarn | MWCNT | forest_drawn_or_VA_CNT | Twsted | alignment: Not Reported/ Can not calculate |  |  |  |  | Bulmer/James meta-analysis supporting workbook, Main sheet |  |  |  | extract_test_conditions;check_duplicate_or_multi_sample_group | rec_bdc7e97d6ecb | 20210409_Metaanalysis_database.xlsx | Main | 472 | 2011 Electrical conductivity of pure carbon nanotube yarns | Hawkings specific conductivity study | CNT_or_CNT_hybrid | fiber_yarn | MWCNT | forest_drawn_or_VA_CNT | Twsted | strict_candidate_missing_conditions | peer_reviewed_meta_analysis_record | secondary_meta_analysis_with_original_doi | Peer-reviewed meta-analysis workbook row with original DOI resolved by Crossref/OpenAlex; not re-extracted from the primary paper in this pipeline. | 10.1016/j.carbon.2011.05.008 | 10.1016/j.carbon.2011.05.008 |  | verified_crossref_openalex | Electrical conductivity of pure carbon nanotube yarns | Menghe Miao | Menghe Miao | Carbon | 2011 | 2011-10-01 | 49, 12, 3755-3761 | 10.1016/j.carbon.2011.05.008 | 10 | missing_conditions | 1 | Strict comparison candidate lacks structured metadata: condition_temperature_C, condition_atmosphere, gauge_length_mm. | 0.4822378 | 482.2378 | 0.002073666 | 25 | 2.5e-05 | [17 empty] | 0.02327586 | 23275.86 | 48.26636 | [10 empty] | alignment: Not Reported/ Can not calculate |  |  | Bulmer/James meta-analysis supporting workbook, Main sheet | 10.1002/adma.202008432 | A Meta-Analysis of Conductive and Strong Carbon Nanotube Materials | John S. Bulmer et al. | Advanced Materials | 2021 | 2011 Electrical conductivity of pure carbon nanotube yarns | accepted | 1 |  |  | Bulmer/James CNT meta-analysis supporting workbook | peer_reviewed_meta_analysis_workbook | 10.1016/j.carbon.2011.05.008 | Original DOI resolved from James/Bulmer workbook reference: 10.1016/j.carbon.2011.05.008; compiled data source DOI: 10.1002/adma.202008432 | 4 | Aligned Multiwall CNTs |  | Electrical conductivity of pure carbon nanotube yarns |  | Carbon | 2011 |  |  |  | secondary_public_candidate | needs_primary_value_crosscheck | James_Bulmer_meta_analysis_workbook | 3 | {"Category": "Aligned Multiwall CNTs", "Conductivity (MSm-1)": 0.023275862068965498, "Density (g cm-3)": 0.482237787356321, "Specific Conductivity (kS m2/kg)": 0.04826635879483078, "Electrical Anisotropy": "Not Reported/ Can not calculate", "Alignment figure of merit": "Not Reported/ Can not calculate", "Alignment method": "Not Reported/ Can not calculate", "Alignment FWHM": "Not Reported/ Can not calculate", "FWHM type": "Not Reported/ Can not calculate", "Raman G:D": "Not Reported/ Can not calculate", "Raman wavelength": "Not Reported/ Can not calculate", "(10^-12)*G:D λ^4": null, "Doped or Acid Exposure (Yes/ No)": "No", "Tensile Strength (MPa)": "Not Reported/ Can not calculate", "Specific Strength (N/Tex)": "Not Reported/ Can not calculate", "Young's Modulus (GPa)": "Not Reported/ Can not calculate", "Unnamed: 16": null, "Uber Parameter": "Not Reported/ Can not calculate", "Specific Uber Parameter": "Not Reported/ Can not calculate", "CNT Diameter (nm)": 10, "Plottable CNT Diameter (nm)": 10, "Date Entered and Checked ": 20200507, "Notes": "Hawkings specific conductivity study", "Year": 2011, "Production Process": "Forest derived", "Post Process": "Twsted", "Intentionally added intercalation dope": null, "Host Conductivity (MSm-1)": null, "Sorted Status": "Unsorted", "Bulk Fiber Diameter (microns)": 25, "G Peak Position (cm-1)": "Not Reported/ Can not calculate", "Thermal Conductivity (W/(m K))": "Not Reported/ Can not calculate", "T Star (K)": "Not Reported/ Can not calculate", "R value at lowest temp": "Not Reported/ Can not calculate", "R value at 4.2 K": "Not Reported/ Can not calculate", "R value at 10 K": "Not Reported/ Can not calculate", "R value at 77 K": "Not Reported/ Can not calculate", "R value at 300 K": "Not Reported/ Can not calculate", "R(300K)/R(4.2K)": null, "R(300K)/R(10K)": null, "Reference": "2011 Electrical conductivity of pure carbon nanotube yarns", "Unnamed: 41": null, "Unnamed: 42": null, "Unnamed: 43": null, "Unnamed: 44": null, "Unnamed: 45": 10, "Log Conductivity": -1.6330942250679314, "Log Density": -0.3167387620270928, "Log Specific Conductivity": -1.3163554630408387, "Log Tensile Strength": null, "Log Specific Strength": null, "Log Youngs Modulus": null, "Log Raman G:D Ratio": null, "Log Raman (10^-12)*G:D λ^4": null, "Log CNT Diameter": 1, "Log Fiber Diameter": 1.3979400086720377, "Log Thermal Conductivity": null, "Log (R(300K)/R(4.2))": null, "Log (R(300K)/R(10))": null, "Log Host Conductivity ": null, "Log Thermal Conductivity ": null, "Ampacity Measurement Config": null, "Medium 1": null, "Substrate": null, "Absolute I max (mA)": null, "Absolute J max (A/m2)": null, "Specific J max (mA/tex)": null, "Absolute J failure (A/m2": null, "Specific J failure (mA/tex)": null, "Breakdown Temp (oC)": null, "Medium 2": null, "Substrate 2": null, "Absolute I max (mA).1": null, "Absolute J max (A/m2).1": null, "Specific J max (mA/tex).1": null, "Absolute J failure (A/m2.1": null, "Specific J failure (mA/tex).1": null, "Probe separation for Electrical conductivity (microns)": null, "Probe separation for Ampacity (microns)": "Not Reported/ Can not calculate", "Notes on ampacity": null, "Substrate for ampacity (Yes/No)": "Not Reported/ Can not calculate", "Notes on substrate ": null, "Log (Jmax in Air (A/m2))": "Not Reported/ Can not calculate", "Log (Jmax in Vacuum(A/m2))": "Not Reported/ Can not calculate", "Bulk fibre diameter (nm)": 25000, "Log (Bulk fibre diameter (nm))": 4.3979400086720375, "Effective diameter for ampacity (nm)": 25000, "Log (Effective diameter for ampacity (nm))": 4.3979400086720375, "Notes on diameter": null, "Category 2": "CNT", "Diameter Regime": "large", "Log (Probe separation for ampacity (microns))": "Not reported/Can not calculate", "Probe separation regime": "Not reported/Can not calculate"} |  | 2.073666
needs_review |  |  |  |  | Hawkings specific conductivity study | CNT_or_CNT_hybrid | fiber_yarn | MWCNT | forest_drawn_or_VA_CNT | Twsted | alignment: Not Reported/ Can not calculate |  |  |  |  | Bulmer/James meta-analysis supporting workbook, Main sheet |  |  |  | extract_test_conditions;check_duplicate_or_multi_sample_group | rec_9047737389c9 | 20210409_Metaanalysis_database.xlsx | Main | 473 | 2011 Electrical conductivity of pure carbon nanotube yarns | Hawkings specific conductivity study | CNT_or_CNT_hybrid | fiber_yarn | MWCNT | forest_drawn_or_VA_CNT | Twsted | strict_candidate_missing_conditions | peer_reviewed_meta_analysis_record | secondary_meta_analysis_with_original_doi | Peer-reviewed meta-analysis workbook row with original DOI resolved by Crossref/OpenAlex; not re-extracted from the primary paper in this pipeline. | 10.1016/j.carbon.2011.05.008 | 10.1016/j.carbon.2011.05.008 |  | verified_crossref_openalex | Electrical conductivity of pure carbon nanotube yarns | Menghe Miao | Menghe Miao | Carbon | 2011 | 2011-10-01 | 49, 12, 3755-3761 | 10.1016/j.carbon.2011.05.008 | 10 | missing_conditions | 1 | Strict comparison candidate lacks structured metadata: condition_temperature_C, condition_atmosphere, gauge_length_mm. | 0.4220187 | 422.0187 | 0.002369563 | 25 | 2.5e-05 | [17 empty] | 0.01939655 | 19396.55 | 45.96136 | [10 empty] | alignment: Not Reported/ Can not calculate |  |  | Bulmer/James meta-analysis supporting workbook, Main sheet | 10.1002/adma.202008432 | A Meta-Analysis of Conductive and Strong Carbon Nanotube Materials | John S. Bulmer et al. | Advanced Materials | 2021 | 2011 Electrical conductivity of pure carbon nanotube yarns | accepted | 1 |  |  | Bulmer/James CNT meta-analysis supporting workbook | peer_reviewed_meta_analysis_workbook | 10.1016/j.carbon.2011.05.008 | Original DOI resolved from James/Bulmer workbook reference: 10.1016/j.carbon.2011.05.008; compiled data source DOI: 10.1002/adma.202008432 | 4 | Aligned Multiwall CNTs |  | Electrical conductivity of pure carbon nanotube yarns |  | Carbon | 2011 |  |  |  | secondary_public_candidate | needs_primary_value_crosscheck | James_Bulmer_meta_analysis_workbook | 3 | {"Category": "Aligned Multiwall CNTs", "Conductivity (MSm-1)": 0.019396551724137897, "Density (g cm-3)": 0.422018678160919, "Specific Conductivity (kS m2/kg)": 0.045961358413481986, "Electrical Anisotropy": "Not Reported/ Can not calculate", "Alignment figure of merit": "Not Reported/ Can not calculate", "Alignment method": "Not Reported/ Can not calculate", "Alignment FWHM": "Not Reported/ Can not calculate", "FWHM type": "Not Reported/ Can not calculate", "Raman G:D": "Not Reported/ Can not calculate", "Raman wavelength": "Not Reported/ Can not calculate", "(10^-12)*G:D λ^4": null, "Doped or Acid Exposure (Yes/ No)": "No", "Tensile Strength (MPa)": "Not Reported/ Can not calculate", "Specific Strength (N/Tex)": "Not Reported/ Can not calculate", "Young's Modulus (GPa)": "Not Reported/ Can not calculate", "Unnamed: 16": null, "Uber Parameter": "Not Reported/ Can not calculate", "Specific Uber Parameter": "Not Reported/ Can not calculate", "CNT Diameter (nm)": 10, "Plottable CNT Diameter (nm)": 10, "Date Entered and Checked ": 20200507, "Notes": "Hawkings specific conductivity study", "Year": 2011, "Production Process": "Forest derived", "Post Process": "Twsted", "Intentionally added intercalation dope": null, "Host Conductivity (MSm-1)": null, "Sorted Status": "Unsorted", "Bulk Fiber Diameter (microns)": 25, "G Peak Position (cm-1)": "Not Reported/ Can not calculate", "Thermal Conductivity (W/(m K))": "Not Reported/ Can not calculate", "T Star (K)": "Not Reported/ Can not calculate", "R value at lowest temp": "Not Reported/ Can not calculate", "R value at 4.2 K": "Not Reported/ Can not calculate", "R value at 10 K": "Not Reported/ Can not calculate", "R value at 77 K": "Not Reported/ Can not calculate", "R value at 300 K": "Not Reported/ Can not calculate", "R(300K)/R(4.2K)": null, "R(300K)/R(10K)": null, "Reference": "2011 Electrical conductivity of pure carbon nanotube yarns", "Unnamed: 41": null, "Unnamed: 42": null, "Unnamed: 43": null, "Unnamed: 44": null, "Unnamed: 45": 10, "Log Conductivity": -1.7122754711155568, "Log Density": -0.37466832713618003, "Log Specific Conductivity": -1.3376071439793766, "Log Tensile Strength": null, "Log Specific Strength": null, "Log Youngs Modulus": null, "Log Raman G:D Ratio": null, "Log Raman (10^-12)*G:D λ^4": null, "Log CNT Diameter": 1, "Log Fiber Diameter": 1.3979400086720377, "Log Thermal Conductivity": null, "Log (R(300K)/R(4.2))": null, "Log (R(300K)/R(10))": null, "Log Host Conductivity ": null, "Log Thermal Conductivity ": null, "Ampacity Measurement Config": null, "Medium 1": null, "Substrate": null, "Absolute I max (mA)": null, "Absolute J max (A/m2)": null, "Specific J max (mA/tex)": null, "Absolute J failure (A/m2": null, "Specific J failure (mA/tex)": null, "Breakdown Temp (oC)": null, "Medium 2": null, "Substrate 2": null, "Absolute I max (mA).1": null, "Absolute J max (A/m2).1": null, "Specific J max (mA/tex).1": null, "Absolute J failure (A/m2.1": null, "Specific J failure (mA/tex).1": null, "Probe separation for Electrical conductivity (microns)": null, "Probe separation for Ampacity (microns)": "Not Reported/ Can not calculate", "Notes on ampacity": null, "Substrate for ampacity (Yes/No)": "Not Reported/ Can not calculate", "Notes on substrate ": null, "Log (Jmax in Air (A/m2))": "Not Reported/ Can not calculate", "Log (Jmax in Vacuum(A/m2))": "Not Reported/ Can not calculate", "Bulk fibre diameter (nm)": 25000, "Log (Bulk fibre diameter (nm))": 4.3979400086720375, "Effective diameter for ampacity (nm)": 25000, "Log (Effective diameter for ampacity (nm))": 4.3979400086720375, "Notes on diameter": null, "Category 2": "CNT", "Diameter Regime": "large", "Log (Probe separation for ampacity (microns))": "Not reported/Can not calculate", "Probe separation regime": "Not reported/Can not calculate"} |  | 2.369563
needs_review |  |  |  |  | Hawkings specific conductivity study | CNT_or_CNT_hybrid | fiber_yarn | MWCNT | forest_drawn_or_VA_CNT | Twsted | alignment: Not Reported/ Can not calculate |  |  |  |  | Bulmer/James meta-analysis supporting workbook, Main sheet |  |  |  | extract_test_conditions;check_duplicate_or_multi_sample_group | rec_c8a7a01fcb21 | 20210409_Metaanalysis_database.xlsx | Main | 474 | 2011 Electrical conductivity of pure carbon nanotube yarns | Hawkings specific conductivity study | CNT_or_CNT_hybrid | fiber_yarn | MWCNT | forest_drawn_or_VA_CNT | Twsted | strict_candidate_missing_conditions | peer_reviewed_meta_analysis_record | secondary_meta_analysis_with_original_doi | Peer-reviewed meta-analysis workbook row with original DOI resolved by Crossref/OpenAlex; not re-extracted from the primary paper in this pipeline. | 10.1016/j.carbon.2011.05.008 | 10.1016/j.carbon.2011.05.008 |  | verified_crossref_openalex | Electrical conductivity of pure carbon nanotube yarns | Menghe Miao | Menghe Miao | Carbon | 2011 | 2011-10-01 | 49, 12, 3755-3761 | 10.1016/j.carbon.2011.05.008 | 10 | missing_conditions | 1 | Strict comparison candidate lacks structured metadata: condition_temperature_C, condition_atmosphere, gauge_length_mm. | 0.501083 | 501.083 | 0.001995677 | 25 | 2.5e-05 | [17 empty] | 0.02293103 | 22931.03 | 45.76295 | [10 empty] | alignment: Not Reported/ Can not calculate |  |  | Bulmer/James meta-analysis supporting workbook, Main sheet | 10.1002/adma.202008432 | A Meta-Analysis of Conductive and Strong Carbon Nanotube Materials | John S. Bulmer et al. | Advanced Materials | 2021 | 2011 Electrical conductivity of pure carbon nanotube yarns | accepted | 1 |  |  | Bulmer/James CNT meta-analysis supporting workbook | peer_reviewed_meta_analysis_workbook | 10.1016/j.carbon.2011.05.008 | Original DOI resolved from James/Bulmer workbook reference: 10.1016/j.carbon.2011.05.008; compiled data source DOI: 10.1002/adma.202008432 | 4 | Aligned Multiwall CNTs |  | Electrical conductivity of pure carbon nanotube yarns |  | Carbon | 2011 |  |  |  | secondary_public_candidate | needs_primary_value_crosscheck | James_Bulmer_meta_analysis_workbook | 3 | {"Category": "Aligned Multiwall CNTs", "Conductivity (MSm-1)": 0.0229310344827586, "Density (g cm-3)": 0.501082974137931, "Specific Conductivity (kS m2/kg)": 0.04576294878549689, "Electrical Anisotropy": "Not Reported/ Can not calculate", "Alignment figure of merit": "Not Reported/ Can not calculate", "Alignment method": "Not Reported/ Can not calculate", "Alignment FWHM": "Not Reported/ Can not calculate", "FWHM type": "Not Reported/ Can not calculate", "Raman G:D": "Not Reported/ Can not calculate", "Raman wavelength": "Not Reported/ Can not calculate", "(10^-12)*G:D λ^4": null, "Doped or Acid Exposure (Yes/ No)": "No", "Tensile Strength (MPa)": "Not Reported/ Can not calculate", "Specific Strength (N/Tex)": "Not Reported/ Can not calculate", "Young's Modulus (GPa)": "Not Reported/ Can not calculate", "Unnamed: 16": null, "Uber Parameter": "Not Reported/ Can not calculate", "Specific Uber Parameter": "Not Reported/ Can not calculate", "CNT Diameter (nm)": 10, "Plottable CNT Diameter (nm)": 10, "Date Entered and Checked ": 20200507, "Notes": "Hawkings specific conductivity study", "Year": 2011, "Production Process": "Forest derived", "Post Process": "Twsted", "Intentionally added intercalation dope": null, "Host Conductivity (MSm-1)": null, "Sorted Status": "Unsorted", "Bulk Fiber Diameter (microns)": 25, "G Peak Position (cm-1)": "Not Reported/ Can not calculate", "Thermal Conductivity (W/(m K))": "Not Reported/ Can not calculate", "T Star (K)": "Not Reported/ Can not calculate", "R value at lowest temp": "Not Reported/ Can not calculate", "R value at 4.2 K": "Not Reported/ Can not calculate", "R value at 10 K": "Not Reported/ Can not calculate", "R value at 77 K": "Not Reported/ Can not calculate", "R value at 300 K": "Not Reported/ Can not calculate", "R(300K)/R(4.2K)": null, "R(300K)/R(10K)": null, "Reference": "2011 Electrical conductivity of pure carbon nanotube yarns", "Unnamed: 41": null, "Unnamed: 42": null, "Unnamed: 43": null, "Unnamed: 44": null, "Unnamed: 45": 10, "Log Conductivity": -1.639576352595852, "Log Density": -0.3000903535208759, "Log Specific Conductivity": -1.3394859990749761, "Log Tensile Strength": null, "Log Specific Strength": null, "Log Youngs Modulus": null, "Log Raman G:D Ratio": null, "Log Raman (10^-12)*G:D λ^4": null, "Log CNT Diameter": 1, "Log Fiber Diameter": 1.3979400086720377, "Log Thermal Conductivity": null, "Log (R(300K)/R(4.2))": null, "Log (R(300K)/R(10))": null, "Log Host Conductivity ": null, "Log Thermal Conductivity ": null, "Ampacity Measurement Config": null, "Medium 1": null, "Substrate": null, "Absolute I max (mA)": null, "Absolute J max (A/m2)": null, "Specific J max (mA/tex)": null, "Absolute J failure (A/m2": null, "Specific J failure (mA/tex)": null, "Breakdown Temp (oC)": null, "Medium 2": null, "Substrate 2": null, "Absolute I max (mA).1": null, "Absolute J max (A/m2).1": null, "Specific J max (mA/tex).1": null, "Absolute J failure (A/m2.1": null, "Specific J failure (mA/tex).1": null, "Probe separation for Electrical conductivity (microns)": null, "Probe separation for Ampacity (microns)": "Not Reported/ Can not calculate", "Notes on ampacity": null, "Substrate for ampacity (Yes/No)": "Not Reported/ Can not calculate", "Notes on substrate ": null, "Log (Jmax in Air (A/m2))": "Not Reported/ Can not calculate", "Log (Jmax in Vacuum(A/m2))": "Not Reported/ Can not calculate", "Bulk fibre diameter (nm)": 25000, "Log (Bulk fibre diameter (nm))": 4.3979400086720375, "Effective diameter for ampacity (nm)": 25000, "Log (Effective diameter for ampacity (nm))": 4.3979400086720375, "Notes on diameter": null, "Category 2": "CNT", "Diameter Regime": "large", "Log (Probe separation for ampacity (microns))": "Not reported/Can not calculate", "Probe separation regime": "Not reported/Can not calculate"} |  | 1.995677
needs_review |  |  |  |  | Hawkings specific conductivity study | CNT_or_CNT_hybrid | fiber_yarn | MWCNT | forest_drawn_or_VA_CNT | Twsted | alignment: Not Reported/ Can not calculate |  |  |  |  | Bulmer/James meta-analysis supporting workbook, Main sheet |  |  |  | extract_test_conditions;check_duplicate_or_multi_sample_group | rec_9db43f13a032 | 20210409_Metaanalysis_database.xlsx | Main | 475 | 2011 Electrical conductivity of pure carbon nanotube yarns | Hawkings specific conductivity study | CNT_or_CNT_hybrid | fiber_yarn | MWCNT | forest_drawn_or_VA_CNT | Twsted | strict_candidate_missing_conditions | peer_reviewed_meta_analysis_record | secondary_meta_analysis_with_original_doi | Peer-reviewed meta-analysis workbook row with original DOI resolved by Crossref/OpenAlex; not re-extracted from the primary paper in this pipeline. | 10.1016/j.carbon.2011.05.008 | 10.1016/j.carbon.2011.05.008 |  | verified_crossref_openalex | Electrical conductivity of pure carbon nanotube yarns | Menghe Miao | Menghe Miao | Carbon | 2011 | 2011-10-01 | 49, 12, 3755-3761 | 10.1016/j.carbon.2011.05.008 | 10 | missing_conditions | 1 | Strict comparison candidate lacks structured metadata: condition_temperature_C, condition_atmosphere, gauge_length_mm. | 0.791417 | 791.417 | 0.001263556 | 25 | 2.5e-05 | [17 empty] | 0.03491379 | 34913.79 | 44.11554 | [10 empty] | alignment: Not Reported/ Can not calculate |  |  | Bulmer/James meta-analysis supporting workbook, Main sheet | 10.1002/adma.202008432 | A Meta-Analysis of Conductive and Strong Carbon Nanotube Materials | John S. Bulmer et al. | Advanced Materials | 2021 | 2011 Electrical conductivity of pure carbon nanotube yarns | accepted | 1 |  |  | Bulmer/James CNT meta-analysis supporting workbook | peer_reviewed_meta_analysis_workbook | 10.1016/j.carbon.2011.05.008 | Original DOI resolved from James/Bulmer workbook reference: 10.1016/j.carbon.2011.05.008; compiled data source DOI: 10.1002/adma.202008432 | 4 | Aligned Multiwall CNTs |  | Electrical conductivity of pure carbon nanotube yarns |  | Carbon | 2011 |  |  |  | secondary_public_candidate | needs_primary_value_crosscheck | James_Bulmer_meta_analysis_workbook | 3 | {"Category": "Aligned Multiwall CNTs", "Conductivity (MSm-1)": 0.0349137931034482, "Density (g cm-3)": 0.791417025862069, "Specific Conductivity (kS m2/kg)": 0.044115544602313254, "Electrical Anisotropy": "Not Reported/ Can not calculate", "Alignment figure of merit": "Not Reported/ Can not calculate", "Alignment method": "Not Reported/ Can not calculate", "Alignment FWHM": "Not Reported/ Can not calculate", "FWHM type": "Not Reported/ Can not calculate", "Raman G:D": "Not Reported/ Can not calculate", "Raman wavelength": "Not Reported/ Can not calculate", "(10^-12)*G:D λ^4": null, "Doped or Acid Exposure (Yes/ No)": "No", "Tensile Strength (MPa)": "Not Reported/ Can not calculate", "Specific Strength (N/Tex)": "Not Reported/ Can not calculate", "Young's Modulus (GPa)": "Not Reported/ Can not calculate", "Unnamed: 16": null, "Uber Parameter": "Not Reported/ Can not calculate", "Specific Uber Parameter": "Not Reported/ Can not calculate", "CNT Diameter (nm)": 10, "Plottable CNT Diameter (nm)": 10, "Date Entered and Checked ": 20200507, "Notes": "Hawkings specific conductivity study", "Year": 2011, "Production Process": "Forest derived", "Post Process": "Twsted", "Intentionally added intercalation dope": null, "Host Conductivity (MSm-1)": null, "Sorted Status": "Unsorted", "Bulk Fiber Diameter (microns)": 25, "G Peak Position (cm-1)": "Not Reported/ Can not calculate", "Thermal Conductivity (W/(m K))": "Not Reported/ Can not calculate", "T Star (K)": "Not Reported/ Can not calculate", "R value at lowest temp": "Not Reported/ Can not calculate", "R value at 4.2 K": "Not Reported/ Can not calculate", "R value at 10 K": "Not Reported/ Can not calculate", "R value at 77 K": "Not Reported/ Can not calculate", "R value at 300 K": "Not Reported/ Can not calculate", "R(300K)/R(4.2K)": null, "R(300K)/R(10K)": null, "Reference": "2011 Electrical conductivity of pure carbon nanotube yarns", "Unnamed: 41": null, "Unnamed: 42": null, "Unnamed: 43": null, "Unnamed: 44": null, "Unnamed: 45": 10, "Log Conductivity": -1.4570029660122508, "Log Density": -0.10159461093325996, "Log Specific Conductivity": -1.3554083550789908, "Log Tensile Strength": null, "Log Specific Strength": null, "Log Youngs Modulus": null, "Log Raman G:D Ratio": null, "Log Raman (10^-12)*G:D λ^4": null, "Log CNT Diameter": 1, "Log Fiber Diameter": 1.3979400086720377, "Log Thermal Conductivity": null, "Log (R(300K)/R(4.2))": null, "Log (R(300K)/R(10))": null, "Log Host Conductivity ": null, "Log Thermal Conductivity ": null, "Ampacity Measurement Config": null, "Medium 1": null, "Substrate": null, "Absolute I max (mA)": null, "Absolute J max (A/m2)": null, "Specific J max (mA/tex)": null, "Absolute J failure (A/m2": null, "Specific J failure (mA/tex)": null, "Breakdown Temp (oC)": null, "Medium 2": null, "Substrate 2": null, "Absolute I max (mA).1": null, "Absolute J max (A/m2).1": null, "Specific J max (mA/tex).1": null, "Absolute J failure (A/m2.1": null, "Specific J failure (mA/tex).1": null, "Probe separation for Electrical conductivity (microns)": null, "Probe separation for Ampacity (microns)": "Not Reported/ Can not calculate", "Notes on ampacity": null, "Substrate for ampacity (Yes/No)": "Not Reported/ Can not calculate", "Notes on substrate ": null, "Log (Jmax in Air (A/m2))": "Not Reported/ Can not calculate", "Log (Jmax in Vacuum(A/m2))": "Not Reported/ Can not calculate", "Bulk fibre diameter (nm)": 25000, "Log (Bulk fibre diameter (nm))": 4.3979400086720375, "Effective diameter for ampacity (nm)": 25000, "Log (Effective diameter for ampacity (nm))": 4.3979400086720375, "Notes on diameter": null, "Category 2": "CNT", "Diameter Regime": "large", "Log (Probe separation for ampacity (microns))": "Not reported/Can not calculate", "Probe separation regime": "Not reported/Can not calculate"} |  | 1.263556
needs_review |  |  |  |  | Hawkings specific conductivity study | CNT_or_CNT_hybrid | fiber_yarn | MWCNT | forest_drawn_or_VA_CNT | Twsted | alignment: Not Reported/ Can not calculate |  |  |  |  | Bulmer/James meta-analysis supporting workbook, Main sheet |  |  |  | extract_test_conditions;check_duplicate_or_multi_sample_group | rec_842a0b67a64d | 20210409_Metaanalysis_database.xlsx | Main | 476 | 2011 Electrical conductivity of pure carbon nanotube yarns | Hawkings specific conductivity study | CNT_or_CNT_hybrid | fiber_yarn | MWCNT | forest_drawn_or_VA_CNT | Twsted | strict_candidate_missing_conditions | peer_reviewed_meta_analysis_record | secondary_meta_analysis_with_original_doi | Peer-reviewed meta-analysis workbook row with original DOI resolved by Crossref/OpenAlex; not re-extracted from the primary paper in this pipeline. | 10.1016/j.carbon.2011.05.008 | 10.1016/j.carbon.2011.05.008 |  | verified_crossref_openalex | Electrical conductivity of pure carbon nanotube yarns | Menghe Miao | Menghe Miao | Carbon | 2011 | 2011-10-01 | 49, 12, 3755-3761 | 10.1016/j.carbon.2011.05.008 | 10 | missing_conditions | 1 | Strict comparison candidate lacks structured metadata: condition_temperature_C, condition_atmosphere, gauge_length_mm. | 0.8080496 | 808.0496 | 0.001237548 | 25 | 2.5e-05 | [17 empty] | 0.03724138 | 37241.38 | 46.08799 | [10 empty] | alignment: Not Reported/ Can not calculate |  |  | Bulmer/James meta-analysis supporting workbook, Main sheet | 10.1002/adma.202008432 | A Meta-Analysis of Conductive and Strong Carbon Nanotube Materials | John S. Bulmer et al. | Advanced Materials | 2021 | 2011 Electrical conductivity of pure carbon nanotube yarns | accepted | 1 |  |  | Bulmer/James CNT meta-analysis supporting workbook | peer_reviewed_meta_analysis_workbook | 10.1016/j.carbon.2011.05.008 | Original DOI resolved from James/Bulmer workbook reference: 10.1016/j.carbon.2011.05.008; compiled data source DOI: 10.1002/adma.202008432 | 4 | Aligned Multiwall CNTs |  | Electrical conductivity of pure carbon nanotube yarns |  | Carbon | 2011 |  |  |  | secondary_public_candidate | needs_primary_value_crosscheck | James_Bulmer_meta_analysis_workbook | 3 | {"Category": "Aligned Multiwall CNTs", "Conductivity (MSm-1)": 0.0372413793103448, "Density (g cm-3)": 0.808049568965517, "Specific Conductivity (kS m2/kg)": 0.04608798858468798, "Electrical Anisotropy": "Not Reported/ Can not calculate", "Alignment figure of merit": "Not Reported/ Can not calculate", "Alignment method": "Not Reported/ Can not calculate", "Alignment FWHM": "Not Reported/ Can not calculate", "FWHM type": "Not Reported/ Can not calculate", "Raman G:D": "Not Reported/ Can not calculate", "Raman wavelength": "Not Reported/ Can not calculate", "(10^-12)*G:D λ^4": null, "Doped or Acid Exposure (Yes/ No)": "No", "Tensile Strength (MPa)": "Not Reported/ Can not calculate", "Specific Strength (N/Tex)": "Not Reported/ Can not calculate", "Young's Modulus (GPa)": "Not Reported/ Can not calculate", "Unnamed: 16": null, "Uber Parameter": "Not Reported/ Can not calculate", "Specific Uber Parameter": "Not Reported/ Can not calculate", "CNT Diameter (nm)": 10, "Plottable CNT Diameter (nm)": 10, "Date Entered and Checked ": 20200507, "Notes": "Hawkings specific conductivity study", "Year": 2011, "Production Process": "Forest derived", "Post Process": "Twsted", "Intentionally added intercalation dope": null, "Host Conductivity (MSm-1)": null, "Sorted Status": "Unsorted", "Bulk Fiber Diameter (microns)": 25, "G Peak Position (cm-1)": "Not Reported/ Can not calculate", "Thermal Conductivity (W/(m K))": "Not Reported/ Can not calculate", "T Star (K)": "Not Reported/ Can not calculate", "R value at lowest temp": "Not Reported/ Can not calculate", "R value at 4.2 K": "Not Reported/ Can not calculate", "R value at 10 K": "Not Reported/ Can not calculate", "R value at 77 K": "Not Reported/ Can not calculate", "R value at 300 K": "Not Reported/ Can not calculate", "R(300K)/R(4.2K)": null, "R(300K)/R(10K)": null, "Reference": "2011 Electrical conductivity of pure carbon nanotube yarns", "Unnamed: 41": null, "Unnamed: 42": null, "Unnamed: 43": null, "Unnamed: 44": null, "Unnamed: 45": 10, "Log Conductivity": -1.4289742424120067, "Log Density": -0.09256199706218089, "Log Specific Conductivity": -1.336412245349826, "Log Tensile Strength": null, "Log Specific Strength": null, "Log Youngs Modulus": null, "Log Raman G:D Ratio": null, "Log Raman (10^-12)*G:D λ^4": null, "Log CNT Diameter": 1, "Log Fiber Diameter": 1.3979400086720377, "Log Thermal Conductivity": null, "Log (R(300K)/R(4.2))": null, "Log (R(300K)/R(10))": null, "Log Host Conductivity ": null, "Log Thermal Conductivity ": null, "Ampacity Measurement Config": null, "Medium 1": null, "Substrate": null, "Absolute I max (mA)": null, "Absolute J max (A/m2)": null, "Specific J max (mA/tex)": null, "Absolute J failure (A/m2": null, "Specific J failure (mA/tex)": null, "Breakdown Temp (oC)": null, "Medium 2": null, "Substrate 2": null, "Absolute I max (mA).1": null, "Absolute J max (A/m2).1": null, "Specific J max (mA/tex).1": null, "Absolute J failure (A/m2.1": null, "Specific J failure (mA/tex).1": null, "Probe separation for Electrical conductivity (microns)": null, "Probe separation for Ampacity (microns)": "Not Reported/ Can not calculate", "Notes on ampacity": null, "Substrate for ampacity (Yes/No)": "Not Reported/ Can not calculate", "Notes on substrate ": null, "Log (Jmax in Air (A/m2))": "Not Reported/ Can not calculate", "Log (Jmax in Vacuum(A/m2))": "Not Reported/ Can not calculate", "Bulk fibre diameter (nm)": 25000, "Log (Bulk fibre diameter (nm))": 4.3979400086720375, "Effective diameter for ampacity (nm)": 25000, "Log (Effective diameter for ampacity (nm))": 4.3979400086720375, "Notes on diameter": null, "Category 2": "CNT", "Diameter Regime": "large", "Log (Probe separation for ampacity (microns))": "Not reported/Can not calculate", "Probe separation regime": "Not reported/Can not calculate"} |  | 1.237548
needs_review |  |  |  |  | Hawkings specific conductivity study | CNT_or_CNT_hybrid | fiber_yarn | MWCNT | forest_drawn_or_VA_CNT | Twsted | alignment: Not Reported/ Can not calculate |  |  |  |  | Bulmer/James meta-analysis supporting workbook, Main sheet |  |  |  | extract_test_conditions;check_duplicate_or_multi_sample_group | rec_f41679987013 | 20210409_Metaanalysis_database.xlsx | Main | 477 | 2011 Electrical conductivity of pure carbon nanotube yarns | Hawkings specific conductivity study | CNT_or_CNT_hybrid | fiber_yarn | MWCNT | forest_drawn_or_VA_CNT | Twsted | strict_candidate_missing_conditions | peer_reviewed_meta_analysis_record | secondary_meta_analysis_with_original_doi | Peer-reviewed meta-analysis workbook row with original DOI resolved by Crossref/OpenAlex; not re-extracted from the primary paper in this pipeline. | 10.1016/j.carbon.2011.05.008 | 10.1016/j.carbon.2011.05.008 |  | verified_crossref_openalex | Electrical conductivity of pure carbon nanotube yarns | Menghe Miao | Menghe Miao | Carbon | 2011 | 2011-10-01 | 49, 12, 3755-3761 | 10.1016/j.carbon.2011.05.008 | 10 | missing_conditions | 1 | Strict comparison candidate lacks structured metadata: condition_temperature_C, condition_atmosphere, gauge_length_mm. | 0.5690338 | 569.0338 | 0.001757365 | 25 | 2.5e-05 | [17 empty] | 0.03137931 | 31379.31 | 55.1449 | [10 empty] | alignment: Not Reported/ Can not calculate |  |  | Bulmer/James meta-analysis supporting workbook, Main sheet | 10.1002/adma.202008432 | A Meta-Analysis of Conductive and Strong Carbon Nanotube Materials | John S. Bulmer et al. | Advanced Materials | 2021 | 2011 Electrical conductivity of pure carbon nanotube yarns | accepted | 1 |  |  | Bulmer/James CNT meta-analysis supporting workbook | peer_reviewed_meta_analysis_workbook | 10.1016/j.carbon.2011.05.008 | Original DOI resolved from James/Bulmer workbook reference: 10.1016/j.carbon.2011.05.008; compiled data source DOI: 10.1002/adma.202008432 | 4 | Aligned Multiwall CNTs |  | Electrical conductivity of pure carbon nanotube yarns |  | Carbon | 2011 |  |  |  | secondary_public_candidate | needs_primary_value_crosscheck | James_Bulmer_meta_analysis_workbook | 3 | {"Category": "Aligned Multiwall CNTs", "Conductivity (MSm-1)": 0.0313793103448275, "Density (g cm-3)": 0.569033764367816, "Specific Conductivity (kS m2/kg)": 0.05514490054854517, "Electrical Anisotropy": "Not Reported/ Can not calculate", "Alignment figure of merit": "Not Reported/ Can not calculate", "Alignment method": "Not Reported/ Can not calculate", "Alignment FWHM": "Not Reported/ Can not calculate", "FWHM type": "Not Reported/ Can not calculate", "Raman G:D": "Not Reported/ Can not calculate", "Raman wavelength": "Not Reported/ Can not calculate", "(10^-12)*G:D λ^4": null, "Doped or Acid Exposure (Yes/ No)": "No", "Tensile Strength (MPa)": "Not Reported/ Can not calculate", "Specific Strength (N/Tex)": "Not Reported/ Can not calculate", "Young's Modulus (GPa)": "Not Reported/ Can not calculate", "Unnamed: 16": null, "Uber Parameter": "Not Reported/ Can not calculate", "Specific Uber Parameter": "Not Reported/ Can not calculate", "CNT Diameter (nm)": 10, "Plottable CNT Diameter (nm)": 10, "Date Entered and Checked ": 20200507, "Notes": "Hawkings specific conductivity study", "Year": 2011, "Production Process": "Forest derived", "Post Process": "Twsted", "Intentionally added intercalation dope": null, "Host Conductivity (MSm-1)": null, "Sorted Status": "Unsorted", "Bulk Fiber Diameter (microns)": 25, "G Peak Position (cm-1)": "Not Reported/ Can not calculate", "Thermal Conductivity (W/(m K))": "Not Reported/ Can not calculate", "T Star (K)": "Not Reported/ Can not calculate", "R value at lowest temp": "Not Reported/ Can not calculate", "R value at 4.2 K": "Not Reported/ Can not calculate", "R value at 10 K": "Not Reported/ Can not calculate", "R value at 77 K": "Not Reported/ Can not calculate", "R value at 300 K": "Not Reported/ Can not calculate", "R(300K)/R(4.2K)": null, "R(300K)/R(10K)": null, "Reference": "2011 Electrical conductivity of pure carbon nanotube yarns", "Unnamed: 41": null, "Unnamed: 42": null, "Unnamed: 43": null, "Unnamed: 44": null, "Unnamed: 45": 10, "Log Conductivity": -1.5033566055778638, "Log Density": -0.2448619634053251, "Log Specific Conductivity": -1.2584946421725385, "Log Tensile Strength": null, "Log Specific Strength": null, "Log Youngs Modulus": null, "Log Raman G:D Ratio": null, "Log Raman (10^-12)*G:D λ^4": null, "Log CNT Diameter": 1, "Log Fiber Diameter": 1.3979400086720377, "Log Thermal Conductivity": null, "Log (R(300K)/R(4.2))": null, "Log (R(300K)/R(10))": null, "Log Host Conductivity ": null, "Log Thermal Conductivity ": null, "Ampacity Measurement Config": null, "Medium 1": null, "Substrate": null, "Absolute I max (mA)": null, "Absolute J max (A/m2)": null, "Specific J max (mA/tex)": null, "Absolute J failure (A/m2": null, "Specific J failure (mA/tex)": null, "Breakdown Temp (oC)": null, "Medium 2": null, "Substrate 2": null, "Absolute I max (mA).1": null, "Absolute J max (A/m2).1": null, "Specific J max (mA/tex).1": null, "Absolute J failure (A/m2.1": null, "Specific J failure (mA/tex).1": null, "Probe separation for Electrical conductivity (microns)": null, "Probe separation for Ampacity (microns)": "Not Reported/ Can not calculate", "Notes on ampacity": null, "Substrate for ampacity (Yes/No)": "Not Reported/ Can not calculate", "Notes on substrate ": null, "Log (Jmax in Air (A/m2))": "Not Reported/ Can not calculate", "Log (Jmax in Vacuum(A/m2))": "Not Reported/ Can not calculate", "Bulk fibre diameter (nm)": 25000, "Log (Bulk fibre diameter (nm))": 4.3979400086720375, "Effective diameter for ampacity (nm)": 25000, "Log (Effective diameter for ampacity (nm))": 4.3979400086720375, "Notes on diameter": null, "Category 2": "CNT", "Diameter Regime": "large", "Log (Probe separation for ampacity (microns))": "Not reported/Can not calculate", "Probe separation regime": "Not reported/Can not calculate"} |  | 1.757365
needs_review |  |  |  |  | Hawkings specific conductivity study | CNT_or_CNT_hybrid | fiber_yarn | MWCNT | forest_drawn_or_VA_CNT | Twsted | alignment: Not Reported/ Can not calculate |  |  |  |  | Bulmer/James meta-analysis supporting workbook, Main sheet |  |  |  | extract_test_conditions;check_duplicate_or_multi_sample_group | rec_7cbf940048e7 | 20210409_Metaanalysis_database.xlsx | Main | 478 | 2011 Electrical conductivity of pure carbon nanotube yarns | Hawkings specific conductivity study | CNT_or_CNT_hybrid | fiber_yarn | MWCNT | forest_drawn_or_VA_CNT | Twsted | strict_candidate_missing_conditions | peer_reviewed_meta_analysis_record | secondary_meta_analysis_with_original_doi | Peer-reviewed meta-analysis workbook row with original DOI resolved by Crossref/OpenAlex; not re-extracted from the primary paper in this pipeline. | 10.1016/j.carbon.2011.05.008 | 10.1016/j.carbon.2011.05.008 |  | verified_crossref_openalex | Electrical conductivity of pure carbon nanotube yarns | Menghe Miao | Menghe Miao | Carbon | 2011 | 2011-10-01 | 49, 12, 3755-3761 | 10.1016/j.carbon.2011.05.008 | 10 | missing_conditions | 1 | Strict comparison candidate lacks structured metadata: condition_temperature_C, condition_atmosphere, gauge_length_mm. | 0.7188398 | 718.8398 | 0.001391131 | 25 | 2.5e-05 | [17 empty] | 0.03017241 | 30172.41 | 41.97377 | [10 empty] | alignment: Not Reported/ Can not calculate |  |  | Bulmer/James meta-analysis supporting workbook, Main sheet | 10.1002/adma.202008432 | A Meta-Analysis of Conductive and Strong Carbon Nanotube Materials | John S. Bulmer et al. | Advanced Materials | 2021 | 2011 Electrical conductivity of pure carbon nanotube yarns | accepted | 1 |  |  | Bulmer/James CNT meta-analysis supporting workbook | peer_reviewed_meta_analysis_workbook | 10.1016/j.carbon.2011.05.008 | Original DOI resolved from James/Bulmer workbook reference: 10.1016/j.carbon.2011.05.008; compiled data source DOI: 10.1002/adma.202008432 | 4 | Aligned Multiwall CNTs |  | Electrical conductivity of pure carbon nanotube yarns |  | Carbon | 2011 |  |  |  | secondary_public_candidate | needs_primary_value_crosscheck | James_Bulmer_meta_analysis_workbook | 3 | {"Category": "Aligned Multiwall CNTs", "Conductivity (MSm-1)": 0.030172413793103398, "Density (g cm-3)": 0.718839798850574, "Specific Conductivity (kS m2/kg)": 0.04197376639600247, "Electrical Anisotropy": "Not Reported/ Can not calculate", "Alignment figure of merit": "Not Reported/ Can not calculate", "Alignment method": "Not Reported/ Can not calculate", "Alignment FWHM": "Not Reported/ Can not calculate", "FWHM type": "Not Reported/ Can not calculate", "Raman G:D": "Not Reported/ Can not calculate", "Raman wavelength": "Not Reported/ Can not calculate", "(10^-12)*G:D λ^4": null, "Doped or Acid Exposure (Yes/ No)": "No", "Tensile Strength (MPa)": "Not Reported/ Can not calculate", "Specific Strength (N/Tex)": "Not Reported/ Can not calculate", "Young's Modulus (GPa)": "Not Reported/ Can not calculate", "Unnamed: 16": null, "Uber Parameter": "Not Reported/ Can not calculate", "Specific Uber Parameter": "Not Reported/ Can not calculate", "CNT Diameter (nm)": 10, "Plottable CNT Diameter (nm)": 10, "Date Entered and Checked ": 20200507, "Notes": "Hawkings specific conductivity study", "Year": 2011, "Production Process": "Forest derived", "Post Process": "Twsted", "Intentionally added intercalation dope": null, "Host Conductivity (MSm-1)": null, "Sorted Status": "Unsorted", "Bulk Fiber Diameter (microns)": 25, "G Peak Position (cm-1)": "Not Reported/ Can not calculate", "Thermal Conductivity (W/(m K))": "Not Reported/ Can not calculate", "T Star (K)": "Not Reported/ Can not calculate", "R value at lowest temp": "Not Reported/ Can not calculate", "R value at 4.2 K": "Not Reported/ Can not calculate", "R value at 10 K": "Not Reported/ Can not calculate", "R value at 77 K": "Not Reported/ Can not calculate", "R value at 300 K": "Not Reported/ Can not calculate", "R(300K)/R(4.2K)": null, "R(300K)/R(10K)": null, "Reference": "2011 Electrical conductivity of pure carbon nanotube yarns", "Unnamed: 41": null, "Unnamed: 42": null, "Unnamed: 43": null, "Unnamed: 44": null, "Unnamed: 45": 10, "Log Conductivity": -1.5203899448766436, "Log Density": -0.14336788601116876, "Log Specific Conductivity": -1.3770220588654747, "Log Tensile Strength": null, "Log Specific Strength": null, "Log Youngs Modulus": null, "Log Raman G:D Ratio": null, "Log Raman (10^-12)*G:D λ^4": null, "Log CNT Diameter": 1, "Log Fiber Diameter": 1.3979400086720377, "Log Thermal Conductivity": null, "Log (R(300K)/R(4.2))": null, "Log (R(300K)/R(10))": null, "Log Host Conductivity ": null, "Log Thermal Conductivity ": null, "Ampacity Measurement Config": null, "Medium 1": null, "Substrate": null, "Absolute I max (mA)": null, "Absolute J max (A/m2)": null, "Specific J max (mA/tex)": null, "Absolute J failure (A/m2": null, "Specific J failure (mA/tex)": null, "Breakdown Temp (oC)": null, "Medium 2": null, "Substrate 2": null, "Absolute I max (mA).1": null, "Absolute J max (A/m2).1": null, "Specific J max (mA/tex).1": null, "Absolute J failure (A/m2.1": null, "Specific J failure (mA/tex).1": null, "Probe separation for Electrical conductivity (microns)": null, "Probe separation for Ampacity (microns)": "Not Reported/ Can not calculate", "Notes on ampacity": null, "Substrate for ampacity (Yes/No)": "Not Reported/ Can not calculate", "Notes on substrate ": null, "Log (Jmax in Air (A/m2))": "Not Reported/ Can not calculate", "Log (Jmax in Vacuum(A/m2))": "Not Reported/ Can not calculate", "Bulk fibre diameter (nm)": 25000, "Log (Bulk fibre diameter (nm))": 4.3979400086720375, "Effective diameter for ampacity (nm)": 25000, "Log (Effective diameter for ampacity (nm))": 4.3979400086720375, "Notes on diameter": null, "Category 2": "CNT", "Diameter Regime": "large", "Log (Probe separation for ampacity (microns))": "Not reported/Can not calculate", "Probe separation regime": "Not reported/Can not calculate"} |  | 1.391131
needs_review |  |  |  |  | Hawkings specific conductivity study | CNT_or_CNT_hybrid | fiber_yarn | MWCNT | forest_drawn_or_VA_CNT | Twsted | alignment: Not Reported/ Can not calculate |  |  |  |  | Bulmer/James meta-analysis supporting workbook, Main sheet |  |  |  | extract_test_conditions;check_duplicate_or_multi_sample_group | rec_9ce37db213ef | 20210409_Metaanalysis_database.xlsx | Main | 479 | 2011 Electrical conductivity of pure carbon nanotube yarns | Hawkings specific conductivity study | CNT_or_CNT_hybrid | fiber_yarn | MWCNT | forest_drawn_or_VA_CNT | Twsted | strict_candidate_missing_conditions | peer_reviewed_meta_analysis_record | secondary_meta_analysis_with_original_doi | Peer-reviewed meta-analysis workbook row with original DOI resolved by Crossref/OpenAlex; not re-extracted from the primary paper in this pipeline. | 10.1016/j.carbon.2011.05.008 | 10.1016/j.carbon.2011.05.008 |  | verified_crossref_openalex | Electrical conductivity of pure carbon nanotube yarns | Menghe Miao | Menghe Miao | Carbon | 2011 | 2011-10-01 | 49, 12, 3755-3761 | 10.1016/j.carbon.2011.05.008 | 10 | missing_conditions | 1 | Strict comparison candidate lacks structured metadata: condition_temperature_C, condition_atmosphere, gauge_length_mm. | 0.8428987 | 842.8987 | 0.001186382 | 25 | 2.5e-05 | [17 empty] | 0.03448276 | 34482.76 | 40.90973 | [10 empty] | alignment: Not Reported/ Can not calculate |  |  | Bulmer/James meta-analysis supporting workbook, Main sheet | 10.1002/adma.202008432 | A Meta-Analysis of Conductive and Strong Carbon Nanotube Materials | John S. Bulmer et al. | Advanced Materials | 2021 | 2011 Electrical conductivity of pure carbon nanotube yarns | accepted | 1 |  |  | Bulmer/James CNT meta-analysis supporting workbook | peer_reviewed_meta_analysis_workbook | 10.1016/j.carbon.2011.05.008 | Original DOI resolved from James/Bulmer workbook reference: 10.1016/j.carbon.2011.05.008; compiled data source DOI: 10.1002/adma.202008432 | 4 | Aligned Multiwall CNTs |  | Electrical conductivity of pure carbon nanotube yarns |  | Carbon | 2011 |  |  |  | secondary_public_candidate | needs_primary_value_crosscheck | James_Bulmer_meta_analysis_workbook | 3 | {"Category": "Aligned Multiwall CNTs", "Conductivity (MSm-1)": 0.0344827586206896, "Density (g cm-3)": 0.842898706896551, "Specific Conductivity (kS m2/kg)": 0.04090973012362407, "Electrical Anisotropy": "Not Reported/ Can not calculate", "Alignment figure of merit": "Not Reported/ Can not calculate", "Alignment method": "Not Reported/ Can not calculate", "Alignment FWHM": "Not Reported/ Can not calculate", "FWHM type": "Not Reported/ Can not calculate", "Raman G:D": "Not Reported/ Can not calculate", "Raman wavelength": "Not Reported/ Can not calculate", "(10^-12)*G:D λ^4": null, "Doped or Acid Exposure (Yes/ No)": "No", "Tensile Strength (MPa)": "Not Reported/ Can not calculate", "Specific Strength (N/Tex)": "Not Reported/ Can not calculate", "Young's Modulus (GPa)": "Not Reported/ Can not calculate", "Unnamed: 16": null, "Uber Parameter": "Not Reported/ Can not calculate", "Specific Uber Parameter": "Not Reported/ Can not calculate", "CNT Diameter (nm)": 10, "Plottable CNT Diameter (nm)": 10, "Date Entered and Checked ": 20200507, "Notes": "Hawkings specific conductivity study", "Year": 2011, "Production Process": "Forest derived", "Post Process": "Twsted", "Intentionally added intercalation dope": null, "Host Conductivity (MSm-1)": null, "Sorted Status": "Unsorted", "Bulk Fiber Diameter (microns)": 25, "G Peak Position (cm-1)": "Not Reported/ Can not calculate", "Thermal Conductivity (W/(m K))": "Not Reported/ Can not calculate", "T Star (K)": "Not Reported/ Can not calculate", "R value at lowest temp": "Not Reported/ Can not calculate", "R value at 4.2 K": "Not Reported/ Can not calculate", "R value at 10 K": "Not Reported/ Can not calculate", "R value at 77 K": "Not Reported/ Can not calculate", "R value at 300 K": "Not Reported/ Can not calculate", "R(300K)/R(4.2K)": null, "R(300K)/R(10K)": null, "Reference": "2011 Electrical conductivity of pure carbon nanotube yarns", "Unnamed: 41": null, "Unnamed: 42": null, "Unnamed: 43": null, "Unnamed: 44": null, "Unnamed: 45": 10, "Log Conductivity": -1.4623979978989567, "Log Density": -0.07422461242036986, "Log Specific Conductivity": -1.388173385478587, "Log Tensile Strength": null, "Log Specific Strength": null, "Log Youngs Modulus": null, "Log Raman G:D Ratio": null, "Log Raman (10^-12)*G:D λ^4": null, "Log CNT Diameter": 1, "Log Fiber Diameter": 1.3979400086720377, "Log Thermal Conductivity": null, "Log (R(300K)/R(4.2))": null, "Log (R(300K)/R(10))": null, "Log Host Conductivity ": null, "Log Thermal Conductivity ": null, "Ampacity Measurement Config": null, "Medium 1": null, "Substrate": null, "Absolute I max (mA)": null, "Absolute J max (A/m2)": null, "Specific J max (mA/tex)": null, "Absolute J failure (A/m2": null, "Specific J failure (mA/tex)": null, "Breakdown Temp (oC)": null, "Medium 2": null, "Substrate 2": null, "Absolute I max (mA).1": null, "Absolute J max (A/m2).1": null, "Specific J max (mA/tex).1": null, "Absolute J failure (A/m2.1": null, "Specific J failure (mA/tex).1": null, "Probe separation for Electrical conductivity (microns)": null, "Probe separation for Ampacity (microns)": "Not Reported/ Can not calculate", "Notes on ampacity": null, "Substrate for ampacity (Yes/No)": "Not Reported/ Can not calculate", "Notes on substrate ": null, "Log (Jmax in Air (A/m2))": "Not Reported/ Can not calculate", "Log (Jmax in Vacuum(A/m2))": "Not Reported/ Can not calculate", "Bulk fibre diameter (nm)": 25000, "Log (Bulk fibre diameter (nm))": 4.3979400086720375, "Effective diameter for ampacity (nm)": 25000, "Log (Effective diameter for ampacity (nm))": 4.3979400086720375, "Notes on diameter": null, "Category 2": "CNT", "Diameter Regime": "large", "Log (Probe separation for ampacity (microns))": "Not reported/Can not calculate", "Probe separation regime": "Not reported/Can not calculate"} |  | 1.186382
needs_review |  |  |  |  | Hawkings specific conductivity study | CNT_or_CNT_hybrid | fiber_yarn | MWCNT | forest_drawn_or_VA_CNT | Twsted | alignment: Not Reported/ Can not calculate |  |  |  |  | Bulmer/James meta-analysis supporting workbook, Main sheet |  |  |  | extract_test_conditions;check_duplicate_or_multi_sample_group | rec_96555cf66c3c | 20210409_Metaanalysis_database.xlsx | Main | 480 | 2011 Electrical conductivity of pure carbon nanotube yarns | Hawkings specific conductivity study | CNT_or_CNT_hybrid | fiber_yarn | MWCNT | forest_drawn_or_VA_CNT | Twsted | strict_candidate_missing_conditions | peer_reviewed_meta_analysis_record | secondary_meta_analysis_with_original_doi | Peer-reviewed meta-analysis workbook row with original DOI resolved by Crossref/OpenAlex; not re-extracted from the primary paper in this pipeline. | 10.1016/j.carbon.2011.05.008 | 10.1016/j.carbon.2011.05.008 |  | verified_crossref_openalex | Electrical conductivity of pure carbon nanotube yarns | Menghe Miao | Menghe Miao | Carbon | 2011 | 2011-10-01 | 49, 12, 3755-3761 | 10.1016/j.carbon.2011.05.008 | 10 | missing_conditions | 1 | Strict comparison candidate lacks structured metadata: condition_temperature_C, condition_atmosphere, gauge_length_mm. | 0.8294217 | 829.4217 | 0.001205659 | 25 | 2.5e-05 | [17 empty] | 0.03698276 | 36982.76 | 44.58861 | [10 empty] | alignment: Not Reported/ Can not calculate |  |  | Bulmer/James meta-analysis supporting workbook, Main sheet | 10.1002/adma.202008432 | A Meta-Analysis of Conductive and Strong Carbon Nanotube Materials | John S. Bulmer et al. | Advanced Materials | 2021 | 2011 Electrical conductivity of pure carbon nanotube yarns | accepted | 1 |  |  | Bulmer/James CNT meta-analysis supporting workbook | peer_reviewed_meta_analysis_workbook | 10.1016/j.carbon.2011.05.008 | Original DOI resolved from James/Bulmer workbook reference: 10.1016/j.carbon.2011.05.008; compiled data source DOI: 10.1002/adma.202008432 | 4 | Aligned Multiwall CNTs |  | Electrical conductivity of pure carbon nanotube yarns |  | Carbon | 2011 |  |  |  | secondary_public_candidate | needs_primary_value_crosscheck | James_Bulmer_meta_analysis_workbook | 3 | {"Category": "Aligned Multiwall CNTs", "Conductivity (MSm-1)": 0.0369827586206896, "Density (g cm-3)": 0.829421695402299, "Specific Conductivity (kS m2/kg)": 0.04458860773198324, "Electrical Anisotropy": "Not Reported/ Can not calculate", "Alignment figure of merit": "Not Reported/ Can not calculate", "Alignment method": "Not Reported/ Can not calculate", "Alignment FWHM": "Not Reported/ Can not calculate", "FWHM type": "Not Reported/ Can not calculate", "Raman G:D": "Not Reported/ Can not calculate", "Raman wavelength": "Not Reported/ Can not calculate", "(10^-12)*G:D λ^4": null, "Doped or Acid Exposure (Yes/ No)": "No", "Tensile Strength (MPa)": "Not Reported/ Can not calculate", "Specific Strength (N/Tex)": "Not Reported/ Can not calculate", "Young's Modulus (GPa)": "Not Reported/ Can not calculate", "Unnamed: 16": null, "Uber Parameter": "Not Reported/ Can not calculate", "Specific Uber Parameter": "Not Reported/ Can not calculate", "CNT Diameter (nm)": 10, "Plottable CNT Diameter (nm)": 10, "Date Entered and Checked ": 20200507, "Notes": "Hawkings specific conductivity study", "Year": 2011, "Production Process": "Forest derived", "Post Process": "Twsted", "Intentionally added intercalation dope": null, "Host Conductivity (MSm-1)": null, "Sorted Status": "Unsorted", "Bulk Fiber Diameter (microns)": 25, "G Peak Position (cm-1)": "Not Reported/ Can not calculate", "Thermal Conductivity (W/(m K))": "Not Reported/ Can not calculate", "T Star (K)": "Not Reported/ Can not calculate", "R value at lowest temp": "Not Reported/ Can not calculate", "R value at 4.2 K": "Not Reported/ Can not calculate", "R value at 10 K": "Not Reported/ Can not calculate", "R value at 77 K": "Not Reported/ Can not calculate", "R value at 300 K": "Not Reported/ Can not calculate", "R(300K)/R(4.2K)": null, "R(300K)/R(10K)": null, "Reference": "2011 Electrical conductivity of pure carbon nanotube yarns", "Unnamed: 41": null, "Unnamed: 42": null, "Unnamed: 43": null, "Unnamed: 44": null, "Unnamed: 45": 10, "Log Conductivity": -1.4320006970421948, "Log Density": -0.08122460886798515, "Log Specific Conductivity": -1.3507760881742097, "Log Tensile Strength": null, "Log Specific Strength": null, "Log Youngs Modulus": null, "Log Raman G:D Ratio": null, "Log Raman (10^-12)*G:D λ^4": null, "Log CNT Diameter": 1, "Log Fiber Diameter": 1.3979400086720377, "Log Thermal Conductivity": null, "Log (R(300K)/R(4.2))": null, "Log (R(300K)/R(10))": null, "Log Host Conductivity ": null, "Log Thermal Conductivity ": null, "Ampacity Measurement Config": null, "Medium 1": null, "Substrate": null, "Absolute I max (mA)": null, "Absolute J max (A/m2)": null, "Specific J max (mA/tex)": null, "Absolute J failure (A/m2": null, "Specific J failure (mA/tex)": null, "Breakdown Temp (oC)": null, "Medium 2": null, "Substrate 2": null, "Absolute I max (mA).1": null, "Absolute J max (A/m2).1": null, "Specific J max (mA/tex).1": null, "Absolute J failure (A/m2.1": null, "Specific J failure (mA/tex).1": null, "Probe separation for Electrical conductivity (microns)": null, "Probe separation for Ampacity (microns)": "Not Reported/ Can not calculate", "Notes on ampacity": null, "Substrate for ampacity (Yes/No)": "Not Reported/ Can not calculate", "Notes on substrate ": null, "Log (Jmax in Air (A/m2))": "Not Reported/ Can not calculate", "Log (Jmax in Vacuum(A/m2))": "Not Reported/ Can not calculate", "Bulk fibre diameter (nm)": 25000, "Log (Bulk fibre diameter (nm))": 4.3979400086720375, "Effective diameter for ampacity (nm)": 25000, "Log (Effective diameter for ampacity (nm))": 4.3979400086720375, "Notes on diameter": null, "Category 2": "CNT", "Diameter Regime": "large", "Log (Probe separation for ampacity (microns))": "Not reported/Can not calculate", "Probe separation regime": "Not reported/Can not calculate"} |  | 1.205659
needs_review |  |  |  |  | Doped Floating Cat Doulewall | CNT_or_CNT_hybrid | fiber_yarn | FWCNT | direct_spun_FCCVD | doped_or_intercalated;acid_exposed;Acid Processed Iodine Doped | alignment: Raman G peak anisotropy |  |  |  |  | Bulmer/James meta-analysis supporting workbook, Main sheet |  |  |  | extract_test_conditions;check_duplicate_or_multi_sample_group | rec_9f248bc8cb23 | 20210409_Metaanalysis_database.xlsx | Main | 491 | 2011 Iodine doped carbon nanotube cables exceeding specific electrical conductivity of metals | Doped Floating Cat Doulewall | CNT_or_CNT_hybrid | fiber_yarn | FWCNT | direct_spun_FCCVD | doped_or_intercalated;acid_exposed;Acid Processed Iodine Doped | strict_candidate_missing_conditions | peer_reviewed_meta_analysis_record | secondary_meta_analysis_with_original_doi | Peer-reviewed meta-analysis workbook row with original DOI resolved by Crossref/OpenAlex; not re-extracted from the primary paper in this pipeline. | 10.1038/srep00083 | 10.1038/srep00083 |  | verified_crossref_openalex | Iodine doped carbon nanotube cables exceeding specific electrical conductivity of metals | Yao Zhao et al. | Yao Zhao; Jinquan Wei; Robert Vajtai; Pulickel M. Ajayan; Enrique V. Barrera | Scientific Reports | 2011 | 2011-09-06 | 1, 1 | 10.1038/srep00083 | 3 | missing_conditions | 1 | Strict comparison candidate lacks structured metadata: condition_temperature_C, condition_atmosphere, gauge_length_mm, strain_rate_s_inv. | 0.33 | 330 | 0.003030303 | 5.67 | 5.67e-06 |  |  | 1.9 | 1900000 | 0.64 | 0.64 | 640000000 | raw_value_as_GPa |  |  | 6.73 | 6730000000 | [5 empty] | 6.6 | 6600000 | 20000 | [10 empty] | alignment: Raman G peak anisotropy |  |  | Bulmer/James meta-analysis supporting workbook, Main sheet | 10.1002/adma.202008432 | A Meta-Analysis of Conductive and Strong Carbon Nanotube Materials | John S. Bulmer et al. | Advanced Materials | 2021 | 2011 Iodine doped carbon nanotube cables exceeding specific electrical conductivity of metals | accepted | 1 |  |  | Bulmer/James CNT meta-analysis supporting workbook | peer_reviewed_meta_analysis_workbook | 10.1038/srep00083 | Original DOI resolved from James/Bulmer workbook reference: 10.1038/srep00083; compiled data source DOI: 10.1002/adma.202008432 | 4 | Aligned Few-wall CNTs |  | Iodine doped carbon nanotube cables exceeding specific electrical conductivity of metals |  | Scientific Reports | 2011 |  |  |  | secondary_public_candidate | needs_primary_value_crosscheck | James_Bulmer_meta_analysis_workbook | 3 | {"Category": "Aligned Few-wall CNTs", "Conductivity (MSm-1)": 6.6, "Density (g cm-3)": 0.33, "Specific Conductivity (kS m2/kg)": "19.6 Value in question because of scale procedure", "Electrical Anisotropy": "Not Reported/ Can not calculate", "Alignment figure of merit": 4.94, "Alignment method": "Raman G peak anisotropy", "Alignment FWHM": "Not Reported/ Can not calculate", "FWHM type": "Not Reported/ Can not calculate", "Raman G:D": "Not Reported/ Can not calculate", "Raman wavelength": 632, "(10^-12)*G:D λ^4": null, "Doped or Acid Exposure (Yes/ No)": "Yes", "Tensile Strength (MPa)": 640, "Specific Strength (N/Tex)": 1.9, "Young's Modulus (GPa)": 6.73, "Unnamed: 16": null, "Uber Parameter": 4224, "Specific Uber Parameter": "Value in question ", "CNT Diameter (nm)": "2--3", "Plottable CNT Diameter (nm)": 2.5, "Date Entered and Checked ": 20200508, "Notes": "Doped Floating Cat Doulewall", "Year": 2011, "Production Process": "Floating Catalyst", "Post Process": "Acid Processed Iodine Doped", "Intentionally added intercalation dope": "I2", "Host Conductivity (MSm-1)": 2, "Sorted Status": "Unsorted", "Bulk Fiber Diameter (microns)": 5.67, "G Peak Position (cm-1)": 1584.4, "Thermal Conductivity (W/(m K))": "Not Reported/ Can not calculate", "T Star (K)": 80.556, "R value at lowest temp": 33.7942683693491, "R value at 4.2 K": "Not Reported/ Can not calculate", "R value at 10 K": "Not Reported/ Can not calculate", "R value at 77 K": 31.4635153069972, "R value at 300 K": 39.3344424900144, "R(300K)/R(4.2K)": null, "R(300K)/R(10K)": null, "Reference": "2011 Iodine doped carbon nanotube cables exceeding specific electrical conductivity of metals", "Unnamed: 41": null, "Unnamed: 42": null, "Unnamed: 43": null, "Unnamed: 44": null, "Unnamed: 45": 3, "Log Conductivity": 0.8195439355418687, "Log Density": -0.4814860601221125, "Log Specific Conductivity": null, "Log Tensile Strength": 2.806179973983887, "Log Specific Strength": 0.2787536009528289, "Log Youngs Modulus": 0.8280150642239769, "Log Raman G:D Ratio": null, "Log Raman (10^-12)*G:D λ^4": null, "Log CNT Diameter": 0.3979400086720376, "Log Fiber Diameter": 0.7535830588929066, "Log Thermal Conductivity": null, "Log (R(300K)/R(4.2))": null, "Log (R(300K)/R(10))": null, "Log Host Conductivity ": 0.3010299956639812, "Log Thermal Conductivity ": null, "Ampacity Measurement Config": null, "Medium 1": null, "Substrate": null, "Absolute I max (mA)": null, "Absolute J max (A/m2)": null, "Specific J max (mA/tex)": null, "Absolute J failure (A/m2": null, "Specific J failure (mA/tex)": null, "Breakdown Temp (oC)": null, "Medium 2": null, "Substrate 2": null, "Absolute I max (mA).1": null, "Absolute J max (A/m2).1": null, "Specific J max (mA/tex).1": null, "Absolute J failure (A/m2.1": null, "Specific J failure (mA/tex).1": null, "Probe separation for Electrical conductivity (microns)": null, "Probe separation for Ampacity (microns)": "Not Reported/ Can not calculate", "Notes on ampacity": null, "Substrate for ampacity (Yes/No)": "Not Reported/ Can not calculate", "Notes on substrate ": null, "Log (Jmax in Air (A/m2))": "Not Reported/ Can not calculate", "Log (Jmax in Vacuum(A/m2))": "Not Reported/ Can not calculate", "Bulk fibre diameter (nm)": 5670, "Log (Bulk fibre diameter (nm))": 3.7535830588929064, "Effective diameter for ampacity (nm)": 5670, "Log (Effective diameter for ampacity (nm))": 3.7535830588929064, "Notes on diameter": null, "Category 2": "CNT", "Diameter Regime": "large", "Log (Probe separation for ampacity (microns))": "Not reported/Can not calculate", "Probe separation regime": "Not reported/Can not calculate"} |  | 3.030303
needs_review |  |  |  |  | Pristine Floating Cat doublewall Still processed with dulfuric acid, considered doped | CNT_or_CNT_hybrid | fiber_yarn | FWCNT | direct_spun_FCCVD | acid_exposed;doped_or_intercalated;Acid Processed | alignment: Raman G peak anisotropy |  |  |  |  | Bulmer/James meta-analysis supporting workbook, Main sheet |  |  |  | extract_test_conditions;check_duplicate_or_multi_sample_group | rec_f8b726871c86 | 20210409_Metaanalysis_database.xlsx | Main | 492 | 2011 Iodine doped carbon nanotube cables exceeding specific electrical conductivity of metals | Pristine Floating Cat doublewall Still processed with dulfuric acid, considered doped | CNT_or_CNT_hybrid | fiber_yarn | FWCNT | direct_spun_FCCVD | acid_exposed;doped_or_intercalated;Acid Processed | strict_candidate_missing_conditions | peer_reviewed_meta_analysis_record | secondary_meta_analysis_with_original_doi | Peer-reviewed meta-analysis workbook row with original DOI resolved by Crossref/OpenAlex; not re-extracted from the primary paper in this pipeline. | 10.1038/srep00083 | 10.1038/srep00083 |  | verified_crossref_openalex | Iodine doped carbon nanotube cables exceeding specific electrical conductivity of metals | Yao Zhao et al. | Yao Zhao; Jinquan Wei; Robert Vajtai; Pulickel M. Ajayan; Enrique V. Barrera | Scientific Reports | 2011 | 2011-09-06 | 1, 1 | 10.1038/srep00083 | 3 | missing_conditions | 1 | Strict comparison candidate lacks structured metadata: condition_temperature_C, condition_atmosphere, gauge_length_mm, strain_rate_s_inv. | 0.28 | 280 | 0.003571429 | 5.51 | 5.51e-06 |  |  | 1.1 | 1100000 | 0.32 | 0.32 | 320000000 | raw_value_as_GPa |  |  | 2.1 | 2100000000 | [5 empty] | 2 | 2000000 | 7142.857 |  |  |  | 128.0 | 128 | [5 empty] | alignment: Raman G peak anisotropy |  |  | Bulmer/James meta-analysis supporting workbook, Main sheet | 10.1002/adma.202008432 | A Meta-Analysis of Conductive and Strong Carbon Nanotube Materials | John S. Bulmer et al. | Advanced Materials | 2021 | 2011 Iodine doped carbon nanotube cables exceeding specific electrical conductivity of metals | accepted | 1 |  |  | Bulmer/James CNT meta-analysis supporting workbook | peer_reviewed_meta_analysis_workbook | 10.1038/srep00083 | Original DOI resolved from James/Bulmer workbook reference: 10.1038/srep00083; compiled data source DOI: 10.1002/adma.202008432 | 4 | Aligned Few-wall CNTs |  | Iodine doped carbon nanotube cables exceeding specific electrical conductivity of metals |  | Scientific Reports | 2011 |  |  |  | secondary_public_candidate | needs_primary_value_crosscheck | James_Bulmer_meta_analysis_workbook | 3 | {"Category": "Aligned Few-wall CNTs", "Conductivity (MSm-1)": 2, "Density (g cm-3)": 0.28, "Specific Conductivity (kS m2/kg)": "7.14285714285714 Value in question because of scale procedure", "Electrical Anisotropy": "Not Reported/ Can not calculate", "Alignment figure of merit": 1.69, "Alignment method": "Raman G peak anisotropy", "Alignment FWHM": "Not Reported/ Can not calculate", "FWHM type": "Not Reported/ Can not calculate", "Raman G:D": 128, "Raman wavelength": 632, "(10^-12)*G:D λ^4": 20.421060067328, "Doped or Acid Exposure (Yes/ No)": "Yes", "Tensile Strength (MPa)": 320, "Specific Strength (N/Tex)": 1.1, "Young's Modulus (GPa)": 2.1, "Unnamed: 16": null, "Uber Parameter": 640, "Specific Uber Parameter": "Value in question", "CNT Diameter (nm)": "2--3", "Plottable CNT Diameter (nm)": 2.5, "Date Entered and Checked ": 20200508, "Notes": "Pristine Floating Cat doublewall Still processed with dulfuric acid, considered doped", "Year": 2011, "Production Process": "Floating Catalyst", "Post Process": "Acid Processed ", "Intentionally added intercalation dope": null, "Host Conductivity (MSm-1)": null, "Sorted Status": "Unsorted", "Bulk Fiber Diameter (microns)": 5.51, "G Peak Position (cm-1)": 1584.4, "Thermal Conductivity (W/(m K))": "Not Reported/ Can not calculate", "T Star (K)": "Not Reported/ Can not calculate", "R value at lowest temp": "Not Reported/ Can not calculate", "R value at 4.2 K": "Not Reported/ Can not calculate", "R value at 10 K": "Not Reported/ Can not calculate", "R value at 77 K": "Not Reported/ Can not calculate", "R value at 300 K": "Not Reported/ Can not calculate", "R(300K)/R(4.2K)": null, "R(300K)/R(10K)": null, "Reference": "2011 Iodine doped carbon nanotube cables exceeding specific electrical conductivity of metals", "Unnamed: 41": null, "Unnamed: 42": null, "Unnamed: 43": null, "Unnamed: 44": null, "Unnamed: 45": 3, "Log Conductivity": 0.3010299956639812, "Log Density": -0.5528419686577808, "Log Specific Conductivity": null, "Log Tensile Strength": 2.505149978319906, "Log Specific Strength": 0.04139268515822508, "Log Youngs Modulus": 0.3222192947339193, "Log Raman G:D Ratio": 2.1072099696478683, "Log Raman (10^-12)*G:D λ^4": 1.3100782827774085, "Log CNT Diameter": 0.3979400086720376, "Log Fiber Diameter": 0.741151598851785, "Log Thermal Conductivity": null, "Log (R(300K)/R(4.2))": null, "Log (R(300K)/R(10))": null, "Log Host Conductivity ": null, "Log Thermal Conductivity ": null, "Ampacity Measurement Config": null, "Medium 1": null, "Substrate": null, "Absolute I max (mA)": null, "Absolute J max (A/m2)": null, "Specific J max (mA/tex)": null, "Absolute J failure (A/m2": null, "Specific J failure (mA/tex)": null, "Breakdown Temp (oC)": null, "Medium 2": null, "Substrate 2": null, "Absolute I max (mA).1": null, "Absolute J max (A/m2).1": null, "Specific J max (mA/tex).1": null, "Absolute J failure (A/m2.1": null, "Specific J failure (mA/tex).1": null, "Probe separation for Electrical conductivity (microns)": null, "Probe separation for Ampacity (microns)": "Not Reported/ Can not calculate", "Notes on ampacity": null, "Substrate for ampacity (Yes/No)": "Not Reported/ Can not calculate", "Notes on substrate ": null, "Log (Jmax in Air (A/m2))": "Not Reported/ Can not calculate", "Log (Jmax in Vacuum(A/m2))": "Not Reported/ Can not calculate", "Bulk fibre diameter (nm)": 5510, "Log (Bulk fibre diameter (nm))": 3.741151598851785, "Effective diameter for ampacity (nm)": 5510, "Log (Effective diameter for ampacity (nm))": 3.741151598851785, "Notes on diameter": null, "Category 2": "CNT", "Diameter Regime": "large", "Log (Probe separation for ampacity (microns))": "Not reported/Can not calculate", "Probe separation regime": "Not reported/Can not calculate"} |  | 3.571429
needs_review |  |  |  |  | Doped Floating Cat Doulewall | CNT_or_CNT_hybrid | fiber_yarn | FWCNT | direct_spun_FCCVD | doped_or_intercalated;acid_exposed;Acid Processed Iodine Doped | alignment: Raman G peak anisotropy; ampacity: Two-probe; electrical probe separation 6500 um |  | Air | 6.5 |  | Bulmer/James meta-analysis supporting workbook, Main sheet |  |  |  | extract_test_conditions;check_duplicate_or_multi_sample_group | rec_0213d6e28ad9 | 20210409_Metaanalysis_database.xlsx | Main | 493 | 2011 Iodine doped carbon nanotube cables exceeding specific electrical conductivity of metals | Doped Floating Cat Doulewall | CNT_or_CNT_hybrid | fiber_yarn | FWCNT | direct_spun_FCCVD | doped_or_intercalated;acid_exposed;Acid Processed Iodine Doped | strict_candidate_missing_conditions | peer_reviewed_meta_analysis_record | secondary_meta_analysis_with_original_doi | Peer-reviewed meta-analysis workbook row with original DOI resolved by Crossref/OpenAlex; not re-extracted from the primary paper in this pipeline. | 10.1038/srep00083 | 10.1038/srep00083 |  | verified_crossref_openalex | Iodine doped carbon nanotube cables exceeding specific electrical conductivity of metals | Yao Zhao et al. | Yao Zhao; Jinquan Wei; Robert Vajtai; Pulickel M. Ajayan; Enrique V. Barrera | Scientific Reports | 2011 | 2011-09-06 | 1, 1 | 10.1038/srep00083 | 3 | missing_conditions | 1 | Strict comparison candidate lacks structured metadata: condition_temperature_C. | 0.33 | 330 | 0.003030303 | 4.22 | 4.22e-06 | [17 empty] | 4.1 | 4100000 | 12424.24 | [6 empty] | 1620000000 |  |  | Air | alignment: Raman G peak anisotropy; ampacity: Two-probe; electrical probe separation 6500 um | 6.5 |  | Bulmer/James meta-analysis supporting workbook, Main sheet | 10.1002/adma.202008432 | A Meta-Analysis of Conductive and Strong Carbon Nanotube Materials | John S. Bulmer et al. | Advanced Materials | 2021 | 2011 Iodine doped carbon nanotube cables exceeding specific electrical conductivity of metals | accepted | 1 |  |  | Bulmer/James CNT meta-analysis supporting workbook | peer_reviewed_meta_analysis_workbook | 10.1038/srep00083 | Original DOI resolved from James/Bulmer workbook reference: 10.1038/srep00083; compiled data source DOI: 10.1002/adma.202008432 | 4 | Aligned Few-wall CNTs |  | Iodine doped carbon nanotube cables exceeding specific electrical conductivity of metals |  | Scientific Reports | 2011 |  |  |  | secondary_public_candidate | needs_primary_value_crosscheck | James_Bulmer_meta_analysis_workbook | 3 | {"Category": "Aligned Few-wall CNTs", "Conductivity (MSm-1)": 4.1, "Density (g cm-3)": 0.33, "Specific Conductivity (kS m2/kg)": "12.4 Value in question because of scale procedure", "Electrical Anisotropy": "Not Reported/ Can not calculate", "Alignment figure of merit": "Not Reported/ Can not calculate", "Alignment method": "Raman G peak anisotropy", "Alignment FWHM": "Not Reported/ Can not calculate", "FWHM type": "Not Reported/ Can not calculate", "Raman G:D": "Not Reported/ Can not calculate", "Raman wavelength": 632, "(10^-12)*G:D λ^4": null, "Doped or Acid Exposure (Yes/ No)": "Yes", "Tensile Strength (MPa)": "Not Reported/ Can not calculate", "Specific Strength (N/Tex)": "Not Reported/ Can not calculate", "Young's Modulus (GPa)": "Not Reported/ Can not calculate", "Unnamed: 16": null, "Uber Parameter": null, "Specific Uber Parameter": null, "CNT Diameter (nm)": "2--3", "Plottable CNT Diameter (nm)": 2.5, "Date Entered and Checked ": 20200630, "Notes": "Doped Floating Cat Doulewall", "Year": 2011, "Production Process": "Floating Catalyst", "Post Process": "Acid Processed Iodine Doped", "Intentionally added intercalation dope": "I2", "Host Conductivity (MSm-1)": 2, "Sorted Status": "Unsorted", "Bulk Fiber Diameter (microns)": 4.22, "G Peak Position (cm-1)": 1584.4, "Thermal Conductivity (W/(m K))": "Not Reported/ Can not calculate", "T Star (K)": "Not Reported/ Can not calculate", "R value at lowest temp": "Not Reported/ Can not calculate", "R value at 4.2 K": "Not Reported/ Can not calculate", "R value at 10 K": "Not Reported/ Can not calculate", "R value at 77 K": "Not Reported/ Can not calculate", "R value at 300 K": "Not Reported/ Can not calculate", "R(300K)/R(4.2K)": null, "R(300K)/R(10K)": null, "Reference": "2011 Iodine doped carbon nanotube cables exceeding specific electrical conductivity of metals", "Unnamed: 41": null, "Unnamed: 42": null, "Unnamed: 43": null, "Unnamed: 44": null, "Unnamed: 45": 3, "Log Conductivity": 0.6127838567197355, "Log Density": -0.4814860601221125, "Log Specific Conductivity": null, "Log Tensile Strength": null, "Log Specific Strength": null, "Log Youngs Modulus": null, "Log Raman G:D Ratio": null, "Log Raman (10^-12)*G:D λ^4": null, "Log CNT Diameter": 0.3979400086720376, "Log Fiber Diameter": 0.6253124509616739, "Log Thermal Conductivity": null, "Log (R(300K)/R(4.2))": null, "Log (R(300K)/R(10))": null, "Log Host Conductivity ": 0.3010299956639812, "Log Thermal Conductivity ": null, "Ampacity Measurement Config": "Two-probe", "Medium 1": "Air", "Substrate": "Suspended", "Absolute I max (mA)": 22.5, "Absolute J max (A/m2)": 1620000000, "Specific J max (mA/tex)": 4909.090909090909, "Absolute J failure (A/m2": "Not Reported/ Can not calculate", "Specific J failure (mA/tex)": "Not Reported/ Can not calculate", "Breakdown Temp (oC)": "Not Reported/ Can not calculate", "Medium 2": "Not Reported/ Can not calculate", "Substrate 2": "Not Reported/ Can not calculate", "Absolute I max (mA).1": "Not Reported/ Can not calculate", "Absolute J max (A/m2).1": "Not Reported/ Can not calculate", "Specific J max (mA/tex).1": "Not Reported/ Can not calculate", "Absolute J failure (A/m2.1": "Not Reported/ Can not calculate", "Specific J failure (mA/tex).1": "Not Reported/ Can not calculate", "Probe separation for Electrical conductivity (microns)": 6500, "Probe separation for Ampacity (microns)": "Not Reported/ Can not calculate", "Notes on ampacity": null, "Substrate for ampacity (Yes/No)": "no", "Notes on substrate ": null, "Log (Jmax in Air (A/m2))": 9.209515014542632, "Log (Jmax in Vacuum(A/m2))": null, "Bulk fibre diameter (nm)": 4220, "Log (Bulk fibre diameter (nm))": 3.625312450961674, "Effective diameter for ampacity (nm)": 4220, "Log (Effective diameter for ampacity (nm))": 3.625312450961674, "Notes on diameter": null, "Category 2": "CNT", "Diameter Regime": "large", "Log (Probe separation for ampacity (microns))": "Not reported/Can not calculate", "Probe separation regime": "Not reported/Can not calculate"} |  | 3.030303
needs_review |  |  |  |  | Unaligned multiwall CNTs 2011 | CNT_or_CNT_hybrid | fiber_yarn | MWCNT | Buckypaper | As-is | alignment: Not Reported/ Can not calculate |  |  |  |  | Bulmer/James meta-analysis supporting workbook, Main sheet |  |  |  | extract_test_conditions;check_duplicate_or_multi_sample_group | rec_5a299d375a00 | 20210409_Metaanalysis_database.xlsx | Main | 494 | 2011 Probing the inter-tube transport in aligned and random multiwall carbon nanotubes | Unaligned multiwall CNTs 2011 | CNT_or_CNT_hybrid | fiber_yarn | MWCNT | Buckypaper | As-is | strict_candidate_missing_conditions | peer_reviewed_meta_analysis_record | secondary_meta_analysis_with_original_doi | Peer-reviewed meta-analysis workbook row with original DOI resolved by Crossref/OpenAlex; not re-extracted from the primary paper in this pipeline. | 10.1063/1.3552911 | 10.1063/1.3552911 |  | verified_crossref_openalex | Probing the inter-tube transport in aligned and random multiwall carbon nanotubes | Ravi Bhatia et al. | Ravi Bhatia; V. Prasad; Reghu Menon | Journal of Applied Physics | 2011 | 2011-03-01 | 109, 5 | 10.1063/1.3552911 | 2 | missing_conditions | 1 | Strict comparison candidate lacks structured metadata: condition_temperature_C, condition_atmosphere, gauge_length_mm. | [22 empty] | 0.0005982789 | 598.2789 | [11 empty] | alignment: Not Reported/ Can not calculate |  |  | Bulmer/James meta-analysis supporting workbook, Main sheet | 10.1002/adma.202008432 | A Meta-Analysis of Conductive and Strong Carbon Nanotube Materials | John S. Bulmer et al. | Advanced Materials | 2021 | 2011 Probing the inter-tube transport in aligned and random multiwall carbon nanotubes | accepted | 1 |  |  | Bulmer/James CNT meta-analysis supporting workbook | peer_reviewed_meta_analysis_workbook | 10.1063/1.3552911 | Original DOI resolved from James/Bulmer workbook reference: 10.1063/1.3552911; compiled data source DOI: 10.1002/adma.202008432 | 4 | Unaligned multiwall CNTs |  | Probing the inter-tube transport in aligned and random multiwall carbon nanotubes |  | Journal of Applied Physics | 2011 |  |  |  | secondary_public_candidate | needs_primary_value_crosscheck | James_Bulmer_meta_analysis_workbook | 3 | {"Category": "Unaligned multiwall CNTs", "Conductivity (MSm-1)": 0.0005982788598574795, "Density (g cm-3)": "Not Reported/ Can not calculate", "Specific Conductivity (kS m2/kg)": "Not Reported/ Can not calculate", "Electrical Anisotropy": "Not Reported/ Can not calculate", "Alignment figure of merit": "Not Reported/ Can not calculate", "Alignment method": "Not Reported/ Can not calculate", "Alignment FWHM": "Not Reported/ Can not calculate", "FWHM type": "Not Reported/ Can not calculate", "Raman G:D": "Not Reported/ Can not calculate", "Raman wavelength": "Not Reported/ Can not calculate", "(10^-12)*G:D λ^4": null, "Doped or Acid Exposure (Yes/ No)": "No", "Tensile Strength (MPa)": "Not Reported/ Can not calculate", "Specific Strength (N/Tex)": "Not Reported/ Can not calculate", "Young's Modulus (GPa)": "Not Reported/ Can not calculate", "Unnamed: 16": null, "Uber Parameter": "Not Reported/ Can not calculate", "Specific Uber Parameter": "Not Reported/ Can not calculate", "CNT Diameter (nm)": "50--80", "Plottable CNT Diameter (nm)": 65, "Date Entered and Checked ": 20200511, "Notes": null, "Year": 2011, "Production Process": "Buckypaper", "Post Process": "As-is", "Intentionally added intercalation dope": null, "Host Conductivity (MSm-1)": null, "Sorted Status": "Unsorted ", "Bulk Fiber Diameter (microns)": "Not Reported/ Can not calculate", "G Peak Position (cm-1)": "Not Reported/ Can not calculate", "Thermal Conductivity (W/(m K))": "Not Reported/ Can not calculate", "T Star (K)": "Not Reported/ Can not calculate", "R value at lowest temp": 1.8522565320665, "R value at 4.2 K": 1.77244655581947, "R value at 10 K": 1.67743467933491, "R value at 77 K": 1.43325415676959, "R value at 300 K": 0.999049881235154, "R(300K)/R(4.2K)": 0.5636558563387853, "R(300K)/R(10K)": 0.5955819881053548, "Reference": "2011 Probing the inter-tube transport in aligned and random multiwall carbon nanotubes", "Unnamed: 41": null, "Unnamed: 42": null, "Unnamed: 43": null, "Unnamed: 44": null, "Unnamed: 45": 2, "Log Conductivity": -3.2230963426526005, "Log Density": null, "Log Specific Conductivity": null, "Log Tensile Strength": null, "Log Specific Strength": null, "Log Youngs Modulus": null, "Log Raman G:D Ratio": null, "Log Raman (10^-12)*G:D λ^4": null, "Log CNT Diameter": 1.8129133566428555, "Log Fiber Diameter": null, "Log Thermal Conductivity": null, "Log (R(300K)/R(4.2))": -0.2489859763545063, "Log (R(300K)/R(10))": -0.22505844487677443, "Log Host Conductivity ": null, "Log Thermal Conductivity ": null, "Ampacity Measurement Config": null, "Medium 1": null, "Substrate": null, "Absolute I max (mA)": null, "Absolute J max (A/m2)": null, "Specific J max (mA/tex)": null, "Absolute J failure (A/m2": null, "Specific J failure (mA/tex)": null, "Breakdown Temp (oC)": null, "Medium 2": null, "Substrate 2": null, "Absolute I max (mA).1": null, "Absolute J max (A/m2).1": null, "Specific J max (mA/tex).1": null, "Absolute J failure (A/m2.1": null, "Specific J failure (mA/tex).1": null, "Probe separation for Electrical conductivity (microns)": null, "Probe separation for Ampacity (microns)": "Not Reported/ Can not calculate", "Notes on ampacity": null, "Substrate for ampacity (Yes/No)": "Not Reported/ Can not calculate", "Notes on substrate ": null, "Log (Jmax in Air (A/m2))": "Not Reported/ Can not calculate", "Log (Jmax in Vacuum(A/m2))": "Not Reported/ Can not calculate", "Bulk fibre diameter (nm)": null, "Log (Bulk fibre diameter (nm))": null, "Effective diameter for ampacity (nm)": 65, "Log (Effective diameter for ampacity (nm))": 1.8129133566428555, "Notes on diameter": null, "Category 2": "CNT", "Diameter Regime": "sub-micron", "Log (Probe separation for ampacity (microns))": "Not reported/Can not calculate", "Probe separation regime": "Not reported/Can not calculate"}
needs_review |  |  |  |  | Aligned Multiwall CNTs 2011 | CNT_or_CNT_hybrid | fiber_yarn | MWCNT | direct_spun_FCCVD | As-is | alignment: Not Reported/ Can not calculate |  |  |  |  | Bulmer/James meta-analysis supporting workbook, Main sheet |  |  |  | extract_test_conditions;check_duplicate_or_multi_sample_group | rec_f71833eeaaea | 20210409_Metaanalysis_database.xlsx | Main | 495 | 2011 Probing the inter-tube transport in aligned and random multiwall carbon nanotubes | Aligned Multiwall CNTs 2011 | CNT_or_CNT_hybrid | fiber_yarn | MWCNT | direct_spun_FCCVD | As-is | strict_candidate_missing_conditions | peer_reviewed_meta_analysis_record | secondary_meta_analysis_with_original_doi | Peer-reviewed meta-analysis workbook row with original DOI resolved by Crossref/OpenAlex; not re-extracted from the primary paper in this pipeline. | 10.1063/1.3552911 | 10.1063/1.3552911 |  | verified_crossref_openalex | Probing the inter-tube transport in aligned and random multiwall carbon nanotubes | Ravi Bhatia et al. | Ravi Bhatia; V. Prasad; Reghu Menon | Journal of Applied Physics | 2011 | 2011-03-01 | 109, 5 | 10.1063/1.3552911 | 2 | missing_conditions | 1 | Strict comparison candidate lacks structured metadata: condition_temperature_C, condition_atmosphere, gauge_length_mm. | [22 empty] | 0.002065002 | 2065.002 | [11 empty] | alignment: Not Reported/ Can not calculate |  |  | Bulmer/James meta-analysis supporting workbook, Main sheet | 10.1002/adma.202008432 | A Meta-Analysis of Conductive and Strong Carbon Nanotube Materials | John S. Bulmer et al. | Advanced Materials | 2021 | 2011 Probing the inter-tube transport in aligned and random multiwall carbon nanotubes | accepted | 1 |  |  | Bulmer/James CNT meta-analysis supporting workbook | peer_reviewed_meta_analysis_workbook | 10.1063/1.3552911 | Original DOI resolved from James/Bulmer workbook reference: 10.1063/1.3552911; compiled data source DOI: 10.1002/adma.202008432 | 4 | Aligned Multiwall CNTs |  | Probing the inter-tube transport in aligned and random multiwall carbon nanotubes |  | Journal of Applied Physics | 2011 |  |  |  | secondary_public_candidate | needs_primary_value_crosscheck | James_Bulmer_meta_analysis_workbook | 3 | {"Category": "Aligned Multiwall CNTs", "Conductivity (MSm-1)": 0.0020650019002375194, "Density (g cm-3)": "Not Reported/ Can not calculate", "Specific Conductivity (kS m2/kg)": "Not Reported/ Can not calculate", "Electrical Anisotropy": "Not Reported/ Can not calculate", "Alignment figure of merit": "Not Reported/ Can not calculate", "Alignment method": "Not Reported/ Can not calculate", "Alignment FWHM": "Not Reported/ Can not calculate", "FWHM type": "Not Reported/ Can not calculate", "Raman G:D": "Not Reported/ Can not calculate", "Raman wavelength": "Not Reported/ Can not calculate", "(10^-12)*G:D λ^4": null, "Doped or Acid Exposure (Yes/ No)": "No", "Tensile Strength (MPa)": "Not Reported/ Can not calculate", "Specific Strength (N/Tex)": "Not Reported/ Can not calculate", "Young's Modulus (GPa)": "Not Reported/ Can not calculate", "Unnamed: 16": null, "Uber Parameter": "Not Reported/ Can not calculate", "Specific Uber Parameter": "Not Reported/ Can not calculate", "CNT Diameter (nm)": "50--80", "Plottable CNT Diameter (nm)": 65, "Date Entered and Checked ": 20200511, "Notes": null, "Year": 2011, "Production Process": "Floating Catalyst ", "Post Process": "As-is", "Intentionally added intercalation dope": null, "Host Conductivity (MSm-1)": null, "Sorted Status": "Unsorted ", "Bulk Fiber Diameter (microns)": "Not Reported/ Can not calculate", "G Peak Position (cm-1)": "Not Reported/ Can not calculate", "Thermal Conductivity (W/(m K))": "Not Reported/ Can not calculate", "T Star (K)": "Not Reported/ Can not calculate", "R value at lowest temp": 1.80665083135391, "R value at 4.2 K": 1.61852731591448, "R value at 10 K": 1.55391923990498, "R value at 77 K": 1.30593824228028, "R value at 300 K": 0.999049881235154, "R(300K)/R(4.2K)": 0.6172585852656329, "R(300K)/R(10K)": 0.6429226536227485, "Reference": "2011 Probing the inter-tube transport in aligned and random multiwall carbon nanotubes", "Unnamed: 41": null, "Unnamed: 42": null, "Unnamed: 43": null, "Unnamed: 44": null, "Unnamed: 45": 2, "Log Conductivity": -2.685079544364825, "Log Density": null, "Log Specific Conductivity": null, "Log Tensile Strength": null, "Log Specific Strength": null, "Log Youngs Modulus": null, "Log Raman G:D Ratio": null, "Log Raman (10^-12)*G:D λ^4": null, "Log CNT Diameter": 1.8129133566428555, "Log Fiber Diameter": null, "Log Thermal Conductivity": null, "Log (R(300K)/R(4.2))": -0.20953286088155396, "Log (R(300K)/R(10))": -0.19184127143865842, "Log Host Conductivity ": null, "Log Thermal Conductivity ": null, "Ampacity Measurement Config": null, "Medium 1": null, "Substrate": null, "Absolute I max (mA)": null, "Absolute J max (A/m2)": null, "Specific J max (mA/tex)": null, "Absolute J failure (A/m2": null, "Specific J failure (mA/tex)": null, "Breakdown Temp (oC)": null, "Medium 2": null, "Substrate 2": null, "Absolute I max (mA).1": null, "Absolute J max (A/m2).1": null, "Specific J max (mA/tex).1": null, "Absolute J failure (A/m2.1": null, "Specific J failure (mA/tex).1": null, "Probe separation for Electrical conductivity (microns)": null, "Probe separation for Ampacity (microns)": "Not Reported/ Can not calculate", "Notes on ampacity": null, "Substrate for ampacity (Yes/No)": "Not Reported/ Can not calculate", "Notes on substrate ": null, "Log (Jmax in Air (A/m2))": "Not Reported/ Can not calculate", "Log (Jmax in Vacuum(A/m2))": "Not Reported/ Can not calculate", "Bulk fibre diameter (nm)": null, "Log (Bulk fibre diameter (nm))": null, "Effective diameter for ampacity (nm)": 65, "Log (Effective diameter for ampacity (nm))": 1.8129133566428555, "Notes on diameter": null, "Category 2": "CNT", "Diameter Regime": "sub-micron", "Log (Probe separation for ampacity (microns))": "Not reported/Can not calculate", "Probe separation regime": "Not reported/Can not calculate"}
needs_review |  |  |  |  | 2-3 walls | CNT_or_CNT_hybrid | fiber_yarn | FWCNT | forest_drawn_or_VA_CNT | acid_exposed | alignment: Not Reported/ Can not calculate |  |  |  |  | Bulmer/James meta-analysis supporting workbook, Main sheet |  |  |  | extract_test_conditions;check_duplicate_or_multi_sample_group | rec_43134544225b | 20210409_Metaanalysis_database.xlsx | Main | 499 | 2012 Carbon nanotube ﬁbers for electrochemical applications: effect of enhanced interfaces by an acid treatment | 2-3 walls | CNT_or_CNT_hybrid | fiber_yarn | FWCNT | forest_drawn_or_VA_CNT | acid_exposed | strict_candidate_missing_conditions | peer_reviewed_meta_analysis_record | secondary_meta_analysis_with_original_doi | Peer-reviewed meta-analysis workbook row with original DOI resolved by Crossref/OpenAlex; not re-extracted from the primary paper in this pipeline. | 10.1039/c2nr32332j | 10.1039/c2nr32332j |  | verified_crossref_openalex | Carbon nanotube fibers for electrochemical applications: effect of enhanced interfaces by an acid treatment | Fancheng Meng et al. | Fancheng Meng; Jingna Zhao; Yuting Ye; Xiaohua Zhang; Qingwen Li | Nanoscale | 2012 | 2012-01-01 | 4, 23, 7464 | 10.1039/c2nr32332j | 2 | missing_conditions | 1 | Strict comparison candidate lacks structured metadata: condition_temperature_C, condition_atmosphere, gauge_length_mm, strain_rate_s_inv. | 0.86 | 860 | 0.001162791 | 10 | 1e-05 |  |  | 1.22093 | 1220930.2 | 1.05 | 1.05 | 1050000000 | raw_value_as_GPa | [9 empty] | 0.046 | 46000 | 53.48837 | [10 empty] | alignment: Not Reported/ Can not calculate |  |  | Bulmer/James meta-analysis supporting workbook, Main sheet | 10.1002/adma.202008432 | A Meta-Analysis of Conductive and Strong Carbon Nanotube Materials | John S. Bulmer et al. | Advanced Materials | 2021 | 2012 Carbon nanotube ﬁbers for electrochemical applications: effect of enhanced interfaces by an acid treatment | accepted | 1 |  |  | Bulmer/James CNT meta-analysis supporting workbook | peer_reviewed_meta_analysis_workbook | 10.1039/c2nr32332j | Original DOI resolved from James/Bulmer workbook reference: 10.1039/c2nr32332j; compiled data source DOI: 10.1002/adma.202008432 | 4 | Aligned Few-wall CNTs |  | Carbon nanotube fibers for electrochemical applications: effect of enhanced interfaces by an acid treatment |  | Nanoscale | 2012 |  |  |  | secondary_public_candidate | needs_primary_value_crosscheck | James_Bulmer_meta_analysis_workbook | 3 | {"Category": "Aligned Few-wall CNTs", "Conductivity (MSm-1)": 0.046, "Density (g cm-3)": 0.86, "Specific Conductivity (kS m2/kg)": 0.053488372093023255, "Electrical Anisotropy": "Not Reported/ Can not calculate", "Alignment figure of merit": "Not Reported/ Can not calculate", "Alignment method": "Not Reported/ Can not calculate", "Alignment FWHM": "Not Reported/ Can not calculate", "FWHM type": "Not Reported/ Can not calculate", "Raman G:D": "Not Reported/ Can not calculate", "Raman wavelength": "Not Reported/ Can not calculate", "(10^-12)*G:D λ^4": null, "Doped or Acid Exposure (Yes/ No)": "No", "Tensile Strength (MPa)": 1050, "Specific Strength (N/Tex)": 1.2209302325581397, "Young's Modulus (GPa)": "Not Reported/ Can not calculate", "Unnamed: 16": null, "Uber Parameter": 48.3, "Specific Uber Parameter": 0.0653055705786912, "CNT Diameter (nm)": 6, "Plottable CNT Diameter (nm)": 6, "Date Entered and Checked ": 20200508, "Notes": "2-3 walls ", "Year": 2012, "Production Process": "Forest derived", "Post Process": null, "Intentionally added intercalation dope": null, "Host Conductivity (MSm-1)": null, "Sorted Status": "Unsorted", "Bulk Fiber Diameter (microns)": 10, "G Peak Position (cm-1)": 1581.5, "Thermal Conductivity (W/(m K))": "Not Reported/ Can not calculate", "T Star (K)": "Not Reported/ Can not calculate", "R value at lowest temp": "Not Reported/ Can not calculate", "R value at 4.2 K": "Not Reported/ Can not calculate", "R value at 10 K": "Not Reported/ Can not calculate", "R value at 77 K": "Not Reported/ Can not calculate", "R value at 300 K": "Not Reported/ Can not calculate", "R(300K)/R(4.2K)": null, "R(300K)/R(10K)": null, "Reference": "2012 Carbon nanotube ﬁbers for electrochemical applications: effect of enhanced interfaces by an acid treatment ", "Unnamed: 41": null, "Unnamed: 42": null, "Unnamed: 43": null, "Unnamed: 44": null, "Unnamed: 45": 2, "Log Conductivity": -1.337242168318426, "Log Density": -0.06550154875643228, "Log Specific Conductivity": -1.2717406195619936, "Log Tensile Strength": 3.0211892990699383, "Log Specific Strength": 0.08669084782637042, "Log Youngs Modulus": null, "Log Raman G:D Ratio": null, "Log Raman (10^-12)*G:D λ^4": null, "Log CNT Diameter": 0.7781512503836436, "Log Fiber Diameter": 1, "Log Thermal Conductivity": null, "Log (R(300K)/R(4.2))": null, "Log (R(300K)/R(10))": null, "Log Host Conductivity ": null, "Log Thermal Conductivity ": null, "Ampacity Measurement Config": null, "Medium 1": null, "Substrate": null, "Absolute I max (mA)": null, "Absolute J max (A/m2)": null, "Specific J max (mA/tex)": null, "Absolute J failure (A/m2": null, "Specific J failure (mA/tex)": null, "Breakdown Temp (oC)": null, "Medium 2": null, "Substrate 2": null, "Absolute I max (mA).1": null, "Absolute J max (A/m2).1": null, "Specific J max (mA/tex).1": null, "Absolute J failure (A/m2.1": null, "Specific J failure (mA/tex).1": null, "Probe separation for Electrical conductivity (microns)": null, "Probe separation for Ampacity (microns)": "Not Reported/ Can not calculate", "Notes on ampacity": null, "Substrate for ampacity (Yes/No)": "Not Reported/ Can not calculate", "Notes on substrate ": null, "Log (Jmax in Air (A/m2))": "Not Reported/ Can not calculate", "Log (Jmax in Vacuum(A/m2))": "Not Reported/ Can not calculate", "Bulk fibre diameter (nm)": 10000, "Log (Bulk fibre diameter (nm))": 4, "Effective diameter for ampacity (nm)": 10000, "Log (Effective diameter for ampacity (nm))": 4, "Notes on diameter": null, "Category 2": "CNT", "Diameter Regime": "large", "Log (Probe separation for ampacity (microns))": "Not reported/Can not calculate", "Probe separation regime": "Not reported/Can not calculate"} |  | 1.162791
needs_review |  |  |  |  | 2-3 walls | CNT_or_CNT_hybrid | fiber_yarn | FWCNT | forest_drawn_or_VA_CNT | doped_or_intercalated;acid_exposed;Doped | alignment: Not Reported/ Can not calculate |  |  |  |  | Bulmer/James meta-analysis supporting workbook, Main sheet |  |  |  | extract_test_conditions;check_duplicate_or_multi_sample_group | rec_cdfdb88858d5 | 20210409_Metaanalysis_database.xlsx | Main | 500 | 2012 Carbon nanotube ﬁbers for electrochemical applications: effect of enhanced interfaces by an acid treatment | 2-3 walls | CNT_or_CNT_hybrid | fiber_yarn | FWCNT | forest_drawn_or_VA_CNT | doped_or_intercalated;acid_exposed;Doped | strict_candidate_missing_conditions | peer_reviewed_meta_analysis_record | secondary_meta_analysis_with_original_doi | Peer-reviewed meta-analysis workbook row with original DOI resolved by Crossref/OpenAlex; not re-extracted from the primary paper in this pipeline. | 10.1039/c2nr32332j | 10.1039/c2nr32332j |  | verified_crossref_openalex | Carbon nanotube fibers for electrochemical applications: effect of enhanced interfaces by an acid treatment | Fancheng Meng et al. | Fancheng Meng; Jingna Zhao; Yuting Ye; Xiaohua Zhang; Qingwen Li | Nanoscale | 2012 | 2012-01-01 | 4, 23, 7464 | 10.1039/c2nr32332j | 2 | missing_conditions | 1 | Strict comparison candidate lacks structured metadata: condition_temperature_C, condition_atmosphere, gauge_length_mm, strain_rate_s_inv. |  |  |  | 9 | 9e-06 |  |  |  |  | 1.52 | 1.52 | 1520000000 | raw_value_as_GPa | [9 empty] | 0.105 | 105000 | [11 empty] | alignment: Not Reported/ Can not calculate |  |  | Bulmer/James meta-analysis supporting workbook, Main sheet | 10.1002/adma.202008432 | A Meta-Analysis of Conductive and Strong Carbon Nanotube Materials | John S. Bulmer et al. | Advanced Materials | 2021 | 2012 Carbon nanotube ﬁbers for electrochemical applications: effect of enhanced interfaces by an acid treatment | accepted | 1 |  |  | Bulmer/James CNT meta-analysis supporting workbook | peer_reviewed_meta_analysis_workbook | 10.1039/c2nr32332j | Original DOI resolved from James/Bulmer workbook reference: 10.1039/c2nr32332j; compiled data source DOI: 10.1002/adma.202008432 | 4 | Aligned Few-wall CNTs |  | Carbon nanotube fibers for electrochemical applications: effect of enhanced interfaces by an acid treatment |  | Nanoscale | 2012 |  |  |  | secondary_public_candidate | needs_primary_value_crosscheck | James_Bulmer_meta_analysis_workbook | 3 | {"Category": "Aligned Few-wall CNTs", "Conductivity (MSm-1)": 0.105, "Density (g cm-3)": null, "Specific Conductivity (kS m2/kg)": null, "Electrical Anisotropy": "Not Reported/ Can not calculate", "Alignment figure of merit": "Not Reported/ Can not calculate", "Alignment method": "Not Reported/ Can not calculate", "Alignment FWHM": "Not Reported/ Can not calculate", "FWHM type": "Not Reported/ Can not calculate", "Raman G:D": "Not Reported/ Can not calculate", "Raman wavelength": "Not Reported/ Can not calculate", "(10^-12)*G:D λ^4": null, "Doped or Acid Exposure (Yes/ No)": "Yes", "Tensile Strength (MPa)": 1520, "Specific Strength (N/Tex)": "Not Reported/ Can not calculate", "Young's Modulus (GPa)": "Not Reported/ Can not calculate", "Unnamed: 16": null, "Uber Parameter": 159.6, "Specific Uber Parameter": "Not Reported/ Can not calculate", "CNT Diameter (nm)": 6, "Plottable CNT Diameter (nm)": 6, "Date Entered and Checked ": 20200508, "Notes": "2-3 walls ", "Year": 2012, "Production Process": "Forest derived", "Post Process": "Doped", "Intentionally added intercalation dope": "HNO3", "Host Conductivity (MSm-1)": 0.046, "Sorted Status": "Unsorted", "Bulk Fiber Diameter (microns)": 9, "G Peak Position (cm-1)": 1583.4, "Thermal Conductivity (W/(m K))": "Not Reported/ Can not calculate", "T Star (K)": "Not Reported/ Can not calculate", "R value at lowest temp": "Not Reported/ Can not calculate", "R value at 4.2 K": "Not Reported/ Can not calculate", "R value at 10 K": "Not Reported/ Can not calculate", "R value at 77 K": "Not Reported/ Can not calculate", "R value at 300 K": "Not Reported/ Can not calculate", "R(300K)/R(4.2K)": null, "R(300K)/R(10K)": null, "Reference": "2012 Carbon nanotube ﬁbers for electrochemical applications: effect of enhanced interfaces by an acid treatment ", "Unnamed: 41": null, "Unnamed: 42": null, "Unnamed: 43": null, "Unnamed: 44": null, "Unnamed: 45": 2, "Log Conductivity": -0.978810700930062, "Log Density": null, "Log Specific Conductivity": null, "Log Tensile Strength": 3.1818435879447726, "Log Specific Strength": null, "Log Youngs Modulus": null, "Log Raman G:D Ratio": null, "Log Raman (10^-12)*G:D λ^4": null, "Log CNT Diameter": 0.7781512503836436, "Log Fiber Diameter": 0.9542425094393249, "Log Thermal Conductivity": null, "Log (R(300K)/R(4.2))": null, "Log (R(300K)/R(10))": null, "Log Host Conductivity ": -1.337242168318426, "Log Thermal Conductivity ": null, "Ampacity Measurement Config": null, "Medium 1": null, "Substrate": null, "Absolute I max (mA)": null, "Absolute J max (A/m2)": null, "Specific J max (mA/tex)": null, "Absolute J failure (A/m2": null, "Specific J failure (mA/tex)": null, "Breakdown Temp (oC)": null, "Medium 2": null, "Substrate 2": null, "Absolute I max (mA).1": null, "Absolute J max (A/m2).1": null, "Specific J max (mA/tex).1": null, "Absolute J failure (A/m2.1": null, "Specific J failure (mA/tex).1": null, "Probe separation for Electrical conductivity (microns)": null, "Probe separation for Ampacity (microns)": "Not Reported/ Can not calculate", "Notes on ampacity": null, "Substrate for ampacity (Yes/No)": "Not Reported/ Can not calculate", "Notes on substrate ": null, "Log (Jmax in Air (A/m2))": "Not Reported/ Can not calculate", "Log (Jmax in Vacuum(A/m2))": "Not Reported/ Can not calculate", "Bulk fibre diameter (nm)": 9000, "Log (Bulk fibre diameter (nm))": 3.9542425094393248, "Effective diameter for ampacity (nm)": 9000, "Log (Effective diameter for ampacity (nm))": 3.9542425094393248, "Notes on diameter": null, "Category 2": "CNT", "Diameter Regime": "large", "Log (Probe separation for ampacity (microns))": "Not reported/Can not calculate", "Probe separation regime": "Not reported/Can not calculate"}
needs_review |  |  |  |  | Aligned Multiwall CNTs 2012 | CNT_or_CNT_hybrid | fiber_yarn | MWCNT | forest_drawn_or_VA_CNT | densified;As-is | alignment: Not Reported/ Can not calculate |  |  |  |  | Bulmer/James meta-analysis supporting workbook, Main sheet |  |  |  | extract_test_conditions;check_duplicate_or_multi_sample_group | rec_337bb757503e | 20210409_Metaanalysis_database.xlsx | Main | 527 | 2012 Fabrication and processing of high-strength densely packed carbon nanotube yarns without solution processes | Aligned Multiwall CNTs 2012 | CNT_or_CNT_hybrid | fiber_yarn | MWCNT | forest_drawn_or_VA_CNT | densified;As-is | strict_candidate_missing_conditions | peer_reviewed_meta_analysis_record | secondary_meta_analysis_with_original_doi | Peer-reviewed meta-analysis workbook row with original DOI resolved by Crossref/OpenAlex; not re-extracted from the primary paper in this pipeline. | 10.1039/c2nr30226h | 10.1039/c2nr30226h |  | verified_crossref_openalex | Fabrication and processing of high-strength densely packed carbon nanotube yarns without solution processes | Kai Liu et al. | Kai Liu; Feng Zhu; Liang Liu; Yinghui Sun; Shoushan Fan; Kaili Jiang | Nanoscale | 2012 | 2012-01-01 | 4, 11, 3389 | 10.1039/c2nr30226h | 13 | missing_conditions | 1 | Strict comparison candidate lacks structured metadata: condition_temperature_C, condition_atmosphere, gauge_length_mm, strain_rate_s_inv. |  |  |  | 3.875598 | 3.875598e-06 |  |  |  |  | 1.061291 | 1.061291 | 1061290968.7 | raw_value_as_GPa | [9 empty] | 0.08718861 | 87188.61 |  |  |  |  | 2.2 | 2.2 | [5 empty] | alignment: Not Reported/ Can not calculate |  |  | Bulmer/James meta-analysis supporting workbook, Main sheet | 10.1002/adma.202008432 | A Meta-Analysis of Conductive and Strong Carbon Nanotube Materials | John S. Bulmer et al. | Advanced Materials | 2021 | 2012 Fabrication and processing of high-strength densely packed carbon nanotube yarns without solution processes | accepted | 1 |  |  | Bulmer/James CNT meta-analysis supporting workbook | peer_reviewed_meta_analysis_workbook | 10.1039/c2nr30226h | Original DOI resolved from James/Bulmer workbook reference: 10.1039/c2nr30226h; compiled data source DOI: 10.1002/adma.202008432 | 4 | Aligned Multiwall CNTs |  | Fabrication and processing of high-strength densely packed carbon nanotube yarns without solution processes |  | Nanoscale | 2012 |  |  |  | secondary_public_candidate | needs_primary_value_crosscheck | James_Bulmer_meta_analysis_workbook | 3 | {"Category": "Aligned Multiwall CNTs", "Conductivity (MSm-1)": 0.08718861209964442, "Density (g cm-3)": "Not Reported/ Can not calculate", "Specific Conductivity (kS m2/kg)": "Not Reported/ Can not calculate", "Electrical Anisotropy": "Not Reported/ Can not calculate", "Alignment figure of merit": "Not Reported/ Can not calculate", "Alignment method": "Not Reported/ Can not calculate", "Alignment FWHM": "Not Reported/ Can not calculate", "FWHM type": "Not Reported/ Can not calculate", "Raman G:D": 2.2, "Raman wavelength": 514, "(10^-12)*G:D λ^4": 0.1535589581152, "Doped or Acid Exposure (Yes/ No)": "No", "Tensile Strength (MPa)": 1061.29096870091, "Specific Strength (N/Tex)": "Not Reported/ Can not calculate", "Young's Modulus (GPa)": "Not Reported/ Can not calculate", "Unnamed: 16": null, "Uber Parameter": "Not Reported/ Can not calculate", "Specific Uber Parameter": "Not Reported/ Can not calculate", "CNT Diameter (nm)": "Not Reported/ Can not calculate", "Plottable CNT Diameter (nm)": "Not Reported/ Can not calculate", "Date Entered and Checked ": 20200504, "Notes": null, "Year": 2012, "Production Process": "Forest derived", "Post Process": "As-is", "Intentionally added intercalation dope": null, "Host Conductivity (MSm-1)": null, "Sorted Status": "Unsorted", "Bulk Fiber Diameter (microns)": 3.8755980861244, "G Peak Position (cm-1)": 1584, "Thermal Conductivity (W/(m K))": "Not Reported/ Can not calculate", "T Star (K)": "Not Reported/ Can not calculate", "R value at lowest temp": "Not Reported/ Can not calculate", "R value at 4.2 K": "Not Reported/ Can not calculate", "R value at 10 K": "Not Reported/ Can not calculate", "R value at 77 K": "Not Reported/ Can not calculate", "R value at 300 K": "Not Reported/ Can not calculate", "R(300K)/R(4.2K)": null, "R(300K)/R(10K)": null, "Reference": "2012 Fabrication and processing of high-strength densely packed carbon nanotube yarns without solution processes", "Unnamed: 41": null, "Unnamed: 42": null, "Unnamed: 43": null, "Unnamed: 44": null, "Unnamed: 45": 13, "Log Conductivity": -1.0595402355405459, "Log Density": null, "Log Specific Conductivity": null, "Log Tensile Strength": 3.0258344685168503, "Log Specific Strength": null, "Log Youngs Modulus": null, "Log Raman G:D Ratio": 0.3424226808222063, "Log Raman (10^-12)*G:D λ^4": -0.8137248431966908, "Log CNT Diameter": null, "Log Fiber Diameter": 0.5883387327675955, "Log Thermal Conductivity": null, "Log (R(300K)/R(4.2))": null, "Log (R(300K)/R(10))": null, "Log Host Conductivity ": null, "Log Thermal Conductivity ": null, "Ampacity Measurement Config": null, "Medium 1": null, "Substrate": null, "Absolute I max (mA)": null, "Absolute J max (A/m2)": null, "Specific J max (mA/tex)": null, "Absolute J failure (A/m2": null, "Specific J failure (mA/tex)": null, "Breakdown Temp (oC)": null, "Medium 2": null, "Substrate 2": null, "Absolute I max (mA).1": null, "Absolute J max (A/m2).1": null, "Specific J max (mA/tex).1": null, "Absolute J failure (A/m2.1": null, "Specific J failure (mA/tex).1": null, "Probe separation for Electrical conductivity (microns)": null, "Probe separation for Ampacity (microns)": "Not Reported/ Can not calculate", "Notes on ampacity": null, "Substrate for ampacity (Yes/No)": "Not Reported/ Can not calculate", "Notes on substrate ": null, "Log (Jmax in Air (A/m2))": "Not Reported/ Can not calculate", "Log (Jmax in Vacuum(A/m2))": "Not Reported/ Can not calculate", "Bulk fibre diameter (nm)": 3875.5980861244, "Log (Bulk fibre diameter (nm))": 3.5883387327675957, "Effective diameter for ampacity (nm)": 3875.5980861244, "Log (Effective diameter for ampacity (nm))": 3.5883387327675957, "Notes on diameter": null, "Category 2": "CNT", "Diameter Regime": "large", "Log (Probe separation for ampacity (microns))": "Not reported/Can not calculate", "Probe separation regime": "Not reported/Can not calculate"}
needs_review |  |  |  |  | Aligned Multiwall CNTs 2012 | CNT_or_CNT_hybrid | fiber_yarn | MWCNT | forest_drawn_or_VA_CNT | densified;As-is | alignment: Not Reported/ Can not calculate |  |  |  |  | Bulmer/James meta-analysis supporting workbook, Main sheet |  |  |  | extract_test_conditions;check_duplicate_or_multi_sample_group | rec_ec691459028d | 20210409_Metaanalysis_database.xlsx | Main | 528 | 2012 Fabrication and processing of high-strength densely packed carbon nanotube yarns without solution processes | Aligned Multiwall CNTs 2012 | CNT_or_CNT_hybrid | fiber_yarn | MWCNT | forest_drawn_or_VA_CNT | densified;As-is | strict_candidate_missing_conditions | peer_reviewed_meta_analysis_record | secondary_meta_analysis_with_original_doi | Peer-reviewed meta-analysis workbook row with original DOI resolved by Crossref/OpenAlex; not re-extracted from the primary paper in this pipeline. | 10.1039/c2nr30226h | 10.1039/c2nr30226h |  | verified_crossref_openalex | Fabrication and processing of high-strength densely packed carbon nanotube yarns without solution processes | Kai Liu et al. | Kai Liu; Feng Zhu; Liang Liu; Yinghui Sun; Shoushan Fan; Kaili Jiang | Nanoscale | 2012 | 2012-01-01 | 4, 11, 3389 | 10.1039/c2nr30226h | 13 | missing_conditions | 1 | Strict comparison candidate lacks structured metadata: condition_temperature_C, condition_atmosphere, gauge_length_mm, strain_rate_s_inv. |  |  |  | 5.598086 | 5.598086e-06 |  |  |  |  | 1.293383 | 1.293383 | 1293382810.3 | raw_value_as_GPa | [9 empty] | 0.1 | 100000 |  |  |  |  | 2.2 | 2.2 | [5 empty] | alignment: Not Reported/ Can not calculate |  |  | Bulmer/James meta-analysis supporting workbook, Main sheet | 10.1002/adma.202008432 | A Meta-Analysis of Conductive and Strong Carbon Nanotube Materials | John S. Bulmer et al. | Advanced Materials | 2021 | 2012 Fabrication and processing of high-strength densely packed carbon nanotube yarns without solution processes | accepted | 1 |  |  | Bulmer/James CNT meta-analysis supporting workbook | peer_reviewed_meta_analysis_workbook | 10.1039/c2nr30226h | Original DOI resolved from James/Bulmer workbook reference: 10.1039/c2nr30226h; compiled data source DOI: 10.1002/adma.202008432 | 4 | Aligned Multiwall CNTs |  | Fabrication and processing of high-strength densely packed carbon nanotube yarns without solution processes |  | Nanoscale | 2012 |  |  |  | secondary_public_candidate | needs_primary_value_crosscheck | James_Bulmer_meta_analysis_workbook | 3 | {"Category": "Aligned Multiwall CNTs", "Conductivity (MSm-1)": 0.09999999999999998, "Density (g cm-3)": "Not Reported/ Can not calculate", "Specific Conductivity (kS m2/kg)": "Not Reported/ Can not calculate", "Electrical Anisotropy": "Not Reported/ Can not calculate", "Alignment figure of merit": "Not Reported/ Can not calculate", "Alignment method": "Not Reported/ Can not calculate", "Alignment FWHM": "Not Reported/ Can not calculate", "FWHM type": "Not Reported/ Can not calculate", "Raman G:D": 2.2, "Raman wavelength": 514, "(10^-12)*G:D λ^4": 0.1535589581152, "Doped or Acid Exposure (Yes/ No)": "No", "Tensile Strength (MPa)": 1293.3828102763, "Specific Strength (N/Tex)": "Not Reported/ Can not calculate", "Young's Modulus (GPa)": "Not Reported/ Can not calculate", "Unnamed: 16": null, "Uber Parameter": "Not Reported/ Can not calculate", "Specific Uber Parameter": "Not Reported/ Can not calculate", "CNT Diameter (nm)": "Not Reported/ Can not calculate", "Plottable CNT Diameter (nm)": "Not Reported/ Can not calculate", "Date Entered and Checked ": 20200507, "Notes": null, "Year": 2012, "Production Process": "Forest derived", "Post Process": "As-is", "Intentionally added intercalation dope": null, "Host Conductivity (MSm-1)": null, "Sorted Status": "Unsorted", "Bulk Fiber Diameter (microns)": 5.59808612440191, "G Peak Position (cm-1)": 1584, "Thermal Conductivity (W/(m K))": "Not Reported/ Can not calculate", "T Star (K)": "Not Reported/ Can not calculate", "R value at lowest temp": "Not Reported/ Can not calculate", "R value at 4.2 K": "Not Reported/ Can not calculate", "R value at 10 K": "Not Reported/ Can not calculate", "R value at 77 K": "Not Reported/ Can not calculate", "R value at 300 K": "Not Reported/ Can not calculate", "R(300K)/R(4.2K)": null, "R(300K)/R(10K)": null, "Reference": "2012 Fabrication and processing of high-strength densely packed carbon nanotube yarns without solution processes", "Unnamed: 41": null, "Unnamed: 42": null, "Unnamed: 43": null, "Unnamed: 44": null, "Unnamed: 45": 13, "Log Conductivity": -1, "Log Density": null, "Log Specific Conductivity": null, "Log Tensile Strength": 3.111727084652108, "Log Specific Strength": null, "Log Youngs Modulus": null, "Log Raman G:D Ratio": 0.3424226808222063, "Log Raman (10^-12)*G:D λ^4": -0.8137248431966908, "Log CNT Diameter": null, "Log Fiber Diameter": 0.7480395756351073, "Log Thermal Conductivity": null, "Log (R(300K)/R(4.2))": null, "Log (R(300K)/R(10))": null, "Log Host Conductivity ": null, "Log Thermal Conductivity ": null, "Ampacity Measurement Config": null, "Medium 1": null, "Substrate": null, "Absolute I max (mA)": null, "Absolute J max (A/m2)": null, "Specific J max (mA/tex)": null, "Absolute J failure (A/m2": null, "Specific J failure (mA/tex)": null, "Breakdown Temp (oC)": null, "Medium 2": null, "Substrate 2": null, "Absolute I max (mA).1": null, "Absolute J max (A/m2).1": null, "Specific J max (mA/tex).1": null, "Absolute J failure (A/m2.1": null, "Specific J failure (mA/tex).1": null, "Probe separation for Electrical conductivity (microns)": null, "Probe separation for Ampacity (microns)": "Not Reported/ Can not calculate", "Notes on ampacity": null, "Substrate for ampacity (Yes/No)": "Not Reported/ Can not calculate", "Notes on substrate ": null, "Log (Jmax in Air (A/m2))": "Not Reported/ Can not calculate", "Log (Jmax in Vacuum(A/m2))": "Not Reported/ Can not calculate", "Bulk fibre diameter (nm)": 5598.08612440191, "Log (Bulk fibre diameter (nm))": 3.7480395756351075, "Effective diameter for ampacity (nm)": 5598.08612440191, "Log (Effective diameter for ampacity (nm))": 3.7480395756351075, "Notes on diameter": null, "Category 2": "CNT", "Diameter Regime": "large", "Log (Probe separation for ampacity (microns))": "Not reported/Can not calculate", "Probe separation regime": "Not reported/Can not calculate"}
needs_review |  |  |  |  | Aligned Multiwall CNTs 2012 | CNT_or_CNT_hybrid | fiber_yarn | MWCNT | forest_drawn_or_VA_CNT | densified;As-is | alignment: Not Reported/ Can not calculate |  |  |  |  | Bulmer/James meta-analysis supporting workbook, Main sheet |  |  |  | extract_test_conditions;check_duplicate_or_multi_sample_group | rec_c7b3b2463dcb | 20210409_Metaanalysis_database.xlsx | Main | 529 | 2012 Fabrication and processing of high-strength densely packed carbon nanotube yarns without solution processes | Aligned Multiwall CNTs 2012 | CNT_or_CNT_hybrid | fiber_yarn | MWCNT | forest_drawn_or_VA_CNT | densified;As-is | strict_candidate_missing_conditions | peer_reviewed_meta_analysis_record | secondary_meta_analysis_with_original_doi | Peer-reviewed meta-analysis workbook row with original DOI resolved by Crossref/OpenAlex; not re-extracted from the primary paper in this pipeline. | 10.1039/c2nr30226h | 10.1039/c2nr30226h |  | verified_crossref_openalex | Fabrication and processing of high-strength densely packed carbon nanotube yarns without solution processes | Kai Liu et al. | Kai Liu; Feng Zhu; Liang Liu; Yinghui Sun; Shoushan Fan; Kaili Jiang | Nanoscale | 2012 | 2012-01-01 | 4, 11, 3389 | 10.1039/c2nr30226h | 13 | missing_conditions | 1 | Strict comparison candidate lacks structured metadata: condition_temperature_C, condition_atmosphere, gauge_length_mm, strain_rate_s_inv. |  |  |  | 9.330144 | 9.330144e-06 |  |  |  |  | 1.562574 | 1.562574 | 1562573925.5 | raw_value_as_GPa |  |  | 110 | 110000000000 | [5 empty] | 0.09839357 | 98393.57 |  |  |  |  | 2.2 | 2.2 | [5 empty] | alignment: Not Reported/ Can not calculate |  |  | Bulmer/James meta-analysis supporting workbook, Main sheet | 10.1002/adma.202008432 | A Meta-Analysis of Conductive and Strong Carbon Nanotube Materials | John S. Bulmer et al. | Advanced Materials | 2021 | 2012 Fabrication and processing of high-strength densely packed carbon nanotube yarns without solution processes | accepted | 1 |  |  | Bulmer/James CNT meta-analysis supporting workbook | peer_reviewed_meta_analysis_workbook | 10.1039/c2nr30226h | Original DOI resolved from James/Bulmer workbook reference: 10.1039/c2nr30226h; compiled data source DOI: 10.1002/adma.202008432 | 4 | Aligned Multiwall CNTs |  | Fabrication and processing of high-strength densely packed carbon nanotube yarns without solution processes |  | Nanoscale | 2012 |  |  |  | secondary_public_candidate | needs_primary_value_crosscheck | James_Bulmer_meta_analysis_workbook | 3 | {"Category": "Aligned Multiwall CNTs", "Conductivity (MSm-1)": 0.09839357429718923, "Density (g cm-3)": "Not Reported/ Can not calculate", "Specific Conductivity (kS m2/kg)": "Not Reported/ Can not calculate", "Electrical Anisotropy": "Not Reported/ Can not calculate", "Alignment figure of merit": "Not Reported/ Can not calculate", "Alignment method": "Not Reported/ Can not calculate", "Alignment FWHM": "Not Reported/ Can not calculate", "FWHM type": "Not Reported/ Can not calculate", "Raman G:D": 2.2, "Raman wavelength": 514, "(10^-12)*G:D λ^4": 0.1535589581152, "Doped or Acid Exposure (Yes/ No)": "No", "Tensile Strength (MPa)": 1562.57392551049, "Specific Strength (N/Tex)": "Not Reported/ Can not calculate", "Young's Modulus (GPa)": 110, "Unnamed: 16": null, "Uber Parameter": 153.747233634567, "Specific Uber Parameter": "Not Reported/ Can not calculate", "CNT Diameter (nm)": "Not Reported/ Can not calculate", "Plottable CNT Diameter (nm)": "Not Reported/ Can not calculate", "Date Entered and Checked ": 20200507, "Notes": null, "Year": 2012, "Production Process": "Forest derived", "Post Process": "As-is", "Intentionally added intercalation dope": null, "Host Conductivity (MSm-1)": null, "Sorted Status": "Unsorted", "Bulk Fiber Diameter (microns)": 9.33014354066985, "G Peak Position (cm-1)": 1584, "Thermal Conductivity (W/(m K))": "Not Reported/ Can not calculate", "T Star (K)": "Not Reported/ Can not calculate", "R value at lowest temp": "Not Reported/ Can not calculate", "R value at 4.2 K": "Not Reported/ Can not calculate", "R value at 10 K": "Not Reported/ Can not calculate", "R value at 77 K": "Not Reported/ Can not calculate", "R value at 300 K": "Not Reported/ Can not calculate", "R(300K)/R(4.2K)": null, "R(300K)/R(10K)": null, "Reference": "2012 Fabrication and processing of high-strength densely packed carbon nanotube yarns without solution processes", "Unnamed: 41": null, "Unnamed: 42": null, "Unnamed: 43": null, "Unnamed: 44": null, "Unnamed: 45": 13, "Log Conductivity": -1.0070332627312018, "Log Density": null, "Log Specific Conductivity": null, "Log Tensile Strength": 3.1938405730124715, "Log Specific Strength": null, "Log Youngs Modulus": 2.041392685158225, "Log Raman G:D Ratio": 0.3424226808222063, "Log Raman (10^-12)*G:D λ^4": -0.8137248431966908, "Log CNT Diameter": null, "Log Fiber Diameter": 0.9698883252514637, "Log Thermal Conductivity": null, "Log (R(300K)/R(4.2))": null, "Log (R(300K)/R(10))": null, "Log Host Conductivity ": null, "Log Thermal Conductivity ": null, "Ampacity Measurement Config": null, "Medium 1": null, "Substrate": null, "Absolute I max (mA)": null, "Absolute J max (A/m2)": null, "Specific J max (mA/tex)": null, "Absolute J failure (A/m2": null, "Specific J failure (mA/tex)": null, "Breakdown Temp (oC)": null, "Medium 2": null, "Substrate 2": null, "Absolute I max (mA).1": null, "Absolute J max (A/m2).1": null, "Specific J max (mA/tex).1": null, "Absolute J failure (A/m2.1": null, "Specific J failure (mA/tex).1": null, "Probe separation for Electrical conductivity (microns)": null, "Probe separation for Ampacity (microns)": "Not Reported/ Can not calculate", "Notes on ampacity": null, "Substrate for ampacity (Yes/No)": "Not Reported/ Can not calculate", "Notes on substrate ": null, "Log (Jmax in Air (A/m2))": "Not Reported/ Can not calculate", "Log (Jmax in Vacuum(A/m2))": "Not Reported/ Can not calculate", "Bulk fibre diameter (nm)": 9330.14354066985, "Log (Bulk fibre diameter (nm))": 3.9698883252514636, "Effective diameter for ampacity (nm)": 9330.14354066985, "Log (Effective diameter for ampacity (nm))": 3.9698883252514636, "Notes on diameter": null, "Category 2": "CNT", "Diameter Regime": "large", "Log (Probe separation for ampacity (microns))": "Not reported/Can not calculate", "Probe separation regime": "Not reported/Can not calculate"}
needs_review |  |  |  |  | Aligned Multiwall CNTs 2012 | CNT_or_CNT_hybrid | fiber_yarn | MWCNT | forest_drawn_or_VA_CNT | densified;As-is | alignment: Not Reported/ Can not calculate |  |  |  |  | Bulmer/James meta-analysis supporting workbook, Main sheet |  |  |  | extract_test_conditions;check_duplicate_or_multi_sample_group | rec_a532280209f4 | 20210409_Metaanalysis_database.xlsx | Main | 530 | 2012 Fabrication and processing of high-strength densely packed carbon nanotube yarns without solution processes | Aligned Multiwall CNTs 2012 | CNT_or_CNT_hybrid | fiber_yarn | MWCNT | forest_drawn_or_VA_CNT | densified;As-is | strict_candidate_missing_conditions | peer_reviewed_meta_analysis_record | secondary_meta_analysis_with_original_doi | Peer-reviewed meta-analysis workbook row with original DOI resolved by Crossref/OpenAlex; not re-extracted from the primary paper in this pipeline. | 10.1039/c2nr30226h | 10.1039/c2nr30226h |  | verified_crossref_openalex | Fabrication and processing of high-strength densely packed carbon nanotube yarns without solution processes | Kai Liu et al. | Kai Liu; Feng Zhu; Liang Liu; Yinghui Sun; Shoushan Fan; Kaili Jiang | Nanoscale | 2012 | 2012-01-01 | 4, 11, 3389 | 10.1039/c2nr30226h | 13 | missing_conditions | 1 | Strict comparison candidate lacks structured metadata: condition_temperature_C, condition_atmosphere, gauge_length_mm, strain_rate_s_inv. |  |  |  | 14.40191 | 1.440191e-05 |  |  |  |  | 1.398634 | 1.398634 | 1398633761.7 | raw_value_as_GPa | [9 empty] | 0.08718861 | 87188.61 |  |  |  |  | 2.2 | 2.2 | [5 empty] | alignment: Not Reported/ Can not calculate |  |  | Bulmer/James meta-analysis supporting workbook, Main sheet | 10.1002/adma.202008432 | A Meta-Analysis of Conductive and Strong Carbon Nanotube Materials | John S. Bulmer et al. | Advanced Materials | 2021 | 2012 Fabrication and processing of high-strength densely packed carbon nanotube yarns without solution processes | accepted | 1 |  |  | Bulmer/James CNT meta-analysis supporting workbook | peer_reviewed_meta_analysis_workbook | 10.1039/c2nr30226h | Original DOI resolved from James/Bulmer workbook reference: 10.1039/c2nr30226h; compiled data source DOI: 10.1002/adma.202008432 | 4 | Aligned Multiwall CNTs |  | Fabrication and processing of high-strength densely packed carbon nanotube yarns without solution processes |  | Nanoscale | 2012 |  |  |  | secondary_public_candidate | needs_primary_value_crosscheck | James_Bulmer_meta_analysis_workbook | 3 | {"Category": "Aligned Multiwall CNTs", "Conductivity (MSm-1)": 0.08718861209964442, "Density (g cm-3)": "Not Reported/ Can not calculate", "Specific Conductivity (kS m2/kg)": "Not Reported/ Can not calculate", "Electrical Anisotropy": "Not Reported/ Can not calculate", "Alignment figure of merit": "Not Reported/ Can not calculate", "Alignment method": "Not Reported/ Can not calculate", "Alignment FWHM": "Not Reported/ Can not calculate", "FWHM type": "Not Reported/ Can not calculate", "Raman G:D": 2.2, "Raman wavelength": 514, "(10^-12)*G:D λ^4": 0.1535589581152, "Doped or Acid Exposure (Yes/ No)": "No", "Tensile Strength (MPa)": 1398.6337616884, "Specific Strength (N/Tex)": "Not Reported/ Can not calculate", "Young's Modulus (GPa)": "Not Reported/ Can not calculate", "Unnamed: 16": null, "Uber Parameter": "Not Reported/ Can not calculate", "Specific Uber Parameter": "Not Reported/ Can not calculate", "CNT Diameter (nm)": "Not Reported/ Can not calculate", "Plottable CNT Diameter (nm)": "Not Reported/ Can not calculate", "Date Entered and Checked ": 20200507, "Notes": null, "Year": 2012, "Production Process": "Forest derived", "Post Process": "As-is", "Intentionally added intercalation dope": null, "Host Conductivity (MSm-1)": null, "Sorted Status": "Unsorted", "Bulk Fiber Diameter (microns)": 14.401913875598, "G Peak Position (cm-1)": 1584, "Thermal Conductivity (W/(m K))": "Not Reported/ Can not calculate", "T Star (K)": "Not Reported/ Can not calculate", "R value at lowest temp": "Not Reported/ Can not calculate", "R value at 4.2 K": "Not Reported/ Can not calculate", "R value at 10 K": "Not Reported/ Can not calculate", "R value at 77 K": "Not Reported/ Can not calculate", "R value at 300 K": "Not Reported/ Can not calculate", "R(300K)/R(4.2K)": null, "R(300K)/R(10K)": null, "Reference": "2012 Fabrication and processing of high-strength densely packed carbon nanotube yarns without solution processes", "Unnamed: 41": null, "Unnamed: 42": null, "Unnamed: 43": null, "Unnamed: 44": null, "Unnamed: 45": 13, "Log Conductivity": -1.0595402355405459, "Log Density": null, "Log Specific Conductivity": null, "Log Tensile Strength": 3.1457040074863745, "Log Specific Strength": null, "Log Youngs Modulus": null, "Log Raman G:D Ratio": 0.3424226808222063, "Log Raman (10^-12)*G:D λ^4": -0.8137248431966908, "Log CNT Diameter": null, "Log Fiber Diameter": 1.1584202094827867, "Log Thermal Conductivity": null, "Log (R(300K)/R(4.2))": null, "Log (R(300K)/R(10))": null, "Log Host Conductivity ": null, "Log Thermal Conductivity ": null, "Ampacity Measurement Config": null, "Medium 1": null, "Substrate": null, "Absolute I max (mA)": null, "Absolute J max (A/m2)": null, "Specific J max (mA/tex)": null, "Absolute J failure (A/m2": null, "Specific J failure (mA/tex)": null, "Breakdown Temp (oC)": null, "Medium 2": null, "Substrate 2": null, "Absolute I max (mA).1": null, "Absolute J max (A/m2).1": null, "Specific J max (mA/tex).1": null, "Absolute J failure (A/m2.1": null, "Specific J failure (mA/tex).1": null, "Probe separation for Electrical conductivity (microns)": null, "Probe separation for Ampacity (microns)": "Not Reported/ Can not calculate", "Notes on ampacity": null, "Substrate for ampacity (Yes/No)": "Not Reported/ Can not calculate", "Notes on substrate ": null, "Log (Jmax in Air (A/m2))": "Not Reported/ Can not calculate", "Log (Jmax in Vacuum(A/m2))": "Not Reported/ Can not calculate", "Bulk fibre diameter (nm)": 14401.913875598, "Log (Bulk fibre diameter (nm))": 4.158420209482787, "Effective diameter for ampacity (nm)": 14401.913875598, "Log (Effective diameter for ampacity (nm))": 4.158420209482787, "Notes on diameter": null, "Category 2": "CNT", "Diameter Regime": "large", "Log (Probe separation for ampacity (microns))": "Not reported/Can not calculate", "Probe separation regime": "Not reported/Can not calculate"}
needs_review |  |  |  |  | Aligned Multiwall CNTs 2012 | CNT_or_CNT_hybrid | fiber_yarn | MWCNT | forest_drawn_or_VA_CNT | densified;As-is | alignment: Not Reported/ Can not calculate |  |  |  |  | Bulmer/James meta-analysis supporting workbook, Main sheet |  |  |  | extract_test_conditions;check_duplicate_or_multi_sample_group | rec_ce0fbec1c6ad | 20210409_Metaanalysis_database.xlsx | Main | 531 | 2012 Fabrication and processing of high-strength densely packed carbon nanotube yarns without solution processes | Aligned Multiwall CNTs 2012 | CNT_or_CNT_hybrid | fiber_yarn | MWCNT | forest_drawn_or_VA_CNT | densified;As-is | strict_candidate_missing_conditions | peer_reviewed_meta_analysis_record | secondary_meta_analysis_with_original_doi | Peer-reviewed meta-analysis workbook row with original DOI resolved by Crossref/OpenAlex; not re-extracted from the primary paper in this pipeline. | 10.1039/c2nr30226h | 10.1039/c2nr30226h |  | verified_crossref_openalex | Fabrication and processing of high-strength densely packed carbon nanotube yarns without solution processes | Kai Liu et al. | Kai Liu; Feng Zhu; Liang Liu; Yinghui Sun; Shoushan Fan; Kaili Jiang | Nanoscale | 2012 | 2012-01-01 | 4, 11, 3389 | 10.1039/c2nr30226h | 13 | missing_conditions | 1 | Strict comparison candidate lacks structured metadata: condition_temperature_C, condition_atmosphere, gauge_length_mm, strain_rate_s_inv. |  |  |  | 22.15311 | 2.215311e-05 |  |  |  |  | 1.131231 | 1.131231 | 1131230563.3 | raw_value_as_GPa | [9 empty] | 0.07020057 | 70200.57 |  |  |  |  | 2.2 | 2.2 | [5 empty] | alignment: Not Reported/ Can not calculate |  |  | Bulmer/James meta-analysis supporting workbook, Main sheet | 10.1002/adma.202008432 | A Meta-Analysis of Conductive and Strong Carbon Nanotube Materials | John S. Bulmer et al. | Advanced Materials | 2021 | 2012 Fabrication and processing of high-strength densely packed carbon nanotube yarns without solution processes | accepted | 1 |  |  | Bulmer/James CNT meta-analysis supporting workbook | peer_reviewed_meta_analysis_workbook | 10.1039/c2nr30226h | Original DOI resolved from James/Bulmer workbook reference: 10.1039/c2nr30226h; compiled data source DOI: 10.1002/adma.202008432 | 4 | Aligned Multiwall CNTs |  | Fabrication and processing of high-strength densely packed carbon nanotube yarns without solution processes |  | Nanoscale | 2012 |  |  |  | secondary_public_candidate | needs_primary_value_crosscheck | James_Bulmer_meta_analysis_workbook | 3 | {"Category": "Aligned Multiwall CNTs", "Conductivity (MSm-1)": 0.07020057306590294, "Density (g cm-3)": "Not Reported/ Can not calculate", "Specific Conductivity (kS m2/kg)": "Not Reported/ Can not calculate", "Electrical Anisotropy": "Not Reported/ Can not calculate", "Alignment figure of merit": "Not Reported/ Can not calculate", "Alignment method": "Not Reported/ Can not calculate", "Alignment FWHM": "Not Reported/ Can not calculate", "FWHM type": "Not Reported/ Can not calculate", "Raman G:D": 2.2, "Raman wavelength": 514, "(10^-12)*G:D λ^4": 0.1535589581152, "Doped or Acid Exposure (Yes/ No)": "No", "Tensile Strength (MPa)": 1131.23056325704, "Specific Strength (N/Tex)": "Not Reported/ Can not calculate", "Young's Modulus (GPa)": "Not Reported/ Can not calculate", "Unnamed: 16": null, "Uber Parameter": "Not Reported/ Can not calculate", "Specific Uber Parameter": "Not Reported/ Can not calculate", "CNT Diameter (nm)": "Not Reported/ Can not calculate", "Plottable CNT Diameter (nm)": "Not Reported/ Can not calculate", "Date Entered and Checked ": 20200507, "Notes": null, "Year": 2012, "Production Process": "Forest derived", "Post Process": "As-is", "Intentionally added intercalation dope": null, "Host Conductivity (MSm-1)": null, "Sorted Status": "Unsorted", "Bulk Fiber Diameter (microns)": 22.1531100478468, "G Peak Position (cm-1)": 1584, "Thermal Conductivity (W/(m K))": "Not Reported/ Can not calculate", "T Star (K)": "Not Reported/ Can not calculate", "R value at lowest temp": "Not Reported/ Can not calculate", "R value at 4.2 K": "Not Reported/ Can not calculate", "R value at 10 K": "Not Reported/ Can not calculate", "R value at 77 K": "Not Reported/ Can not calculate", "R value at 300 K": "Not Reported/ Can not calculate", "R(300K)/R(4.2K)": null, "R(300K)/R(10K)": null, "Reference": "2012 Fabrication and processing of high-strength densely packed carbon nanotube yarns without solution processes", "Unnamed: 41": null, "Unnamed: 42": null, "Unnamed: 43": null, "Unnamed: 44": null, "Unnamed: 45": 13, "Log Conductivity": -1.1536593425946453, "Log Density": null, "Log Specific Conductivity": null, "Log Tensile Strength": 3.0535511302528335, "Log Specific Strength": null, "Log Youngs Modulus": null, "Log Raman G:D Ratio": 0.3424226808222063, "Log Raman (10^-12)*G:D λ^4": -0.8137248431966908, "Log CNT Diameter": null, "Log Fiber Diameter": 1.3454347049068973, "Log Thermal Conductivity": null, "Log (R(300K)/R(4.2))": null, "Log (R(300K)/R(10))": null, "Log Host Conductivity ": null, "Log Thermal Conductivity ": null, "Ampacity Measurement Config": null, "Medium 1": null, "Substrate": null, "Absolute I max (mA)": null, "Absolute J max (A/m2)": null, "Specific J max (mA/tex)": null, "Absolute J failure (A/m2": null, "Specific J failure (mA/tex)": null, "Breakdown Temp (oC)": null, "Medium 2": null, "Substrate 2": null, "Absolute I max (mA).1": null, "Absolute J max (A/m2).1": null, "Specific J max (mA/tex).1": null, "Absolute J failure (A/m2.1": null, "Specific J failure (mA/tex).1": null, "Probe separation for Electrical conductivity (microns)": null, "Probe separation for Ampacity (microns)": "Not Reported/ Can not calculate", "Notes on ampacity": null, "Substrate for ampacity (Yes/No)": "Not Reported/ Can not calculate", "Notes on substrate ": null, "Log (Jmax in Air (A/m2))": "Not Reported/ Can not calculate", "Log (Jmax in Vacuum(A/m2))": "Not Reported/ Can not calculate", "Bulk fibre diameter (nm)": 22153.1100478468, "Log (Bulk fibre diameter (nm))": 4.345434704906897, "Effective diameter for ampacity (nm)": 22153.1100478468, "Log (Effective diameter for ampacity (nm))": 4.345434704906897, "Notes on diameter": null, "Category 2": "CNT", "Diameter Regime": "large", "Log (Probe separation for ampacity (microns))": "Not reported/Can not calculate", "Probe separation regime": "Not reported/Can not calculate"}
needs_review |  |  |  |  | Aligned Multiwall CNTs 2012 | CNT_or_CNT_hybrid | fiber_yarn | MWCNT | forest_drawn_or_VA_CNT | densified;As-is | alignment: Not Reported/ Can not calculate |  |  |  |  | Bulmer/James meta-analysis supporting workbook, Main sheet |  |  |  | extract_test_conditions;check_duplicate_or_multi_sample_group | rec_83203ef52055 | 20210409_Metaanalysis_database.xlsx | Main | 532 | 2012 Fabrication and processing of high-strength densely packed carbon nanotube yarns without solution processes | Aligned Multiwall CNTs 2012 | CNT_or_CNT_hybrid | fiber_yarn | MWCNT | forest_drawn_or_VA_CNT | densified;As-is | strict_candidate_missing_conditions | peer_reviewed_meta_analysis_record | secondary_meta_analysis_with_original_doi | Peer-reviewed meta-analysis workbook row with original DOI resolved by Crossref/OpenAlex; not re-extracted from the primary paper in this pipeline. | 10.1039/c2nr30226h | 10.1039/c2nr30226h |  | verified_crossref_openalex | Fabrication and processing of high-strength densely packed carbon nanotube yarns without solution processes | Kai Liu et al. | Kai Liu; Feng Zhu; Liang Liu; Yinghui Sun; Shoushan Fan; Kaili Jiang | Nanoscale | 2012 | 2012-01-01 | 4, 11, 3389 | 10.1039/c2nr30226h | 13 | missing_conditions | 1 | Strict comparison candidate lacks structured metadata: condition_temperature_C, condition_atmosphere, gauge_length_mm, strain_rate_s_inv. |  |  |  | 30.28708 | 3.028708e-05 |  |  |  |  | 0.9096554 | 0.9096554 | 909655383.3 | raw_value_as_GPa | [9 empty] | 0.06049383 | 60493.83 |  |  |  |  | 2.2 | 2.2 | [5 empty] | alignment: Not Reported/ Can not calculate |  |  | Bulmer/James meta-analysis supporting workbook, Main sheet | 10.1002/adma.202008432 | A Meta-Analysis of Conductive and Strong Carbon Nanotube Materials | John S. Bulmer et al. | Advanced Materials | 2021 | 2012 Fabrication and processing of high-strength densely packed carbon nanotube yarns without solution processes | accepted | 1 |  |  | Bulmer/James CNT meta-analysis supporting workbook | peer_reviewed_meta_analysis_workbook | 10.1039/c2nr30226h | Original DOI resolved from James/Bulmer workbook reference: 10.1039/c2nr30226h; compiled data source DOI: 10.1002/adma.202008432 | 4 | Aligned Multiwall CNTs |  | Fabrication and processing of high-strength densely packed carbon nanotube yarns without solution processes |  | Nanoscale | 2012 |  |  |  | secondary_public_candidate | needs_primary_value_crosscheck | James_Bulmer_meta_analysis_workbook | 3 | {"Category": "Aligned Multiwall CNTs", "Conductivity (MSm-1)": 0.06049382716049404, "Density (g cm-3)": "Not Reported/ Can not calculate", "Specific Conductivity (kS m2/kg)": "Not Reported/ Can not calculate", "Electrical Anisotropy": "Not Reported/ Can not calculate", "Alignment figure of merit": "Not Reported/ Can not calculate", "Alignment method": "Not Reported/ Can not calculate", "Alignment FWHM": "Not Reported/ Can not calculate", "FWHM type": "Not Reported/ Can not calculate", "Raman G:D": 2.2, "Raman wavelength": 514, "(10^-12)*G:D λ^4": 0.1535589581152, "Doped or Acid Exposure (Yes/ No)": "No", "Tensile Strength (MPa)": 909.6553832530379, "Specific Strength (N/Tex)": "Not Reported/ Can not calculate", "Young's Modulus (GPa)": "Not Reported/ Can not calculate", "Unnamed: 16": null, "Uber Parameter": "Not Reported/ Can not calculate", "Specific Uber Parameter": "Not Reported/ Can not calculate", "CNT Diameter (nm)": "Not Reported/ Can not calculate", "Plottable CNT Diameter (nm)": "Not Reported/ Can not calculate", "Date Entered and Checked ": 20200507, "Notes": null, "Year": 2012, "Production Process": "Forest derived", "Post Process": "As-is", "Intentionally added intercalation dope": null, "Host Conductivity (MSm-1)": null, "Sorted Status": "Unsorted", "Bulk Fiber Diameter (microns)": 30.2870813397129, "G Peak Position (cm-1)": 1584, "Thermal Conductivity (W/(m K))": "Not Reported/ Can not calculate", "T Star (K)": "Not Reported/ Can not calculate", "R value at lowest temp": "Not Reported/ Can not calculate", "R value at 4.2 K": "Not Reported/ Can not calculate", "R value at 10 K": "Not Reported/ Can not calculate", "R value at 77 K": "Not Reported/ Can not calculate", "R value at 300 K": "Not Reported/ Can not calculate", "R(300K)/R(4.2K)": null, "R(300K)/R(10K)": null, "Reference": "2012 Fabrication and processing of high-strength densely packed carbon nanotube yarns without solution processes", "Unnamed: 41": null, "Unnamed: 42": null, "Unnamed: 43": null, "Unnamed: 44": null, "Unnamed: 45": 13, "Log Conductivity": -1.2182889388501346, "Log Density": null, "Log Specific Conductivity": null, "Log Tensile Strength": 2.9588768939718526, "Log Specific Strength": null, "Log Youngs Modulus": null, "Log Raman G:D Ratio": 0.3424226808222063, "Log Raman (10^-12)*G:D λ^4": -0.8137248431966908, "Log CNT Diameter": null, "Log Fiber Diameter": 1.4812574239063008, "Log Thermal Conductivity": null, "Log (R(300K)/R(4.2))": null, "Log (R(300K)/R(10))": null, "Log Host Conductivity ": null, "Log Thermal Conductivity ": null, "Ampacity Measurement Config": null, "Medium 1": null, "Substrate": null, "Absolute I max (mA)": null, "Absolute J max (A/m2)": null, "Specific J max (mA/tex)": null, "Absolute J failure (A/m2": null, "Specific J failure (mA/tex)": null, "Breakdown Temp (oC)": null, "Medium 2": null, "Substrate 2": null, "Absolute I max (mA).1": null, "Absolute J max (A/m2).1": null, "Specific J max (mA/tex).1": null, "Absolute J failure (A/m2.1": null, "Specific J failure (mA/tex).1": null, "Probe separation for Electrical conductivity (microns)": null, "Probe separation for Ampacity (microns)": "Not Reported/ Can not calculate", "Notes on ampacity": null, "Substrate for ampacity (Yes/No)": "Not Reported/ Can not calculate", "Notes on substrate ": null, "Log (Jmax in Air (A/m2))": "Not Reported/ Can not calculate", "Log (Jmax in Vacuum(A/m2))": "Not Reported/ Can not calculate", "Bulk fibre diameter (nm)": 30287.0813397129, "Log (Bulk fibre diameter (nm))": 4.4812574239063006, "Effective diameter for ampacity (nm)": 30287.0813397129, "Log (Effective diameter for ampacity (nm))": 4.4812574239063006, "Notes on diameter": null, "Category 2": "CNT", "Diameter Regime": "large", "Log (Probe separation for ampacity (microns))": "Not reported/Can not calculate", "Probe separation regime": "Not reported/Can not calculate"}
needs_review |  |  |  |  | Aligned Multiwall CNTs 2012 | CNT_or_CNT_hybrid | fiber_yarn | MWCNT | forest_drawn_or_VA_CNT | densified;As-is | alignment: Not Reported/ Can not calculate |  |  |  |  | Bulmer/James meta-analysis supporting workbook, Main sheet |  |  |  | extract_test_conditions;check_duplicate_or_multi_sample_group | rec_19bc8cc16a26 | 20210409_Metaanalysis_database.xlsx | Main | 533 | 2012 Fabrication and processing of high-strength densely packed carbon nanotube yarns without solution processes | Aligned Multiwall CNTs 2012 | CNT_or_CNT_hybrid | fiber_yarn | MWCNT | forest_drawn_or_VA_CNT | densified;As-is | strict_candidate_missing_conditions | peer_reviewed_meta_analysis_record | secondary_meta_analysis_with_original_doi | Peer-reviewed meta-analysis workbook row with original DOI resolved by Crossref/OpenAlex; not re-extracted from the primary paper in this pipeline. | 10.1039/c2nr30226h | 10.1039/c2nr30226h |  | verified_crossref_openalex | Fabrication and processing of high-strength densely packed carbon nanotube yarns without solution processes | Kai Liu et al. | Kai Liu; Feng Zhu; Liang Liu; Yinghui Sun; Shoushan Fan; Kaili Jiang | Nanoscale | 2012 | 2012-01-01 | 4, 11, 3389 | 10.1039/c2nr30226h | 13 | missing_conditions | 1 | Strict comparison candidate lacks structured metadata: condition_temperature_C, condition_atmosphere, gauge_length_mm, strain_rate_s_inv. |  |  |  | 45.311 | 4.5311e-05 |  |  |  |  | 0.850865 | 0.850865 | 850864968.0 | raw_value_as_GPa | [9 empty] | 0.05505618 | 55056.18 |  |  |  |  | 2.2 | 2.2 | [5 empty] | alignment: Not Reported/ Can not calculate |  |  | Bulmer/James meta-analysis supporting workbook, Main sheet | 10.1002/adma.202008432 | A Meta-Analysis of Conductive and Strong Carbon Nanotube Materials | John S. Bulmer et al. | Advanced Materials | 2021 | 2012 Fabrication and processing of high-strength densely packed carbon nanotube yarns without solution processes | accepted | 1 |  |  | Bulmer/James CNT meta-analysis supporting workbook | peer_reviewed_meta_analysis_workbook | 10.1039/c2nr30226h | Original DOI resolved from James/Bulmer workbook reference: 10.1039/c2nr30226h; compiled data source DOI: 10.1002/adma.202008432 | 4 | Aligned Multiwall CNTs |  | Fabrication and processing of high-strength densely packed carbon nanotube yarns without solution processes |  | Nanoscale | 2012 |  |  |  | secondary_public_candidate | needs_primary_value_crosscheck | James_Bulmer_meta_analysis_workbook | 3 | {"Category": "Aligned Multiwall CNTs", "Conductivity (MSm-1)": 0.05505617977528104, "Density (g cm-3)": "Not Reported/ Can not calculate", "Specific Conductivity (kS m2/kg)": "Not Reported/ Can not calculate", "Electrical Anisotropy": "Not Reported/ Can not calculate", "Alignment figure of merit": "Not Reported/ Can not calculate", "Alignment method": "Not Reported/ Can not calculate", "Alignment FWHM": "Not Reported/ Can not calculate", "FWHM type": "Not Reported/ Can not calculate", "Raman G:D": 2.2, "Raman wavelength": 514, "(10^-12)*G:D λ^4": 0.1535589581152, "Doped or Acid Exposure (Yes/ No)": "No", "Tensile Strength (MPa)": 850.8649680051429, "Specific Strength (N/Tex)": "Not Reported/ Can not calculate", "Young's Modulus (GPa)": "Not Reported/ Can not calculate", "Unnamed: 16": null, "Uber Parameter": "Not Reported/ Can not calculate", "Specific Uber Parameter": "Not Reported/ Can not calculate", "CNT Diameter (nm)": "Not Reported/ Can not calculate", "Plottable CNT Diameter (nm)": "Not Reported/ Can not calculate", "Date Entered and Checked ": 20200507, "Notes": null, "Year": 2012, "Production Process": "Forest derived", "Post Process": "As-is", "Intentionally added intercalation dope": null, "Host Conductivity (MSm-1)": null, "Sorted Status": "Unsorted", "Bulk Fiber Diameter (microns)": 45.3110047846889, "G Peak Position (cm-1)": 1584, "Thermal Conductivity (W/(m K))": "Not Reported/ Can not calculate", "T Star (K)": "Not Reported/ Can not calculate", "R value at lowest temp": "Not Reported/ Can not calculate", "R value at 4.2 K": "Not Reported/ Can not calculate", "R value at 10 K": "Not Reported/ Can not calculate", "R value at 77 K": "Not Reported/ Can not calculate", "R value at 300 K": "Not Reported/ Can not calculate", "R(300K)/R(4.2K)": null, "R(300K)/R(10K)": null, "Reference": "2012 Fabrication and processing of high-strength densely packed carbon nanotube yarns without solution processes", "Unnamed: 41": null, "Unnamed: 42": null, "Unnamed: 43": null, "Unnamed: 44": null, "Unnamed: 45": 13, "Log Conductivity": -1.259193926616398, "Log Density": null, "Log Specific Conductivity": null, "Log Tensile Strength": 2.929860643159365, "Log Specific Strength": null, "Log Youngs Modulus": null, "Log Raman G:D Ratio": 0.3424226808222063, "Log Raman (10^-12)*G:D λ^4": -0.8137248431966908, "Log CNT Diameter": null, "Log Fiber Diameter": 1.6562036928922186, "Log Thermal Conductivity": null, "Log (R(300K)/R(4.2))": null, "Log (R(300K)/R(10))": null, "Log Host Conductivity ": null, "Log Thermal Conductivity ": null, "Ampacity Measurement Config": null, "Medium 1": null, "Substrate": null, "Absolute I max (mA)": null, "Absolute J max (A/m2)": null, "Specific J max (mA/tex)": null, "Absolute J failure (A/m2": null, "Specific J failure (mA/tex)": null, "Breakdown Temp (oC)": null, "Medium 2": null, "Substrate 2": null, "Absolute I max (mA).1": null, "Absolute J max (A/m2).1": null, "Specific J max (mA/tex).1": null, "Absolute J failure (A/m2.1": null, "Specific J failure (mA/tex).1": null, "Probe separation for Electrical conductivity (microns)": null, "Probe separation for Ampacity (microns)": "Not Reported/ Can not calculate", "Notes on ampacity": null, "Substrate for ampacity (Yes/No)": "Not Reported/ Can not calculate", "Notes on substrate ": null, "Log (Jmax in Air (A/m2))": "Not Reported/ Can not calculate", "Log (Jmax in Vacuum(A/m2))": "Not Reported/ Can not calculate", "Bulk fibre diameter (nm)": 45311.0047846889, "Log (Bulk fibre diameter (nm))": 4.656203692892219, "Effective diameter for ampacity (nm)": 45311.0047846889, "Log (Effective diameter for ampacity (nm))": 4.656203692892219, "Notes on diameter": null, "Category 2": "CNT", "Diameter Regime": "large", "Log (Probe separation for ampacity (microns))": "Not reported/Can not calculate", "Probe separation regime": "Not reported/Can not calculate"}
needs_review |  |  |  |  | Pristine | CNT_or_CNT_hybrid | fiber_yarn | MWCNT | forest_drawn_or_VA_CNT | densified;As-is | alignment: Not Reported/ Can not calculate |  |  |  |  | Bulmer/James meta-analysis supporting workbook, Main sheet |  |  |  | extract_test_conditions;check_duplicate_or_multi_sample_group | rec_953b5d36da0b | 20210409_Metaanalysis_database.xlsx | Main | 534 | 2012 Fabrication and processing of high-strength densely packed carbon nanotube yarns without solution processes | Pristine | CNT_or_CNT_hybrid | fiber_yarn | MWCNT | forest_drawn_or_VA_CNT | densified;As-is | strict_candidate_missing_conditions | peer_reviewed_meta_analysis_record | secondary_meta_analysis_with_original_doi | Peer-reviewed meta-analysis workbook row with original DOI resolved by Crossref/OpenAlex; not re-extracted from the primary paper in this pipeline. | 10.1039/c2nr30226h | 10.1039/c2nr30226h |  | verified_crossref_openalex | Fabrication and processing of high-strength densely packed carbon nanotube yarns without solution processes | Kai Liu et al. | Kai Liu; Feng Zhu; Liang Liu; Yinghui Sun; Shoushan Fan; Kaili Jiang | Nanoscale | 2012 | 2012-01-01 | 4, 11, 3389 | 10.1039/c2nr30226h | 13 | missing_conditions | 1 | Strict comparison candidate lacks structured metadata: condition_temperature_C, condition_atmosphere, gauge_length_mm, strain_rate_s_inv. |  |  |  | 27 | 2.7e-05 |  |  |  |  | 0.7984615 | 0.7984615 | 798461538.5 | raw_value_as_GPa |  |  | 45.466 | 45466000000 | [5 empty] | 0.043 | 43000 |  |  |  |  | 2.1765 | 2.1765 | [5 empty] | alignment: Not Reported/ Can not calculate |  |  | Bulmer/James meta-analysis supporting workbook, Main sheet | 10.1002/adma.202008432 | A Meta-Analysis of Conductive and Strong Carbon Nanotube Materials | John S. Bulmer et al. | Advanced Materials | 2021 | 2012 Fabrication and processing of high-strength densely packed carbon nanotube yarns without solution processes | accepted | 1 |  |  | Bulmer/James CNT meta-analysis supporting workbook | peer_reviewed_meta_analysis_workbook | 10.1039/c2nr30226h | Original DOI resolved from James/Bulmer workbook reference: 10.1039/c2nr30226h; compiled data source DOI: 10.1002/adma.202008432 | 4 | Aligned Multiwall CNTs |  | Fabrication and processing of high-strength densely packed carbon nanotube yarns without solution processes |  | Nanoscale | 2012 |  |  |  | secondary_public_candidate | needs_primary_value_crosscheck | James_Bulmer_meta_analysis_workbook | 3 | {"Category": "Aligned Multiwall CNTs", "Conductivity (MSm-1)": 0.043, "Density (g cm-3)": "Not Reported/ Can not calculate", "Specific Conductivity (kS m2/kg)": "Not Reported/ Can not calculate", "Electrical Anisotropy": "Not Reported/ Can not calculate", "Alignment figure of merit": "Not Reported/ Can not calculate", "Alignment method": "Not Reported/ Can not calculate", "Alignment FWHM": "Not Reported/ Can not calculate", "FWHM type": "Not Reported/ Can not calculate", "Raman G:D": 2.1765, "Raman wavelength": 514, "(10^-12)*G:D λ^4": 0.151918669244424, "Doped or Acid Exposure (Yes/ No)": "No", "Tensile Strength (MPa)": 798.461538461538, "Specific Strength (N/Tex)": "Not Reported/ Can not calculate", "Young's Modulus (GPa)": 45.466, "Unnamed: 16": null, "Uber Parameter": 34.33384615384613, "Specific Uber Parameter": "Not Reported/ Can not calculate", "CNT Diameter (nm)": "Not Reported/ Can not calculate", "Plottable CNT Diameter (nm)": "Not Reported/ Can not calculate", "Date Entered and Checked ": 20200511, "Notes": "Pristine", "Year": 2012, "Production Process": "Forest derived", "Post Process": "As-is", "Intentionally added intercalation dope": null, "Host Conductivity (MSm-1)": null, "Sorted Status": "Unsorted", "Bulk Fiber Diameter (microns)": 27, "G Peak Position (cm-1)": 1584, "Thermal Conductivity (W/(m K))": "Not Reported/ Can not calculate", "T Star (K)": "Not Reported/ Can not calculate", "R value at lowest temp": "Not Reported/ Can not calculate", "R value at 4.2 K": "Not Reported/ Can not calculate", "R value at 10 K": "Not Reported/ Can not calculate", "R value at 77 K": "Not Reported/ Can not calculate", "R value at 300 K": "Not Reported/ Can not calculate", "R(300K)/R(4.2K)": null, "R(300K)/R(10K)": null, "Reference": "2012 Fabrication and processing of high-strength densely packed carbon nanotube yarns without solution processes", "Unnamed: 41": null, "Unnamed: 42": null, "Unnamed: 43": null, "Unnamed: 44": null, "Unnamed: 45": 13, "Log Conductivity": -1.3665315444204136, "Log Density": null, "Log Specific Conductivity": null, "Log Tensile Strength": 2.902254001205602, "Log Specific Strength": null, "Log Youngs Modulus": 1.6576867475998311, "Log Raman G:D Ratio": 0.3377586714934171, "Log Raman (10^-12)*G:D λ^4": -0.81838885252548, "Log CNT Diameter": null, "Log Fiber Diameter": 1.4313637641589874, "Log Thermal Conductivity": null, "Log (R(300K)/R(4.2))": null, "Log (R(300K)/R(10))": null, "Log Host Conductivity ": null, "Log Thermal Conductivity ": null, "Ampacity Measurement Config": null, "Medium 1": null, "Substrate": null, "Absolute I max (mA)": null, "Absolute J max (A/m2)": null, "Specific J max (mA/tex)": null, "Absolute J failure (A/m2": null, "Specific J failure (mA/tex)": null, "Breakdown Temp (oC)": null, "Medium 2": null, "Substrate 2": null, "Absolute I max (mA).1": null, "Absolute J max (A/m2).1": null, "Specific J max (mA/tex).1": null, "Absolute J failure (A/m2.1": null, "Specific J failure (mA/tex).1": null, "Probe separation for Electrical conductivity (microns)": null, "Probe separation for Ampacity (microns)": "Not Reported/ Can not calculate", "Notes on ampacity": null, "Substrate for ampacity (Yes/No)": "Not Reported/ Can not calculate", "Notes on substrate ": null, "Log (Jmax in Air (A/m2))": "Not Reported/ Can not calculate", "Log (Jmax in Vacuum(A/m2))": "Not Reported/ Can not calculate", "Bulk fibre diameter (nm)": 27000, "Log (Bulk fibre diameter (nm))": 4.431363764158987, "Effective diameter for ampacity (nm)": 27000, "Log (Effective diameter for ampacity (nm))": 4.431363764158987, "Notes on diameter": null, "Category 2": "CNT", "Diameter Regime": "large", "Log (Probe separation for ampacity (microns))": "Not reported/Can not calculate", "Probe separation regime": "Not reported/Can not calculate"}
needs_review |  |  |  |  | laser scan rate 10 | CNT_or_CNT_hybrid | fiber_yarn | MWCNT | forest_drawn_or_VA_CNT | heat_treated;densified;Laser Annealed | alignment: Not Reported/ Can not calculate |  |  |  |  | Bulmer/James meta-analysis supporting workbook, Main sheet |  |  |  | extract_test_conditions;check_duplicate_or_multi_sample_group | rec_e665bee2bcc9 | 20210409_Metaanalysis_database.xlsx | Main | 535 | 2012 Fabrication and processing of high-strength densely packed carbon nanotube yarns without solution processes | laser scan rate 10 | CNT_or_CNT_hybrid | fiber_yarn | MWCNT | forest_drawn_or_VA_CNT | heat_treated;densified;Laser Annealed | strict_candidate_missing_conditions | peer_reviewed_meta_analysis_record | secondary_meta_analysis_with_original_doi | Peer-reviewed meta-analysis workbook row with original DOI resolved by Crossref/OpenAlex; not re-extracted from the primary paper in this pipeline. | 10.1039/c2nr30226h | 10.1039/c2nr30226h |  | verified_crossref_openalex | Fabrication and processing of high-strength densely packed carbon nanotube yarns without solution processes | Kai Liu et al. | Kai Liu; Feng Zhu; Liang Liu; Yinghui Sun; Shoushan Fan; Kaili Jiang | Nanoscale | 2012 | 2012-01-01 | 4, 11, 3389 | 10.1039/c2nr30226h | 13 | missing_conditions | 1 | Strict comparison candidate lacks structured metadata: condition_temperature_C, condition_atmosphere, gauge_length_mm, strain_rate_s_inv. | [9 empty] | 0.7 | 0.7 | 700000000 | raw_value_as_GPa |  |  | 73.91169 | 73911693221.7 | [5 empty] | 0.06551084 | 65510.84 |  |  |  |  | 12.0780358766636 | 12.07804 | [5 empty] | alignment: Not Reported/ Can not calculate |  |  | Bulmer/James meta-analysis supporting workbook, Main sheet | 10.1002/adma.202008432 | A Meta-Analysis of Conductive and Strong Carbon Nanotube Materials | John S. Bulmer et al. | Advanced Materials | 2021 | 2012 Fabrication and processing of high-strength densely packed carbon nanotube yarns without solution processes | accepted | 1 |  |  | Bulmer/James CNT meta-analysis supporting workbook | peer_reviewed_meta_analysis_workbook | 10.1039/c2nr30226h | Original DOI resolved from James/Bulmer workbook reference: 10.1039/c2nr30226h; compiled data source DOI: 10.1002/adma.202008432 | 4 | Aligned Multiwall CNTs |  | Fabrication and processing of high-strength densely packed carbon nanotube yarns without solution processes |  | Nanoscale | 2012 |  |  |  | secondary_public_candidate | needs_primary_value_crosscheck | James_Bulmer_meta_analysis_workbook | 3 | {"Category": "Aligned Multiwall CNTs", "Conductivity (MSm-1)": 0.0655108359133126, "Density (g cm-3)": "Not Reported/ Can not calculate", "Specific Conductivity (kS m2/kg)": "Not Reported/ Can not calculate", "Electrical Anisotropy": "Not Reported/ Can not calculate", "Alignment figure of merit": "Not Reported/ Can not calculate", "Alignment method": "Not Reported/ Can not calculate", "Alignment FWHM": "Not Reported/ Can not calculate", "FWHM type": "Not Reported/ Can not calculate", "Raman G:D": 12.0780358766636, "Raman wavelength": 514, "(10^-12)*G:D λ^4": 0.8430411842265767, "Doped or Acid Exposure (Yes/ No)": "No", "Tensile Strength (MPa)": 700, "Specific Strength (N/Tex)": "Not Reported/ Can not calculate", "Young's Modulus (GPa)": 73.9116932217121, "Unnamed: 16": null, "Uber Parameter": 45.857585139318815, "Specific Uber Parameter": "Not Reported/ Can not calculate", "CNT Diameter (nm)": "Not Reported/ Can not calculate", "Plottable CNT Diameter (nm)": "Not Reported/ Can not calculate", "Date Entered and Checked ": 20200507, "Notes": "laser scan rate 10", "Year": 2012, "Production Process": "Forest derived", "Post Process": "Laser Annealed", "Intentionally added intercalation dope": null, "Host Conductivity (MSm-1)": null, "Sorted Status": "Unsorted", "Bulk Fiber Diameter (microns)": "Not Reported/ Can not calculate", "G Peak Position (cm-1)": 1581.49779735682, "Thermal Conductivity (W/(m K))": "Not Reported/ Can not calculate", "T Star (K)": "Not Reported/ Can not calculate", "R value at lowest temp": "Not Reported/ Can not calculate", "R value at 4.2 K": "Not Reported/ Can not calculate", "R value at 10 K": "Not Reported/ Can not calculate", "R value at 77 K": "Not Reported/ Can not calculate", "R value at 300 K": "Not Reported/ Can not calculate", "R(300K)/R(4.2K)": null, "R(300K)/R(10K)": null, "Reference": "2012 Fabrication and processing of high-strength densely packed carbon nanotube yarns without solution processes", "Unnamed: 41": null, "Unnamed: 42": null, "Unnamed: 43": null, "Unnamed: 44": null, "Unnamed: 45": 13, "Log Conductivity": -1.1836868589679554, "Log Density": null, "Log Specific Conductivity": null, "Log Tensile Strength": 2.845098040014257, "Log Specific Strength": null, "Log Youngs Modulus": 1.868713151519818, "Log Raman G:D Ratio": 1.0819963153049104, "Log Raman (10^-12)*G:D λ^4": -0.07415120871398675, "Log CNT Diameter": null, "Log Fiber Diameter": null, "Log Thermal Conductivity": null, "Log (R(300K)/R(4.2))": null, "Log (R(300K)/R(10))": null, "Log Host Conductivity ": null, "Log Thermal Conductivity ": null, "Ampacity Measurement Config": null, "Medium 1": null, "Substrate": null, "Absolute I max (mA)": null, "Absolute J max (A/m2)": null, "Specific J max (mA/tex)": null, "Absolute J failure (A/m2": null, "Specific J failure (mA/tex)": null, "Breakdown Temp (oC)": null, "Medium 2": null, "Substrate 2": null, "Absolute I max (mA).1": null, "Absolute J max (A/m2).1": null, "Specific J max (mA/tex).1": null, "Absolute J failure (A/m2.1": null, "Specific J failure (mA/tex).1": null, "Probe separation for Electrical conductivity (microns)": null, "Probe separation for Ampacity (microns)": "Not Reported/ Can not calculate", "Notes on ampacity": null, "Substrate for ampacity (Yes/No)": "Not Reported/ Can not calculate", "Notes on substrate ": null, "Log (Jmax in Air (A/m2))": "Not Reported/ Can not calculate", "Log (Jmax in Vacuum(A/m2))": "Not Reported/ Can not calculate", "Bulk fibre diameter (nm)": null, "Log (Bulk fibre diameter (nm))": null, "Effective diameter for ampacity (nm)": "Not Reported/ Can not calculate", "Log (Effective diameter for ampacity (nm))": null, "Notes on diameter": null, "Category 2": "CNT", "Diameter Regime": "Not reported/Can not calculate", "Log (Probe separation for ampacity (microns))": "Not reported/Can not calculate", "Probe separation regime": "Not reported/Can not calculate"}
needs_review |  |  |  |  | laser scan rate 20 | CNT_or_CNT_hybrid | fiber_yarn | MWCNT | forest_drawn_or_VA_CNT | heat_treated;densified;Laser Annealed | alignment: Not Reported/ Can not calculate |  |  |  |  | Bulmer/James meta-analysis supporting workbook, Main sheet |  |  |  | extract_test_conditions;check_duplicate_or_multi_sample_group | rec_e61c0da261d7 | 20210409_Metaanalysis_database.xlsx | Main | 536 | 2012 Fabrication and processing of high-strength densely packed carbon nanotube yarns without solution processes | laser scan rate 20 | CNT_or_CNT_hybrid | fiber_yarn | MWCNT | forest_drawn_or_VA_CNT | heat_treated;densified;Laser Annealed | strict_candidate_missing_conditions | peer_reviewed_meta_analysis_record | secondary_meta_analysis_with_original_doi | Peer-reviewed meta-analysis workbook row with original DOI resolved by Crossref/OpenAlex; not re-extracted from the primary paper in this pipeline. | 10.1039/c2nr30226h | 10.1039/c2nr30226h |  | verified_crossref_openalex | Fabrication and processing of high-strength densely packed carbon nanotube yarns without solution processes | Kai Liu et al. | Kai Liu; Feng Zhu; Liang Liu; Yinghui Sun; Shoushan Fan; Kaili Jiang | Nanoscale | 2012 | 2012-01-01 | 4, 11, 3389 | 10.1039/c2nr30226h | 13 | missing_conditions | 1 | Strict comparison candidate lacks structured metadata: condition_temperature_C, condition_atmosphere, gauge_length_mm, strain_rate_s_inv. | [9 empty] | 0.8439394 | 0.8439394 | 843939393.9 | raw_value_as_GPa |  |  | 71.91524 | 71915242467.5 | [5 empty] | 0.06421053 | 64210.53 |  |  |  |  | 9.1950070265355 | 9.195007 | [5 empty] | alignment: Not Reported/ Can not calculate |  |  | Bulmer/James meta-analysis supporting workbook, Main sheet | 10.1002/adma.202008432 | A Meta-Analysis of Conductive and Strong Carbon Nanotube Materials | John S. Bulmer et al. | Advanced Materials | 2021 | 2012 Fabrication and processing of high-strength densely packed carbon nanotube yarns without solution processes | accepted | 1 |  |  | Bulmer/James CNT meta-analysis supporting workbook | peer_reviewed_meta_analysis_workbook | 10.1039/c2nr30226h | Original DOI resolved from James/Bulmer workbook reference: 10.1039/c2nr30226h; compiled data source DOI: 10.1002/adma.202008432 | 4 | Aligned Multiwall CNTs |  | Fabrication and processing of high-strength densely packed carbon nanotube yarns without solution processes |  | Nanoscale | 2012 |  |  |  | secondary_public_candidate | needs_primary_value_crosscheck | James_Bulmer_meta_analysis_workbook | 3 | {"Category": "Aligned Multiwall CNTs", "Conductivity (MSm-1)": 0.0642105263157894, "Density (g cm-3)": "Not Reported/ Can not calculate", "Specific Conductivity (kS m2/kg)": "Not Reported/ Can not calculate", "Electrical Anisotropy": "Not Reported/ Can not calculate", "Alignment figure of merit": "Not Reported/ Can not calculate", "Alignment method": "Not Reported/ Can not calculate", "Alignment FWHM": "Not Reported/ Can not calculate", "FWHM type": "Not Reported/ Can not calculate", "Raman G:D": 9.1950070265355, "Raman wavelength": 514, "(10^-12)*G:D λ^4": 0.6418071358439702, "Doped or Acid Exposure (Yes/ No)": "No", "Tensile Strength (MPa)": 843.939393939394, "Specific Strength (N/Tex)": "Not Reported/ Can not calculate", "Young's Modulus (GPa)": 71.9152424674974, "Unnamed: 16": null, "Uber Parameter": 54.189792663476815, "Specific Uber Parameter": "Not Reported/ Can not calculate", "CNT Diameter (nm)": "Not Reported/ Can not calculate", "Plottable CNT Diameter (nm)": "Not Reported/ Can not calculate", "Date Entered and Checked ": 20200507, "Notes": "laser scan rate 20", "Year": 2012, "Production Process": "Forest derived", "Post Process": "Laser Annealed", "Intentionally added intercalation dope": null, "Host Conductivity (MSm-1)": null, "Sorted Status": "Unsorted", "Bulk Fiber Diameter (microns)": "Not Reported/ Can not calculate", "G Peak Position (cm-1)": 1581.93832599118, "Thermal Conductivity (W/(m K))": "Not Reported/ Can not calculate", "T Star (K)": "Not Reported/ Can not calculate", "R value at lowest temp": "Not Reported/ Can not calculate", "R value at 4.2 K": "Not Reported/ Can not calculate", "R value at 10 K": "Not Reported/ Can not calculate", "R value at 77 K": "Not Reported/ Can not calculate", "R value at 300 K": "Not Reported/ Can not calculate", "R(300K)/R(4.2K)": null, "R(300K)/R(10K)": null, "Reference": "2012 Fabrication and processing of high-strength densely packed carbon nanotube yarns without solution processes", "Unnamed: 41": null, "Unnamed: 42": null, "Unnamed: 43": null, "Unnamed: 44": null, "Unnamed: 45": 13, "Log Conductivity": -1.1923937702780811, "Log Density": null, "Log Specific Conductivity": null, "Log Tensile Strength": 2.92631125963186, "Log Specific Strength": null, "Log Youngs Modulus": 1.856820949046984, "Log Raman G:D Ratio": 0.9635520654484223, "Log Raman (10^-12)*G:D λ^4": -0.19259545857047472, "Log CNT Diameter": null, "Log Fiber Diameter": null, "Log Thermal Conductivity": null, "Log (R(300K)/R(4.2))": null, "Log (R(300K)/R(10))": null, "Log Host Conductivity ": null, "Log Thermal Conductivity ": null, "Ampacity Measurement Config": null, "Medium 1": null, "Substrate": null, "Absolute I max (mA)": null, "Absolute J max (A/m2)": null, "Specific J max (mA/tex)": null, "Absolute J failure (A/m2": null, "Specific J failure (mA/tex)": null, "Breakdown Temp (oC)": null, "Medium 2": null, "Substrate 2": null, "Absolute I max (mA).1": null, "Absolute J max (A/m2).1": null, "Specific J max (mA/tex).1": null, "Absolute J failure (A/m2.1": null, "Specific J failure (mA/tex).1": null, "Probe separation for Electrical conductivity (microns)": null, "Probe separation for Ampacity (microns)": "Not Reported/ Can not calculate", "Notes on ampacity": null, "Substrate for ampacity (Yes/No)": "Not Reported/ Can not calculate", "Notes on substrate ": null, "Log (Jmax in Air (A/m2))": "Not Reported/ Can not calculate", "Log (Jmax in Vacuum(A/m2))": "Not Reported/ Can not calculate", "Bulk fibre diameter (nm)": null, "Log (Bulk fibre diameter (nm))": null, "Effective diameter for ampacity (nm)": "Not Reported/ Can not calculate", "Log (Effective diameter for ampacity (nm))": null, "Notes on diameter": null, "Category 2": "CNT", "Diameter Regime": "Not reported/Can not calculate", "Log (Probe separation for ampacity (microns))": "Not reported/Can not calculate", "Probe separation regime": "Not reported/Can not calculate"}
needs_review |  |  |  |  | laser scan rate 30 | CNT_or_CNT_hybrid | fiber_yarn | MWCNT | forest_drawn_or_VA_CNT | heat_treated;densified;Laser Annealed | alignment: Not Reported/ Can not calculate |  |  |  |  | Bulmer/James meta-analysis supporting workbook, Main sheet |  |  |  | extract_test_conditions;check_duplicate_or_multi_sample_group | rec_e2a9ef2f7b41 | 20210409_Metaanalysis_database.xlsx | Main | 537 | 2012 Fabrication and processing of high-strength densely packed carbon nanotube yarns without solution processes | laser scan rate 30 | CNT_or_CNT_hybrid | fiber_yarn | MWCNT | forest_drawn_or_VA_CNT | heat_treated;densified;Laser Annealed | strict_candidate_missing_conditions | peer_reviewed_meta_analysis_record | secondary_meta_analysis_with_original_doi | Peer-reviewed meta-analysis workbook row with original DOI resolved by Crossref/OpenAlex; not re-extracted from the primary paper in this pipeline. | 10.1039/c2nr30226h | 10.1039/c2nr30226h |  | verified_crossref_openalex | Fabrication and processing of high-strength densely packed carbon nanotube yarns without solution processes | Kai Liu et al. | Kai Liu; Feng Zhu; Liang Liu; Yinghui Sun; Shoushan Fan; Kaili Jiang | Nanoscale | 2012 | 2012-01-01 | 4, 11, 3389 | 10.1039/c2nr30226h | 13 | missing_conditions | 1 | Strict comparison candidate lacks structured metadata: condition_temperature_C, condition_atmosphere, gauge_length_mm. | [22 empty] | 0.06142415 | 61424.15 | [11 empty] | alignment: Not Reported/ Can not calculate |  |  | Bulmer/James meta-analysis supporting workbook, Main sheet | 10.1002/adma.202008432 | A Meta-Analysis of Conductive and Strong Carbon Nanotube Materials | John S. Bulmer et al. | Advanced Materials | 2021 | 2012 Fabrication and processing of high-strength densely packed carbon nanotube yarns without solution processes | accepted | 1 |  |  | Bulmer/James CNT meta-analysis supporting workbook | peer_reviewed_meta_analysis_workbook | 10.1039/c2nr30226h | Original DOI resolved from James/Bulmer workbook reference: 10.1039/c2nr30226h; compiled data source DOI: 10.1002/adma.202008432 | 4 | Aligned Multiwall CNTs |  | Fabrication and processing of high-strength densely packed carbon nanotube yarns without solution processes |  | Nanoscale | 2012 |  |  |  | secondary_public_candidate | needs_primary_value_crosscheck | James_Bulmer_meta_analysis_workbook | 3 | {"Category": "Aligned Multiwall CNTs", "Conductivity (MSm-1)": 0.06142414860681109, "Density (g cm-3)": "Not Reported/ Can not calculate", "Specific Conductivity (kS m2/kg)": "Not Reported/ Can not calculate", "Electrical Anisotropy": "Not Reported/ Can not calculate", "Alignment figure of merit": "Not Reported/ Can not calculate", "Alignment method": "Not Reported/ Can not calculate", "Alignment FWHM": "Not Reported/ Can not calculate", "FWHM type": "Not Reported/ Can not calculate", "Raman G:D": "Not Reported/ Can not calculate", "Raman wavelength": "Not Reported/ Can not calculate", "(10^-12)*G:D λ^4": null, "Doped or Acid Exposure (Yes/ No)": "No", "Tensile Strength (MPa)": "Not Reported/ Can not calculate", "Specific Strength (N/Tex)": "Not Reported/ Can not calculate", "Young's Modulus (GPa)": "Not Reported/ Can not calculate", "Unnamed: 16": null, "Uber Parameter": "Not Reported/ Can not calculate", "Specific Uber Parameter": "Not Reported/ Can not calculate", "CNT Diameter (nm)": "Not Reported/ Can not calculate", "Plottable CNT Diameter (nm)": "Not Reported/ Can not calculate", "Date Entered and Checked ": 20200507, "Notes": "laser scan rate 30", "Year": 2012, "Production Process": "Forest derived", "Post Process": "Laser Annealed", "Intentionally added intercalation dope": null, "Host Conductivity (MSm-1)": null, "Sorted Status": "Unsorted", "Bulk Fiber Diameter (microns)": "Not Reported/ Can not calculate", "G Peak Position (cm-1)": "Not Reported/ Can not calculate", "Thermal Conductivity (W/(m K))": "Not Reported/ Can not calculate", "T Star (K)": "Not Reported/ Can not calculate", "R value at lowest temp": "Not Reported/ Can not calculate", "R value at 4.2 K": "Not Reported/ Can not calculate", "R value at 10 K": "Not Reported/ Can not calculate", "R value at 77 K": "Not Reported/ Can not calculate", "R value at 300 K": "Not Reported/ Can not calculate", "R(300K)/R(4.2K)": null, "R(300K)/R(10K)": null, "Reference": "2012 Fabrication and processing of high-strength densely packed carbon nanotube yarns without solution processes", "Unnamed: 41": null, "Unnamed: 42": null, "Unnamed: 43": null, "Unnamed: 44": null, "Unnamed: 45": 13, "Log Conductivity": -1.2116608545129435, "Log Density": null, "Log Specific Conductivity": null, "Log Tensile Strength": null, "Log Specific Strength": null, "Log Youngs Modulus": null, "Log Raman G:D Ratio": null, "Log Raman (10^-12)*G:D λ^4": null, "Log CNT Diameter": null, "Log Fiber Diameter": null, "Log Thermal Conductivity": null, "Log (R(300K)/R(4.2))": null, "Log (R(300K)/R(10))": null, "Log Host Conductivity ": null, "Log Thermal Conductivity ": null, "Ampacity Measurement Config": null, "Medium 1": null, "Substrate": null, "Absolute I max (mA)": null, "Absolute J max (A/m2)": null, "Specific J max (mA/tex)": null, "Absolute J failure (A/m2": null, "Specific J failure (mA/tex)": null, "Breakdown Temp (oC)": null, "Medium 2": null, "Substrate 2": null, "Absolute I max (mA).1": null, "Absolute J max (A/m2).1": null, "Specific J max (mA/tex).1": null, "Absolute J failure (A/m2.1": null, "Specific J failure (mA/tex).1": null, "Probe separation for Electrical conductivity (microns)": null, "Probe separation for Ampacity (microns)": "Not Reported/ Can not calculate", "Notes on ampacity": null, "Substrate for ampacity (Yes/No)": "Not Reported/ Can not calculate", "Notes on substrate ": null, "Log (Jmax in Air (A/m2))": "Not Reported/ Can not calculate", "Log (Jmax in Vacuum(A/m2))": "Not Reported/ Can not calculate", "Bulk fibre diameter (nm)": null, "Log (Bulk fibre diameter (nm))": null, "Effective diameter for ampacity (nm)": "Not Reported/ Can not calculate", "Log (Effective diameter for ampacity (nm))": null, "Notes on diameter": null, "Category 2": "CNT", "Diameter Regime": "Not reported/Can not calculate", "Log (Probe separation for ampacity (microns))": "Not reported/Can not calculate", "Probe separation regime": "Not reported/Can not calculate"}
needs_review |  |  |  |  | laser scan rate 50 | CNT_or_CNT_hybrid | fiber_yarn | MWCNT | forest_drawn_or_VA_CNT | heat_treated;densified;Laser Annealed | alignment: Not Reported/ Can not calculate |  |  |  |  | Bulmer/James meta-analysis supporting workbook, Main sheet |  |  |  | extract_test_conditions;check_duplicate_or_multi_sample_group | rec_98d503da1102 | 20210409_Metaanalysis_database.xlsx | Main | 538 | 2012 Fabrication and processing of high-strength densely packed carbon nanotube yarns without solution processes | laser scan rate 50 | CNT_or_CNT_hybrid | fiber_yarn | MWCNT | forest_drawn_or_VA_CNT | heat_treated;densified;Laser Annealed | strict_candidate_missing_conditions | peer_reviewed_meta_analysis_record | secondary_meta_analysis_with_original_doi | Peer-reviewed meta-analysis workbook row with original DOI resolved by Crossref/OpenAlex; not re-extracted from the primary paper in this pipeline. | 10.1039/c2nr30226h | 10.1039/c2nr30226h |  | verified_crossref_openalex | Fabrication and processing of high-strength densely packed carbon nanotube yarns without solution processes | Kai Liu et al. | Kai Liu; Feng Zhu; Liang Liu; Yinghui Sun; Shoushan Fan; Kaili Jiang | Nanoscale | 2012 | 2012-01-01 | 4, 11, 3389 | 10.1039/c2nr30226h | 13 | missing_conditions | 1 | Strict comparison candidate lacks structured metadata: condition_temperature_C, condition_atmosphere, gauge_length_mm, strain_rate_s_inv. | [9 empty] | 0.8924242 | 0.8924242 | 892424242.4 | raw_value_as_GPa |  |  | 66.66718 | 66667181050.1 | [11 empty] | 5.04521782260065 | 5.045218 | [5 empty] | alignment: Not Reported/ Can not calculate |  |  | Bulmer/James meta-analysis supporting workbook, Main sheet | 10.1002/adma.202008432 | A Meta-Analysis of Conductive and Strong Carbon Nanotube Materials | John S. Bulmer et al. | Advanced Materials | 2021 | 2012 Fabrication and processing of high-strength densely packed carbon nanotube yarns without solution processes | accepted | 1 |  |  | Bulmer/James CNT meta-analysis supporting workbook | peer_reviewed_meta_analysis_workbook | 10.1039/c2nr30226h | Original DOI resolved from James/Bulmer workbook reference: 10.1039/c2nr30226h; compiled data source DOI: 10.1002/adma.202008432 | 4 | Aligned Multiwall CNTs |  | Fabrication and processing of high-strength densely packed carbon nanotube yarns without solution processes |  | Nanoscale | 2012 |  |  |  | secondary_public_candidate | needs_primary_value_crosscheck | James_Bulmer_meta_analysis_workbook | 3 | {"Category": "Aligned Multiwall CNTs", "Conductivity (MSm-1)": null, "Density (g cm-3)": "Not Reported/ Can not calculate", "Specific Conductivity (kS m2/kg)": "Not Reported/ Can not calculate", "Electrical Anisotropy": "Not Reported/ Can not calculate", "Alignment figure of merit": "Not Reported/ Can not calculate", "Alignment method": "Not Reported/ Can not calculate", "Alignment FWHM": "Not Reported/ Can not calculate", "FWHM type": "Not Reported/ Can not calculate", "Raman G:D": 5.04521782260065, "Raman wavelength": 514, "(10^-12)*G:D λ^4": 0.35215381468308804, "Doped or Acid Exposure (Yes/ No)": "No", "Tensile Strength (MPa)": 892.424242424242, "Specific Strength (N/Tex)": "Not Reported/ Can not calculate", "Young's Modulus (GPa)": 66.6671810501138, "Unnamed: 16": null, "Uber Parameter": "Not Reported/ Can not calculate", "Specific Uber Parameter": "Not Reported/ Can not calculate", "CNT Diameter (nm)": "Not Reported/ Can not calculate", "Plottable CNT Diameter (nm)": "Not Reported/ Can not calculate", "Date Entered and Checked ": 20200507, "Notes": "laser scan rate 50", "Year": 2012, "Production Process": "Forest derived", "Post Process": "Laser Annealed", "Intentionally added intercalation dope": null, "Host Conductivity (MSm-1)": null, "Sorted Status": "Unsorted", "Bulk Fiber Diameter (microns)": "Not Reported/ Can not calculate", "G Peak Position (cm-1)": 1582.37885462555, "Thermal Conductivity (W/(m K))": "Not Reported/ Can not calculate", "T Star (K)": "Not Reported/ Can not calculate", "R value at lowest temp": "Not Reported/ Can not calculate", "R value at 4.2 K": "Not Reported/ Can not calculate", "R value at 10 K": "Not Reported/ Can not calculate", "R value at 77 K": "Not Reported/ Can not calculate", "R value at 300 K": "Not Reported/ Can not calculate", "R(300K)/R(4.2K)": null, "R(300K)/R(10K)": null, "Reference": "2012 Fabrication and processing of high-strength densely packed carbon nanotube yarns without solution processes", "Unnamed: 41": null, "Unnamed: 42": null, "Unnamed: 43": null, "Unnamed: 44": null, "Unnamed: 45": 13, "Log Conductivity": null, "Log Density": null, "Log Specific Conductivity": null, "Log Tensile Strength": 2.9505713592452327, "Log Specific Strength": null, "Log Youngs Modulus": 1.8239120918397815, "Log Raman G:D Ratio": 0.7028799212392032, "Log Raman (10^-12)*G:D λ^4": -0.45326760277969397, "Log CNT Diameter": null, "Log Fiber Diameter": null, "Log Thermal Conductivity": null, "Log (R(300K)/R(4.2))": null, "Log (R(300K)/R(10))": null, "Log Host Conductivity ": null, "Log Thermal Conductivity ": null, "Ampacity Measurement Config": null, "Medium 1": null, "Substrate": null, "Absolute I max (mA)": null, "Absolute J max (A/m2)": null, "Specific J max (mA/tex)": null, "Absolute J failure (A/m2": null, "Specific J failure (mA/tex)": null, "Breakdown Temp (oC)": null, "Medium 2": null, "Substrate 2": null, "Absolute I max (mA).1": null, "Absolute J max (A/m2).1": null, "Specific J max (mA/tex).1": null, "Absolute J failure (A/m2.1": null, "Specific J failure (mA/tex).1": null, "Probe separation for Electrical conductivity (microns)": null, "Probe separation for Ampacity (microns)": "Not Reported/ Can not calculate", "Notes on ampacity": null, "Substrate for ampacity (Yes/No)": "Not Reported/ Can not calculate", "Notes on substrate ": null, "Log (Jmax in Air (A/m2))": "Not Reported/ Can not calculate", "Log (Jmax in Vacuum(A/m2))": "Not Reported/ Can not calculate", "Bulk fibre diameter (nm)": null, "Log (Bulk fibre diameter (nm))": null, "Effective diameter for ampacity (nm)": "Not Reported/ Can not calculate", "Log (Effective diameter for ampacity (nm))": null, "Notes on diameter": null, "Category 2": "CNT", "Diameter Regime": "Not reported/Can not calculate", "Log (Probe separation for ampacity (microns))": "Not reported/Can not calculate", "Probe separation regime": "Not reported/Can not calculate"}
needs_review |  |  |  |  | laser scan rate 60 | CNT_or_CNT_hybrid | fiber_yarn | MWCNT | forest_drawn_or_VA_CNT | heat_treated;densified;Laser Annealed | alignment: Not Reported/ Can not calculate |  |  |  |  | Bulmer/James meta-analysis supporting workbook, Main sheet |  |  |  | extract_test_conditions;check_duplicate_or_multi_sample_group | rec_7fa21b4f633a | 20210409_Metaanalysis_database.xlsx | Main | 539 | 2012 Fabrication and processing of high-strength densely packed carbon nanotube yarns without solution processes | laser scan rate 60 | CNT_or_CNT_hybrid | fiber_yarn | MWCNT | forest_drawn_or_VA_CNT | heat_treated;densified;Laser Annealed | strict_candidate_missing_conditions | peer_reviewed_meta_analysis_record | secondary_meta_analysis_with_original_doi | Peer-reviewed meta-analysis workbook row with original DOI resolved by Crossref/OpenAlex; not re-extracted from the primary paper in this pipeline. | 10.1039/c2nr30226h | 10.1039/c2nr30226h |  | verified_crossref_openalex | Fabrication and processing of high-strength densely packed carbon nanotube yarns without solution processes | Kai Liu et al. | Kai Liu; Feng Zhu; Liang Liu; Yinghui Sun; Shoushan Fan; Kaili Jiang | Nanoscale | 2012 | 2012-01-01 | 4, 11, 3389 | 10.1039/c2nr30226h | 13 | missing_conditions | 1 | Strict comparison candidate lacks structured metadata: condition_temperature_C, condition_atmosphere, gauge_length_mm. | [22 empty] | 0.05616099 | 56160.99 | [11 empty] | alignment: Not Reported/ Can not calculate |  |  | Bulmer/James meta-analysis supporting workbook, Main sheet | 10.1002/adma.202008432 | A Meta-Analysis of Conductive and Strong Carbon Nanotube Materials | John S. Bulmer et al. | Advanced Materials | 2021 | 2012 Fabrication and processing of high-strength densely packed carbon nanotube yarns without solution processes | accepted | 1 |  |  | Bulmer/James CNT meta-analysis supporting workbook | peer_reviewed_meta_analysis_workbook | 10.1039/c2nr30226h | Original DOI resolved from James/Bulmer workbook reference: 10.1039/c2nr30226h; compiled data source DOI: 10.1002/adma.202008432 | 4 | Aligned Multiwall CNTs |  | Fabrication and processing of high-strength densely packed carbon nanotube yarns without solution processes |  | Nanoscale | 2012 |  |  |  | secondary_public_candidate | needs_primary_value_crosscheck | James_Bulmer_meta_analysis_workbook | 3 | {"Category": "Aligned Multiwall CNTs", "Conductivity (MSm-1)": 0.056160990712074296, "Density (g cm-3)": "Not Reported/ Can not calculate", "Specific Conductivity (kS m2/kg)": "Not Reported/ Can not calculate", "Electrical Anisotropy": "Not Reported/ Can not calculate", "Alignment figure of merit": "Not Reported/ Can not calculate", "Alignment method": "Not Reported/ Can not calculate", "Alignment FWHM": "Not Reported/ Can not calculate", "FWHM type": "Not Reported/ Can not calculate", "Raman G:D": "Not Reported/ Can not calculate", "Raman wavelength": "Not Reported/ Can not calculate", "(10^-12)*G:D λ^4": null, "Doped or Acid Exposure (Yes/ No)": "No", "Tensile Strength (MPa)": "Not Reported/ Can not calculate", "Specific Strength (N/Tex)": "Not Reported/ Can not calculate", "Young's Modulus (GPa)": "Not Reported/ Can not calculate", "Unnamed: 16": null, "Uber Parameter": "Not Reported/ Can not calculate", "Specific Uber Parameter": "Not Reported/ Can not calculate", "CNT Diameter (nm)": "Not Reported/ Can not calculate", "Plottable CNT Diameter (nm)": "Not Reported/ Can not calculate", "Date Entered and Checked ": 20200507, "Notes": "laser scan rate 60", "Year": 2012, "Production Process": "Forest derived", "Post Process": "Laser Annealed", "Intentionally added intercalation dope": null, "Host Conductivity (MSm-1)": null, "Sorted Status": "Unsorted", "Bulk Fiber Diameter (microns)": "Not Reported/ Can not calculate", "G Peak Position (cm-1)": "Not Reported/ Can not calculate", "Thermal Conductivity (W/(m K))": "Not Reported/ Can not calculate", "T Star (K)": "Not Reported/ Can not calculate", "R value at lowest temp": "Not Reported/ Can not calculate", "R value at 4.2 K": "Not Reported/ Can not calculate", "R value at 10 K": "Not Reported/ Can not calculate", "R value at 77 K": "Not Reported/ Can not calculate", "R value at 300 K": "Not Reported/ Can not calculate", "R(300K)/R(4.2K)": null, "R(300K)/R(10K)": null, "Reference": "2012 Fabrication and processing of high-strength densely packed carbon nanotube yarns without solution processes", "Unnamed: 41": null, "Unnamed: 42": null, "Unnamed: 43": null, "Unnamed: 44": null, "Unnamed: 45": 13, "Log Conductivity": -1.2505652396070266, "Log Density": null, "Log Specific Conductivity": null, "Log Tensile Strength": null, "Log Specific Strength": null, "Log Youngs Modulus": null, "Log Raman G:D Ratio": null, "Log Raman (10^-12)*G:D λ^4": null, "Log CNT Diameter": null, "Log Fiber Diameter": null, "Log Thermal Conductivity": null, "Log (R(300K)/R(4.2))": null, "Log (R(300K)/R(10))": null, "Log Host Conductivity ": null, "Log Thermal Conductivity ": null, "Ampacity Measurement Config": null, "Medium 1": null, "Substrate": null, "Absolute I max (mA)": null, "Absolute J max (A/m2)": null, "Specific J max (mA/tex)": null, "Absolute J failure (A/m2": null, "Specific J failure (mA/tex)": null, "Breakdown Temp (oC)": null, "Medium 2": null, "Substrate 2": null, "Absolute I max (mA).1": null, "Absolute J max (A/m2).1": null, "Specific J max (mA/tex).1": null, "Absolute J failure (A/m2.1": null, "Specific J failure (mA/tex).1": null, "Probe separation for Electrical conductivity (microns)": null, "Probe separation for Ampacity (microns)": "Not Reported/ Can not calculate", "Notes on ampacity": null, "Substrate for ampacity (Yes/No)": "Not Reported/ Can not calculate", "Notes on substrate ": null, "Log (Jmax in Air (A/m2))": "Not Reported/ Can not calculate", "Log (Jmax in Vacuum(A/m2))": "Not Reported/ Can not calculate", "Bulk fibre diameter (nm)": null, "Log (Bulk fibre diameter (nm))": null, "Effective diameter for ampacity (nm)": "Not Reported/ Can not calculate", "Log (Effective diameter for ampacity (nm))": null, "Notes on diameter": null, "Category 2": "CNT", "Diameter Regime": "Not reported/Can not calculate", "Log (Probe separation for ampacity (microns))": "Not reported/Can not calculate", "Probe separation regime": "Not reported/Can not calculate"}
needs_review |  |  |  |  | NanoComp Stretched 40% | CNT_or_CNT_hybrid | fiber_yarn | MWCNT | direct_spun_FCCVD | drawn_or_stretched;Stretched | alignment: Not Reported/ Can not calculate |  |  |  |  | Bulmer/James meta-analysis supporting workbook, Main sheet |  |  |  | extract_test_conditions;check_duplicate_or_multi_sample_group | rec_e16fec0e8129 | 20210409_Metaanalysis_database.xlsx | Main | 549 | 2012 In situ characterization of structural changes and the fraction of aligned carbon nanotube networks produced by stretching | NanoComp Stretched 40% | CNT_or_CNT_hybrid | fiber_yarn | MWCNT | direct_spun_FCCVD | drawn_or_stretched;Stretched | strict_candidate_missing_conditions | peer_reviewed_meta_analysis_record | secondary_meta_analysis_with_original_doi | Peer-reviewed meta-analysis workbook row with original DOI resolved by Crossref/OpenAlex; not re-extracted from the primary paper in this pipeline. | 10.1016/j.carbon.2012.04.029 | 10.1016/j.carbon.2012.04.029 |  | verified_crossref_openalex | In situ characterization of structural changes and the fraction of aligned carbon nanotube networks produced by stretching | Shu Li et al. | Shu Li; Jin Gyu Park; Zhiyong Liang; Theo Siegrist; Tao Liu; Mei Zhang; Qunfeng Cheng; Ben Wang; Chuck Zhang | Carbon | 2012 | 2012-08-01 | 50, 10, 3859-3867 | 10.1016/j.carbon.2012.04.029 | 3 | missing_conditions | 1 | Strict comparison candidate lacks structured metadata: condition_temperature_C, condition_atmosphere, gauge_length_mm. | [22 empty] | 0.06 | 60000 | [11 empty] | alignment: Not Reported/ Can not calculate |  |  | Bulmer/James meta-analysis supporting workbook, Main sheet | 10.1002/adma.202008432 | A Meta-Analysis of Conductive and Strong Carbon Nanotube Materials | John S. Bulmer et al. | Advanced Materials | 2021 | 2012 In situ characterization of structural changes and the fraction of aligned carbon nanotube networks produced by stretching | accepted | 1 |  |  | Bulmer/James CNT meta-analysis supporting workbook | peer_reviewed_meta_analysis_workbook | 10.1016/j.carbon.2012.04.029 | Original DOI resolved from James/Bulmer workbook reference: 10.1016/j.carbon.2012.04.029; compiled data source DOI: 10.1002/adma.202008432 | 4 | Aligned Multiwall CNTs |  | In situ characterization of structural changes and the fraction of aligned carbon nanotube networks produced by stretching |  | Carbon | 2012 |  |  |  | secondary_public_candidate | needs_primary_value_crosscheck | James_Bulmer_meta_analysis_workbook | 3 | {"Category": "Aligned Multiwall CNTs", "Conductivity (MSm-1)": 0.06, "Density (g cm-3)": "Not Reported/ Can not calculate", "Specific Conductivity (kS m2/kg)": "Not Reported/ Can not calculate", "Electrical Anisotropy": 12.3, "Alignment figure of merit": "Not Reported/ Can not calculate", "Alignment method": "Not Reported/ Can not calculate", "Alignment FWHM": 34, "FWHM type": "X ray", "Raman G:D": "Not Reported/ Can not calculate", "Raman wavelength": "Not Reported/ Can not calculate", "(10^-12)*G:D λ^4": null, "Doped or Acid Exposure (Yes/ No)": "No", "Tensile Strength (MPa)": "Not Reported/ Can not calculate", "Specific Strength (N/Tex)": "Not Reported/ Can not calculate", "Young's Modulus (GPa)": "Not Reported/ Can not calculate", "Unnamed: 16": null, "Uber Parameter": "Not Reported/ Can not calculate", "Specific Uber Parameter": "Not Reported/ Can not calculate", "CNT Diameter (nm)": "3--8", "Plottable CNT Diameter (nm)": 5.5, "Date Entered and Checked ": 20200507, "Notes": "NanoComp Stretched 40%", "Year": 2012, "Production Process": "Floating Catalyst", "Post Process": "Stretched", "Intentionally added intercalation dope": null, "Host Conductivity (MSm-1)": null, "Sorted Status": "Unsorted", "Bulk Fiber Diameter (microns)": "Not Reported/ Can not calculate", "G Peak Position (cm-1)": "Not Reported/ Can not calculate", "Thermal Conductivity (W/(m K))": "Not Reported/ Can not calculate", "T Star (K)": "Not Reported/ Can not calculate", "R value at lowest temp": "Not Reported/ Can not calculate", "R value at 4.2 K": "Not Reported/ Can not calculate", "R value at 10 K": "Not Reported/ Can not calculate", "R value at 77 K": "Not Reported/ Can not calculate", "R value at 300 K": "Not Reported/ Can not calculate", "R(300K)/R(4.2K)": null, "R(300K)/R(10K)": null, "Reference": "2012 In situ characterization of structural changes and the fraction of aligned carbon nanotube networks produced by stretching", "Unnamed: 41": null, "Unnamed: 42": null, "Unnamed: 43": null, "Unnamed: 44": null, "Unnamed: 45": 3, "Log Conductivity": -1.2218487496163564, "Log Density": null, "Log Specific Conductivity": null, "Log Tensile Strength": null, "Log Specific Strength": null, "Log Youngs Modulus": null, "Log Raman G:D Ratio": null, "Log Raman (10^-12)*G:D λ^4": null, "Log CNT Diameter": 0.7403626894942439, "Log Fiber Diameter": null, "Log Thermal Conductivity": null, "Log (R(300K)/R(4.2))": null, "Log (R(300K)/R(10))": null, "Log Host Conductivity ": null, "Log Thermal Conductivity ": null, "Ampacity Measurement Config": null, "Medium 1": null, "Substrate": null, "Absolute I max (mA)": null, "Absolute J max (A/m2)": null, "Specific J max (mA/tex)": null, "Absolute J failure (A/m2": null, "Specific J failure (mA/tex)": null, "Breakdown Temp (oC)": null, "Medium 2": null, "Substrate 2": null, "Absolute I max (mA).1": null, "Absolute J max (A/m2).1": null, "Specific J max (mA/tex).1": null, "Absolute J failure (A/m2.1": null, "Specific J failure (mA/tex).1": null, "Probe separation for Electrical conductivity (microns)": null, "Probe separation for Ampacity (microns)": "Not Reported/ Can not calculate", "Notes on ampacity": null, "Substrate for ampacity (Yes/No)": "Not Reported/ Can not calculate", "Notes on substrate ": null, "Log (Jmax in Air (A/m2))": "Not Reported/ Can not calculate", "Log (Jmax in Vacuum(A/m2))": "Not Reported/ Can not calculate", "Bulk fibre diameter (nm)": null, "Log (Bulk fibre diameter (nm))": null, "Effective diameter for ampacity (nm)": 5.5, "Log (Effective diameter for ampacity (nm))": 0.7403626894942439, "Notes on diameter": null, "Category 2": "CNT", "Diameter Regime": "sub-micron", "Log (Probe separation for ampacity (microns))": "Not reported/Can not calculate", "Probe separation regime": "Not reported/Can not calculate"}
needs_review |  |  |  |  | NanoComp Stretched 20% | CNT_or_CNT_hybrid | fiber_yarn | MWCNT | direct_spun_FCCVD | drawn_or_stretched;Stretched | alignment: Not Reported/ Can not calculate |  |  |  |  | Bulmer/James meta-analysis supporting workbook, Main sheet |  |  |  | extract_test_conditions;check_duplicate_or_multi_sample_group | rec_4df102f1de03 | 20210409_Metaanalysis_database.xlsx | Main | 550 | 2012 In situ characterization of structural changes and the fraction of aligned carbon nanotube networks produced by stretching | NanoComp Stretched 20% | CNT_or_CNT_hybrid | fiber_yarn | MWCNT | direct_spun_FCCVD | drawn_or_stretched;Stretched | strict_candidate_missing_conditions | peer_reviewed_meta_analysis_record | secondary_meta_analysis_with_original_doi | Peer-reviewed meta-analysis workbook row with original DOI resolved by Crossref/OpenAlex; not re-extracted from the primary paper in this pipeline. | 10.1016/j.carbon.2012.04.029 | 10.1016/j.carbon.2012.04.029 |  | verified_crossref_openalex | In situ characterization of structural changes and the fraction of aligned carbon nanotube networks produced by stretching | Shu Li et al. | Shu Li; Jin Gyu Park; Zhiyong Liang; Theo Siegrist; Tao Liu; Mei Zhang; Qunfeng Cheng; Ben Wang; Chuck Zhang | Carbon | 2012 | 2012-08-01 | 50, 10, 3859-3867 | 10.1016/j.carbon.2012.04.029 | 3 | missing_conditions | 1 | Strict comparison candidate lacks structured metadata: condition_temperature_C, condition_atmosphere, gauge_length_mm. | [22 empty] | 0.05 | 50000 | [11 empty] | alignment: Not Reported/ Can not calculate |  |  | Bulmer/James meta-analysis supporting workbook, Main sheet | 10.1002/adma.202008432 | A Meta-Analysis of Conductive and Strong Carbon Nanotube Materials | John S. Bulmer et al. | Advanced Materials | 2021 | 2012 In situ characterization of structural changes and the fraction of aligned carbon nanotube networks produced by stretching | accepted | 1 |  |  | Bulmer/James CNT meta-analysis supporting workbook | peer_reviewed_meta_analysis_workbook | 10.1016/j.carbon.2012.04.029 | Original DOI resolved from James/Bulmer workbook reference: 10.1016/j.carbon.2012.04.029; compiled data source DOI: 10.1002/adma.202008432 | 4 | Aligned Multiwall CNTs |  | In situ characterization of structural changes and the fraction of aligned carbon nanotube networks produced by stretching |  | Carbon | 2012 |  |  |  | secondary_public_candidate | needs_primary_value_crosscheck | James_Bulmer_meta_analysis_workbook | 3 | {"Category": "Aligned Multiwall CNTs", "Conductivity (MSm-1)": 0.04999999999999999, "Density (g cm-3)": "Not Reported/ Can not calculate", "Specific Conductivity (kS m2/kg)": "Not Reported/ Can not calculate", "Electrical Anisotropy": 3.9, "Alignment figure of merit": "Not Reported/ Can not calculate", "Alignment method": "Not Reported/ Can not calculate", "Alignment FWHM": 39.63, "FWHM type": "X ray", "Raman G:D": "Not Reported/ Can not calculate", "Raman wavelength": "Not Reported/ Can not calculate", "(10^-12)*G:D λ^4": null, "Doped or Acid Exposure (Yes/ No)": "No", "Tensile Strength (MPa)": "Not Reported/ Can not calculate", "Specific Strength (N/Tex)": "Not Reported/ Can not calculate", "Young's Modulus (GPa)": "Not Reported/ Can not calculate", "Unnamed: 16": null, "Uber Parameter": "Not Reported/ Can not calculate", "Specific Uber Parameter": "Not Reported/ Can not calculate", "CNT Diameter (nm)": "3--8", "Plottable CNT Diameter (nm)": 5.5, "Date Entered and Checked ": 20200507, "Notes": "NanoComp Stretched 20%", "Year": 2012, "Production Process": "Floating Catalyst", "Post Process": "Stretched", "Intentionally added intercalation dope": null, "Host Conductivity (MSm-1)": null, "Sorted Status": "Unsorted", "Bulk Fiber Diameter (microns)": "Not Reported/ Can not calculate", "G Peak Position (cm-1)": "Not Reported/ Can not calculate", "Thermal Conductivity (W/(m K))": "Not Reported/ Can not calculate", "T Star (K)": "Not Reported/ Can not calculate", "R value at lowest temp": "Not Reported/ Can not calculate", "R value at 4.2 K": "Not Reported/ Can not calculate", "R value at 10 K": "Not Reported/ Can not calculate", "R value at 77 K": "Not Reported/ Can not calculate", "R value at 300 K": "Not Reported/ Can not calculate", "R(300K)/R(4.2K)": null, "R(300K)/R(10K)": null, "Reference": "2012 In situ characterization of structural changes and the fraction of aligned carbon nanotube networks produced by stretching", "Unnamed: 41": null, "Unnamed: 42": null, "Unnamed: 43": null, "Unnamed: 44": null, "Unnamed: 45": 3, "Log Conductivity": -1.3010299956639813, "Log Density": null, "Log Specific Conductivity": null, "Log Tensile Strength": null, "Log Specific Strength": null, "Log Youngs Modulus": null, "Log Raman G:D Ratio": null, "Log Raman (10^-12)*G:D λ^4": null, "Log CNT Diameter": 0.7403626894942439, "Log Fiber Diameter": null, "Log Thermal Conductivity": null, "Log (R(300K)/R(4.2))": null, "Log (R(300K)/R(10))": null, "Log Host Conductivity ": null, "Log Thermal Conductivity ": null, "Ampacity Measurement Config": null, "Medium 1": null, "Substrate": null, "Absolute I max (mA)": null, "Absolute J max (A/m2)": null, "Specific J max (mA/tex)": null, "Absolute J failure (A/m2": null, "Specific J failure (mA/tex)": null, "Breakdown Temp (oC)": null, "Medium 2": null, "Substrate 2": null, "Absolute I max (mA).1": null, "Absolute J max (A/m2).1": null, "Specific J max (mA/tex).1": null, "Absolute J failure (A/m2.1": null, "Specific J failure (mA/tex).1": null, "Probe separation for Electrical conductivity (microns)": null, "Probe separation for Ampacity (microns)": "Not Reported/ Can not calculate", "Notes on ampacity": null, "Substrate for ampacity (Yes/No)": "Not Reported/ Can not calculate", "Notes on substrate ": null, "Log (Jmax in Air (A/m2))": "Not Reported/ Can not calculate", "Log (Jmax in Vacuum(A/m2))": "Not Reported/ Can not calculate", "Bulk fibre diameter (nm)": null, "Log (Bulk fibre diameter (nm))": null, "Effective diameter for ampacity (nm)": 5.5, "Log (Effective diameter for ampacity (nm))": 0.7403626894942439, "Notes on diameter": null, "Category 2": "CNT", "Diameter Regime": "sub-micron", "Log (Probe separation for ampacity (microns))": "Not reported/Can not calculate", "Probe separation regime": "Not reported/Can not calculate"}
needs_review |  |  |  |  | NanoComp unstretched, anisotropy 1.04 | CNT_or_CNT_hybrid | fiber_yarn | MWCNT | direct_spun_FCCVD | drawn_or_stretched;As-is | alignment: Not Reported/ Can not calculate |  |  |  |  | Bulmer/James meta-analysis supporting workbook, Main sheet |  |  |  | extract_test_conditions;check_duplicate_or_multi_sample_group | rec_9049ef845413 | 20210409_Metaanalysis_database.xlsx | Main | 551 | 2012 In situ characterization of structural changes and the fraction of aligned carbon nanotube networks produced by stretching | NanoComp unstretched, anisotropy 1.04 | CNT_or_CNT_hybrid | fiber_yarn | MWCNT | direct_spun_FCCVD | drawn_or_stretched;As-is | strict_candidate_missing_conditions | peer_reviewed_meta_analysis_record | secondary_meta_analysis_with_original_doi | Peer-reviewed meta-analysis workbook row with original DOI resolved by Crossref/OpenAlex; not re-extracted from the primary paper in this pipeline. | 10.1016/j.carbon.2012.04.029 | 10.1016/j.carbon.2012.04.029 |  | verified_crossref_openalex | In situ characterization of structural changes and the fraction of aligned carbon nanotube networks produced by stretching | Shu Li et al. | Shu Li; Jin Gyu Park; Zhiyong Liang; Theo Siegrist; Tao Liu; Mei Zhang; Qunfeng Cheng; Ben Wang; Chuck Zhang | Carbon | 2012 | 2012-08-01 | 50, 10, 3859-3867 | 10.1016/j.carbon.2012.04.029 | 3 | missing_conditions | 1 | Strict comparison candidate lacks structured metadata: condition_temperature_C, condition_atmosphere, gauge_length_mm. | [22 empty] | 0.04 | 40000 | [11 empty] | alignment: Not Reported/ Can not calculate |  |  | Bulmer/James meta-analysis supporting workbook, Main sheet | 10.1002/adma.202008432 | A Meta-Analysis of Conductive and Strong Carbon Nanotube Materials | John S. Bulmer et al. | Advanced Materials | 2021 | 2012 In situ characterization of structural changes and the fraction of aligned carbon nanotube networks produced by stretching | accepted | 1 |  |  | Bulmer/James CNT meta-analysis supporting workbook | peer_reviewed_meta_analysis_workbook | 10.1016/j.carbon.2012.04.029 | Original DOI resolved from James/Bulmer workbook reference: 10.1016/j.carbon.2012.04.029; compiled data source DOI: 10.1002/adma.202008432 | 4 | Aligned Multiwall CNTs |  | In situ characterization of structural changes and the fraction of aligned carbon nanotube networks produced by stretching |  | Carbon | 2012 |  |  |  | secondary_public_candidate | needs_primary_value_crosscheck | James_Bulmer_meta_analysis_workbook | 3 | {"Category": "Aligned Multiwall CNTs", "Conductivity (MSm-1)": 0.04, "Density (g cm-3)": "Not Reported/ Can not calculate", "Specific Conductivity (kS m2/kg)": "Not Reported/ Can not calculate", "Electrical Anisotropy": 1.04, "Alignment figure of merit": "Not Reported/ Can not calculate", "Alignment method": "Not Reported/ Can not calculate", "Alignment FWHM": "Not Reported/ Can not calculate", "FWHM type": "Not Reported/ Can not calculate", "Raman G:D": "Not Reported/ Can not calculate", "Raman wavelength": "Not Reported/ Can not calculate", "(10^-12)*G:D λ^4": null, "Doped or Acid Exposure (Yes/ No)": "No", "Tensile Strength (MPa)": "Not Reported/ Can not calculate", "Specific Strength (N/Tex)": "Not Reported/ Can not calculate", "Young's Modulus (GPa)": "Not Reported/ Can not calculate", "Unnamed: 16": null, "Uber Parameter": "Not Reported/ Can not calculate", "Specific Uber Parameter": "Not Reported/ Can not calculate", "CNT Diameter (nm)": "3--8", "Plottable CNT Diameter (nm)": 5.5, "Date Entered and Checked ": 20200512, "Notes": "NanoComp unstretched, anisotropy 1.04", "Year": 2012, "Production Process": "Floating Catalyst ", "Post Process": "As-is", "Intentionally added intercalation dope": null, "Host Conductivity (MSm-1)": null, "Sorted Status": "Unsorted ", "Bulk Fiber Diameter (microns)": "Not Reported/ Can not calculate", "G Peak Position (cm-1)": "Not Reported/ Can not calculate", "Thermal Conductivity (W/(m K))": "Not Reported/ Can not calculate", "T Star (K)": "Not Reported/ Can not calculate", "R value at lowest temp": "Not Reported/ Can not calculate", "R value at 4.2 K": "Not Reported/ Can not calculate", "R value at 10 K": "Not Reported/ Can not calculate", "R value at 77 K": "Not Reported/ Can not calculate", "R value at 300 K": "Not Reported/ Can not calculate", "R(300K)/R(4.2K)": null, "R(300K)/R(10K)": null, "Reference": "2012 In situ characterization of structural changes and the fraction of aligned carbon nanotube networks produced by stretching", "Unnamed: 41": null, "Unnamed: 42": null, "Unnamed: 43": null, "Unnamed: 44": null, "Unnamed: 45": 3, "Log Conductivity": -1.3979400086720375, "Log Density": null, "Log Specific Conductivity": null, "Log Tensile Strength": null, "Log Specific Strength": null, "Log Youngs Modulus": null, "Log Raman G:D Ratio": null, "Log Raman (10^-12)*G:D λ^4": null, "Log CNT Diameter": 0.7403626894942439, "Log Fiber Diameter": null, "Log Thermal Conductivity": null, "Log (R(300K)/R(4.2))": null, "Log (R(300K)/R(10))": null, "Log Host Conductivity ": null, "Log Thermal Conductivity ": null, "Ampacity Measurement Config": null, "Medium 1": null, "Substrate": null, "Absolute I max (mA)": null, "Absolute J max (A/m2)": null, "Specific J max (mA/tex)": null, "Absolute J failure (A/m2": null, "Specific J failure (mA/tex)": null, "Breakdown Temp (oC)": null, "Medium 2": null, "Substrate 2": null, "Absolute I max (mA).1": null, "Absolute J max (A/m2).1": null, "Specific J max (mA/tex).1": null, "Absolute J failure (A/m2.1": null, "Specific J failure (mA/tex).1": null, "Probe separation for Electrical conductivity (microns)": null, "Probe separation for Ampacity (microns)": "Not Reported/ Can not calculate", "Notes on ampacity": null, "Substrate for ampacity (Yes/No)": "Not Reported/ Can not calculate", "Notes on substrate ": null, "Log (Jmax in Air (A/m2))": "Not Reported/ Can not calculate", "Log (Jmax in Vacuum(A/m2))": "Not Reported/ Can not calculate", "Bulk fibre diameter (nm)": null, "Log (Bulk fibre diameter (nm))": null, "Effective diameter for ampacity (nm)": 5.5, "Log (Effective diameter for ampacity (nm))": 0.7403626894942439, "Notes on diameter": null, "Category 2": "CNT", "Diameter Regime": "sub-micron", "Log (Probe separation for ampacity (microns))": "Not reported/Can not calculate", "Probe separation regime": "Not reported/Can not calculate"}
needs_review |  |  |  |  | Aligned Multiwall CNTs 2012 | CNT_or_CNT_hybrid | fiber_yarn | MWCNT | forest_drawn_or_VA_CNT | densified;heat_treated;Densified | alignment: Not Reported/ Can not calculate |  |  |  |  | Bulmer/James meta-analysis supporting workbook, Main sheet |  |  |  | extract_test_conditions | rec_567e9d3bc8b1 | 20210409_Metaanalysis_database.xlsx | Main | 595 | 2012_Production, structure and properties of twistless carbon nanotube yarns with a high density sheath | Aligned Multiwall CNTs 2012 | CNT_or_CNT_hybrid | fiber_yarn | MWCNT | forest_drawn_or_VA_CNT | densified;heat_treated;Densified | strict_candidate_missing_conditions | peer_reviewed_meta_analysis_record | secondary_meta_analysis_with_original_doi | Peer-reviewed meta-analysis workbook row with original DOI resolved by Crossref/OpenAlex; not re-extracted from the primary paper in this pipeline. | 10.1016/j.carbon.2012.06.035 | 10.1016/j.carbon.2012.06.035 |  | verified_crossref_openalex | Production, structure and properties of twistless carbon nanotube yarns with a high density sheath | Menghe Miao | Menghe Miao | Carbon | 2012 | 2012-11-01 | 50, 13, 4973-4983 | 10.1016/j.carbon.2012.06.035 | 1 | missing_conditions | 1 | Strict comparison candidate lacks structured metadata: condition_temperature_C, condition_atmosphere, gauge_length_mm, strain_rate_s_inv. | 1.07 | 1070 | 0.0009345794 |  |  |  |  | 0.612 | 612000 | 0.65 | 0.65 | 650000000 | raw_value_as_GPa |  |  | 41 | 41000000000 | [18 empty] | alignment: Not Reported/ Can not calculate |  |  | Bulmer/James meta-analysis supporting workbook, Main sheet | 10.1002/adma.202008432 | A Meta-Analysis of Conductive and Strong Carbon Nanotube Materials | John S. Bulmer et al. | Advanced Materials | 2021 | 2012_Production, structure and properties of twistless carbon nanotube yarns with a high density sheath | accepted | 1 |  |  | Bulmer/James CNT meta-analysis supporting workbook | peer_reviewed_meta_analysis_workbook | 10.1016/j.carbon.2012.06.035 | Original DOI resolved from James/Bulmer workbook reference: 10.1016/j.carbon.2012.06.035; compiled data source DOI: 10.1002/adma.202008432 | 4 | Aligned Multiwall CNTs |  | Production, structure and properties of twistless carbon nanotube yarns with a high density sheath |  | Carbon | 2012 |  |  |  | secondary_public_candidate | needs_primary_value_crosscheck | James_Bulmer_meta_analysis_workbook | 3 | {"Category": "Aligned Multiwall CNTs", "Conductivity (MSm-1)": "Not Reported/ Can not calculate", "Density (g cm-3)": 1.07, "Specific Conductivity (kS m2/kg)": "Not Reported/ Can not calculate", "Electrical Anisotropy": "Not Reported/ Can not calculate", "Alignment figure of merit": "Not Reported/ Can not calculate", "Alignment method": "Not Reported/ Can not calculate", "Alignment FWHM": "Not Reported/ Can not calculate", "FWHM type": "Not Reported/ Can not calculate", "Raman G:D": "Not Reported/ Can not calculate", "Raman wavelength": "Not Reported/ Can not calculate", "(10^-12)*G:D λ^4": null, "Doped or Acid Exposure (Yes/ No)": "No", "Tensile Strength (MPa)": 650, "Specific Strength (N/Tex)": 0.612, "Young's Modulus (GPa)": 41, "Unnamed: 16": null, "Uber Parameter": "Not Reported/ Can not calculate", "Specific Uber Parameter": "Not Reported/ Can not calculate", "CNT Diameter (nm)": 10, "Plottable CNT Diameter (nm)": 10, "Date Entered and Checked ": 20201127, "Notes": null, "Year": 2012, "Production Process": "Forest derived", "Post Process": "Densified", "Intentionally added intercalation dope": null, "Host Conductivity (MSm-1)": null, "Sorted Status": "Unsorted", "Bulk Fiber Diameter (microns)": "Not Reported/ Can not calculate", "G Peak Position (cm-1)": "Not Reported/ Can not calculate", "Thermal Conductivity (W/(m K))": "Not Reported/ Can not calculate", "T Star (K)": "Not Reported/ Can not calculate", "R value at lowest temp": "Not Reported/ Can not calculate", "R value at 4.2 K": "Not Reported/ Can not calculate", "R value at 10 K": "Not Reported/ Can not calculate", "R value at 77 K": "Not Reported/ Can not calculate", "R value at 300 K": "Not Reported/ Can not calculate", "R(300K)/R(4.2K)": null, "R(300K)/R(10K)": null, "Reference": "2012_Production, structure and properties of twistless carbon nanotube yarns with a high density sheath", "Unnamed: 41": null, "Unnamed: 42": null, "Unnamed: 43": null, "Unnamed: 44": null, "Unnamed: 45": 1, "Log Conductivity": null, "Log Density": 0.029383777685209667, "Log Specific Conductivity": null, "Log Tensile Strength": 2.8129133566428557, "Log Specific Strength": -0.21324857785443882, "Log Youngs Modulus": 1.6127838567197355, "Log Raman G:D Ratio": null, "Log Raman (10^-12)*G:D λ^4": null, "Log CNT Diameter": 1, "Log Fiber Diameter": null, "Log Thermal Conductivity": null, "Log (R(300K)/R(4.2))": null, "Log (R(300K)/R(10))": null, "Log Host Conductivity ": null, "Log Thermal Conductivity ": null, "Ampacity Measurement Config": null, "Medium 1": null, "Substrate": null, "Absolute I max (mA)": null, "Absolute J max (A/m2)": null, "Specific J max (mA/tex)": null, "Absolute J failure (A/m2": null, "Specific J failure (mA/tex)": null, "Breakdown Temp (oC)": null, "Medium 2": null, "Substrate 2": null, "Absolute I max (mA).1": null, "Absolute J max (A/m2).1": null, "Specific J max (mA/tex).1": null, "Absolute J failure (A/m2.1": null, "Specific J failure (mA/tex).1": null, "Probe separation for Electrical conductivity (microns)": null, "Probe separation for Ampacity (microns)": "Not Reported/ Can not calculate", "Notes on ampacity": null, "Substrate for ampacity (Yes/No)": null, "Notes on substrate ": null, "Log (Jmax in Air (A/m2))": null, "Log (Jmax in Vacuum(A/m2))": null, "Bulk fibre diameter (nm)": null, "Log (Bulk fibre diameter (nm))": null, "Effective diameter for ampacity (nm)": 10, "Log (Effective diameter for ampacity (nm))": 1, "Notes on diameter": null, "Category 2": "CNT", "Diameter Regime": "sub-micron", "Log (Probe separation for ampacity (microns))": "Not reported/Can not calculate", "Probe separation regime": "Not reported/Can not calculate"} |  | 0.9345794
needs_review |  |  |  |  | Made from DWCNT cotton | CNT_or_CNT_hybrid | fiber_yarn | FWCNT | direct_spun_FCCVD | densified;HCl treatment and acetone condensation | alignment: Raman G peak anisotropy; ampacity: Two-probe; electrical probe separation 500 um |  | Air | 0.5 |  | Bulmer/James meta-analysis supporting workbook, Main sheet |  |  |  | extract_test_conditions;check_duplicate_or_multi_sample_group | rec_7b511253a9d1 | 20210409_Metaanalysis_database.xlsx | Main | 596 | 2012_Sharp burnout failure observed in high current-carrying double-walled carbon nanotube fibers | Made from DWCNT cotton | CNT_or_CNT_hybrid | fiber_yarn | FWCNT | direct_spun_FCCVD | densified;HCl treatment and acetone condensation | strict_candidate_missing_conditions | peer_reviewed_meta_analysis_record | secondary_meta_analysis_with_original_doi | Peer-reviewed meta-analysis workbook row with original DOI resolved by Crossref/OpenAlex; not re-extracted from the primary paper in this pipeline. | 10.1088/0957-4484/23/1/015703 | 10.1088/0957-4484/23/1/015703 |  | verified_crossref_openalex | Sharp burnout failure observed in high current-carrying double-walled carbon nanotube fibers | Li Song et al. | Li Song; Geza Toth; Jinquan Wei; Zheng Liu; Wei Gao; Lijie Ci; Robert Vajtai; Morinobu Endo; Pulickel M Ajayan | Nanotechnology | 2012 | 2012-01-13 | 23, 1, 015703 | 10.1088/0957-4484/23/1/015703 | 6 | missing_conditions | 1 | Strict comparison candidate lacks structured metadata: condition_temperature_C. |  |  |  | 5.6 | 5.6e-06 | [17 empty] | 0.59 | 590000 | [7 empty] | 1039379220.2 | 0.5 |  | Air | alignment: Raman G peak anisotropy; ampacity: Two-probe; electrical probe separation 500 um | 0.5 |  | Bulmer/James meta-analysis supporting workbook, Main sheet | 10.1002/adma.202008432 | A Meta-Analysis of Conductive and Strong Carbon Nanotube Materials | John S. Bulmer et al. | Advanced Materials | 2021 | 2012_Sharp burnout failure observed in high current-carrying double-walled carbon nanotube fibers | accepted | 1 |  |  | Bulmer/James CNT meta-analysis supporting workbook | peer_reviewed_meta_analysis_workbook | 10.1088/0957-4484/23/1/015703 | Original DOI resolved from James/Bulmer workbook reference: 10.1088/0957-4484/23/1/015703; compiled data source DOI: 10.1002/adma.202008432 | 4 | Aligned Few-wall CNTs |  | Sharp burnout failure observed in high current-carrying double-walled carbon nanotube fibers |  | Nanotechnology | 2012 |  |  |  | secondary_public_candidate | needs_primary_value_crosscheck | James_Bulmer_meta_analysis_workbook | 3 | {"Category": "Aligned Few-wall CNTs", "Conductivity (MSm-1)": 0.59, "Density (g cm-3)": "Not Reported/ Can not calculate", "Specific Conductivity (kS m2/kg)": "Not Reported/ Can not calculate", "Electrical Anisotropy": "Not Reported/ Can not calculate", "Alignment figure of merit": 4, "Alignment method": "Raman G peak anisotropy", "Alignment FWHM": "Not Reported/ Can not calculate", "FWHM type": "Not Reported/ Can not calculate", "Raman G:D": "Not Reported/ Can not calculate", "Raman wavelength": 514.5, "(10^-12)*G:D λ^4": null, "Doped or Acid Exposure (Yes/ No)": "Yes", "Tensile Strength (MPa)": "Not Reported/ Can not calculate", "Specific Strength (N/Tex)": "Not Reported/ Can not calculate", "Young's Modulus (GPa)": "Not Reported/ Can not calculate", "Unnamed: 16": null, "Uber Parameter": "Not Reported/ Can not calculate", "Specific Uber Parameter": "Not Reported/ Can not calculate", "CNT Diameter (nm)": "1--2", "Plottable CNT Diameter (nm)": 1.5, "Date Entered and Checked ": 20200519, "Notes": "Made from DWCNT cotton", "Year": 2012, "Production Process": "Floating Catalyst", "Post Process": "HCl treatment and acetone condensation", "Intentionally added intercalation dope": null, "Host Conductivity (MSm-1)": null, "Sorted Status": "Unsorted", "Bulk Fiber Diameter (microns)": 5.6, "G Peak Position (cm-1)": 1586.6, "Thermal Conductivity (W/(m K))": "Not Reported/ Can not calculate", "T Star (K)": "Not Reported/ Can not calculate", "R value at lowest temp": "Not Reported/ Can not calculate", "R value at 4.2 K": "Not Reported/ Can not calculate", "R value at 10 K": "Not Reported/ Can not calculate", "R value at 77 K": "Not Reported/ Can not calculate", "R value at 300 K": "Not Reported/ Can not calculate", "R(300K)/R(4.2K)": null, "R(300K)/R(10K)": null, "Reference": "2012_Sharp burnout failure observed in high current-carrying double-walled carbon nanotube fibers", "Unnamed: 41": null, "Unnamed: 42": null, "Unnamed: 43": null, "Unnamed: 44": null, "Unnamed: 45": 6, "Log Conductivity": -0.22914798835785583, "Log Density": null, "Log Specific Conductivity": null, "Log Tensile Strength": null, "Log Specific Strength": null, "Log Youngs Modulus": null, "Log Raman G:D Ratio": null, "Log Raman (10^-12)*G:D λ^4": null, "Log CNT Diameter": 0.17609125905568124, "Log Fiber Diameter": 0.7481880270062004, "Log Thermal Conductivity": null, "Log (R(300K)/R(4.2))": null, "Log (R(300K)/R(10))": null, "Log Host Conductivity ": null, "Log Thermal Conductivity ": null, "Ampacity Measurement Config": "Two-probe", "Medium 1": "Air", "Substrate": "Si/SiO2", "Absolute I max (mA)": 25.6, "Absolute J max (A/m2)": 1039379220.1919698, "Specific J max (mA/tex)": null, "Absolute J failure (A/m2": "Not Reported/ Can not calculate", "Specific J failure (mA/tex)": "Not Reported/ Can not calculate", "Breakdown Temp (oC)": "Not Reported/ Can not calculate", "Medium 2": "Not Reported/ Can not calculate", "Substrate 2": "Not Reported/ Can not calculate", "Absolute I max (mA).1": "Not Reported/ Can not calculate", "Absolute J max (A/m2).1": "Not Reported/ Can not calculate", "Specific J max (mA/tex).1": "Not Reported/ Can not calculate", "Absolute J failure (A/m2.1": "Not Reported/ Can not calculate", "Specific J failure (mA/tex).1": "Not Reported/ Can not calculate", "Probe separation for Electrical conductivity (microns)": 500, "Probe separation for Ampacity (microns)": 500, "Notes on ampacity": "Four probe for conductivty", "Substrate for ampacity (Yes/No)": "yes", "Notes on substrate ": null, "Log (Jmax in Air (A/m2))": 9.016774029933277, "Log (Jmax in Vacuum(A/m2))": null, "Bulk fibre diameter (nm)": 5600, "Log (Bulk fibre diameter (nm))": 3.7481880270062002, "Effective diameter for ampacity (nm)": 5600, "Log (Effective diameter for ampacity (nm))": 3.7481880270062002, "Notes on diameter": null, "Category 2": "CNT", "Diameter Regime": "large", "Log (Probe separation for ampacity (microns))": 2.69897000433601, "Probe separation regime": "sub-mm"}
needs_review |  |  |  |  | Made from DWCNT cotton | CNT_or_CNT_hybrid | fiber_yarn | FWCNT | direct_spun_FCCVD | densified;HCl treatment and acetone condensation | alignment: Raman G peak anisotropy; ampacity: Two-probe; electrical probe separation 500 um |  | Air | 0.5 |  | Bulmer/James meta-analysis supporting workbook, Main sheet |  |  |  | extract_test_conditions;check_duplicate_or_multi_sample_group | rec_79e33f5b92cf | 20210409_Metaanalysis_database.xlsx | Main | 597 | 2012_Sharp burnout failure observed in high current-carrying double-walled carbon nanotube fibers | Made from DWCNT cotton | CNT_or_CNT_hybrid | fiber_yarn | FWCNT | direct_spun_FCCVD | densified;HCl treatment and acetone condensation | strict_candidate_missing_conditions | peer_reviewed_meta_analysis_record | secondary_meta_analysis_with_original_doi | Peer-reviewed meta-analysis workbook row with original DOI resolved by Crossref/OpenAlex; not re-extracted from the primary paper in this pipeline. | 10.1088/0957-4484/23/1/015703 | 10.1088/0957-4484/23/1/015703 |  | verified_crossref_openalex | Sharp burnout failure observed in high current-carrying double-walled carbon nanotube fibers | Li Song et al. | Li Song; Geza Toth; Jinquan Wei; Zheng Liu; Wei Gao; Lijie Ci; Robert Vajtai; Morinobu Endo; Pulickel M Ajayan | Nanotechnology | 2012 | 2012-01-13 | 23, 1, 015703 | 10.1088/0957-4484/23/1/015703 | 6 | missing_conditions | 1 | Strict comparison candidate lacks structured metadata: condition_temperature_C. |  |  |  | 8.8 | 8.8e-06 | [17 empty] | 0.38 | 380000 | [7 empty] | 582033572.9 | 0.5 |  | Air | alignment: Raman G peak anisotropy; ampacity: Two-probe; electrical probe separation 500 um | 0.5 |  | Bulmer/James meta-analysis supporting workbook, Main sheet | 10.1002/adma.202008432 | A Meta-Analysis of Conductive and Strong Carbon Nanotube Materials | John S. Bulmer et al. | Advanced Materials | 2021 | 2012_Sharp burnout failure observed in high current-carrying double-walled carbon nanotube fibers | accepted | 1 |  |  | Bulmer/James CNT meta-analysis supporting workbook | peer_reviewed_meta_analysis_workbook | 10.1088/0957-4484/23/1/015703 | Original DOI resolved from James/Bulmer workbook reference: 10.1088/0957-4484/23/1/015703; compiled data source DOI: 10.1002/adma.202008432 | 4 | Aligned Few-wall CNTs |  | Sharp burnout failure observed in high current-carrying double-walled carbon nanotube fibers |  | Nanotechnology | 2012 |  |  |  | secondary_public_candidate | needs_primary_value_crosscheck | James_Bulmer_meta_analysis_workbook | 3 | {"Category": "Aligned Few-wall CNTs", "Conductivity (MSm-1)": 0.38, "Density (g cm-3)": "Not Reported/ Can not calculate", "Specific Conductivity (kS m2/kg)": "Not Reported/ Can not calculate", "Electrical Anisotropy": "Not Reported/ Can not calculate", "Alignment figure of merit": 4, "Alignment method": "Raman G peak anisotropy", "Alignment FWHM": "Not Reported/ Can not calculate", "FWHM type": "Not Reported/ Can not calculate", "Raman G:D": "Not Reported/ Can not calculate", "Raman wavelength": 514.5, "(10^-12)*G:D λ^4": null, "Doped or Acid Exposure (Yes/ No)": "Yes", "Tensile Strength (MPa)": "Not Reported/ Can not calculate", "Specific Strength (N/Tex)": "Not Reported/ Can not calculate", "Young's Modulus (GPa)": "Not Reported/ Can not calculate", "Unnamed: 16": null, "Uber Parameter": "Not Reported/ Can not calculate", "Specific Uber Parameter": "Not Reported/ Can not calculate", "CNT Diameter (nm)": "1--2", "Plottable CNT Diameter (nm)": 1.5, "Date Entered and Checked ": 20200519, "Notes": "Made from DWCNT cotton", "Year": 2012, "Production Process": "Floating Catalyst", "Post Process": "HCl treatment and acetone condensation", "Intentionally added intercalation dope": null, "Host Conductivity (MSm-1)": null, "Sorted Status": "Unsorted", "Bulk Fiber Diameter (microns)": 8.8, "G Peak Position (cm-1)": 1586.6, "Thermal Conductivity (W/(m K))": "Not Reported/ Can not calculate", "T Star (K)": "Not Reported/ Can not calculate", "R value at lowest temp": "Not Reported/ Can not calculate", "R value at 4.2 K": "Not Reported/ Can not calculate", "R value at 10 K": "Not Reported/ Can not calculate", "R value at 77 K": "Not Reported/ Can not calculate", "R value at 300 K": "Not Reported/ Can not calculate", "R(300K)/R(4.2K)": null, "R(300K)/R(10K)": null, "Reference": "2012_Sharp burnout failure observed in high current-carrying double-walled carbon nanotube fibers", "Unnamed: 41": null, "Unnamed: 42": null, "Unnamed: 43": null, "Unnamed: 44": null, "Unnamed: 45": 6, "Log Conductivity": -0.42021640338318983, "Log Density": null, "Log Specific Conductivity": null, "Log Tensile Strength": null, "Log Specific Strength": null, "Log Youngs Modulus": null, "Log Raman G:D Ratio": null, "Log Raman (10^-12)*G:D λ^4": null, "Log CNT Diameter": 0.17609125905568124, "Log Fiber Diameter": 0.9444826721501687, "Log Thermal Conductivity": null, "Log (R(300K)/R(4.2))": null, "Log (R(300K)/R(10))": null, "Log Host Conductivity ": null, "Log Thermal Conductivity ": null, "Ampacity Measurement Config": "Two-probe", "Medium 1": "Air", "Substrate": "Si/SiO2", "Absolute I max (mA)": 35.4, "Absolute J max (A/m2)": 582033572.8773859, "Specific J max (mA/tex)": null, "Absolute J failure (A/m2": "Not Reported/ Can not calculate", "Specific J failure (mA/tex)": "Not Reported/ Can not calculate", "Breakdown Temp (oC)": "Not Reported/ Can not calculate", "Medium 2": "Not Reported/ Can not calculate", "Substrate 2": "Not Reported/ Can not calculate", "Absolute I max (mA).1": "Not Reported/ Can not calculate", "Absolute J max (A/m2).1": "Not Reported/ Can not calculate", "Specific J max (mA/tex).1": "Not Reported/ Can not calculate", "Absolute J failure (A/m2.1": "Not Reported/ Can not calculate", "Specific J failure (mA/tex).1": "Not Reported/ Can not calculate", "Probe separation for Electrical conductivity (microns)": 500, "Probe separation for Ampacity (microns)": 500, "Notes on ampacity": "Four probe for conductivty", "Substrate for ampacity (Yes/No)": "yes", "Notes on substrate ": null, "Log (Jmax in Air (A/m2))": 8.764948036359279, "Log (Jmax in Vacuum(A/m2))": null, "Bulk fibre diameter (nm)": 8800, "Log (Bulk fibre diameter (nm))": 3.9444826721501687, "Effective diameter for ampacity (nm)": 8800, "Log (Effective diameter for ampacity (nm))": 3.9444826721501687, "Notes on diameter": null, "Category 2": "CNT", "Diameter Regime": "large", "Log (Probe separation for ampacity (microns))": 2.69897000433601, "Probe separation regime": "sub-mm"}
needs_review |  |  |  |  | Made from DWCNT cotton | CNT_or_CNT_hybrid | fiber_yarn | FWCNT | direct_spun_FCCVD | densified;HCl treatment and acetone condensation | alignment: Raman G peak anisotropy; ampacity: Two-probe; electrical probe separation 500 um |  | Air | 0.5 |  | Bulmer/James meta-analysis supporting workbook, Main sheet |  |  |  | extract_test_conditions;check_duplicate_or_multi_sample_group | rec_a06f52f60779 | 20210409_Metaanalysis_database.xlsx | Main | 598 | 2012_Sharp burnout failure observed in high current-carrying double-walled carbon nanotube fibers | Made from DWCNT cotton | CNT_or_CNT_hybrid | fiber_yarn | FWCNT | direct_spun_FCCVD | densified;HCl treatment and acetone condensation | strict_candidate_missing_conditions | peer_reviewed_meta_analysis_record | secondary_meta_analysis_with_original_doi | Peer-reviewed meta-analysis workbook row with original DOI resolved by Crossref/OpenAlex; not re-extracted from the primary paper in this pipeline. | 10.1088/0957-4484/23/1/015703 | 10.1088/0957-4484/23/1/015703 |  | verified_crossref_openalex | Sharp burnout failure observed in high current-carrying double-walled carbon nanotube fibers | Li Song et al. | Li Song; Geza Toth; Jinquan Wei; Zheng Liu; Wei Gao; Lijie Ci; Robert Vajtai; Morinobu Endo; Pulickel M Ajayan | Nanotechnology | 2012 | 2012-01-13 | 23, 1, 015703 | 10.1088/0957-4484/23/1/015703 | 6 | missing_conditions | 1 | Strict comparison candidate lacks structured metadata: condition_temperature_C. |  |  |  | 9.1 | 9.1e-06 | [17 empty] | 0.31 | 310000 | [7 empty] | 664218673.3 | 0.5 |  | Air | alignment: Raman G peak anisotropy; ampacity: Two-probe; electrical probe separation 500 um | 0.5 |  | Bulmer/James meta-analysis supporting workbook, Main sheet | 10.1002/adma.202008432 | A Meta-Analysis of Conductive and Strong Carbon Nanotube Materials | John S. Bulmer et al. | Advanced Materials | 2021 | 2012_Sharp burnout failure observed in high current-carrying double-walled carbon nanotube fibers | accepted | 1 |  |  | Bulmer/James CNT meta-analysis supporting workbook | peer_reviewed_meta_analysis_workbook | 10.1088/0957-4484/23/1/015703 | Original DOI resolved from James/Bulmer workbook reference: 10.1088/0957-4484/23/1/015703; compiled data source DOI: 10.1002/adma.202008432 | 4 | Aligned Few-wall CNTs |  | Sharp burnout failure observed in high current-carrying double-walled carbon nanotube fibers |  | Nanotechnology | 2012 |  |  |  | secondary_public_candidate | needs_primary_value_crosscheck | James_Bulmer_meta_analysis_workbook | 3 | {"Category": "Aligned Few-wall CNTs", "Conductivity (MSm-1)": 0.31, "Density (g cm-3)": "Not Reported/ Can not calculate", "Specific Conductivity (kS m2/kg)": "Not Reported/ Can not calculate", "Electrical Anisotropy": "Not Reported/ Can not calculate", "Alignment figure of merit": 4, "Alignment method": "Raman G peak anisotropy", "Alignment FWHM": "Not Reported/ Can not calculate", "FWHM type": "Not Reported/ Can not calculate", "Raman G:D": "Not Reported/ Can not calculate", "Raman wavelength": 514.5, "(10^-12)*G:D λ^4": null, "Doped or Acid Exposure (Yes/ No)": "Yes", "Tensile Strength (MPa)": "Not Reported/ Can not calculate", "Specific Strength (N/Tex)": "Not Reported/ Can not calculate", "Young's Modulus (GPa)": "Not Reported/ Can not calculate", "Unnamed: 16": null, "Uber Parameter": "Not Reported/ Can not calculate", "Specific Uber Parameter": "Not Reported/ Can not calculate", "CNT Diameter (nm)": "1--2", "Plottable CNT Diameter (nm)": 1.5, "Date Entered and Checked ": 20200519, "Notes": "Made from DWCNT cotton", "Year": 2012, "Production Process": "Floating Catalyst", "Post Process": "HCl treatment and acetone condensation", "Intentionally added intercalation dope": null, "Host Conductivity (MSm-1)": null, "Sorted Status": "Unsorted", "Bulk Fiber Diameter (microns)": 9.1, "G Peak Position (cm-1)": 1586.6, "Thermal Conductivity (W/(m K))": "Not Reported/ Can not calculate", "T Star (K)": "Not Reported/ Can not calculate", "R value at lowest temp": "Not Reported/ Can not calculate", "R value at 4.2 K": "Not Reported/ Can not calculate", "R value at 10 K": "Not Reported/ Can not calculate", "R value at 77 K": "Not Reported/ Can not calculate", "R value at 300 K": "Not Reported/ Can not calculate", "R(300K)/R(4.2K)": null, "R(300K)/R(10K)": null, "Reference": "2012_Sharp burnout failure observed in high current-carrying double-walled carbon nanotube fibers", "Unnamed: 41": null, "Unnamed: 42": null, "Unnamed: 43": null, "Unnamed: 44": null, "Unnamed: 45": 6, "Log Conductivity": -0.5086383061657274, "Log Density": null, "Log Specific Conductivity": null, "Log Tensile Strength": null, "Log Specific Strength": null, "Log Youngs Modulus": null, "Log Raman G:D Ratio": null, "Log Raman (10^-12)*G:D λ^4": null, "Log CNT Diameter": 0.17609125905568124, "Log Fiber Diameter": 0.9590413923210935, "Log Thermal Conductivity": null, "Log (R(300K)/R(4.2))": null, "Log (R(300K)/R(10))": null, "Log Host Conductivity ": null, "Log Thermal Conductivity ": null, "Ampacity Measurement Config": "Two-probe", "Medium 1": "Air", "Substrate": "Si/SiO2", "Absolute I max (mA)": 43.2, "Absolute J max (A/m2)": 664218673.2587736, "Specific J max (mA/tex)": null, "Absolute J failure (A/m2": "Not Reported/ Can not calculate", "Specific J failure (mA/tex)": "Not Reported/ Can not calculate", "Breakdown Temp (oC)": "Not Reported/ Can not calculate", "Medium 2": "Not Reported/ Can not calculate", "Substrate 2": "Not Reported/ Can not calculate", "Absolute I max (mA).1": "Not Reported/ Can not calculate", "Absolute J max (A/m2).1": "Not Reported/ Can not calculate", "Specific J max (mA/tex).1": "Not Reported/ Can not calculate", "Absolute J failure (A/m2.1": "Not Reported/ Can not calculate", "Specific J failure (mA/tex).1": "Not Reported/ Can not calculate", "Probe separation for Electrical conductivity (microns)": 500, "Probe separation for Ampacity (microns)": 500, "Notes on ampacity": "Four probe for conductivty", "Substrate for ampacity (Yes/No)": "yes", "Notes on substrate ": null, "Log (Jmax in Air (A/m2))": 8.822311080806553, "Log (Jmax in Vacuum(A/m2))": null, "Bulk fibre diameter (nm)": 9100, "Log (Bulk fibre diameter (nm))": 3.9590413923210934, "Effective diameter for ampacity (nm)": 9100, "Log (Effective diameter for ampacity (nm))": 3.9590413923210934, "Notes on diameter": null, "Category 2": "CNT", "Diameter Regime": "large", "Log (Probe separation for ampacity (microns))": 2.69897000433601, "Probe separation regime": "sub-mm"}
needs_review |  |  |  |  | Made from DWCNT cotton | CNT_or_CNT_hybrid | fiber_yarn | FWCNT | direct_spun_FCCVD | densified;HCl treatment and acetone condensation | alignment: Raman G peak anisotropy; ampacity: Two-probe; electrical probe separation 500 um |  | Air | 0.5 |  | Bulmer/James meta-analysis supporting workbook, Main sheet |  |  |  | extract_test_conditions;check_duplicate_or_multi_sample_group | rec_97a47077086f | 20210409_Metaanalysis_database.xlsx | Main | 599 | 2012_Sharp burnout failure observed in high current-carrying double-walled carbon nanotube fibers | Made from DWCNT cotton | CNT_or_CNT_hybrid | fiber_yarn | FWCNT | direct_spun_FCCVD | densified;HCl treatment and acetone condensation | strict_candidate_missing_conditions | peer_reviewed_meta_analysis_record | secondary_meta_analysis_with_original_doi | Peer-reviewed meta-analysis workbook row with original DOI resolved by Crossref/OpenAlex; not re-extracted from the primary paper in this pipeline. | 10.1088/0957-4484/23/1/015703 | 10.1088/0957-4484/23/1/015703 |  | verified_crossref_openalex | Sharp burnout failure observed in high current-carrying double-walled carbon nanotube fibers | Li Song et al. | Li Song; Geza Toth; Jinquan Wei; Zheng Liu; Wei Gao; Lijie Ci; Robert Vajtai; Morinobu Endo; Pulickel M Ajayan | Nanotechnology | 2012 | 2012-01-13 | 23, 1, 015703 | 10.1088/0957-4484/23/1/015703 | 6 | missing_conditions | 1 | Strict comparison candidate lacks structured metadata: condition_temperature_C. |  |  |  | 13.3 | 1.33e-05 | [17 empty] | 0.13 | 130000 | [7 empty] | 421078146.7 | 0.5 |  | Air | alignment: Raman G peak anisotropy; ampacity: Two-probe; electrical probe separation 500 um | 0.5 |  | Bulmer/James meta-analysis supporting workbook, Main sheet | 10.1002/adma.202008432 | A Meta-Analysis of Conductive and Strong Carbon Nanotube Materials | John S. Bulmer et al. | Advanced Materials | 2021 | 2012_Sharp burnout failure observed in high current-carrying double-walled carbon nanotube fibers | accepted | 1 |  |  | Bulmer/James CNT meta-analysis supporting workbook | peer_reviewed_meta_analysis_workbook | 10.1088/0957-4484/23/1/015703 | Original DOI resolved from James/Bulmer workbook reference: 10.1088/0957-4484/23/1/015703; compiled data source DOI: 10.1002/adma.202008432 | 4 | Aligned Few-wall CNTs |  | Sharp burnout failure observed in high current-carrying double-walled carbon nanotube fibers |  | Nanotechnology | 2012 |  |  |  | secondary_public_candidate | needs_primary_value_crosscheck | James_Bulmer_meta_analysis_workbook | 3 | {"Category": "Aligned Few-wall CNTs", "Conductivity (MSm-1)": 0.13, "Density (g cm-3)": "Not Reported/ Can not calculate", "Specific Conductivity (kS m2/kg)": "Not Reported/ Can not calculate", "Electrical Anisotropy": "Not Reported/ Can not calculate", "Alignment figure of merit": 4, "Alignment method": "Raman G peak anisotropy", "Alignment FWHM": "Not Reported/ Can not calculate", "FWHM type": "Not Reported/ Can not calculate", "Raman G:D": "Not Reported/ Can not calculate", "Raman wavelength": 514.5, "(10^-12)*G:D λ^4": null, "Doped or Acid Exposure (Yes/ No)": "Yes", "Tensile Strength (MPa)": "Not Reported/ Can not calculate", "Specific Strength (N/Tex)": "Not Reported/ Can not calculate", "Young's Modulus (GPa)": "Not Reported/ Can not calculate", "Unnamed: 16": null, "Uber Parameter": "Not Reported/ Can not calculate", "Specific Uber Parameter": "Not Reported/ Can not calculate", "CNT Diameter (nm)": "1--2", "Plottable CNT Diameter (nm)": 1.5, "Date Entered and Checked ": 20200519, "Notes": "Made from DWCNT cotton", "Year": 2012, "Production Process": "Floating Catalyst", "Post Process": "HCl treatment and acetone condensation", "Intentionally added intercalation dope": null, "Host Conductivity (MSm-1)": null, "Sorted Status": "Unsorted", "Bulk Fiber Diameter (microns)": 13.3, "G Peak Position (cm-1)": 1586.6, "Thermal Conductivity (W/(m K))": "Not Reported/ Can not calculate", "T Star (K)": "Not Reported/ Can not calculate", "R value at lowest temp": "Not Reported/ Can not calculate", "R value at 4.2 K": "Not Reported/ Can not calculate", "R value at 10 K": "Not Reported/ Can not calculate", "R value at 77 K": "Not Reported/ Can not calculate", "R value at 300 K": "Not Reported/ Can not calculate", "R(300K)/R(4.2K)": null, "R(300K)/R(10K)": null, "Reference": "2012_Sharp burnout failure observed in high current-carrying double-walled carbon nanotube fibers", "Unnamed: 41": null, "Unnamed: 42": null, "Unnamed: 43": null, "Unnamed: 44": null, "Unnamed: 45": 6, "Log Conductivity": -0.8860566476931632, "Log Density": null, "Log Specific Conductivity": null, "Log Tensile Strength": null, "Log Specific Strength": null, "Log Youngs Modulus": null, "Log Raman G:D Ratio": null, "Log Raman (10^-12)*G:D λ^4": null, "Log CNT Diameter": 0.17609125905568124, "Log Fiber Diameter": 1.1238516409670858, "Log Thermal Conductivity": null, "Log (R(300K)/R(4.2))": null, "Log (R(300K)/R(10))": null, "Log Host Conductivity ": null, "Log Thermal Conductivity ": null, "Ampacity Measurement Config": "Two-probe", "Medium 1": "Air", "Substrate": "Si/SiO2", "Absolute I max (mA)": 58.5, "Absolute J max (A/m2)": 421078146.6844199, "Specific J max (mA/tex)": null, "Absolute J failure (A/m2": "Not Reported/ Can not calculate", "Specific J failure (mA/tex)": "Not Reported/ Can not calculate", "Breakdown Temp (oC)": "Not Reported/ Can not calculate", "Medium 2": "Not Reported/ Can not calculate", "Substrate 2": "Not Reported/ Can not calculate", "Absolute I max (mA).1": "Not Reported/ Can not calculate", "Absolute J max (A/m2).1": "Not Reported/ Can not calculate", "Specific J max (mA/tex).1": "Not Reported/ Can not calculate", "Absolute J failure (A/m2.1": "Not Reported/ Can not calculate", "Specific J failure (mA/tex).1": "Not Reported/ Can not calculate", "Probe separation for Electrical conductivity (microns)": 500, "Probe separation for Ampacity (microns)": 500, "Notes on ampacity": "Four probe for conductivty", "Substrate for ampacity (Yes/No)": "yes", "Notes on substrate ": null, "Log (Jmax in Air (A/m2))": 8.624362702781838, "Log (Jmax in Vacuum(A/m2))": null, "Bulk fibre diameter (nm)": 13300, "Log (Bulk fibre diameter (nm))": 4.123851640967086, "Effective diameter for ampacity (nm)": 13300, "Log (Effective diameter for ampacity (nm))": 4.123851640967086, "Notes on diameter": null, "Category 2": "CNT", "Diameter Regime": "large", "Log (Probe separation for ampacity (microns))": 2.69897000433601, "Probe separation regime": "sub-mm"}
needs_review |  |  |  |  | Made from DWCNT cotton | CNT_or_CNT_hybrid | fiber_yarn | FWCNT | direct_spun_FCCVD | densified;HCl treatment and acetone condensation | alignment: Raman G peak anisotropy; ampacity: Two-probe; electrical probe separation 500 um |  | Air | 0.5 |  | Bulmer/James meta-analysis supporting workbook, Main sheet |  |  |  | extract_test_conditions;check_duplicate_or_multi_sample_group | rec_d34f3f35b8e3 | 20210409_Metaanalysis_database.xlsx | Main | 600 | 2012_Sharp burnout failure observed in high current-carrying double-walled carbon nanotube fibers | Made from DWCNT cotton | CNT_or_CNT_hybrid | fiber_yarn | FWCNT | direct_spun_FCCVD | densified;HCl treatment and acetone condensation | strict_candidate_missing_conditions | peer_reviewed_meta_analysis_record | secondary_meta_analysis_with_original_doi | Peer-reviewed meta-analysis workbook row with original DOI resolved by Crossref/OpenAlex; not re-extracted from the primary paper in this pipeline. | 10.1088/0957-4484/23/1/015703 | 10.1088/0957-4484/23/1/015703 |  | verified_crossref_openalex | Sharp burnout failure observed in high current-carrying double-walled carbon nanotube fibers | Li Song et al. | Li Song; Geza Toth; Jinquan Wei; Zheng Liu; Wei Gao; Lijie Ci; Robert Vajtai; Morinobu Endo; Pulickel M Ajayan | Nanotechnology | 2012 | 2012-01-13 | 23, 1, 015703 | 10.1088/0957-4484/23/1/015703 | 6 | missing_conditions | 1 | Strict comparison candidate lacks structured metadata: condition_temperature_C. |  |  |  | 17.6 | 1.76e-05 | [17 empty] | 0.094 | 94000 | [7 empty] | 296360315.0 | 0.5 |  | Air | alignment: Raman G peak anisotropy; ampacity: Two-probe; electrical probe separation 500 um | 0.5 |  | Bulmer/James meta-analysis supporting workbook, Main sheet | 10.1002/adma.202008432 | A Meta-Analysis of Conductive and Strong Carbon Nanotube Materials | John S. Bulmer et al. | Advanced Materials | 2021 | 2012_Sharp burnout failure observed in high current-carrying double-walled carbon nanotube fibers | accepted | 1 |  |  | Bulmer/James CNT meta-analysis supporting workbook | peer_reviewed_meta_analysis_workbook | 10.1088/0957-4484/23/1/015703 | Original DOI resolved from James/Bulmer workbook reference: 10.1088/0957-4484/23/1/015703; compiled data source DOI: 10.1002/adma.202008432 | 4 | Aligned Few-wall CNTs |  | Sharp burnout failure observed in high current-carrying double-walled carbon nanotube fibers |  | Nanotechnology | 2012 |  |  |  | secondary_public_candidate | needs_primary_value_crosscheck | James_Bulmer_meta_analysis_workbook | 3 | {"Category": "Aligned Few-wall CNTs", "Conductivity (MSm-1)": 0.094, "Density (g cm-3)": "Not Reported/ Can not calculate", "Specific Conductivity (kS m2/kg)": "Not Reported/ Can not calculate", "Electrical Anisotropy": "Not Reported/ Can not calculate", "Alignment figure of merit": 4, "Alignment method": "Raman G peak anisotropy", "Alignment FWHM": "Not Reported/ Can not calculate", "FWHM type": "Not Reported/ Can not calculate", "Raman G:D": "Not Reported/ Can not calculate", "Raman wavelength": 514.5, "(10^-12)*G:D λ^4": null, "Doped or Acid Exposure (Yes/ No)": "Yes", "Tensile Strength (MPa)": "Not Reported/ Can not calculate", "Specific Strength (N/Tex)": "Not Reported/ Can not calculate", "Young's Modulus (GPa)": "Not Reported/ Can not calculate", "Unnamed: 16": null, "Uber Parameter": "Not Reported/ Can not calculate", "Specific Uber Parameter": "Not Reported/ Can not calculate", "CNT Diameter (nm)": "1--2", "Plottable CNT Diameter (nm)": 1.5, "Date Entered and Checked ": 20200519, "Notes": "Made from DWCNT cotton", "Year": 2012, "Production Process": "Floating Catalyst", "Post Process": "HCl treatment and acetone condensation", "Intentionally added intercalation dope": null, "Host Conductivity (MSm-1)": null, "Sorted Status": "Unsorted", "Bulk Fiber Diameter (microns)": 17.6, "G Peak Position (cm-1)": 1586.6, "Thermal Conductivity (W/(m K))": "Not Reported/ Can not calculate", "T Star (K)": "Not Reported/ Can not calculate", "R value at lowest temp": "Not Reported/ Can not calculate", "R value at 4.2 K": "Not Reported/ Can not calculate", "R value at 10 K": "Not Reported/ Can not calculate", "R value at 77 K": "Not Reported/ Can not calculate", "R value at 300 K": "Not Reported/ Can not calculate", "R(300K)/R(4.2K)": null, "R(300K)/R(10K)": null, "Reference": "2012_Sharp burnout failure observed in high current-carrying double-walled carbon nanotube fibers", "Unnamed: 41": null, "Unnamed: 42": null, "Unnamed: 43": null, "Unnamed: 44": null, "Unnamed: 45": 6, "Log Conductivity": -1.0268721464003014, "Log Density": null, "Log Specific Conductivity": null, "Log Tensile Strength": null, "Log Specific Strength": null, "Log Youngs Modulus": null, "Log Raman G:D Ratio": null, "Log Raman (10^-12)*G:D λ^4": null, "Log CNT Diameter": 0.17609125905568124, "Log Fiber Diameter": 1.24551266781415, "Log Thermal Conductivity": null, "Log (R(300K)/R(4.2))": null, "Log (R(300K)/R(10))": null, "Log Host Conductivity ": null, "Log Thermal Conductivity ": null, "Ampacity Measurement Config": "Two-probe", "Medium 1": "Air", "Substrate": "Si/SiO2", "Absolute I max (mA)": 72.1, "Absolute J max (A/m2)": 296360315.0032452, "Specific J max (mA/tex)": null, "Absolute J failure (A/m2": "Not Reported/ Can not calculate", "Specific J failure (mA/tex)": "Not Reported/ Can not calculate", "Breakdown Temp (oC)": "Not Reported/ Can not calculate", "Medium 2": "Not Reported/ Can not calculate", "Substrate 2": "Not Reported/ Can not calculate", "Absolute I max (mA).1": "Not Reported/ Can not calculate", "Absolute J max (A/m2).1": "Not Reported/ Can not calculate", "Specific J max (mA/tex).1": "Not Reported/ Can not calculate", "Absolute J failure (A/m2.1": "Not Reported/ Can not calculate", "Specific J failure (mA/tex).1": "Not Reported/ Can not calculate", "Probe separation for Electrical conductivity (microns)": 500, "Probe separation for Ampacity (microns)": 500, "Notes on ampacity": "Four probe for conductivty", "Substrate for ampacity (Yes/No)": "yes", "Notes on substrate ": null, "Log (Jmax in Air (A/m2))": 8.471820047724957, "Log (Jmax in Vacuum(A/m2))": null, "Bulk fibre diameter (nm)": 17600, "Log (Bulk fibre diameter (nm))": 4.2455126678141495, "Effective diameter for ampacity (nm)": 17600, "Log (Effective diameter for ampacity (nm))": 4.2455126678141495, "Notes on diameter": null, "Category 2": "CNT", "Diameter Regime": "large", "Log (Probe separation for ampacity (microns))": 2.69897000433601, "Probe separation regime": "sub-mm"}
needs_review |  |  |  |  | SWCNT extrusion | CNT_or_CNT_hybrid | fiber_yarn | FWCNT | Liquid Extrusion |  | alignment: XRD Herman |  |  |  |  | Bulmer/James meta-analysis supporting workbook, Main sheet |  |  |  | extract_test_conditions;check_duplicate_or_multi_sample_group | rec_995fa42d32dc | 20210409_Metaanalysis_database.xlsx | Main | 618 | 2013 Strong, Light, Multifunctional Fibers of Carbon Nanotubes with Ultrahigh Conductivity | SWCNT extrusion | CNT_or_CNT_hybrid | fiber_yarn | FWCNT | Liquid Extrusion |  | strict_candidate_missing_conditions | peer_reviewed_meta_analysis_record | secondary_meta_analysis_with_original_doi | Peer-reviewed meta-analysis workbook row with original DOI resolved by Crossref/OpenAlex; not re-extracted from the primary paper in this pipeline. | 10.1126/science.1228061 | 10.1126/science.1228061 |  | verified_crossref_openalex | Strong, Light, Multifunctional Fibers of Carbon Nanotubes with Ultrahigh Conductivity | Natnael Behabtu et al. |  | Science | 2013 | 2013-01-11 | 339, 6116, 182-186 | 10.1126/science.1228061 | 8 | missing_conditions | 1 | Strict comparison candidate lacks structured metadata: condition_temperature_C, condition_atmosphere, gauge_length_mm, strain_rate_s_inv. | 1.3 | 1300 | 0.0007692308 | 9 | 9e-06 |  |  | 1 | 1000000 | 1.3 | 1.3 | 1300000000 | raw_value_as_GPa |  |  | 200 | 200000000000 | [5 empty] | 2.9 | 2900000 | 2230.769 | 360.7 | 360.7 | 0.2774615 | 50.0 | 50 | [5 empty] | alignment: XRD Herman |  |  | Bulmer/James meta-analysis supporting workbook, Main sheet | 10.1002/adma.202008432 | A Meta-Analysis of Conductive and Strong Carbon Nanotube Materials | John S. Bulmer et al. | Advanced Materials | 2021 | 2013 Strong, Light, Multifunctional Fibers of Carbon Nanotubes with Ultrahigh Conductivity | accepted | 1 |  |  | Bulmer/James CNT meta-analysis supporting workbook | peer_reviewed_meta_analysis_workbook | 10.1126/science.1228061 | Original DOI resolved from James/Bulmer workbook reference: 10.1126/science.1228061; compiled data source DOI: 10.1002/adma.202008432 | 4 | Aligned Few-wall CNTs |  | Strong, Light, Multifunctional Fibers of Carbon Nanotubes with Ultrahigh Conductivity |  | Science | 2013 |  |  |  | secondary_public_candidate | needs_primary_value_crosscheck | James_Bulmer_meta_analysis_workbook | 3 | {"Category": "Aligned Few-wall CNTs", "Conductivity (MSm-1)": 2.9, "Density (g cm-3)": 1.3, "Specific Conductivity (kS m2/kg)": 2.2307692307692304, "Electrical Anisotropy": "Not Reported/ Can not calculate", "Alignment figure of merit": 0.986, "Alignment method": "XRD Herman", "Alignment FWHM": 9.4, "FWHM type": "X ray", "Raman G:D": 50, "Raman wavelength": 633, "(10^-12)*G:D λ^4": 8.02758373605, "Doped or Acid Exposure (Yes/ No)": "Yes", "Tensile Strength (MPa)": 1300, "Specific Strength (N/Tex)": 1, "Young's Modulus (GPa)": 200, "Unnamed: 16": null, "Uber Parameter": 3770, "Specific Uber Parameter": 2.2307692307692304, "CNT Diameter (nm)": 3.2, "Plottable CNT Diameter (nm)": 3.2, "Date Entered and Checked ": 20200508, "Notes": "SWCNT extrusion", "Year": 2013, "Production Process": "Liquid Extrusion ", "Post Process": null, "Intentionally added intercalation dope": null, "Host Conductivity (MSm-1)": null, "Sorted Status": "Unsorted", "Bulk Fiber Diameter (microns)": 9, "G Peak Position (cm-1)": "Not Reported/ Can not calculate", "Thermal Conductivity (W/(m K))": 360.7, "T Star (K)": 69, "R value at lowest temp": 0.3080808080808083, "R value at 4.2 K": 0.3080808080808083, "R value at 10 K": 0.27917620137299803, "R value at 77 K": 0.24400000000000027, "R value at 300 K": 0.33701657458563633, "R(300K)/R(4.2K)": 1.093922651933704, "R(300K)/R(10K)": 1.2071823204419911, "Reference": "2013 Strong, Light, Multifunctional Fibers of Carbon Nanotubes with Ultrahigh Conductivity", "Unnamed: 41": null, "Unnamed: 42": null, "Unnamed: 43": null, "Unnamed: 44": null, "Unnamed: 45": 3, "Log Conductivity": 0.4623979978989561, "Log Density": 0.11394335230683679, "Log Specific Conductivity": 0.34845464559211925, "Log Tensile Strength": 3.113943352306837, "Log Specific Strength": 0, "Log Youngs Modulus": 2.3010299956639813, "Log Raman G:D Ratio": 1.6989700043360187, "Log Raman (10^-12)*G:D λ^4": 0.9045848444054392, "Log CNT Diameter": 0.505149978319906, "Log Fiber Diameter": 0.9542425094393249, "Log Thermal Conductivity": 2.5571461423183632, "Log (R(300K)/R(4.2))": 0.03898661539234752, "Log (R(300K)/R(10))": 0.08177286643725692, "Log Host Conductivity ": null, "Log Thermal Conductivity ": 2.5571461423183632, "Ampacity Measurement Config": null, "Medium 1": null, "Substrate": null, "Absolute I max (mA)": null, "Absolute J max (A/m2)": null, "Specific J max (mA/tex)": null, "Absolute J failure (A/m2": null, "Specific J failure (mA/tex)": null, "Breakdown Temp (oC)": null, "Medium 2": null, "Substrate 2": null, "Absolute I max (mA).1": null, "Absolute J max (A/m2).1": null, "Specific J max (mA/tex).1": null, "Absolute J failure (A/m2.1": null, "Specific J failure (mA/tex).1": null, "Probe separation for Electrical conductivity (microns)": null, "Probe separation for Ampacity (microns)": "Not Reported/ Can not calculate", "Notes on ampacity": null, "Substrate for ampacity (Yes/No)": "Not Reported/ Can not calculate", "Notes on substrate ": null, "Log (Jmax in Air (A/m2))": "Not Reported/ Can not calculate", "Log (Jmax in Vacuum(A/m2))": "Not Reported/ Can not calculate", "Bulk fibre diameter (nm)": 9000, "Log (Bulk fibre diameter (nm))": 3.9542425094393248, "Effective diameter for ampacity (nm)": 9000, "Log (Effective diameter for ampacity (nm))": 3.9542425094393248, "Notes on diameter": null, "Category 2": "CNT", "Diameter Regime": "large", "Log (Probe separation for ampacity (microns))": "Not reported/Can not calculate", "Probe separation regime": "Not reported/Can not calculate"} |  | 0.7692308
needs_review |  |  |  |  | I Doped superacid extrusion | CNT_or_CNT_hybrid | fiber_yarn | FWCNT | solution_spun | doped_or_intercalated;acid_exposed;Iodine doped | alignment: Not Reported/ Can not calculate |  |  |  |  | Bulmer/James meta-analysis supporting workbook, Main sheet |  |  |  | extract_test_conditions;check_duplicate_or_multi_sample_group | rec_4320625341dc | 20210409_Metaanalysis_database.xlsx | Main | 619 | 2013 Strong, Light, Multifunctional Fibers of Carbon Nanotubes with Ultrahigh Conductivity | I Doped superacid extrusion | CNT_or_CNT_hybrid | fiber_yarn | FWCNT | solution_spun | doped_or_intercalated;acid_exposed;Iodine doped | strict_candidate_missing_conditions | peer_reviewed_meta_analysis_record | secondary_meta_analysis_with_original_doi | Peer-reviewed meta-analysis workbook row with original DOI resolved by Crossref/OpenAlex; not re-extracted from the primary paper in this pipeline. | 10.1126/science.1228061 | 10.1126/science.1228061 |  | verified_crossref_openalex | Strong, Light, Multifunctional Fibers of Carbon Nanotubes with Ultrahigh Conductivity | Natnael Behabtu et al. |  | Science | 2013 | 2013-01-11 | 339, 6116, 182-186 | 10.1126/science.1228061 | 8 | missing_conditions | 1 | Strict comparison candidate lacks structured metadata: condition_temperature_C, condition_atmosphere, gauge_length_mm. | 1.4 | 1400 | 0.0007142857 | [19 empty] | 5 | 5000000 | 3571.429 | 647 | 647 | 0.4621429 | [7 empty] | alignment: Not Reported/ Can not calculate |  |  | Bulmer/James meta-analysis supporting workbook, Main sheet | 10.1002/adma.202008432 | A Meta-Analysis of Conductive and Strong Carbon Nanotube Materials | John S. Bulmer et al. | Advanced Materials | 2021 | 2013 Strong, Light, Multifunctional Fibers of Carbon Nanotubes with Ultrahigh Conductivity | accepted | 1 |  |  | Bulmer/James CNT meta-analysis supporting workbook | peer_reviewed_meta_analysis_workbook | 10.1126/science.1228061 | Original DOI resolved from James/Bulmer workbook reference: 10.1126/science.1228061; compiled data source DOI: 10.1002/adma.202008432 | 4 | Aligned Few-wall CNTs |  | Strong, Light, Multifunctional Fibers of Carbon Nanotubes with Ultrahigh Conductivity |  | Science | 2013 |  |  |  | secondary_public_candidate | needs_primary_value_crosscheck | James_Bulmer_meta_analysis_workbook | 3 | {"Category": "Aligned Few-wall CNTs", "Conductivity (MSm-1)": 5, "Density (g cm-3)": 1.4, "Specific Conductivity (kS m2/kg)": 3.5714285714285716, "Electrical Anisotropy": "Not Reported/ Can not calculate", "Alignment figure of merit": "Not Reported/ Can not calculate", "Alignment method": "Not Reported/ Can not calculate", "Alignment FWHM": "Not Reported/ Can not calculate", "FWHM type": "Not Reported/ Can not calculate", "Raman G:D": "Not Reported/ Can not calculate", "Raman wavelength": "Not Reported/ Can not calculate", "(10^-12)*G:D λ^4": null, "Doped or Acid Exposure (Yes/ No)": "Yes", "Tensile Strength (MPa)": "Not Reported/ Can not calculate", "Specific Strength (N/Tex)": "Not Reported/ Can not calculate", "Young's Modulus (GPa)": "Not Reported/ Can not calculate", "Unnamed: 16": null, "Uber Parameter": "Not Reported/ Can not calculate", "Specific Uber Parameter": "Not Reported/ Can not calculate", "CNT Diameter (nm)": 3.2, "Plottable CNT Diameter (nm)": 3.2, "Date Entered and Checked ": 20200508, "Notes": "I Doped superacid extrusion", "Year": 2013, "Production Process": "Liquid Extrusion ", "Post Process": "Iodine doped", "Intentionally added intercalation dope": "I2", "Host Conductivity (MSm-1)": 2.9, "Sorted Status": "Unsorted", "Bulk Fiber Diameter (microns)": "Not Reported/ Can not calculate", "G Peak Position (cm-1)": "Not Reported/ Can not calculate", "Thermal Conductivity (W/(m K))": 647, "T Star (K)": 50.8, "R value at lowest temp": 0.13974799541809857, "R value at 4.2 K": 0.13974799541809857, "R value at 10 K": 0.1334792122538294, "R value at 77 K": 0.1280167890870935, "R value at 300 K": 0.1826347305389223, "R(300K)/R(4.2K)": 1.3068862275449107, "R(300K)/R(10K)": 1.3682634730538925, "Reference": "2013 Strong, Light, Multifunctional Fibers of Carbon Nanotubes with Ultrahigh Conductivity", "Unnamed: 41": null, "Unnamed: 42": null, "Unnamed: 43": null, "Unnamed: 44": null, "Unnamed: 45": 3, "Log Conductivity": 0.6989700043360189, "Log Density": 0.146128035678238, "Log Specific Conductivity": 0.5528419686577808, "Log Tensile Strength": null, "Log Specific Strength": null, "Log Youngs Modulus": null, "Log Raman G:D Ratio": null, "Log Raman (10^-12)*G:D λ^4": null, "Log CNT Diameter": 0.505149978319906, "Log Fiber Diameter": null, "Log Thermal Conductivity": 2.8109042806687006, "Log (R(300K)/R(4.2))": 0.11623778123002422, "Log (R(300K)/R(10))": 0.13616973325828585, "Log Host Conductivity ": 0.4623979978989561, "Log Thermal Conductivity ": 2.8109042806687006, "Ampacity Measurement Config": null, "Medium 1": null, "Substrate": null, "Absolute I max (mA)": null, "Absolute J max (A/m2)": null, "Specific J max (mA/tex)": null, "Absolute J failure (A/m2": null, "Specific J failure (mA/tex)": null, "Breakdown Temp (oC)": null, "Medium 2": null, "Substrate 2": null, "Absolute I max (mA).1": null, "Absolute J max (A/m2).1": null, "Specific J max (mA/tex).1": null, "Absolute J failure (A/m2.1": null, "Specific J failure (mA/tex).1": null, "Probe separation for Electrical conductivity (microns)": null, "Probe separation for Ampacity (microns)": "Not Reported/ Can not calculate", "Notes on ampacity": null, "Substrate for ampacity (Yes/No)": "Not Reported/ Can not calculate", "Notes on substrate ": null, "Log (Jmax in Air (A/m2))": "Not Reported/ Can not calculate", "Log (Jmax in Vacuum(A/m2))": "Not Reported/ Can not calculate", "Bulk fibre diameter (nm)": null, "Log (Bulk fibre diameter (nm))": null, "Effective diameter for ampacity (nm)": 3.2, "Log (Effective diameter for ampacity (nm))": 0.505149978319906, "Notes on diameter": null, "Category 2": "CNT", "Diameter Regime": "sub-micron", "Log (Probe separation for ampacity (microns))": "Not reported/Can not calculate", "Probe separation regime": "Not reported/Can not calculate"} |  | 0.7142857
needs_review |  |  |  |  | DeDoped Annealed superacid extrusion | CNT_or_CNT_hybrid | fiber_yarn | FWCNT | solution_spun | heat_treated;doped_or_intercalated;acid_exposed;Annealed | alignment: Not Reported/ Can not calculate |  |  |  |  | Bulmer/James meta-analysis supporting workbook, Main sheet |  |  |  | extract_test_conditions;check_duplicate_or_multi_sample_group | rec_87303aa4e8a9 | 20210409_Metaanalysis_database.xlsx | Main | 620 | 2013 Strong, Light, Multifunctional Fibers of Carbon Nanotubes with Ultrahigh Conductivity | DeDoped Annealed superacid extrusion | CNT_or_CNT_hybrid | fiber_yarn | FWCNT | solution_spun | heat_treated;doped_or_intercalated;acid_exposed;Annealed | strict_candidate_missing_conditions | peer_reviewed_meta_analysis_record | secondary_meta_analysis_with_original_doi | Peer-reviewed meta-analysis workbook row with original DOI resolved by Crossref/OpenAlex; not re-extracted from the primary paper in this pipeline. | 10.1126/science.1228061 | 10.1126/science.1228061 |  | verified_crossref_openalex | Strong, Light, Multifunctional Fibers of Carbon Nanotubes with Ultrahigh Conductivity | Natnael Behabtu et al. |  | Science | 2013 | 2013-01-11 | 339, 6116, 182-186 | 10.1126/science.1228061 | 8 | missing_conditions | 1 | Strict comparison candidate lacks structured metadata: condition_temperature_C, condition_atmosphere, gauge_length_mm. | [22 empty] | 0.4 | 400000 |  | 580 | 580 | [8 empty] | alignment: Not Reported/ Can not calculate |  |  | Bulmer/James meta-analysis supporting workbook, Main sheet | 10.1002/adma.202008432 | A Meta-Analysis of Conductive and Strong Carbon Nanotube Materials | John S. Bulmer et al. | Advanced Materials | 2021 | 2013 Strong, Light, Multifunctional Fibers of Carbon Nanotubes with Ultrahigh Conductivity | accepted | 1 |  |  | Bulmer/James CNT meta-analysis supporting workbook | peer_reviewed_meta_analysis_workbook | 10.1126/science.1228061 | Original DOI resolved from James/Bulmer workbook reference: 10.1126/science.1228061; compiled data source DOI: 10.1002/adma.202008432 | 4 | Aligned Few-wall CNTs |  | Strong, Light, Multifunctional Fibers of Carbon Nanotubes with Ultrahigh Conductivity |  | Science | 2013 |  |  |  | secondary_public_candidate | needs_primary_value_crosscheck | James_Bulmer_meta_analysis_workbook | 3 | {"Category": "Aligned Few-wall CNTs", "Conductivity (MSm-1)": 0.4, "Density (g cm-3)": "Not Reported/ Can not calculate", "Specific Conductivity (kS m2/kg)": "Not Reported/ Can not calculate", "Electrical Anisotropy": "Not Reported/ Can not calculate", "Alignment figure of merit": "Not Reported/ Can not calculate", "Alignment method": "Not Reported/ Can not calculate", "Alignment FWHM": "Not Reported/ Can not calculate", "FWHM type": "Not Reported/ Can not calculate", "Raman G:D": "Not Reported/ Can not calculate", "Raman wavelength": "Not Reported/ Can not calculate", "(10^-12)*G:D λ^4": null, "Doped or Acid Exposure (Yes/ No)": "No", "Tensile Strength (MPa)": "Not Reported/ Can not calculate", "Specific Strength (N/Tex)": "Not Reported/ Can not calculate", "Young's Modulus (GPa)": "Not Reported/ Can not calculate", "Unnamed: 16": null, "Uber Parameter": "Not Reported/ Can not calculate", "Specific Uber Parameter": "Not Reported/ Can not calculate", "CNT Diameter (nm)": 3.2, "Plottable CNT Diameter (nm)": 3.2, "Date Entered and Checked ": 20200508, "Notes": "DeDoped Annealed superacid extrusion", "Year": 2013, "Production Process": "Liquid Extrusion ", "Post Process": "Annealed", "Intentionally added intercalation dope": null, "Host Conductivity (MSm-1)": null, "Sorted Status": "Unsorted", "Bulk Fiber Diameter (microns)": "Not Reported/ Can not calculate", "G Peak Position (cm-1)": "Not Reported/ Can not calculate", "Thermal Conductivity (W/(m K))": 580, "T Star (K)": 196, "R value at lowest temp": 4.796573875802994, "R value at 4.2 K": 4.796573875802994, "R value at 10 K": 3.5275590551181084, "R value at 77 K": 2.2649140546006072, "R value at 300 K": 2.099343955014057, "R(300K)/R(4.2K)": 0.43767572633552027, "R(300K)/R(10K)": 0.5951265229615744, "Reference": "2013 Strong, Light, Multifunctional Fibers of Carbon Nanotubes with Ultrahigh Conductivity", "Unnamed: 41": null, "Unnamed: 42": null, "Unnamed: 43": null, "Unnamed: 44": null, "Unnamed: 45": 3, "Log Conductivity": -0.3979400086720376, "Log Density": null, "Log Specific Conductivity": null, "Log Tensile Strength": null, "Log Specific Strength": null, "Log Youngs Modulus": null, "Log Raman G:D Ratio": null, "Log Raman (10^-12)*G:D λ^4": null, "Log CNT Diameter": 0.505149978319906, "Log Fiber Diameter": null, "Log Thermal Conductivity": 2.7634279935629373, "Log (R(300K)/R(4.2))": -0.35884753885835763, "Log (R(300K)/R(10))": -0.2253906941324943, "Log Host Conductivity ": null, "Log Thermal Conductivity ": 2.7634279935629373, "Ampacity Measurement Config": null, "Medium 1": null, "Substrate": null, "Absolute I max (mA)": null, "Absolute J max (A/m2)": null, "Specific J max (mA/tex)": null, "Absolute J failure (A/m2": null, "Specific J failure (mA/tex)": null, "Breakdown Temp (oC)": null, "Medium 2": null, "Substrate 2": null, "Absolute I max (mA).1": null, "Absolute J max (A/m2).1": null, "Specific J max (mA/tex).1": null, "Absolute J failure (A/m2.1": null, "Specific J failure (mA/tex).1": null, "Probe separation for Electrical conductivity (microns)": null, "Probe separation for Ampacity (microns)": "Not Reported/ Can not calculate", "Notes on ampacity": null, "Substrate for ampacity (Yes/No)": "Not Reported/ Can not calculate", "Notes on substrate ": null, "Log (Jmax in Air (A/m2))": "Not Reported/ Can not calculate", "Log (Jmax in Vacuum(A/m2))": "Not Reported/ Can not calculate", "Bulk fibre diameter (nm)": null, "Log (Bulk fibre diameter (nm))": null, "Effective diameter for ampacity (nm)": 3.2, "Log (Effective diameter for ampacity (nm))": 0.505149978319906, "Notes on diameter": null, "Category 2": "CNT", "Diameter Regime": "sub-micron", "Log (Probe separation for ampacity (microns))": "Not reported/Can not calculate", "Probe separation regime": "Not reported/Can not calculate"}
needs_review |  |  |  |  | Aligned Multiwall CNTs 2013 | CNT_or_CNT_hybrid | fiber_yarn | MWCNT | forest_drawn_or_VA_CNT | As-is | alignment: Not Reported/ Can not calculate |  |  |  |  | Bulmer/James meta-analysis supporting workbook, Main sheet |  |  |  | extract_test_conditions | rec_4c16c060d2d0 | 20210409_Metaanalysis_database.xlsx | Main | 621 | 2013_A simultaneous increase in the thermal and electrical transport in carbon nanotube yarns induced by inter-tube metallic welding | Aligned Multiwall CNTs 2013 | CNT_or_CNT_hybrid | fiber_yarn | MWCNT | forest_drawn_or_VA_CNT | As-is | strict_candidate_missing_conditions | peer_reviewed_meta_analysis_record | secondary_meta_analysis_with_original_doi | Peer-reviewed meta-analysis workbook row with original DOI resolved by Crossref/OpenAlex; not re-extracted from the primary paper in this pipeline. | 10.1016/j.carbon.2013.03.042 | 10.1016/j.carbon.2013.03.042 |  | verified_crossref_openalex | A simultaneous increase in the thermal and electrical transport in carbon nanotube yarns induced by inter-tube metallic welding | Sabyasachi Ganguli et al. | Sabyasachi Ganguli; Amber Reed; Chaminda Jayasinghe; Joe Sprengard; Ajit K. Roy; Andrey A. Voevodin; Chris Muratore | Carbon | 2013 | 2013-08-01 | 59, 479-486 | 10.1016/j.carbon.2013.03.042 | 1 | missing_conditions | 1 | Strict comparison candidate lacks structured metadata: condition_temperature_C, condition_atmosphere, gauge_length_mm, strain_rate_s_inv. | [9 empty] | 0.57 | 0.57 | 570000000 | raw_value_as_GPa |  |  | 57.1 | 57100000000 | [5 empty] | 0.027 | 27000 |  | 165 | 165 | [8 empty] | alignment: Not Reported/ Can not calculate |  |  | Bulmer/James meta-analysis supporting workbook, Main sheet | 10.1002/adma.202008432 | A Meta-Analysis of Conductive and Strong Carbon Nanotube Materials | John S. Bulmer et al. | Advanced Materials | 2021 | 2013_A simultaneous increase in the thermal and electrical transport in carbon nanotube yarns induced by inter-tube metallic welding | accepted | 1 |  |  | Bulmer/James CNT meta-analysis supporting workbook | peer_reviewed_meta_analysis_workbook | 10.1016/j.carbon.2013.03.042 | Original DOI resolved from James/Bulmer workbook reference: 10.1016/j.carbon.2013.03.042; compiled data source DOI: 10.1002/adma.202008432 | 4 | Aligned Multiwall CNTs |  | A simultaneous increase in the thermal and electrical transport in carbon nanotube yarns induced by inter-tube metallic welding |  | Carbon | 2013 |  |  |  | secondary_public_candidate | needs_primary_value_crosscheck | James_Bulmer_meta_analysis_workbook | 3 | {"Category": "Aligned Multiwall CNTs", "Conductivity (MSm-1)": 0.027, "Density (g cm-3)": "Not Reported/ Can not calculate", "Specific Conductivity (kS m2/kg)": "Not Reported/ Can not calculate", "Electrical Anisotropy": "Not Reported/ Can not calculate", "Alignment figure of merit": "Not Reported/ Can not calculate", "Alignment method": "Not Reported/ Can not calculate", "Alignment FWHM": "Not Reported/ Can not calculate", "FWHM type": "Not Reported/ Can not calculate", "Raman G:D": "Not Reported/ Can not calculate", "Raman wavelength": "Not Reported/ Can not calculate", "(10^-12)*G:D λ^4": null, "Doped or Acid Exposure (Yes/ No)": "No", "Tensile Strength (MPa)": 570, "Specific Strength (N/Tex)": "Not Reported/ Can not calculate", "Young's Modulus (GPa)": 57.1, "Unnamed: 16": null, "Uber Parameter": 15.39, "Specific Uber Parameter": "Not Reported/ Can not calculate", "CNT Diameter (nm)": 20, "Plottable CNT Diameter (nm)": 20, "Date Entered and Checked ": 20201129, "Notes": null, "Year": 2013, "Production Process": "Forest derived", "Post Process": "As-is", "Intentionally added intercalation dope": null, "Host Conductivity (MSm-1)": null, "Sorted Status": "Unsorted", "Bulk Fiber Diameter (microns)": "Not Reported/ Can not calculate", "G Peak Position (cm-1)": "Not Reported/ Can not calculate", "Thermal Conductivity (W/(m K))": 165, "T Star (K)": "Not Reported/ Can not calculate", "R value at lowest temp": "Not Reported/ Can not calculate", "R value at 4.2 K": "Not Reported/ Can not calculate", "R value at 10 K": null, "R value at 77 K": "Not Reported/ Can not calculate", "R value at 300 K": "Not Reported/ Can not calculate", "R(300K)/R(4.2K)": null, "R(300K)/R(10K)": null, "Reference": "2013_A simultaneous increase in the thermal and electrical transport in carbon nanotube yarns induced by inter-tube metallic welding", "Unnamed: 41": null, "Unnamed: 42": null, "Unnamed: 43": null, "Unnamed: 44": null, "Unnamed: 45": 1, "Log Conductivity": -1.5686362358410126, "Log Density": null, "Log Specific Conductivity": null, "Log Tensile Strength": 2.7558748556724915, "Log Specific Strength": null, "Log Youngs Modulus": 1.7566361082458481, "Log Raman G:D Ratio": null, "Log Raman (10^-12)*G:D λ^4": null, "Log CNT Diameter": 1.3010299956639813, "Log Fiber Diameter": null, "Log Thermal Conductivity": 2.2174839442139063, "Log (R(300K)/R(4.2))": null, "Log (R(300K)/R(10))": null, "Log Host Conductivity ": null, "Log Thermal Conductivity ": 2.2174839442139063, "Ampacity Measurement Config": null, "Medium 1": null, "Substrate": null, "Absolute I max (mA)": null, "Absolute J max (A/m2)": null, "Specific J max (mA/tex)": null, "Absolute J failure (A/m2": null, "Specific J failure (mA/tex)": null, "Breakdown Temp (oC)": null, "Medium 2": null, "Substrate 2": null, "Absolute I max (mA).1": null, "Absolute J max (A/m2).1": null, "Specific J max (mA/tex).1": null, "Absolute J failure (A/m2.1": null, "Specific J failure (mA/tex).1": null, "Probe separation for Electrical conductivity (microns)": null, "Probe separation for Ampacity (microns)": "Not Reported/ Can not calculate", "Notes on ampacity": null, "Substrate for ampacity (Yes/No)": null, "Notes on substrate ": null, "Log (Jmax in Air (A/m2))": null, "Log (Jmax in Vacuum(A/m2))": null, "Bulk fibre diameter (nm)": null, "Log (Bulk fibre diameter (nm))": null, "Effective diameter for ampacity (nm)": 20, "Log (Effective diameter for ampacity (nm))": 1.3010299956639813, "Notes on diameter": null, "Category 2": "CNT", "Diameter Regime": "sub-micron", "Log (Probe separation for ampacity (microns))": "Not reported/Can not calculate", "Probe separation regime": "Not reported/Can not calculate"}
needs_review |  |  |  |  | Unfilled MW, Diameter from SEM, density estimated 2.1 g/cm3 Vacuum | CNT_or_CNT_hybrid | individual_nanotube_or_bundle | MWCNT | Chemical Vapor Deposition | densified;As-is | Two-probe |  | Vacuum | 0.002 |  | Bulmer/James meta-analysis supporting workbook, Main sheet |  |  |  | find_primary_publication | rec_7539d32ae41c | 20210409_Metaanalysis_database.xlsx | Main | 622 | 2013_Electrical transport and electromigration studies on nickel encapsulated carbon nanotubes: Possible future interconnects secondary ampacity condition | Unfilled MW, Diameter from SEM, density estimated 2.1 g/cm3 Vacuum | CNT_or_CNT_hybrid | individual_nanotube_or_bundle | MWCNT | Chemical Vapor Deposition | densified;As-is | normalized_candidate | peer_reviewed_meta_analysis_record | secondary_meta_analysis_with_original_doi | Peer-reviewed meta-analysis workbook row with original DOI resolved by Crossref/OpenAlex; not re-extracted from the primary paper in this pipeline. |  |  |  | missing_doi | [7 empty] | source:20210409_Metaanalysis_database.xlsx:Main:622 | 1 | missing_reference | 1 | CNT/graphene row lacks DOI-like citation string. | [31 empty] | 40000000000 | 0.002 |  | Vacuum | Two-probe | 0.002 |  | Bulmer/James meta-analysis supporting workbook, Main sheet |  | A Meta-Analysis of Conductive and Strong Carbon Nanotube Materials | John S. Bulmer et al. | Advanced Materials | 2021 |  | accepted | 1 |  |  | Bulmer/James CNT meta-analysis supporting workbook | peer_reviewed_meta_analysis_workbook |  |  | 4 | Individual Multiwall CNTs |  | Electrical transport and electromigration studies on nickel encapsulated carbon nanotubes: possible future interconnects |  | Nanotechnology | 2013 |  |  |  | secondary_public_candidate | needs_primary_value_crosscheck | James_Bulmer_meta_analysis_workbook | 3 | {"Category": "Individual Multiwall CNTs", "Conductivity (MSm-1)": "Not Reported/ Can not calculate", "Density (g cm-3)": 2.1, "Specific Conductivity (kS m2/kg)": "Not Reported/ Can not calculate", "Electrical Anisotropy": "Not Reported/ Can not calculate", "Alignment figure of merit": "Not Reported/ Can not calculate", "Alignment method": "Not Reported/ Can not calculate", "Alignment FWHM": "Not Reported/ Can not calculate", "FWHM type": "Not Reported/ Can not calculate", "Raman G:D": "Not Reported/ Can not calculate", "Raman wavelength": "Not Reported/ Can not calculate", "(10^-12)*G:D λ^4": null, "Doped or Acid Exposure (Yes/ No)": "No", "Tensile Strength (MPa)": "Not Reported/ Can not calculate", "Specific Strength (N/Tex)": "Not Reported/ Can not calculate", "Young's Modulus (GPa)": "Not Reported/ Can not calculate", "Unnamed: 16": null, "Uber Parameter": "Not Reported/ Can not calculate", "Specific Uber Parameter": "Not Reported/ Can not calculate", "CNT Diameter (nm)": 60, "Plottable CNT Diameter (nm)": 60, "Date Entered and Checked ": 20200519, "Notes": "Unfilled MW, Diameter from SEM, density estimated 2.1 g/cm3", "Year": 2013, "Production Process": "Chemical Vapor Deposition", "Post Process": "As-is", "Intentionally added intercalation dope": "Not Reported/ Can not calculate", "Host Conductivity (MSm-1)": "Not Reported/ Can not calculate", "Sorted Status": "Not Reported/ Can not calculate", "Bulk Fiber Diameter (microns)": "Not Reported/ Can not calculate", "G Peak Position (cm-1)": "Not Reported/ Can not calculate", "Thermal Conductivity (W/(m K))": "Not Reported/ Can not calculate", "T Star (K)": "Not Reported/ Can not calculate", "R value at lowest temp": "Not Reported/ Can not calculate", "R value at 4.2 K": "Not Reported/ Can not calculate", "R value at 10 K": "Not Reported/ Can not calculate", "R value at 77 K": "Not Reported/ Can not calculate", "R value at 300 K": "Not Reported/ Can not calculate", "R(300K)/R(4.2K)": null, "R(300K)/R(10K)": null, "Reference": "2013_Electrical transport and electromigration studies on nickel encapsulated carbon nanotubes: Possible future interconnects", "Unnamed: 41": null, "Unnamed: 42": null, "Unnamed: 43": null, "Unnamed: 44": null, "Unnamed: 45": 2, "Log Conductivity": null, "Log Density": 0.3222192947339193, "Log Specific Conductivity": null, "Log Tensile Strength": null, "Log Specific Strength": null, "Log Youngs Modulus": null, "Log Raman G:D Ratio": null, "Log Raman (10^-12)*G:D λ^4": null, "Log CNT Diameter": 1.7781512503836436, "Log Fiber Diameter": null, "Log Thermal Conductivity": null, "Log (R(300K)/R(4.2))": null, "Log (R(300K)/R(10))": null, "Log Host Conductivity ": null, "Log Thermal Conductivity ": null, "Ampacity Measurement Config": "Two-probe", "Medium 1": "Not Reported/ Can not calculate", "Substrate": "Not Reported/ Can not calculate", "Absolute I max (mA)": "Not Reported/ Can not calculate", "Absolute J max (A/m2)": "Not Reported/ Can not calculate", "Specific J max (mA/tex)": null, "Absolute J failure (A/m2": "Not Reported/ Can not calculate", "Specific J failure (mA/tex)": "Not Reported/ Can not calculate", "Breakdown Temp (oC)": "Not Reported/ Can not calculate", "Medium 2": "Vacuum", "Substrate 2": "Si/SiO2", "Absolute I max (mA).1": "Not Reported/ Can not calculate", "Absolute J max (A/m2).1": 40000000000, "Specific J max (mA/tex).1": "Not Reported/ Can not calculate", "Absolute J failure (A/m2.1": "Not Reported/ Can not calculate", "Specific J failure (mA/tex).1": "Not Reported/ Can not calculate", "Probe separation for Electrical conductivity (microns)": 2, "Probe separation for Ampacity (microns)": 2, "Notes on ampacity": null, "Substrate for ampacity (Yes/No)": "yes", "Notes on substrate ": null, "Log (Jmax in Air (A/m2))": null, "Log (Jmax in Vacuum(A/m2))": 10.602059991327963, "Bulk fibre diameter (nm)": null, "Log (Bulk fibre diameter (nm))": null, "Effective diameter for ampacity (nm)": 60, "Log (Effective diameter for ampacity (nm))": 1.7781512503836436, "Notes on diameter": null, "Category 2": "CNT", "Diameter Regime": "sub-micron", "Log (Probe separation for ampacity (microns))": 0.3010299956639812, "Probe separation regime": "sub-mm"}
needs_review |  |  |  |  | CNTs firectly pulled from forests | CNT_or_CNT_hybrid | forest_array | MWCNT | forest_drawn_or_VA_CNT | densified;Densified | alignment: Not Reported/ Can not calculate |  |  |  |  | Bulmer/James meta-analysis supporting workbook, Main sheet |  |  |  | check_duplicate_or_multi_sample_group | rec_113b2db38797 | 20210409_Metaanalysis_database.xlsx | Main | 624 | 2013_Enhancing the tensile properties of continuous millimeter-scale carbon nanotube fibers by densification | CNTs firectly pulled from forests | CNT_or_CNT_hybrid | forest_array | MWCNT | forest_drawn_or_VA_CNT | densified;Densified | normalized_candidate | peer_reviewed_meta_analysis_record | secondary_meta_analysis_with_original_doi | Peer-reviewed meta-analysis workbook row with original DOI resolved by Crossref/OpenAlex; not re-extracted from the primary paper in this pipeline. | 10.1021/am401524q | 10.1021/am401524q |  | verified_crossref_openalex | Enhancing the Tensile Properties of Continuous Millimeter-Scale Carbon Nanotube Fibers by Densification | Frances A. Hill et al. |  | ACS Applied Materials &amp; Interfaces | 2013 | 2013-08-14 | 5, 15, 7198-7207 | 10.1021/am401524q | 4 | duplicate_candidate | 1 | James/Bulmer secondary row is a likely duplicate of higher-priority record rec_54388def9a68 (3/3 matching canonical properties). | 0.1777778 | 177.7778 | 0.005625 |  |  |  |  | 1.8 | 1800000 | 0.32 | 0.32 | 320000000 | raw_value_as_GPa |  |  | 25 | 25000000000 | [18 empty] | alignment: Not Reported/ Can not calculate |  |  | Bulmer/James meta-analysis supporting workbook, Main sheet | 10.1002/adma.202008432 | A Meta-Analysis of Conductive and Strong Carbon Nanotube Materials | John S. Bulmer et al. | Advanced Materials | 2021 | 2013_Enhancing the tensile properties of continuous millimeter-scale carbon nanotube fibers by densification | accepted | 1 | rec_54388def9a68 | 1 | Bulmer/James CNT meta-analysis supporting workbook | peer_reviewed_meta_analysis_workbook | 10.1021/am401524q | Original DOI resolved from James/Bulmer workbook reference: 10.1021/am401524q; compiled data source DOI: 10.1002/adma.202008432 | 4 | Aligned Multiwall CNTs |  | Enhancing the Tensile Properties of Continuous Millimeter-Scale Carbon Nanotube Fibers by Densification |  | ACS Applied Materials &amp; Interfaces | 2013 |  |  |  | secondary_public_candidate | duplicate_candidate_lower_priority_secondary_source | James_Bulmer_meta_analysis_workbook | 3 | {"Category": "Aligned Multiwall CNTs", "Conductivity (MSm-1)": "Not Reported/ Can not calculate", "Density (g cm-3)": 0.17777777777777778, "Specific Conductivity (kS m2/kg)": "Not Reported/ Can not calculate", "Electrical Anisotropy": "Not Reported/ Can not calculate", "Alignment figure of merit": "Not Reported/ Can not calculate", "Alignment method": "Not Reported/ Can not calculate", "Alignment FWHM": "Not Reported/ Can not calculate", "FWHM type": "Not Reported/ Can not calculate", "Raman G:D": null, "Raman wavelength": "Not Reported/ Can not calculate", "(10^-12)*G:D λ^4": null, "Doped or Acid Exposure (Yes/ No)": "No", "Tensile Strength (MPa)": 320, "Specific Strength (N/Tex)": 1.8, "Young's Modulus (GPa)": 25, "Unnamed: 16": null, "Uber Parameter": "Not Reported/ Can not calculate", "Specific Uber Parameter": "Not Reported/ Can not calculate", "CNT Diameter (nm)": 10, "Plottable CNT Diameter (nm)": 10, "Date Entered and Checked ": 20200716, "Notes": "CNTs firectly pulled from forests", "Year": 2013, "Production Process": "Forest derived", "Post Process": "Densified", "Intentionally added intercalation dope": null, "Host Conductivity (MSm-1)": null, "Sorted Status": "Unsorted", "Bulk Fiber Diameter (microns)": "Not Reported/ Can not calculate", "G Peak Position (cm-1)": "Not Reported/ Can not calculate", "Thermal Conductivity (W/(m K))": "Not Reported/ Can not calculate", "T Star (K)": "Not Reported/ Can not calculate", "R value at lowest temp": "Not Reported/ Can not calculate", "R value at 4.2 K": "Not Reported/ Can not calculate", "R value at 10 K": "Not Reported/ Can not calculate", "R value at 77 K": "Not Reported/ Can not calculate", "R value at 300 K": "Not Reported/ Can not calculate", "R(300K)/R(4.2K)": null, "R(300K)/R(10K)": null, "Reference": "2013_Enhancing the tensile properties of continuous millimeter-scale carbon nanotube fibers by densification", "Unnamed: 41": null, "Unnamed: 42": null, "Unnamed: 43": null, "Unnamed: 44": null, "Unnamed: 45": 3, "Log Conductivity": null, "Log Density": -0.7501225267834001, "Log Specific Conductivity": null, "Log Tensile Strength": 2.505149978319906, "Log Specific Strength": 0.25527250510330607, "Log Youngs Modulus": 1.3979400086720377, "Log Raman G:D Ratio": null, "Log Raman (10^-12)*G:D λ^4": null, "Log CNT Diameter": 1, "Log Fiber Diameter": null, "Log Thermal Conductivity": null, "Log (R(300K)/R(4.2))": null, "Log (R(300K)/R(10))": null, "Log Host Conductivity ": null, "Log Thermal Conductivity ": null, "Ampacity Measurement Config": null, "Medium 1": null, "Substrate": null, "Absolute I max (mA)": null, "Absolute J max (A/m2)": null, "Specific J max (mA/tex)": null, "Absolute J failure (A/m2": null, "Specific J failure (mA/tex)": null, "Breakdown Temp (oC)": null, "Medium 2": null, "Substrate 2": null, "Absolute I max (mA).1": null, "Absolute J max (A/m2).1": null, "Specific J max (mA/tex).1": null, "Absolute J failure (A/m2.1": null, "Specific J failure (mA/tex).1": null, "Probe separation for Electrical conductivity (microns)": null, "Probe separation for Ampacity (microns)": "Not Reported/ Can not calculate", "Notes on ampacity": null, "Substrate for ampacity (Yes/No)": null, "Notes on substrate ": null, "Log (Jmax in Air (A/m2))": null, "Log (Jmax in Vacuum(A/m2))": null, "Bulk fibre diameter (nm)": null, "Log (Bulk fibre diameter (nm))": null, "Effective diameter for ampacity (nm)": 10, "Log (Effective diameter for ampacity (nm))": 1, "Notes on diameter": null, "Category 2": "CNT", "Diameter Regime": "sub-micron", "Log (Probe separation for ampacity (microns))": "Not reported/Can not calculate", "Probe separation regime": "Not reported/Can not calculate"} |  | 5.625
needs_review |  |  |  |  | Superacid Extrusion | CNT_or_CNT_hybrid | fiber_yarn | FWCNT | solution_spun | acid_exposed;Acid processed | alignment: Not Reported/ Can not calculate |  |  |  |  | Bulmer/James meta-analysis supporting workbook, Main sheet |  |  |  | extract_test_conditions;check_duplicate_or_multi_sample_group | rec_fc60588e4db3 | 20210409_Metaanalysis_database.xlsx | Main | 637 | 2014 High-Ampacity Power Cables of Tightly-Packed and Aligned Carbon Nanotubes | Superacid Extrusion | CNT_or_CNT_hybrid | fiber_yarn | FWCNT | solution_spun | acid_exposed;Acid processed | strict_candidate_missing_conditions | peer_reviewed_meta_analysis_record | secondary_meta_analysis_with_original_doi | Peer-reviewed meta-analysis workbook row with original DOI resolved by Crossref/OpenAlex; not re-extracted from the primary paper in this pipeline. | 10.1002/adfm.201303865 | 10.1002/adfm.201303865 |  | verified_crossref_openalex | High‐Ampacity Power Cables of Tightly‐Packed and Aligned Carbon Nanotubes | Xuan Wang et al. | Xuan Wang; Natnael Behabtu; Colin C. Young; Dmitri E. Tsentalovich; Matteo Pasquali; Junichiro Kono | Advanced Functional Materials | 2014 | 2014-06-01 | 24, 21, 3241-3249 | 10.1002/adfm.201303865 | 5 | missing_conditions | 1 | Strict comparison candidate lacks structured metadata: condition_temperature_C, condition_atmosphere, gauge_length_mm. | 1.5 | 1500 | 0.0006666667 | 13.6 | 1.36e-05 | [17 empty] | 3.9 | 3900000 | 2600 | 420 | 420 | 0.28 | 25.0 | 25 | [5 empty] | alignment: Not Reported/ Can not calculate |  |  | Bulmer/James meta-analysis supporting workbook, Main sheet | 10.1002/adma.202008432 | A Meta-Analysis of Conductive and Strong Carbon Nanotube Materials | John S. Bulmer et al. | Advanced Materials | 2021 | 2014 High-Ampacity Power Cables of Tightly-Packed and Aligned Carbon Nanotubes | accepted | 1 |  |  | Bulmer/James CNT meta-analysis supporting workbook | peer_reviewed_meta_analysis_workbook | 10.1002/adfm.201303865 | Original DOI resolved from James/Bulmer workbook reference: 10.1002/adfm.201303865; compiled data source DOI: 10.1002/adma.202008432 | 4 | Aligned Few-wall CNTs |  | High‐Ampacity Power Cables of Tightly‐Packed and Aligned Carbon Nanotubes |  | Advanced Functional Materials | 2014 |  |  |  | secondary_public_candidate | needs_primary_value_crosscheck | James_Bulmer_meta_analysis_workbook | 3 | {"Category": "Aligned Few-wall CNTs", "Conductivity (MSm-1)": 3.9, "Density (g cm-3)": 1.5, "Specific Conductivity (kS m2/kg)": 2.6, "Electrical Anisotropy": "Not Reported/ Can not calculate", "Alignment figure of merit": "Not Reported/ Can not calculate", "Alignment method": "Not Reported/ Can not calculate", "Alignment FWHM": "Not Reported/ Can not calculate", "FWHM type": null, "Raman G:D": 25, "Raman wavelength": 785, "(10^-12)*G:D λ^4": 9.493331265625, "Doped or Acid Exposure (Yes/ No)": "Yes", "Tensile Strength (MPa)": "Not Reported/ Can not calculate", "Specific Strength (N/Tex)": "Not Reported/ Can not calculate", "Young's Modulus (GPa)": "Not Reported/ Can not calculate", "Unnamed: 16": null, "Uber Parameter": "Not Reported/ Can not calculate", "Specific Uber Parameter": "Not Reported/ Can not calculate", "CNT Diameter (nm)": "Not Reported/ Can not calculate", "Plottable CNT Diameter (nm)": null, "Date Entered and Checked ": 20200508, "Notes": "Superacid Extrusion", "Year": 2014, "Production Process": "Liquid Extrusion ", "Post Process": "Acid processed", "Intentionally added intercalation dope": null, "Host Conductivity (MSm-1)": null, "Sorted Status": "Unsorted", "Bulk Fiber Diameter (microns)": 13.6, "G Peak Position (cm-1)": "Not Reported/ Can not calculate", "Thermal Conductivity (W/(m K))": 420, "T Star (K)": "Not Reported/ Can not calculate", "R value at lowest temp": "Not Reported/ Can not calculate", "R value at 4.2 K": "Not Reported/ Can not calculate", "R value at 10 K": "Not Reported/ Can not calculate", "R value at 77 K": "Not Reported/ Can not calculate", "R value at 300 K": "Not Reported/ Can not calculate", "R(300K)/R(4.2K)": null, "R(300K)/R(10K)": null, "Reference": "2014 High-Ampacity Power Cables of Tightly-Packed and Aligned Carbon Nanotubes", "Unnamed: 41": null, "Unnamed: 42": null, "Unnamed: 43": null, "Unnamed: 44": null, "Unnamed: 45": 5, "Log Conductivity": 0.5910646070264992, "Log Density": 0.17609125905568124, "Log Specific Conductivity": 0.414973347970818, "Log Tensile Strength": null, "Log Specific Strength": null, "Log Youngs Modulus": null, "Log Raman G:D Ratio": 1.3979400086720377, "Log Raman (10^-12)*G:D λ^4": 0.9774186356530478, "Log CNT Diameter": null, "Log Fiber Diameter": 1.1335389083702174, "Log Thermal Conductivity": 2.6232492903979003, "Log (R(300K)/R(4.2))": null, "Log (R(300K)/R(10))": null, "Log Host Conductivity ": null, "Log Thermal Conductivity ": 2.6232492903979003, "Ampacity Measurement Config": null, "Medium 1": null, "Substrate": null, "Absolute I max (mA)": null, "Absolute J max (A/m2)": null, "Specific J max (mA/tex)": null, "Absolute J failure (A/m2": null, "Specific J failure (mA/tex)": null, "Breakdown Temp (oC)": null, "Medium 2": null, "Substrate 2": null, "Absolute I max (mA).1": null, "Absolute J max (A/m2).1": null, "Specific J max (mA/tex).1": null, "Absolute J failure (A/m2.1": null, "Specific J failure (mA/tex).1": null, "Probe separation for Electrical conductivity (microns)": null, "Probe separation for Ampacity (microns)": "Not Reported/ Can not calculate", "Notes on ampacity": null, "Substrate for ampacity (Yes/No)": "no", "Notes on substrate ": null, "Log (Jmax in Air (A/m2))": "Not Reported/ Can not calculate", "Log (Jmax in Vacuum(A/m2))": "Not Reported/ Can not calculate", "Bulk fibre diameter (nm)": 13600, "Log (Bulk fibre diameter (nm))": 4.133538908370218, "Effective diameter for ampacity (nm)": 13600, "Log (Effective diameter for ampacity (nm))": 4.133538908370218, "Notes on diameter": null, "Category 2": "CNT", "Diameter Regime": "large", "Log (Probe separation for ampacity (microns))": "Not reported/Can not calculate", "Probe separation regime": "Not reported/Can not calculate"} |  | 0.6666667
needs_review |  |  |  |  | Superacid Extrusion | CNT_or_CNT_hybrid | fiber_yarn | FWCNT | solution_spun | acid_exposed;Acid processed | alignment: Not Reported/ Can not calculate; ampacity: Four-probe |  | Air |  |  | Bulmer/James meta-analysis supporting workbook, Main sheet |  |  |  | extract_test_conditions;check_duplicate_or_multi_sample_group | rec_ab332ad3261c | 20210409_Metaanalysis_database.xlsx | Main | 638 | 2014 High-Ampacity Power Cables of Tightly-Packed and Aligned Carbon Nanotubes | Superacid Extrusion | CNT_or_CNT_hybrid | fiber_yarn | FWCNT | solution_spun | acid_exposed;Acid processed | strict_candidate_missing_conditions | peer_reviewed_meta_analysis_record | secondary_meta_analysis_with_original_doi | Peer-reviewed meta-analysis workbook row with original DOI resolved by Crossref/OpenAlex; not re-extracted from the primary paper in this pipeline. | 10.1002/adfm.201303865 | 10.1002/adfm.201303865 |  | verified_crossref_openalex | High‐Ampacity Power Cables of Tightly‐Packed and Aligned Carbon Nanotubes | Xuan Wang et al. | Xuan Wang; Natnael Behabtu; Colin C. Young; Dmitri E. Tsentalovich; Matteo Pasquali; Junichiro Kono | Advanced Functional Materials | 2014 | 2014-06-01 | 24, 21, 3241-3249 | 10.1002/adfm.201303865 | 5 | missing_conditions | 1 | Strict comparison candidate lacks structured metadata: condition_temperature_C, gauge_length_mm. | 1.2 | 1200 | 0.0008333333 | 10.5 | 1.05e-05 | [17 empty] | 2.427184 | 2427184.5 | 2022.654 | 331 | 331 | 0.2758333 | 25.0 | 25 |  | 1440000000 |  |  | Air | alignment: Not Reported/ Can not calculate; ampacity: Four-probe |  |  | Bulmer/James meta-analysis supporting workbook, Main sheet | 10.1002/adma.202008432 | A Meta-Analysis of Conductive and Strong Carbon Nanotube Materials | John S. Bulmer et al. | Advanced Materials | 2021 | 2014 High-Ampacity Power Cables of Tightly-Packed and Aligned Carbon Nanotubes | accepted | 1 |  |  | Bulmer/James CNT meta-analysis supporting workbook | peer_reviewed_meta_analysis_workbook | 10.1002/adfm.201303865 | Original DOI resolved from James/Bulmer workbook reference: 10.1002/adfm.201303865; compiled data source DOI: 10.1002/adma.202008432 | 4 | Aligned Few-wall CNTs |  | High‐Ampacity Power Cables of Tightly‐Packed and Aligned Carbon Nanotubes |  | Advanced Functional Materials | 2014 |  |  |  | secondary_public_candidate | needs_primary_value_crosscheck | James_Bulmer_meta_analysis_workbook | 3 | {"Category": "Aligned Few-wall CNTs", "Conductivity (MSm-1)": 2.4271844660194177, "Density (g cm-3)": 1.2, "Specific Conductivity (kS m2/kg)": 2.022653721682848, "Electrical Anisotropy": "Not Reported/ Can not calculate", "Alignment figure of merit": "Not Reported/ Can not calculate", "Alignment method": "Not Reported/ Can not calculate", "Alignment FWHM": "Not Reported/ Can not calculate", "FWHM type": "Not Reported/ Can not calculate", "Raman G:D": 25, "Raman wavelength": 785, "(10^-12)*G:D λ^4": 9.493331265625, "Doped or Acid Exposure (Yes/ No)": "Yes", "Tensile Strength (MPa)": "Not Reported/ Can not calculate", "Specific Strength (N/Tex)": "Not Reported/ Can not calculate", "Young's Modulus (GPa)": "Not Reported/ Can not calculate", "Unnamed: 16": null, "Uber Parameter": "Not Reported/ Can not calculate", "Specific Uber Parameter": "Not Reported/ Can not calculate", "CNT Diameter (nm)": "Not Reported/ Can not calculate", "Plottable CNT Diameter (nm)": null, "Date Entered and Checked ": 20200508, "Notes": "Superacid Extrusion", "Year": 2014, "Production Process": "Liquid Extrusion ", "Post Process": "Acid processed", "Intentionally added intercalation dope": null, "Host Conductivity (MSm-1)": null, "Sorted Status": "Unsorted", "Bulk Fiber Diameter (microns)": 10.5, "G Peak Position (cm-1)": "Not Reported/ Can not calculate", "Thermal Conductivity (W/(m K))": 331, "T Star (K)": "Not Reported/ Can not calculate", "R value at lowest temp": "Not Reported/ Can not calculate", "R value at 4.2 K": "Not Reported/ Can not calculate", "R value at 10 K": "Not Reported/ Can not calculate", "R value at 77 K": "Not Reported/ Can not calculate", "R value at 300 K": "Not Reported/ Can not calculate", "R(300K)/R(4.2K)": null, "R(300K)/R(10K)": null, "Reference": "2014 High-Ampacity Power Cables of Tightly-Packed and Aligned Carbon Nanotubes", "Unnamed: 41": null, "Unnamed: 42": null, "Unnamed: 43": null, "Unnamed: 44": null, "Unnamed: 45": 5, "Log Conductivity": 0.3851027839668654, "Log Density": 0.07918124604762482, "Log Specific Conductivity": 0.30592153791924065, "Log Tensile Strength": null, "Log Specific Strength": null, "Log Youngs Modulus": null, "Log Raman G:D Ratio": 1.3979400086720377, "Log Raman (10^-12)*G:D λ^4": 0.9774186356530478, "Log CNT Diameter": null, "Log Fiber Diameter": 1.021189299069938, "Log Thermal Conductivity": 2.519827993775719, "Log (R(300K)/R(4.2))": null, "Log (R(300K)/R(10))": null, "Log Host Conductivity ": null, "Log Thermal Conductivity ": 2.519827993775719, "Ampacity Measurement Config": "Four-probe", "Medium 1": "Air", "Substrate": "Suspended", "Absolute I max (mA)": 125, "Absolute J max (A/m2)": 1440000000, "Specific J max (mA/tex)": 1200, "Absolute J failure (A/m2": "Not Reported/ Can not calculate", "Specific J failure (mA/tex)": "Not Reported/ Can not calculate", "Breakdown Temp (oC)": "Not Reported/ Can not calculate", "Medium 2": "Not Reported/ Can not calculate", "Substrate 2": "Not Reported/ Can not calculate", "Absolute I max (mA).1": "Not Reported/ Can not calculate", "Absolute J max (A/m2).1": "Not Reported/ Can not calculate", "Specific J max (mA/tex).1": "Not Reported/ Can not calculate", "Absolute J failure (A/m2.1": "Not Reported/ Can not calculate", "Specific J failure (mA/tex).1": "Not Reported/ Can not calculate", "Probe separation for Electrical conductivity (microns)": "Not Reported/ Can not calculate", "Probe separation for Ampacity (microns)": "Not Reported/ Can not calculate", "Notes on ampacity": null, "Substrate for ampacity (Yes/No)": "no", "Notes on substrate ": null, "Log (Jmax in Air (A/m2))": 9.15836249209525, "Log (Jmax in Vacuum(A/m2))": null, "Bulk fibre diameter (nm)": 10500, "Log (Bulk fibre diameter (nm))": 4.021189299069938, "Effective diameter for ampacity (nm)": 10500, "Log (Effective diameter for ampacity (nm))": 4.021189299069938, "Notes on diameter": null, "Category 2": "CNT", "Diameter Regime": "large", "Log (Probe separation for ampacity (microns))": "Not reported/Can not calculate", "Probe separation regime": "Not reported/Can not calculate"} |  | 0.8333333
needs_review |  |  |  |  | Superacid Extrusion | CNT_or_CNT_hybrid | fiber_yarn | FWCNT | solution_spun | acid_exposed;Acid processed | alignment: Not Reported/ Can not calculate; ampacity: Four-probe; electrical probe separation 32500 um |  | Air | 32.5 |  | Bulmer/James meta-analysis supporting workbook, Main sheet |  |  |  | extract_test_conditions;check_duplicate_or_multi_sample_group | rec_9e36e9e704d4 | 20210409_Metaanalysis_database.xlsx | Main | 639 | 2014 High-Ampacity Power Cables of Tightly-Packed and Aligned Carbon Nanotubes | Superacid Extrusion | CNT_or_CNT_hybrid | fiber_yarn | FWCNT | solution_spun | acid_exposed;Acid processed | strict_candidate_missing_conditions | peer_reviewed_meta_analysis_record | secondary_meta_analysis_with_original_doi | Peer-reviewed meta-analysis workbook row with original DOI resolved by Crossref/OpenAlex; not re-extracted from the primary paper in this pipeline. | 10.1002/adfm.201303865 | 10.1002/adfm.201303865 |  | verified_crossref_openalex | High‐Ampacity Power Cables of Tightly‐Packed and Aligned Carbon Nanotubes | Xuan Wang et al. | Xuan Wang; Natnael Behabtu; Colin C. Young; Dmitri E. Tsentalovich; Matteo Pasquali; Junichiro Kono | Advanced Functional Materials | 2014 | 2014-06-01 | 24, 21, 3241-3249 | 10.1002/adfm.201303865 | 5 | missing_conditions | 1 | Strict comparison candidate lacks structured metadata: condition_temperature_C. | 1.2 | 1200 | 0.0008333333 | 20.5 | 2.05e-05 | [17 empty] | 2.512563 | 2512562.8 | 2093.802 | 314 | 314 | 0.2616667 | 25.0 | 25 |  | 211000000 | 32.5 |  | Air | alignment: Not Reported/ Can not calculate; ampacity: Four-probe; electrical probe separation 32500 um | 32.5 |  | Bulmer/James meta-analysis supporting workbook, Main sheet | 10.1002/adma.202008432 | A Meta-Analysis of Conductive and Strong Carbon Nanotube Materials | John S. Bulmer et al. | Advanced Materials | 2021 | 2014 High-Ampacity Power Cables of Tightly-Packed and Aligned Carbon Nanotubes | accepted | 1 |  |  | Bulmer/James CNT meta-analysis supporting workbook | peer_reviewed_meta_analysis_workbook | 10.1002/adfm.201303865 | Original DOI resolved from James/Bulmer workbook reference: 10.1002/adfm.201303865; compiled data source DOI: 10.1002/adma.202008432 | 4 | Aligned Few-wall CNTs |  | High‐Ampacity Power Cables of Tightly‐Packed and Aligned Carbon Nanotubes |  | Advanced Functional Materials | 2014 |  |  |  | secondary_public_candidate | needs_primary_value_crosscheck | James_Bulmer_meta_analysis_workbook | 3 | {"Category": "Aligned Few-wall CNTs", "Conductivity (MSm-1)": 2.512562814070352, "Density (g cm-3)": 1.2, "Specific Conductivity (kS m2/kg)": 2.0938023450586267, "Electrical Anisotropy": "Not Reported/ Can not calculate", "Alignment figure of merit": "Not Reported/ Can not calculate", "Alignment method": "Not Reported/ Can not calculate", "Alignment FWHM": "Not Reported/ Can not calculate", "FWHM type": "Not Reported/ Can not calculate", "Raman G:D": 25, "Raman wavelength": 785, "(10^-12)*G:D λ^4": 9.493331265625, "Doped or Acid Exposure (Yes/ No)": "Yes", "Tensile Strength (MPa)": "Not Reported/ Can not calculate", "Specific Strength (N/Tex)": "Not Reported/ Can not calculate", "Young's Modulus (GPa)": "Not Reported/ Can not calculate", "Unnamed: 16": null, "Uber Parameter": "Not Reported/ Can not calculate", "Specific Uber Parameter": "Not Reported/ Can not calculate", "CNT Diameter (nm)": "Not Reported/ Can not calculate", "Plottable CNT Diameter (nm)": null, "Date Entered and Checked ": 20200508, "Notes": "Superacid Extrusion", "Year": 2014, "Production Process": "Liquid Extrusion ", "Post Process": "Acid processed", "Intentionally added intercalation dope": null, "Host Conductivity (MSm-1)": null, "Sorted Status": "Unsorted", "Bulk Fiber Diameter (microns)": 20.5, "G Peak Position (cm-1)": "Not Reported/ Can not calculate", "Thermal Conductivity (W/(m K))": 314, "T Star (K)": "Not Reported/ Can not calculate", "R value at lowest temp": "Not Reported/ Can not calculate", "R value at 4.2 K": "Not Reported/ Can not calculate", "R value at 10 K": "Not Reported/ Can not calculate", "R value at 77 K": "Not Reported/ Can not calculate", "R value at 300 K": "Not Reported/ Can not calculate", "R(300K)/R(4.2K)": null, "R(300K)/R(10K)": null, "Reference": "2014 High-Ampacity Power Cables of Tightly-Packed and Aligned Carbon Nanotubes", "Unnamed: 41": null, "Unnamed: 42": null, "Unnamed: 43": null, "Unnamed: 44": null, "Unnamed: 45": 5, "Log Conductivity": 0.4001169279263122, "Log Density": 0.07918124604762482, "Log Specific Conductivity": 0.3209356818786874, "Log Tensile Strength": null, "Log Specific Strength": null, "Log Youngs Modulus": null, "Log Raman G:D Ratio": 1.3979400086720377, "Log Raman (10^-12)*G:D λ^4": 0.9774186356530478, "Log CNT Diameter": null, "Log Fiber Diameter": 1.3117538610557542, "Log Thermal Conductivity": 2.496929648073215, "Log (R(300K)/R(4.2))": null, "Log (R(300K)/R(10))": null, "Log Host Conductivity ": null, "Log Thermal Conductivity ": 2.496929648073215, "Ampacity Measurement Config": "Four-probe", "Medium 1": "Air", "Substrate": "Suspended", "Absolute I max (mA)": "Not Reported/ Can not calculate", "Absolute J max (A/m2)": 211000000, "Specific J max (mA/tex)": 150, "Absolute J failure (A/m2": 182000000, "Specific J failure (mA/tex)": "Not Reported/ Can not calculate", "Breakdown Temp (oC)": "Not Reported/ Can not calculate", "Medium 2": "Vacuum", "Substrate 2": "Suspended", "Absolute I max (mA).1": "Not Reported/ Can not calculate", "Absolute J max (A/m2).1": 136000000, "Specific J max (mA/tex).1": 85, "Absolute J failure (A/m2.1": 103000000, "Specific J failure (mA/tex).1": "Not Reported/ Can not calculate", "Probe separation for Electrical conductivity (microns)": 32500, "Probe separation for Ampacity (microns)": 32500, "Notes on ampacity": "calculated", "Substrate for ampacity (Yes/No)": "no", "Notes on substrate ": null, "Log (Jmax in Air (A/m2))": 8.324282455297693, "Log (Jmax in Vacuum(A/m2))": 8.133538908370218, "Bulk fibre diameter (nm)": 20500, "Log (Bulk fibre diameter (nm))": 4.311753861055754, "Effective diameter for ampacity (nm)": 20500, "Log (Effective diameter for ampacity (nm))": 4.311753861055754, "Notes on diameter": null, "Category 2": "CNT", "Diameter Regime": "large", "Log (Probe separation for ampacity (microns))": 4.511883360978874, "Probe separation regime": "large"} |  | 0.8333333
needs_review |  |  |  |  | Superacid Extrusion | CNT_or_CNT_hybrid | fiber_yarn | FWCNT | solution_spun | acid_exposed;Acid processed | alignment: Not Reported/ Can not calculate |  |  |  |  | Bulmer/James meta-analysis supporting workbook, Main sheet |  |  |  | extract_test_conditions;check_duplicate_or_multi_sample_group | rec_a69409ba750c | 20210409_Metaanalysis_database.xlsx | Main | 640 | 2014 High-Ampacity Power Cables of Tightly-Packed and Aligned Carbon Nanotubes | Superacid Extrusion | CNT_or_CNT_hybrid | fiber_yarn | FWCNT | solution_spun | acid_exposed;Acid processed | strict_candidate_missing_conditions | peer_reviewed_meta_analysis_record | secondary_meta_analysis_with_original_doi | Peer-reviewed meta-analysis workbook row with original DOI resolved by Crossref/OpenAlex; not re-extracted from the primary paper in this pipeline. | 10.1002/adfm.201303865 | 10.1002/adfm.201303865 |  | verified_crossref_openalex | High‐Ampacity Power Cables of Tightly‐Packed and Aligned Carbon Nanotubes | Xuan Wang et al. | Xuan Wang; Natnael Behabtu; Colin C. Young; Dmitri E. Tsentalovich; Matteo Pasquali; Junichiro Kono | Advanced Functional Materials | 2014 | 2014-06-01 | 24, 21, 3241-3249 | 10.1002/adfm.201303865 | 5 | missing_conditions | 1 | Strict comparison candidate lacks structured metadata: condition_temperature_C, condition_atmosphere, gauge_length_mm. | [22 empty] | 5.882353 | 5882352.9 |  |  |  |  | 25.0 | 25 | [5 empty] | alignment: Not Reported/ Can not calculate |  |  | Bulmer/James meta-analysis supporting workbook, Main sheet | 10.1002/adma.202008432 | A Meta-Analysis of Conductive and Strong Carbon Nanotube Materials | John S. Bulmer et al. | Advanced Materials | 2021 | 2014 High-Ampacity Power Cables of Tightly-Packed and Aligned Carbon Nanotubes | accepted | 1 |  |  | Bulmer/James CNT meta-analysis supporting workbook | peer_reviewed_meta_analysis_workbook | 10.1002/adfm.201303865 | Original DOI resolved from James/Bulmer workbook reference: 10.1002/adfm.201303865; compiled data source DOI: 10.1002/adma.202008432 | 4 | Aligned Few-wall CNTs |  | High‐Ampacity Power Cables of Tightly‐Packed and Aligned Carbon Nanotubes |  | Advanced Functional Materials | 2014 |  |  |  | secondary_public_candidate | needs_primary_value_crosscheck | James_Bulmer_meta_analysis_workbook | 3 | {"Category": "Aligned Few-wall CNTs", "Conductivity (MSm-1)": 5.882352941176471, "Density (g cm-3)": "Not Reported/ Can not calculate", "Specific Conductivity (kS m2/kg)": "Not Reported/ Can not calculate", "Electrical Anisotropy": "Not Reported/ Can not calculate", "Alignment figure of merit": "Not Reported/ Can not calculate", "Alignment method": "Not Reported/ Can not calculate", "Alignment FWHM": "Not Reported/ Can not calculate", "FWHM type": "Not Reported/ Can not calculate", "Raman G:D": 25, "Raman wavelength": 785, "(10^-12)*G:D λ^4": 9.493331265625, "Doped or Acid Exposure (Yes/ No)": "Yes", "Tensile Strength (MPa)": "Not Reported/ Can not calculate", "Specific Strength (N/Tex)": "Not Reported/ Can not calculate", "Young's Modulus (GPa)": "Not Reported/ Can not calculate", "Unnamed: 16": null, "Uber Parameter": "Not Reported/ Can not calculate", "Specific Uber Parameter": "Not Reported/ Can not calculate", "CNT Diameter (nm)": "Not Reported/ Can not calculate", "Plottable CNT Diameter (nm)": null, "Date Entered and Checked ": 20200508, "Notes": "Superacid Extrusion", "Year": 2014, "Production Process": "Liquid Extrusion ", "Post Process": "Acid processed", "Intentionally added intercalation dope": null, "Host Conductivity (MSm-1)": null, "Sorted Status": "Unsorted", "Bulk Fiber Diameter (microns)": "Not Reported/ Can not calculate", "G Peak Position (cm-1)": "Not Reported/ Can not calculate", "Thermal Conductivity (W/(m K))": "Not Reported/ Can not calculate", "T Star (K)": "Not Reported/ Can not calculate", "R value at lowest temp": "Not Reported/ Can not calculate", "R value at 4.2 K": "Not Reported/ Can not calculate", "R value at 10 K": "Not Reported/ Can not calculate", "R value at 77 K": "Not Reported/ Can not calculate", "R value at 300 K": "Not Reported/ Can not calculate", "R(300K)/R(4.2K)": null, "R(300K)/R(10K)": null, "Reference": "2014 High-Ampacity Power Cables of Tightly-Packed and Aligned Carbon Nanotubes", "Unnamed: 41": null, "Unnamed: 42": null, "Unnamed: 43": null, "Unnamed: 44": null, "Unnamed: 45": 5, "Log Conductivity": 0.7695510786217261, "Log Density": null, "Log Specific Conductivity": null, "Log Tensile Strength": null, "Log Specific Strength": null, "Log Youngs Modulus": null, "Log Raman G:D Ratio": 1.3979400086720377, "Log Raman (10^-12)*G:D λ^4": 0.9774186356530478, "Log CNT Diameter": null, "Log Fiber Diameter": null, "Log Thermal Conductivity": null, "Log (R(300K)/R(4.2))": null, "Log (R(300K)/R(10))": null, "Log Host Conductivity ": null, "Log Thermal Conductivity ": null, "Ampacity Measurement Config": null, "Medium 1": null, "Substrate": null, "Absolute I max (mA)": null, "Absolute J max (A/m2)": null, "Specific J max (mA/tex)": null, "Absolute J failure (A/m2": null, "Specific J failure (mA/tex)": null, "Breakdown Temp (oC)": null, "Medium 2": null, "Substrate 2": null, "Absolute I max (mA).1": null, "Absolute J max (A/m2).1": null, "Specific J max (mA/tex).1": null, "Absolute J failure (A/m2.1": null, "Specific J failure (mA/tex).1": null, "Probe separation for Electrical conductivity (microns)": null, "Probe separation for Ampacity (microns)": "Not Reported/ Can not calculate", "Notes on ampacity": null, "Substrate for ampacity (Yes/No)": "no", "Notes on substrate ": null, "Log (Jmax in Air (A/m2))": "Not Reported/ Can not calculate", "Log (Jmax in Vacuum(A/m2))": "Not Reported/ Can not calculate", "Bulk fibre diameter (nm)": null, "Log (Bulk fibre diameter (nm))": null, "Effective diameter for ampacity (nm)": "Not Reported/ Can not calculate", "Log (Effective diameter for ampacity (nm))": null, "Notes on diameter": null, "Category 2": "CNT", "Diameter Regime": "Not reported/Can not calculate", "Log (Probe separation for ampacity (microns))": "Not reported/Can not calculate", "Probe separation regime": "Not reported/Can not calculate"}
needs_review |  |  |  |  | Superacid Extrusion | CNT_or_CNT_hybrid | fiber_yarn | FWCNT | solution_spun | heat_treated;acid_exposed;Vac Annealed | alignment: Not Reported/ Can not calculate |  |  |  |  | Bulmer/James meta-analysis supporting workbook, Main sheet |  |  |  | extract_test_conditions;check_duplicate_or_multi_sample_group | rec_f288cf077a35 | 20210409_Metaanalysis_database.xlsx | Main | 641 | 2014 High-Ampacity Power Cables of Tightly-Packed and Aligned Carbon Nanotubes | Superacid Extrusion | CNT_or_CNT_hybrid | fiber_yarn | FWCNT | solution_spun | heat_treated;acid_exposed;Vac Annealed | strict_candidate_missing_conditions | peer_reviewed_meta_analysis_record | secondary_meta_analysis_with_original_doi | Peer-reviewed meta-analysis workbook row with original DOI resolved by Crossref/OpenAlex; not re-extracted from the primary paper in this pipeline. | 10.1002/adfm.201303865 | 10.1002/adfm.201303865 |  | verified_crossref_openalex | High‐Ampacity Power Cables of Tightly‐Packed and Aligned Carbon Nanotubes | Xuan Wang et al. | Xuan Wang; Natnael Behabtu; Colin C. Young; Dmitri E. Tsentalovich; Matteo Pasquali; Junichiro Kono | Advanced Functional Materials | 2014 | 2014-06-01 | 24, 21, 3241-3249 | 10.1002/adfm.201303865 | 5 | missing_conditions | 1 | Strict comparison candidate lacks structured metadata: condition_temperature_C, condition_atmosphere, gauge_length_mm. |  |  |  | 20 | 2e-05 | [17 empty] | 4 | 4000000 |  |  |  |  | 25.0 | 25 | [5 empty] | alignment: Not Reported/ Can not calculate |  |  | Bulmer/James meta-analysis supporting workbook, Main sheet | 10.1002/adma.202008432 | A Meta-Analysis of Conductive and Strong Carbon Nanotube Materials | John S. Bulmer et al. | Advanced Materials | 2021 | 2014 High-Ampacity Power Cables of Tightly-Packed and Aligned Carbon Nanotubes | accepted | 1 |  |  | Bulmer/James CNT meta-analysis supporting workbook | peer_reviewed_meta_analysis_workbook | 10.1002/adfm.201303865 | Original DOI resolved from James/Bulmer workbook reference: 10.1002/adfm.201303865; compiled data source DOI: 10.1002/adma.202008432 | 4 | Aligned Few-wall CNTs |  | High‐Ampacity Power Cables of Tightly‐Packed and Aligned Carbon Nanotubes |  | Advanced Functional Materials | 2014 |  |  |  | secondary_public_candidate | needs_primary_value_crosscheck | James_Bulmer_meta_analysis_workbook | 3 | {"Category": "Aligned Few-wall CNTs", "Conductivity (MSm-1)": 4, "Density (g cm-3)": "Not Reported/ Can not calculate", "Specific Conductivity (kS m2/kg)": "Not Reported/ Can not calculate", "Electrical Anisotropy": "Not Reported/ Can not calculate", "Alignment figure of merit": "Not Reported/ Can not calculate", "Alignment method": "Not Reported/ Can not calculate", "Alignment FWHM": "Not Reported/ Can not calculate", "FWHM type": "Not Reported/ Can not calculate", "Raman G:D": 25, "Raman wavelength": 785, "(10^-12)*G:D λ^4": 9.493331265625, "Doped or Acid Exposure (Yes/ No)": "No", "Tensile Strength (MPa)": "Not Reported/ Can not calculate", "Specific Strength (N/Tex)": "Not Reported/ Can not calculate", "Young's Modulus (GPa)": "Not Reported/ Can not calculate", "Unnamed: 16": null, "Uber Parameter": "Not Reported/ Can not calculate", "Specific Uber Parameter": "Not Reported/ Can not calculate", "CNT Diameter (nm)": "Not Reported/ Can not calculate", "Plottable CNT Diameter (nm)": null, "Date Entered and Checked ": 20200508, "Notes": "Superacid Extrusion", "Year": 2014, "Production Process": "Liquid Extrusion ", "Post Process": "Vac Annealed", "Intentionally added intercalation dope": null, "Host Conductivity (MSm-1)": null, "Sorted Status": "Unsorted", "Bulk Fiber Diameter (microns)": 20, "G Peak Position (cm-1)": "Not Reported/ Can not calculate", "Thermal Conductivity (W/(m K))": "Not Reported/ Can not calculate", "T Star (K)": "Not Reported/ Can not calculate", "R value at lowest temp": "Not Reported/ Can not calculate", "R value at 4.2 K": "Not Reported/ Can not calculate", "R value at 10 K": "Not Reported/ Can not calculate", "R value at 77 K": "Not Reported/ Can not calculate", "R value at 300 K": "Not Reported/ Can not calculate", "R(300K)/R(4.2K)": null, "R(300K)/R(10K)": null, "Reference": "2014 High-Ampacity Power Cables of Tightly-Packed and Aligned Carbon Nanotubes", "Unnamed: 41": null, "Unnamed: 42": null, "Unnamed: 43": null, "Unnamed: 44": null, "Unnamed: 45": 5, "Log Conductivity": 0.6020599913279624, "Log Density": null, "Log Specific Conductivity": null, "Log Tensile Strength": null, "Log Specific Strength": null, "Log Youngs Modulus": null, "Log Raman G:D Ratio": 1.3979400086720377, "Log Raman (10^-12)*G:D λ^4": 0.9774186356530478, "Log CNT Diameter": null, "Log Fiber Diameter": 1.3010299956639813, "Log Thermal Conductivity": null, "Log (R(300K)/R(4.2))": null, "Log (R(300K)/R(10))": null, "Log Host Conductivity ": null, "Log Thermal Conductivity ": null, "Ampacity Measurement Config": null, "Medium 1": null, "Substrate": null, "Absolute I max (mA)": null, "Absolute J max (A/m2)": null, "Specific J max (mA/tex)": null, "Absolute J failure (A/m2": null, "Specific J failure (mA/tex)": null, "Breakdown Temp (oC)": null, "Medium 2": null, "Substrate 2": null, "Absolute I max (mA).1": null, "Absolute J max (A/m2).1": null, "Specific J max (mA/tex).1": null, "Absolute J failure (A/m2.1": null, "Specific J failure (mA/tex).1": null, "Probe separation for Electrical conductivity (microns)": null, "Probe separation for Ampacity (microns)": "Not Reported/ Can not calculate", "Notes on ampacity": null, "Substrate for ampacity (Yes/No)": "no", "Notes on substrate ": null, "Log (Jmax in Air (A/m2))": "Not Reported/ Can not calculate", "Log (Jmax in Vacuum(A/m2))": "Not Reported/ Can not calculate", "Bulk fibre diameter (nm)": 20000, "Log (Bulk fibre diameter (nm))": 4.301029995663981, "Effective diameter for ampacity (nm)": 20000, "Log (Effective diameter for ampacity (nm))": 4.301029995663981, "Notes on diameter": null, "Category 2": "CNT", "Diameter Regime": "large", "Log (Probe separation for ampacity (microns))": "Not reported/Can not calculate", "Probe separation regime": "Not reported/Can not calculate"}
needs_review |  |  |  |  | Rolled double walls Floating Cat | CNT_or_CNT_hybrid | fiber_yarn | FWCNT | direct_spun_FCCVD | Rolled | alignment: XRD Percentage |  |  |  |  | Bulmer/James meta-analysis supporting workbook, Main sheet |  |  |  | extract_test_conditions;check_duplicate_or_multi_sample_group | rec_fbf17aa0a1e4 | 20210409_Metaanalysis_database.xlsx | Main | 646 | 2014 High-strength carbon nanotube fibre-like ribbon with high ductility and high electrical conductivity | Rolled double walls Floating Cat | CNT_or_CNT_hybrid | fiber_yarn | FWCNT | direct_spun_FCCVD | Rolled | strict_candidate_missing_conditions | peer_reviewed_meta_analysis_record | secondary_meta_analysis_with_original_doi | Peer-reviewed meta-analysis workbook row with original DOI resolved by Crossref/OpenAlex; not re-extracted from the primary paper in this pipeline. | 10.1038/ncomms4848 | 10.1038/ncomms4848 |  | verified_crossref_openalex | High-strength carbon nanotube fibre-like ribbon with high ductility and high electrical conductivity | J. N. Wang et al. | J. N. Wang; X. G. Luo; T. Wu; Y. Chen | Nature Communications | 2014 | 2014-06-25 | 5, 1 | 10.1038/ncomms4848 | 8 | missing_conditions | 1 | Strict comparison candidate lacks structured metadata: condition_temperature_C, condition_atmosphere, gauge_length_mm, strain_rate_s_inv. | 1.3 | 1300 | 0.0007692308 |  |  |  |  | 3.3 | 3300000 | 4.34 | 4.34 | 4340000000 | raw_value_as_GPa |  |  | 91 | 91000000000 | [5 empty] | 2.27 | 2270000 | 1746.154 |  |  |  | 3.74 | 3.74 | [5 empty] | alignment: XRD Percentage |  |  | Bulmer/James meta-analysis supporting workbook, Main sheet | 10.1002/adma.202008432 | A Meta-Analysis of Conductive and Strong Carbon Nanotube Materials | John S. Bulmer et al. | Advanced Materials | 2021 | 2014 High-strength carbon nanotube fibre-like ribbon with high ductility and high electrical conductivity | accepted | 1 |  |  | Bulmer/James CNT meta-analysis supporting workbook | peer_reviewed_meta_analysis_workbook | 10.1038/ncomms4848 | Original DOI resolved from James/Bulmer workbook reference: 10.1038/ncomms4848; compiled data source DOI: 10.1002/adma.202008432 | 4 | Aligned Few-wall CNTs |  | High-strength carbon nanotube fibre-like ribbon with high ductility and high electrical conductivity |  | Nature Communications | 2014 |  |  |  | secondary_public_candidate | needs_primary_value_crosscheck | James_Bulmer_meta_analysis_workbook | 3 | {"Category": "Aligned Few-wall CNTs", "Conductivity (MSm-1)": 2.27, "Density (g cm-3)": 1.3, "Specific Conductivity (kS m2/kg)": 1.746153846153846, "Electrical Anisotropy": "Not Reported/ Can not calculate", "Alignment figure of merit": 0.82, "Alignment method": "XRD Percentage", "Alignment FWHM": 23, "FWHM type": "X ray", "Raman G:D": 3.74, "Raman wavelength": 514, "(10^-12)*G:D λ^4": 0.26105022879584, "Doped or Acid Exposure (Yes/ No)": "No", "Tensile Strength (MPa)": 4340, "Specific Strength (N/Tex)": 3.3, "Young's Modulus (GPa)": 91, "Unnamed: 16": null, "Uber Parameter": 9851.8, "Specific Uber Parameter": 5.762307692307691, "CNT Diameter (nm)": "2--7 ", "Plottable CNT Diameter (nm)": 4.5, "Date Entered and Checked ": 20200508, "Notes": "Rolled double walls Floating Cat", "Year": 2014, "Production Process": "Floating Catalyst", "Post Process": "Rolled", "Intentionally added intercalation dope": null, "Host Conductivity (MSm-1)": null, "Sorted Status": "Unsorted", "Bulk Fiber Diameter (microns)": "Not Reported/ Can not calculate", "G Peak Position (cm-1)": 1585, "Thermal Conductivity (W/(m K))": "Not Reported/ Can not calculate", "T Star (K)": "Not Reported/ Can not calculate", "R value at lowest temp": "Not Reported/ Can not calculate", "R value at 4.2 K": "Not Reported/ Can not calculate", "R value at 10 K": "Not Reported/ Can not calculate", "R value at 77 K": "Not Reported/ Can not calculate", "R value at 300 K": "Not Reported/ Can not calculate", "R(300K)/R(4.2K)": null, "R(300K)/R(10K)": null, "Reference": "2014 High-strength carbon nanotube fibre-like ribbon with high ductility and high electrical conductivity", "Unnamed: 41": null, "Unnamed: 42": null, "Unnamed: 43": null, "Unnamed: 44": null, "Unnamed: 45": 8, "Log Conductivity": 0.35602585719312274, "Log Density": 0.11394335230683679, "Log Specific Conductivity": 0.2420825048862859, "Log Tensile Strength": 3.637489729512511, "Log Specific Strength": 0.5185139398778874, "Log Youngs Modulus": 1.9590413923210936, "Log Raman G:D Ratio": 0.5728716022004802, "Log Raman (10^-12)*G:D λ^4": -0.5832759218184169, "Log CNT Diameter": 0.6532125137753437, "Log Fiber Diameter": null, "Log Thermal Conductivity": null, "Log (R(300K)/R(4.2))": null, "Log (R(300K)/R(10))": null, "Log Host Conductivity ": null, "Log Thermal Conductivity ": null, "Ampacity Measurement Config": null, "Medium 1": null, "Substrate": null, "Absolute I max (mA)": null, "Absolute J max (A/m2)": null, "Specific J max (mA/tex)": null, "Absolute J failure (A/m2": null, "Specific J failure (mA/tex)": null, "Breakdown Temp (oC)": null, "Medium 2": null, "Substrate 2": null, "Absolute I max (mA).1": null, "Absolute J max (A/m2).1": null, "Specific J max (mA/tex).1": null, "Absolute J failure (A/m2.1": null, "Specific J failure (mA/tex).1": null, "Probe separation for Electrical conductivity (microns)": null, "Probe separation for Ampacity (microns)": "Not Reported/ Can not calculate", "Notes on ampacity": null, "Substrate for ampacity (Yes/No)": "Not Reported/ Can not calculate", "Notes on substrate ": null, "Log (Jmax in Air (A/m2))": "Not Reported/ Can not calculate", "Log (Jmax in Vacuum(A/m2))": "Not Reported/ Can not calculate", "Bulk fibre diameter (nm)": null, "Log (Bulk fibre diameter (nm))": null, "Effective diameter for ampacity (nm)": 4.5, "Log (Effective diameter for ampacity (nm))": 0.6532125137753437, "Notes on diameter": null, "Category 2": "CNT", "Diameter Regime": "sub-micron", "Log (Probe separation for ampacity (microns))": "Not reported/Can not calculate", "Probe separation regime": "Not reported/Can not calculate"} |  | 0.7692308
needs_review |  |  |  |  | As-is double walls Floating Cat | CNT_or_CNT_hybrid | fiber_yarn | FWCNT | direct_spun_FCCVD | As-is | alignment: XRD Percentage |  |  |  |  | Bulmer/James meta-analysis supporting workbook, Main sheet |  |  |  | extract_test_conditions;check_duplicate_or_multi_sample_group | rec_2f45effd3c11 | 20210409_Metaanalysis_database.xlsx | Main | 647 | 2014 High-strength carbon nanotube fibre-like ribbon with high ductility and high electrical conductivity | As-is double walls Floating Cat | CNT_or_CNT_hybrid | fiber_yarn | FWCNT | direct_spun_FCCVD | As-is | strict_candidate_missing_conditions | peer_reviewed_meta_analysis_record | secondary_meta_analysis_with_original_doi | Peer-reviewed meta-analysis workbook row with original DOI resolved by Crossref/OpenAlex; not re-extracted from the primary paper in this pipeline. | 10.1038/ncomms4848 | 10.1038/ncomms4848 |  | verified_crossref_openalex | High-strength carbon nanotube fibre-like ribbon with high ductility and high electrical conductivity | J. N. Wang et al. | J. N. Wang; X. G. Luo; T. Wu; Y. Chen | Nature Communications | 2014 | 2014-06-25 | 5, 1 | 10.1038/ncomms4848 | 8 | missing_conditions | 1 | Strict comparison candidate lacks structured metadata: condition_temperature_C, condition_atmosphere, gauge_length_mm, strain_rate_s_inv. | [9 empty] | 0.362 | 0.362 | 362000000 | raw_value_as_GPa |  |  | 1.81 | 1810000000 | [5 empty] | 0.127 | 127000 |  |  |  |  | 3.74 | 3.74 | [5 empty] | alignment: XRD Percentage |  |  | Bulmer/James meta-analysis supporting workbook, Main sheet | 10.1002/adma.202008432 | A Meta-Analysis of Conductive and Strong Carbon Nanotube Materials | John S. Bulmer et al. | Advanced Materials | 2021 | 2014 High-strength carbon nanotube fibre-like ribbon with high ductility and high electrical conductivity | accepted | 1 |  |  | Bulmer/James CNT meta-analysis supporting workbook | peer_reviewed_meta_analysis_workbook | 10.1038/ncomms4848 | Original DOI resolved from James/Bulmer workbook reference: 10.1038/ncomms4848; compiled data source DOI: 10.1002/adma.202008432 | 4 | Aligned Few-wall CNTs |  | High-strength carbon nanotube fibre-like ribbon with high ductility and high electrical conductivity |  | Nature Communications | 2014 |  |  |  | secondary_public_candidate | needs_primary_value_crosscheck | James_Bulmer_meta_analysis_workbook | 3 | {"Category": "Aligned Few-wall CNTs", "Conductivity (MSm-1)": 0.127, "Density (g cm-3)": "Not Reported/ Can not calculate", "Specific Conductivity (kS m2/kg)": "Not Reported/ Can not calculate", "Electrical Anisotropy": "Not Reported/ Can not calculate", "Alignment figure of merit": 0.806, "Alignment method": "XRD Percentage", "Alignment FWHM": 22.89, "FWHM type": "X ray", "Raman G:D": 3.74, "Raman wavelength": 514, "(10^-12)*G:D λ^4": 0.26105022879584, "Doped or Acid Exposure (Yes/ No)": "No", "Tensile Strength (MPa)": 362, "Specific Strength (N/Tex)": "Not Reported/ Can not calculate", "Young's Modulus (GPa)": 1.81, "Unnamed: 16": null, "Uber Parameter": 45.974000000000004, "Specific Uber Parameter": "Not Reported/ Can not calculate", "CNT Diameter (nm)": "2--7 ", "Plottable CNT Diameter (nm)": 4.5, "Date Entered and Checked ": 20200508, "Notes": "As-is double walls Floating Cat", "Year": 2014, "Production Process": "Floating Catalyst", "Post Process": "As-is", "Intentionally added intercalation dope": null, "Host Conductivity (MSm-1)": null, "Sorted Status": "Unsorted", "Bulk Fiber Diameter (microns)": "Not Reported/ Can not calculate", "G Peak Position (cm-1)": 1585, "Thermal Conductivity (W/(m K))": "Not Reported/ Can not calculate", "T Star (K)": "Not Reported/ Can not calculate", "R value at lowest temp": "Not Reported/ Can not calculate", "R value at 4.2 K": "Not Reported/ Can not calculate", "R value at 10 K": "Not Reported/ Can not calculate", "R value at 77 K": "Not Reported/ Can not calculate", "R value at 300 K": "Not Reported/ Can not calculate", "R(300K)/R(4.2K)": null, "R(300K)/R(10K)": null, "Reference": "2014 High-strength carbon nanotube fibre-like ribbon with high ductility and high electrical conductivity", "Unnamed: 41": null, "Unnamed: 42": null, "Unnamed: 43": null, "Unnamed: 44": null, "Unnamed: 45": 8, "Log Conductivity": -0.8961962790440431, "Log Density": null, "Log Specific Conductivity": null, "Log Tensile Strength": 2.558708570533166, "Log Specific Strength": null, "Log Youngs Modulus": 0.2576785748691845, "Log Raman G:D Ratio": 0.5728716022004802, "Log Raman (10^-12)*G:D λ^4": -0.5832759218184169, "Log CNT Diameter": 0.6532125137753437, "Log Fiber Diameter": null, "Log Thermal Conductivity": null, "Log (R(300K)/R(4.2))": null, "Log (R(300K)/R(10))": null, "Log Host Conductivity ": null, "Log Thermal Conductivity ": null, "Ampacity Measurement Config": null, "Medium 1": null, "Substrate": null, "Absolute I max (mA)": null, "Absolute J max (A/m2)": null, "Specific J max (mA/tex)": null, "Absolute J failure (A/m2": null, "Specific J failure (mA/tex)": null, "Breakdown Temp (oC)": null, "Medium 2": null, "Substrate 2": null, "Absolute I max (mA).1": null, "Absolute J max (A/m2).1": null, "Specific J max (mA/tex).1": null, "Absolute J failure (A/m2.1": null, "Specific J failure (mA/tex).1": null, "Probe separation for Electrical conductivity (microns)": null, "Probe separation for Ampacity (microns)": "Not Reported/ Can not calculate", "Notes on ampacity": null, "Substrate for ampacity (Yes/No)": "Not Reported/ Can not calculate", "Notes on substrate ": null, "Log (Jmax in Air (A/m2))": "Not Reported/ Can not calculate", "Log (Jmax in Vacuum(A/m2))": "Not Reported/ Can not calculate", "Bulk fibre diameter (nm)": null, "Log (Bulk fibre diameter (nm))": null, "Effective diameter for ampacity (nm)": 4.5, "Log (Effective diameter for ampacity (nm))": 0.6532125137753437, "Notes on diameter": null, "Category 2": "CNT", "Diameter Regime": "sub-micron", "Log (Probe separation for ampacity (microns))": "Not reported/Can not calculate", "Probe separation regime": "Not reported/Can not calculate"}
needs_review |  |  |  |  | Floating catalyst Double wall | CNT_or_CNT_hybrid | fiber_yarn | FWCNT | direct_spun_FCCVD | doped_or_intercalated;As-is | alignment: Not Reported/ Can not calculate |  |  |  |  | Bulmer/James meta-analysis supporting workbook, Main sheet |  |  |  | extract_test_conditions;check_duplicate_or_multi_sample_group | rec_f8805be17a30 | 20210409_Metaanalysis_database.xlsx | Main | 667 | 2014 Iodine monochloride as a powerful enhancerof electrical conductivity of carbon nanotube wires | Floating catalyst Double wall | CNT_or_CNT_hybrid | fiber_yarn | FWCNT | direct_spun_FCCVD | doped_or_intercalated;As-is | strict_candidate_missing_conditions | peer_reviewed_meta_analysis_record | secondary_meta_analysis_with_original_doi | Peer-reviewed meta-analysis workbook row with original DOI resolved by Crossref/OpenAlex; not re-extracted from the primary paper in this pipeline. | 10.1016/j.carbon.2014.02.058 | 10.1016/j.carbon.2014.02.058 |  | verified_crossref_openalex | Iodine monochloride as a powerful enhancer of electrical conductivity of carbon nanotube wires | Dawid Janas et al. | Dawid Janas; Artur P. Herman; Slawomir Boncel; Krzysztof K.K. Koziol | Carbon | 2014 | 2014-07-01 | 73, 225-233 | 10.1016/j.carbon.2014.02.058 | 4 | missing_conditions | 1 | Strict comparison candidate lacks structured metadata: condition_temperature_C, condition_atmosphere, gauge_length_mm. | [24 empty] | 750 |  |  |  | 14.28 | 14.28 | [5 empty] | alignment: Not Reported/ Can not calculate |  |  | Bulmer/James meta-analysis supporting workbook, Main sheet | 10.1002/adma.202008432 | A Meta-Analysis of Conductive and Strong Carbon Nanotube Materials | John S. Bulmer et al. | Advanced Materials | 2021 | 2014 Iodine monochloride as a powerful enhancerof electrical conductivity of carbon nanotube wires | accepted | 1 |  |  | Bulmer/James CNT meta-analysis supporting workbook | peer_reviewed_meta_analysis_workbook | 10.1016/j.carbon.2014.02.058 | Original DOI resolved from James/Bulmer workbook reference: 10.1016/j.carbon.2014.02.058; compiled data source DOI: 10.1002/adma.202008432 | 4 | Aligned Few-wall CNTs |  | Iodine monochloride as a powerful enhancer of electrical conductivity of carbon nanotube wires |  | Carbon | 2014 |  |  |  | secondary_public_candidate | needs_primary_value_crosscheck | James_Bulmer_meta_analysis_workbook | 3 | {"Category": "Aligned Few-wall CNTs", "Conductivity (MSm-1)": "Not Reported/ Can not calculate", "Density (g cm-3)": "Not Reported/ Can not calculate", "Specific Conductivity (kS m2/kg)": 0.75, "Electrical Anisotropy": "Not Reported/ Can not calculate", "Alignment figure of merit": "Not Reported/ Can not calculate", "Alignment method": "Not Reported/ Can not calculate", "Alignment FWHM": "Not Reported/ Can not calculate", "FWHM type": "Not Reported/ Can not calculate", "Raman G:D": 14.28, "Raman wavelength": 780, "(10^-12)*G:D λ^4": 5.2857499968, "Doped or Acid Exposure (Yes/ No)": "No", "Tensile Strength (MPa)": "Not Reported/ Can not calculate", "Specific Strength (N/Tex)": "Not Reported/ Can not calculate", "Young's Modulus (GPa)": "Not Reported/ Can not calculate", "Unnamed: 16": null, "Uber Parameter": "Not Reported/ Can not calculate", "Specific Uber Parameter": "Not Reported/ Can not calculate", "CNT Diameter (nm)": 7.2, "Plottable CNT Diameter (nm)": 7.2, "Date Entered and Checked ": 20200510, "Notes": "Floating catalyst Double wall", "Year": 2014, "Production Process": "Floating Catalyst", "Post Process": "As-is", "Intentionally added intercalation dope": null, "Host Conductivity (MSm-1)": null, "Sorted Status": "Unsorted", "Bulk Fiber Diameter (microns)": "Not Reported/ Can not calculate", "G Peak Position (cm-1)": 1582.1, "Thermal Conductivity (W/(m K))": "Not Reported/ Can not calculate", "T Star (K)": "Not Reported/ Can not calculate", "R value at lowest temp": "Not Reported/ Can not calculate", "R value at 4.2 K": "Not Reported/ Can not calculate", "R value at 10 K": "Not Reported/ Can not calculate", "R value at 77 K": "Not Reported/ Can not calculate", "R value at 300 K": "Not Reported/ Can not calculate", "R(300K)/R(4.2K)": null, "R(300K)/R(10K)": null, "Reference": "2014 Iodine monochloride as a powerful enhancerof electrical conductivity of carbon nanotube wires ", "Unnamed: 41": null, "Unnamed: 42": null, "Unnamed: 43": null, "Unnamed: 44": null, "Unnamed: 45": 4, "Log Conductivity": null, "Log Density": null, "Log Specific Conductivity": -0.12493873660829995, "Log Tensile Strength": null, "Log Specific Strength": null, "Log Youngs Modulus": null, "Log Raman G:D Ratio": 1.1547282074401555, "Log Raman (10^-12)*G:D λ^4": 0.7231066182020772, "Log CNT Diameter": 0.8573324964312685, "Log Fiber Diameter": null, "Log Thermal Conductivity": null, "Log (R(300K)/R(4.2))": null, "Log (R(300K)/R(10))": null, "Log Host Conductivity ": null, "Log Thermal Conductivity ": null, "Ampacity Measurement Config": null, "Medium 1": null, "Substrate": null, "Absolute I max (mA)": null, "Absolute J max (A/m2)": null, "Specific J max (mA/tex)": null, "Absolute J failure (A/m2": null, "Specific J failure (mA/tex)": null, "Breakdown Temp (oC)": null, "Medium 2": null, "Substrate 2": null, "Absolute I max (mA).1": null, "Absolute J max (A/m2).1": null, "Specific J max (mA/tex).1": null, "Absolute J failure (A/m2.1": null, "Specific J failure (mA/tex).1": null, "Probe separation for Electrical conductivity (microns)": null, "Probe separation for Ampacity (microns)": "Not Reported/ Can not calculate", "Notes on ampacity": null, "Substrate for ampacity (Yes/No)": "Not Reported/ Can not calculate", "Notes on substrate ": null, "Log (Jmax in Air (A/m2))": "Not Reported/ Can not calculate", "Log (Jmax in Vacuum(A/m2))": "Not Reported/ Can not calculate", "Bulk fibre diameter (nm)": null, "Log (Bulk fibre diameter (nm))": null, "Effective diameter for ampacity (nm)": 7.2, "Log (Effective diameter for ampacity (nm))": 0.8573324964312685, "Notes on diameter": null, "Category 2": "CNT", "Diameter Regime": "sub-micron", "Log (Probe separation for ampacity (microns))": "Not reported/Can not calculate", "Probe separation regime": "Not reported/Can not calculate"}
needs_review |  |  |  |  | Floating catalyst Singlewall wall | CNT_or_CNT_hybrid | fiber_yarn | FWCNT | direct_spun_FCCVD | doped_or_intercalated;As-is | alignment: Not Reported/ Can not calculate |  |  |  |  | Bulmer/James meta-analysis supporting workbook, Main sheet |  |  |  | extract_test_conditions;check_duplicate_or_multi_sample_group | rec_32765760ec1f | 20210409_Metaanalysis_database.xlsx | Main | 668 | 2014 Iodine monochloride as a powerful enhancerof electrical conductivity of carbon nanotube wires | Floating catalyst Singlewall wall | CNT_or_CNT_hybrid | fiber_yarn | FWCNT | direct_spun_FCCVD | doped_or_intercalated;As-is | strict_candidate_missing_conditions | peer_reviewed_meta_analysis_record | secondary_meta_analysis_with_original_doi | Peer-reviewed meta-analysis workbook row with original DOI resolved by Crossref/OpenAlex; not re-extracted from the primary paper in this pipeline. | 10.1016/j.carbon.2014.02.058 | 10.1016/j.carbon.2014.02.058 |  | verified_crossref_openalex | Iodine monochloride as a powerful enhancer of electrical conductivity of carbon nanotube wires | Dawid Janas et al. | Dawid Janas; Artur P. Herman; Slawomir Boncel; Krzysztof K.K. Koziol | Carbon | 2014 | 2014-07-01 | 73, 225-233 | 10.1016/j.carbon.2014.02.058 | 4 | missing_conditions | 1 | Strict comparison candidate lacks structured metadata: condition_temperature_C, condition_atmosphere, gauge_length_mm. | [24 empty] | 170 |  |  |  | 1.25 | 1.25 | [5 empty] | alignment: Not Reported/ Can not calculate |  |  | Bulmer/James meta-analysis supporting workbook, Main sheet | 10.1002/adma.202008432 | A Meta-Analysis of Conductive and Strong Carbon Nanotube Materials | John S. Bulmer et al. | Advanced Materials | 2021 | 2014 Iodine monochloride as a powerful enhancerof electrical conductivity of carbon nanotube wires | accepted | 1 |  |  | Bulmer/James CNT meta-analysis supporting workbook | peer_reviewed_meta_analysis_workbook | 10.1016/j.carbon.2014.02.058 | Original DOI resolved from James/Bulmer workbook reference: 10.1016/j.carbon.2014.02.058; compiled data source DOI: 10.1002/adma.202008432 | 4 | Aligned Few-wall CNTs |  | Iodine monochloride as a powerful enhancer of electrical conductivity of carbon nanotube wires |  | Carbon | 2014 |  |  |  | secondary_public_candidate | needs_primary_value_crosscheck | James_Bulmer_meta_analysis_workbook | 3 | {"Category": "Aligned Few-wall CNTs", "Conductivity (MSm-1)": "Not Reported/ Can not calculate", "Density (g cm-3)": "Not Reported/ Can not calculate", "Specific Conductivity (kS m2/kg)": 0.17, "Electrical Anisotropy": "Not Reported/ Can not calculate", "Alignment figure of merit": "Not Reported/ Can not calculate", "Alignment method": "Not Reported/ Can not calculate", "Alignment FWHM": "Not Reported/ Can not calculate", "FWHM type": "Not Reported/ Can not calculate", "Raman G:D": 1.25, "Raman wavelength": 780, "(10^-12)*G:D λ^4": 0.4626882, "Doped or Acid Exposure (Yes/ No)": "No", "Tensile Strength (MPa)": "Not Reported/ Can not calculate", "Specific Strength (N/Tex)": "Not Reported/ Can not calculate", "Young's Modulus (GPa)": "Not Reported/ Can not calculate", "Unnamed: 16": null, "Uber Parameter": "Not Reported/ Can not calculate", "Specific Uber Parameter": "Not Reported/ Can not calculate", "CNT Diameter (nm)": 2, "Plottable CNT Diameter (nm)": 2, "Date Entered and Checked ": 20200510, "Notes": "Floating catalyst Singlewall wall", "Year": 2014, "Production Process": "Floating Catalyst", "Post Process": "As-is", "Intentionally added intercalation dope": null, "Host Conductivity (MSm-1)": null, "Sorted Status": "Unsorted", "Bulk Fiber Diameter (microns)": "Not Reported/ Can not calculate", "G Peak Position (cm-1)": 1592.6, "Thermal Conductivity (W/(m K))": "Not Reported/ Can not calculate", "T Star (K)": "Not Reported/ Can not calculate", "R value at lowest temp": "Not Reported/ Can not calculate", "R value at 4.2 K": "Not Reported/ Can not calculate", "R value at 10 K": "Not Reported/ Can not calculate", "R value at 77 K": "Not Reported/ Can not calculate", "R value at 300 K": "Not Reported/ Can not calculate", "R(300K)/R(4.2K)": null, "R(300K)/R(10K)": null, "Reference": "2014 Iodine monochloride as a powerful enhancerof electrical conductivity of carbon nanotube wires ", "Unnamed: 41": null, "Unnamed: 42": null, "Unnamed: 43": null, "Unnamed: 44": null, "Unnamed: 45": 4, "Log Conductivity": null, "Log Density": null, "Log Specific Conductivity": -0.769551078621726, "Log Tensile Strength": null, "Log Specific Strength": null, "Log Youngs Modulus": null, "Log Raman G:D Ratio": 0.09691001300805642, "Log Raman (10^-12)*G:D λ^4": -0.334711576230022, "Log CNT Diameter": 0.3010299956639812, "Log Fiber Diameter": null, "Log Thermal Conductivity": null, "Log (R(300K)/R(4.2))": null, "Log (R(300K)/R(10))": null, "Log Host Conductivity ": null, "Log Thermal Conductivity ": null, "Ampacity Measurement Config": null, "Medium 1": null, "Substrate": null, "Absolute I max (mA)": null, "Absolute J max (A/m2)": null, "Specific J max (mA/tex)": null, "Absolute J failure (A/m2": null, "Specific J failure (mA/tex)": null, "Breakdown Temp (oC)": null, "Medium 2": null, "Substrate 2": null, "Absolute I max (mA).1": null, "Absolute J max (A/m2).1": null, "Specific J max (mA/tex).1": null, "Absolute J failure (A/m2.1": null, "Specific J failure (mA/tex).1": null, "Probe separation for Electrical conductivity (microns)": null, "Probe separation for Ampacity (microns)": "Not Reported/ Can not calculate", "Notes on ampacity": null, "Substrate for ampacity (Yes/No)": "Not Reported/ Can not calculate", "Notes on substrate ": null, "Log (Jmax in Air (A/m2))": "Not Reported/ Can not calculate", "Log (Jmax in Vacuum(A/m2))": "Not Reported/ Can not calculate", "Bulk fibre diameter (nm)": null, "Log (Bulk fibre diameter (nm))": null, "Effective diameter for ampacity (nm)": 2, "Log (Effective diameter for ampacity (nm))": 0.3010299956639812, "Notes on diameter": null, "Category 2": "CNT", "Diameter Regime": "sub-micron", "Log (Probe separation for ampacity (microns))": "Not reported/Can not calculate", "Probe separation regime": "Not reported/Can not calculate"}
needs_review |  |  |  |  | Doped Floating catalyst Double wall | CNT_or_CNT_hybrid | fiber_yarn | FWCNT | direct_spun_FCCVD | doped_or_intercalated;Doped | alignment: Not Reported/ Can not calculate |  |  |  |  | Bulmer/James meta-analysis supporting workbook, Main sheet |  |  |  | extract_test_conditions;check_duplicate_or_multi_sample_group | rec_7cfe4fec92d2 | 20210409_Metaanalysis_database.xlsx | Main | 669 | 2014 Iodine monochloride as a powerful enhancerof electrical conductivity of carbon nanotube wires | Doped Floating catalyst Double wall | CNT_or_CNT_hybrid | fiber_yarn | FWCNT | direct_spun_FCCVD | doped_or_intercalated;Doped | strict_candidate_missing_conditions | peer_reviewed_meta_analysis_record | secondary_meta_analysis_with_original_doi | Peer-reviewed meta-analysis workbook row with original DOI resolved by Crossref/OpenAlex; not re-extracted from the primary paper in this pipeline. | 10.1016/j.carbon.2014.02.058 | 10.1016/j.carbon.2014.02.058 |  | verified_crossref_openalex | Iodine monochloride as a powerful enhancer of electrical conductivity of carbon nanotube wires | Dawid Janas et al. | Dawid Janas; Artur P. Herman; Slawomir Boncel; Krzysztof K.K. Koziol | Carbon | 2014 | 2014-07-01 | 73, 225-233 | 10.1016/j.carbon.2014.02.058 | 4 | missing_conditions | 1 | Strict comparison candidate lacks structured metadata: condition_temperature_C, condition_atmosphere, gauge_length_mm. | [24 empty] | 1240 |  |  |  | 3.125 | 3.125 | [5 empty] | alignment: Not Reported/ Can not calculate |  |  | Bulmer/James meta-analysis supporting workbook, Main sheet | 10.1002/adma.202008432 | A Meta-Analysis of Conductive and Strong Carbon Nanotube Materials | John S. Bulmer et al. | Advanced Materials | 2021 | 2014 Iodine monochloride as a powerful enhancerof electrical conductivity of carbon nanotube wires | accepted | 1 |  |  | Bulmer/James CNT meta-analysis supporting workbook | peer_reviewed_meta_analysis_workbook | 10.1016/j.carbon.2014.02.058 | Original DOI resolved from James/Bulmer workbook reference: 10.1016/j.carbon.2014.02.058; compiled data source DOI: 10.1002/adma.202008432 | 4 | Aligned Few-wall CNTs |  | Iodine monochloride as a powerful enhancer of electrical conductivity of carbon nanotube wires |  | Carbon | 2014 |  |  |  | secondary_public_candidate | needs_primary_value_crosscheck | James_Bulmer_meta_analysis_workbook | 3 | {"Category": "Aligned Few-wall CNTs", "Conductivity (MSm-1)": "Not Reported/ Can not calculate", "Density (g cm-3)": "Not Reported/ Can not calculate", "Specific Conductivity (kS m2/kg)": 1.24, "Electrical Anisotropy": "Not Reported/ Can not calculate", "Alignment figure of merit": "Not Reported/ Can not calculate", "Alignment method": "Not Reported/ Can not calculate", "Alignment FWHM": "Not Reported/ Can not calculate", "FWHM type": "Not Reported/ Can not calculate", "Raman G:D": 3.125, "Raman wavelength": 780, "(10^-12)*G:D λ^4": 1.1567205, "Doped or Acid Exposure (Yes/ No)": "Yes", "Tensile Strength (MPa)": "Not Reported/ Can not calculate", "Specific Strength (N/Tex)": "Not Reported/ Can not calculate", "Young's Modulus (GPa)": "Not Reported/ Can not calculate", "Unnamed: 16": null, "Uber Parameter": "Not Reported/ Can not calculate", "Specific Uber Parameter": "Not Reported/ Can not calculate", "CNT Diameter (nm)": 7.2, "Plottable CNT Diameter (nm)": 7.2, "Date Entered and Checked ": 20200510, "Notes": "Doped Floating catalyst Double wall", "Year": 2014, "Production Process": "Floating Catalyst", "Post Process": "Doped", "Intentionally added intercalation dope": "ICl", "Host Conductivity (MSm-1)": null, "Sorted Status": "Unsorted", "Bulk Fiber Diameter (microns)": "Not Reported/ Can not calculate", "G Peak Position (cm-1)": 1587.1, "Thermal Conductivity (W/(m K))": "Not Reported/ Can not calculate", "T Star (K)": "Not Reported/ Can not calculate", "R value at lowest temp": "Not Reported/ Can not calculate", "R value at 4.2 K": "Not Reported/ Can not calculate", "R value at 10 K": "Not Reported/ Can not calculate", "R value at 77 K": "Not Reported/ Can not calculate", "R value at 300 K": "Not Reported/ Can not calculate", "R(300K)/R(4.2K)": null, "R(300K)/R(10K)": null, "Reference": "2014 Iodine monochloride as a powerful enhancerof electrical conductivity of carbon nanotube wires ", "Unnamed: 41": null, "Unnamed: 42": null, "Unnamed: 43": null, "Unnamed: 44": null, "Unnamed: 45": 4, "Log Conductivity": null, "Log Density": null, "Log Specific Conductivity": 0.09342168516223506, "Log Tensile Strength": null, "Log Specific Strength": null, "Log Youngs Modulus": null, "Log Raman G:D Ratio": 0.494850021680094, "Log Raman (10^-12)*G:D λ^4": 0.06322843244201565, "Log CNT Diameter": 0.8573324964312685, "Log Fiber Diameter": null, "Log Thermal Conductivity": null, "Log (R(300K)/R(4.2))": null, "Log (R(300K)/R(10))": null, "Log Host Conductivity ": null, "Log Thermal Conductivity ": null, "Ampacity Measurement Config": null, "Medium 1": null, "Substrate": null, "Absolute I max (mA)": null, "Absolute J max (A/m2)": null, "Specific J max (mA/tex)": null, "Absolute J failure (A/m2": null, "Specific J failure (mA/tex)": null, "Breakdown Temp (oC)": null, "Medium 2": null, "Substrate 2": null, "Absolute I max (mA).1": null, "Absolute J max (A/m2).1": null, "Specific J max (mA/tex).1": null, "Absolute J failure (A/m2.1": null, "Specific J failure (mA/tex).1": null, "Probe separation for Electrical conductivity (microns)": null, "Probe separation for Ampacity (microns)": "Not Reported/ Can not calculate", "Notes on ampacity": null, "Substrate for ampacity (Yes/No)": "Not Reported/ Can not calculate", "Notes on substrate ": null, "Log (Jmax in Air (A/m2))": "Not Reported/ Can not calculate", "Log (Jmax in Vacuum(A/m2))": "Not Reported/ Can not calculate", "Bulk fibre diameter (nm)": null, "Log (Bulk fibre diameter (nm))": null, "Effective diameter for ampacity (nm)": 7.2, "Log (Effective diameter for ampacity (nm))": 0.8573324964312685, "Notes on diameter": null, "Category 2": "CNT", "Diameter Regime": "sub-micron", "Log (Probe separation for ampacity (microns))": "Not reported/Can not calculate", "Probe separation regime": "Not reported/Can not calculate"}
needs_review |  |  |  |  | Doped Floating catalyst Singlewall wall | CNT_or_CNT_hybrid | fiber_yarn | FWCNT | direct_spun_FCCVD | doped_or_intercalated;Doped | alignment: Not Reported/ Can not calculate |  |  |  |  | Bulmer/James meta-analysis supporting workbook, Main sheet |  |  |  | extract_test_conditions;check_duplicate_or_multi_sample_group | rec_72ab00661046 | 20210409_Metaanalysis_database.xlsx | Main | 670 | 2014 Iodine monochloride as a powerful enhancerof electrical conductivity of carbon nanotube wires | Doped Floating catalyst Singlewall wall | CNT_or_CNT_hybrid | fiber_yarn | FWCNT | direct_spun_FCCVD | doped_or_intercalated;Doped | strict_candidate_missing_conditions | peer_reviewed_meta_analysis_record | secondary_meta_analysis_with_original_doi | Peer-reviewed meta-analysis workbook row with original DOI resolved by Crossref/OpenAlex; not re-extracted from the primary paper in this pipeline. | 10.1016/j.carbon.2014.02.058 | 10.1016/j.carbon.2014.02.058 |  | verified_crossref_openalex | Iodine monochloride as a powerful enhancer of electrical conductivity of carbon nanotube wires | Dawid Janas et al. | Dawid Janas; Artur P. Herman; Slawomir Boncel; Krzysztof K.K. Koziol | Carbon | 2014 | 2014-07-01 | 73, 225-233 | 10.1016/j.carbon.2014.02.058 | 4 | missing_conditions | 1 | Strict comparison candidate lacks structured metadata: condition_temperature_C, condition_atmosphere, gauge_length_mm. | [24 empty] | 305 |  |  |  | 2.941176470588235 | 2.941176 | [5 empty] | alignment: Not Reported/ Can not calculate |  |  | Bulmer/James meta-analysis supporting workbook, Main sheet | 10.1002/adma.202008432 | A Meta-Analysis of Conductive and Strong Carbon Nanotube Materials | John S. Bulmer et al. | Advanced Materials | 2021 | 2014 Iodine monochloride as a powerful enhancerof electrical conductivity of carbon nanotube wires | accepted | 1 |  |  | Bulmer/James CNT meta-analysis supporting workbook | peer_reviewed_meta_analysis_workbook | 10.1016/j.carbon.2014.02.058 | Original DOI resolved from James/Bulmer workbook reference: 10.1016/j.carbon.2014.02.058; compiled data source DOI: 10.1002/adma.202008432 | 4 | Aligned Few-wall CNTs |  | Iodine monochloride as a powerful enhancer of electrical conductivity of carbon nanotube wires |  | Carbon | 2014 |  |  |  | secondary_public_candidate | needs_primary_value_crosscheck | James_Bulmer_meta_analysis_workbook | 3 | {"Category": "Aligned Few-wall CNTs", "Conductivity (MSm-1)": "Not Reported/ Can not calculate", "Density (g cm-3)": "Not Reported/ Can not calculate", "Specific Conductivity (kS m2/kg)": 0.305, "Electrical Anisotropy": "Not Reported/ Can not calculate", "Alignment figure of merit": "Not Reported/ Can not calculate", "Alignment method": "Not Reported/ Can not calculate", "Alignment FWHM": "Not Reported/ Can not calculate", "FWHM type": "Not Reported/ Can not calculate", "Raman G:D": 2.941176470588235, "Raman wavelength": 780, "(10^-12)*G:D λ^4": 1.0886781176470586, "Doped or Acid Exposure (Yes/ No)": "Yes", "Tensile Strength (MPa)": "Not Reported/ Can not calculate", "Specific Strength (N/Tex)": "Not Reported/ Can not calculate", "Young's Modulus (GPa)": "Not Reported/ Can not calculate", "Unnamed: 16": null, "Uber Parameter": "Not Reported/ Can not calculate", "Specific Uber Parameter": "Not Reported/ Can not calculate", "CNT Diameter (nm)": 2, "Plottable CNT Diameter (nm)": 2, "Date Entered and Checked ": 20200510, "Notes": "Doped Floating catalyst Singlewall wall", "Year": 2014, "Production Process": "Floating Catalyst", "Post Process": "Doped", "Intentionally added intercalation dope": "ICl", "Host Conductivity (MSm-1)": null, "Sorted Status": "Unsorted", "Bulk Fiber Diameter (microns)": "Not Reported/ Can not calculate", "G Peak Position (cm-1)": 1592.6, "Thermal Conductivity (W/(m K))": "Not Reported/ Can not calculate", "T Star (K)": "Not Reported/ Can not calculate", "R value at lowest temp": "Not Reported/ Can not calculate", "R value at 4.2 K": "Not Reported/ Can not calculate", "R value at 10 K": "Not Reported/ Can not calculate", "R value at 77 K": "Not Reported/ Can not calculate", "R value at 300 K": "Not Reported/ Can not calculate", "R(300K)/R(4.2K)": null, "R(300K)/R(10K)": null, "Reference": "2014 Iodine monochloride as a powerful enhancerof electrical conductivity of carbon nanotube wires ", "Unnamed: 41": null, "Unnamed: 42": null, "Unnamed: 43": null, "Unnamed: 44": null, "Unnamed: 45": 4, "Log Conductivity": null, "Log Density": null, "Log Specific Conductivity": -0.5157001606532142, "Log Tensile Strength": null, "Log Specific Strength": null, "Log Youngs Modulus": null, "Log Raman G:D Ratio": 0.46852108295774486, "Log Raman (10^-12)*G:D λ^4": 0.03689949371966638, "Log CNT Diameter": 0.3010299956639812, "Log Fiber Diameter": null, "Log Thermal Conductivity": null, "Log (R(300K)/R(4.2))": null, "Log (R(300K)/R(10))": null, "Log Host Conductivity ": null, "Log Thermal Conductivity ": null, "Ampacity Measurement Config": null, "Medium 1": null, "Substrate": null, "Absolute I max (mA)": null, "Absolute J max (A/m2)": null, "Specific J max (mA/tex)": null, "Absolute J failure (A/m2": null, "Specific J failure (mA/tex)": null, "Breakdown Temp (oC)": null, "Medium 2": null, "Substrate 2": null, "Absolute I max (mA).1": null, "Absolute J max (A/m2).1": null, "Specific J max (mA/tex).1": null, "Absolute J failure (A/m2.1": null, "Specific J failure (mA/tex).1": null, "Probe separation for Electrical conductivity (microns)": null, "Probe separation for Ampacity (microns)": "Not Reported/ Can not calculate", "Notes on ampacity": null, "Substrate for ampacity (Yes/No)": "Not Reported/ Can not calculate", "Notes on substrate ": null, "Log (Jmax in Air (A/m2))": "Not Reported/ Can not calculate", "Log (Jmax in Vacuum(A/m2))": "Not Reported/ Can not calculate", "Bulk fibre diameter (nm)": null, "Log (Bulk fibre diameter (nm))": null, "Effective diameter for ampacity (nm)": 2, "Log (Effective diameter for ampacity (nm))": 0.3010299956639812, "Notes on diameter": null, "Category 2": "CNT", "Diameter Regime": "sub-micron", "Log (Probe separation for ampacity (microns))": "Not reported/Can not calculate", "Probe separation regime": "Not reported/Can not calculate"}
needs_review |  |  |  |  | YBCO 2G HTS wire | CNT_or_CNT_hybrid | fiber_yarn |  | Not Reported/ Can not calculate | Not Reported/ Can not calculate | alignment: Not Reported/ Can not calculate; ampacity: Not Reported/ Can not calculate |  | Air |  |  | Bulmer/James meta-analysis supporting workbook, Main sheet |  |  |  | extract_test_conditions;check_duplicate_or_multi_sample_group | rec_a3b67e5be994 | 20210409_Metaanalysis_database.xlsx | Main | 673 | 2014_Electrical Properties of Carbon Nanotube Based Fibers and Their Future Use in Electrical Wiring | YBCO 2G HTS wire | CNT_or_CNT_hybrid | fiber_yarn |  | Not Reported/ Can not calculate | Not Reported/ Can not calculate | strict_candidate_missing_conditions | peer_reviewed_meta_analysis_record | secondary_meta_analysis_with_original_doi | Peer-reviewed meta-analysis workbook row with original DOI resolved by Crossref/OpenAlex; not re-extracted from the primary paper in this pipeline. | 10.1002/adfm.201303716 | 10.1002/adfm.201303716 |  | verified_crossref_openalex | Electrical Properties of Carbon Nanotube Based Fibers and Their Future Use in Electrical Wiring | Agnieszka Lekawa‐Raus et al. | Agnieszka Lekawa‐Raus; Jeff Patmore; Lukasz Kurzepa; John Bulmer; Krzysztof Koziol | Advanced Functional Materials | 2014 | 2014-06-01 | 24, 24, 3661-3682 | 10.1002/adfm.201303716 | 3 | missing_conditions | 1 | Strict comparison candidate lacks structured metadata: condition_temperature_C, gauge_length_mm. | [31 empty] | 102000000 |  |  | Air | alignment: Not Reported/ Can not calculate; ampacity: Not Reported/ Can not calculate |  |  | Bulmer/James meta-analysis supporting workbook, Main sheet | 10.1002/adma.202008432 | A Meta-Analysis of Conductive and Strong Carbon Nanotube Materials | John S. Bulmer et al. | Advanced Materials | 2021 | 2014_Electrical Properties of Carbon Nanotube Based Fibers and Their Future Use in Electrical Wiring | accepted | 1 |  |  | Bulmer/James CNT meta-analysis supporting workbook | peer_reviewed_meta_analysis_workbook | 10.1002/adfm.201303716 | Original DOI resolved from James/Bulmer workbook reference: 10.1002/adfm.201303716; compiled data source DOI: 10.1002/adma.202008432 | 4 | Superconductor |  | Electrical Properties of Carbon Nanotube Based Fibers and Their Future Use in Electrical Wiring |  | Advanced Functional Materials | 2014 |  |  |  | secondary_public_candidate | needs_primary_value_crosscheck | James_Bulmer_meta_analysis_workbook | 3 | {"Category": "Superconductor", "Conductivity (MSm-1)": "Not Reported/ Can not calculate", "Density (g cm-3)": "Not Reported/ Can not calculate", "Specific Conductivity (kS m2/kg)": "Not Reported/ Can not calculate", "Electrical Anisotropy": "Not Reported/ Can not calculate", "Alignment figure of merit": "Not Reported/ Can not calculate", "Alignment method": "Not Reported/ Can not calculate", "Alignment FWHM": "Not Reported/ Can not calculate", "FWHM type": "Not Reported/ Can not calculate", "Raman G:D": "Not Reported/ Can not calculate", "Raman wavelength": "Not Reported/ Can not calculate", "(10^-12)*G:D λ^4": null, "Doped or Acid Exposure (Yes/ No)": "No", "Tensile Strength (MPa)": "Not Reported/ Can not calculate", "Specific Strength (N/Tex)": "Not Reported/ Can not calculate", "Young's Modulus (GPa)": "Not Reported/ Can not calculate", "Unnamed: 16": null, "Uber Parameter": null, "Specific Uber Parameter": null, "CNT Diameter (nm)": "Not Reported/ Can not calculate", "Plottable CNT Diameter (nm)": "Not Reported/ Can not calculate", "Date Entered and Checked ": 20200701, "Notes": "YBCO 2G HTS wire", "Year": 2014, "Production Process": "Not Reported/ Can not calculate", "Post Process": "Not Reported/ Can not calculate", "Intentionally added intercalation dope": "Not Reported/ Can not calculate", "Host Conductivity (MSm-1)": "Not Reported/ Can not calculate", "Sorted Status": "Unsorted", "Bulk Fiber Diameter (microns)": "Not Reported/ Can not calculate", "G Peak Position (cm-1)": "Not Reported/ Can not calculate", "Thermal Conductivity (W/(m K))": "Not Reported/ Can not calculate", "T Star (K)": "Not Reported/ Can not calculate", "R value at lowest temp": "Not Reported/ Can not calculate", "R value at 4.2 K": "Not Reported/ Can not calculate", "R value at 10 K": "Not Reported/ Can not calculate", "R value at 77 K": "Not Reported/ Can not calculate", "R value at 300 K": "Not Reported/ Can not calculate", "R(300K)/R(4.2K)": null, "R(300K)/R(10K)": null, "Reference": "2014_Electrical Properties of Carbon Nanotube Based Fibers and Their Future Use in Electrical Wiring", "Unnamed: 41": null, "Unnamed: 42": null, "Unnamed: 43": null, "Unnamed: 44": null, "Unnamed: 45": 3, "Log Conductivity": null, "Log Density": null, "Log Specific Conductivity": null, "Log Tensile Strength": null, "Log Specific Strength": null, "Log Youngs Modulus": null, "Log Raman G:D Ratio": null, "Log Raman (10^-12)*G:D λ^4": null, "Log CNT Diameter": null, "Log Fiber Diameter": null, "Log Thermal Conductivity": null, "Log (R(300K)/R(4.2))": null, "Log (R(300K)/R(10))": null, "Log Host Conductivity ": null, "Log Thermal Conductivity ": null, "Ampacity Measurement Config": "Not Reported/ Can not calculate", "Medium 1": "Air", "Substrate": "Not Reported/ Can not calculate", "Absolute I max (mA)": "Not Reported/ Can not calculate", "Absolute J max (A/m2)": 102000000, "Specific J max (mA/tex)": "Not Reported/ Can not calculate", "Absolute J failure (A/m2": "Not Reported/ Can not calculate", "Specific J failure (mA/tex)": "Not Reported/ Can not calculate", "Breakdown Temp (oC)": "Not Reported/ Can not calculate", "Medium 2": "Not Reported/ Can not calculate", "Substrate 2": "Not Reported/ Can not calculate", "Absolute I max (mA).1": "Not Reported/ Can not calculate", "Absolute J max (A/m2).1": "Not Reported/ Can not calculate", "Specific J max (mA/tex).1": "Not Reported/ Can not calculate", "Absolute J failure (A/m2.1": "Not Reported/ Can not calculate", "Specific J failure (mA/tex).1": "Not Reported/ Can not calculate", "Probe separation for Electrical conductivity (microns)": "Not Reported/ Can not calculate", "Probe separation for Ampacity (microns)": "Not Reported/ Can not calculate", "Notes on ampacity": null, "Substrate for ampacity (Yes/No)": "no", "Notes on substrate ": ">judgement call", "Log (Jmax in Air (A/m2))": 8.008600171761918, "Log (Jmax in Vacuum(A/m2))": null, "Bulk fibre diameter (nm)": null, "Log (Bulk fibre diameter (nm))": null, "Effective diameter for ampacity (nm)": "Not Reported/ Can not calculate", "Log (Effective diameter for ampacity (nm))": null, "Notes on diameter": null, "Category 2": null, "Diameter Regime": "Not reported/Can not calculate", "Log (Probe separation for ampacity (microns))": "Not reported/Can not calculate", "Probe separation regime": "Not reported/Can not calculate"}
needs_review |  |  |  |  | Aligned Multiwall CNTs 2014 | CNT_or_CNT_hybrid | fiber_yarn | MWCNT | forest_drawn_or_VA_CNT | As-is | alignment: Not Reported/ Can not calculate |  |  |  |  | Bulmer/James meta-analysis supporting workbook, Main sheet |  |  |  | extract_test_conditions | rec_5919828677aa | 20210409_Metaanalysis_database.xlsx | Main | 674 | 2014_Thermal conductivity of high performance carbon nanotube yarn-like fibers | Aligned Multiwall CNTs 2014 | CNT_or_CNT_hybrid | fiber_yarn | MWCNT | forest_drawn_or_VA_CNT | As-is | strict_candidate_missing_conditions | peer_reviewed_meta_analysis_record | secondary_meta_analysis_with_original_doi | Peer-reviewed meta-analysis workbook row with original DOI resolved by Crossref/OpenAlex; not re-extracted from the primary paper in this pipeline. | 10.1063/1.4874737 | 10.1063/1.4874737 |  | verified_crossref_openalex | Thermal conductivity of high performance carbon nanotube yarn-like fibers | Eric Mayhew et al. | Eric Mayhew; Vikas Prakash | Journal of Applied Physics | 2014 | 2014-05-07 | 115, 17 | 10.1063/1.4874737 | 1 | missing_conditions | 1 | Strict comparison candidate lacks structured metadata: condition_temperature_C, condition_atmosphere, gauge_length_mm. |  |  |  | 13 | 1.3e-05 | [20 empty] | 448 | 448 |  | 0.99 | 0.99 | [5 empty] | alignment: Not Reported/ Can not calculate |  |  | Bulmer/James meta-analysis supporting workbook, Main sheet | 10.1002/adma.202008432 | A Meta-Analysis of Conductive and Strong Carbon Nanotube Materials | John S. Bulmer et al. | Advanced Materials | 2021 | 2014_Thermal conductivity of high performance carbon nanotube yarn-like fibers | accepted | 1 |  |  | Bulmer/James CNT meta-analysis supporting workbook | peer_reviewed_meta_analysis_workbook | 10.1063/1.4874737 | Original DOI resolved from James/Bulmer workbook reference: 10.1063/1.4874737; compiled data source DOI: 10.1002/adma.202008432 | 4 | Aligned Multiwall CNTs |  | Thermal conductivity of high performance carbon nanotube yarn-like fibers |  | Journal of Applied Physics | 2014 |  |  |  | secondary_public_candidate | needs_primary_value_crosscheck | James_Bulmer_meta_analysis_workbook | 3 | {"Category": "Aligned Multiwall CNTs", "Conductivity (MSm-1)": "Not Reported/ Can not calculate", "Density (g cm-3)": "Not Reported/ Can not calculate", "Specific Conductivity (kS m2/kg)": "Not Reported/ Can not calculate", "Electrical Anisotropy": "Not Reported/ Can not calculate", "Alignment figure of merit": "Not Reported/ Can not calculate", "Alignment method": "Not Reported/ Can not calculate", "Alignment FWHM": "Not Reported/ Can not calculate", "FWHM type": "Not Reported/ Can not calculate", "Raman G:D": 0.99, "Raman wavelength": 785, "(10^-12)*G:D λ^4": 0.37593591811875, "Doped or Acid Exposure (Yes/ No)": "No", "Tensile Strength (MPa)": "Not Reported/ Can not calculate", "Specific Strength (N/Tex)": "Not Reported/ Can not calculate", "Young's Modulus (GPa)": "Not Reported/ Can not calculate", "Unnamed: 16": null, "Uber Parameter": "Not Reported/ Can not calculate", "Specific Uber Parameter": "Not Reported/ Can not calculate", "CNT Diameter (nm)": "8--10", "Plottable CNT Diameter (nm)": 9, "Date Entered and Checked ": 20200715, "Notes": null, "Year": 2014, "Production Process": "Forest derived", "Post Process": "As-is", "Intentionally added intercalation dope": null, "Host Conductivity (MSm-1)": null, "Sorted Status": "Unsorted", "Bulk Fiber Diameter (microns)": 13, "G Peak Position (cm-1)": 1596, "Thermal Conductivity (W/(m K))": 448, "T Star (K)": "Not Reported/ Can not calculate", "R value at lowest temp": "Not Reported/ Can not calculate", "R value at 4.2 K": "Not Reported/ Can not calculate", "R value at 10 K": "Not Reported/ Can not calculate", "R value at 77 K": "Not Reported/ Can not calculate", "R value at 300 K": "Not Reported/ Can not calculate", "R(300K)/R(4.2K)": null, "R(300K)/R(10K)": null, "Reference": "2014_Thermal conductivity of high performance carbon nanotube yarn-like fibers", "Unnamed: 41": null, "Unnamed: 42": null, "Unnamed: 43": null, "Unnamed: 44": null, "Unnamed: 45": 1, "Log Conductivity": null, "Log Density": null, "Log Specific Conductivity": null, "Log Tensile Strength": null, "Log Specific Strength": null, "Log Youngs Modulus": null, "Log Raman G:D Ratio": -0.004364805402450088, "Log Raman (10^-12)*G:D λ^4": -0.42488617842143994, "Log CNT Diameter": 0.9542425094393249, "Log Fiber Diameter": 1.1139433523068367, "Log Thermal Conductivity": 2.651278013998144, "Log (R(300K)/R(4.2))": null, "Log (R(300K)/R(10))": null, "Log Host Conductivity ": null, "Log Thermal Conductivity ": 2.651278013998144, "Ampacity Measurement Config": null, "Medium 1": null, "Substrate": null, "Absolute I max (mA)": null, "Absolute J max (A/m2)": null, "Specific J max (mA/tex)": null, "Absolute J failure (A/m2": null, "Specific J failure (mA/tex)": null, "Breakdown Temp (oC)": null, "Medium 2": null, "Substrate 2": null, "Absolute I max (mA).1": null, "Absolute J max (A/m2).1": null, "Specific J max (mA/tex).1": null, "Absolute J failure (A/m2.1": null, "Specific J failure (mA/tex).1": null, "Probe separation for Electrical conductivity (microns)": null, "Probe separation for Ampacity (microns)": "Not Reported/ Can not calculate", "Notes on ampacity": null, "Substrate for ampacity (Yes/No)": null, "Notes on substrate ": null, "Log (Jmax in Air (A/m2))": null, "Log (Jmax in Vacuum(A/m2))": null, "Bulk fibre diameter (nm)": null, "Log (Bulk fibre diameter (nm))": null, "Effective diameter for ampacity (nm)": 9, "Log (Effective diameter for ampacity (nm))": 0.9542425094393249, "Notes on diameter": null, "Category 2": "CNT", "Diameter Regime": "sub-micron", "Log (Probe separation for ampacity (microns))": "Not reported/Can not calculate", "Probe separation regime": "Not reported/Can not calculate"}
needs_review |  |  |  |  | Acid Processed, mechanical densification Floating Cat | CNT_or_CNT_hybrid | fiber_yarn | FWCNT | direct_spun_FCCVD | acid_exposed;densified;Acid Processed, densified | alignment: Not Reported/ Can not calculate |  |  |  |  | Bulmer/James meta-analysis supporting workbook, Main sheet |  |  |  | extract_test_conditions | rec_e995c9ee2f92 | 20210409_Metaanalysis_database.xlsx | Main | 681 | 2015 Fabrication of highly conductive carbon nanotube fibers for electrical application | Acid Processed, mechanical densification Floating Cat | CNT_or_CNT_hybrid | fiber_yarn | FWCNT | direct_spun_FCCVD | acid_exposed;densified;Acid Processed, densified | strict_candidate_missing_conditions | peer_reviewed_meta_analysis_record | secondary_meta_analysis_with_original_doi | Peer-reviewed meta-analysis workbook row with original DOI resolved by Crossref/OpenAlex; not re-extracted from the primary paper in this pipeline. | 10.1088/2053-1591/2/9/095604 | 10.1088/2053-1591/2/9/095604 |  | verified_crossref_openalex | Fabrication of highly conductive carbon nanotube fibers for electrical application | Fengmei Guo et al. | Fengmei Guo; Can Li; Jinquan Wei; Ruiqiao Xu; Zelin Zhang; Xian Cui; Kunlin Wang; Dehai Wu | Materials Research Express | 2015 | 2015-09-17 | 2, 9, 095604 | 10.1088/2053-1591/2/9/095604 | 1 | missing_conditions | 1 | Strict comparison candidate lacks structured metadata: condition_temperature_C, condition_atmosphere, gauge_length_mm. | 0.9 | 900 | 0.001111111 | 48.6 | 4.86e-05 | [17 empty] | 1.6 | 1600000 | 1777.778 |  |  |  | 25.0 | 25 | [5 empty] | alignment: Not Reported/ Can not calculate |  |  | Bulmer/James meta-analysis supporting workbook, Main sheet | 10.1002/adma.202008432 | A Meta-Analysis of Conductive and Strong Carbon Nanotube Materials | John S. Bulmer et al. | Advanced Materials | 2021 | 2015 Fabrication of highly conductive carbon nanotube fibers for electrical application | accepted | 1 |  |  | Bulmer/James CNT meta-analysis supporting workbook | peer_reviewed_meta_analysis_workbook | 10.1088/2053-1591/2/9/095604 | Original DOI resolved from James/Bulmer workbook reference: 10.1088/2053-1591/2/9/095604; compiled data source DOI: 10.1002/adma.202008432 | 4 | Aligned Few-wall CNTs |  | Fabrication of highly conductive carbon nanotube fibers for electrical application |  | Materials Research Express | 2015 |  |  |  | secondary_public_candidate | needs_primary_value_crosscheck | James_Bulmer_meta_analysis_workbook | 3 | {"Category": "Aligned Few-wall CNTs", "Conductivity (MSm-1)": 1.6, "Density (g cm-3)": 0.9, "Specific Conductivity (kS m2/kg)": 1.7777777777777775, "Electrical Anisotropy": "Not Reported/ Can not calculate", "Alignment figure of merit": "Not Reported/ Can not calculate", "Alignment method": "Not Reported/ Can not calculate", "Alignment FWHM": "Not Reported/ Can not calculate", "FWHM type": "Not Reported/ Can not calculate", "Raman G:D": 25, "Raman wavelength": 633, "(10^-12)*G:D λ^4": 4.013791868025, "Doped or Acid Exposure (Yes/ No)": "Yes", "Tensile Strength (MPa)": "Not Reported/ Can not calculate", "Specific Strength (N/Tex)": "Not Reported/ Can not calculate", "Young's Modulus (GPa)": "Not Reported/ Can not calculate", "Unnamed: 16": null, "Uber Parameter": "Not Reported/ Can not calculate", "Specific Uber Parameter": "Not Reported/ Can not calculate", "CNT Diameter (nm)": "0.8--2.0", "Plottable CNT Diameter (nm)": 1.4, "Date Entered and Checked ": 20200510, "Notes": "Acid Processed, mechanical densification Floating Cat", "Year": 2015, "Production Process": "Floating Catalyst", "Post Process": "Acid Processed, densified", "Intentionally added intercalation dope": null, "Host Conductivity (MSm-1)": null, "Sorted Status": "Unsorted", "Bulk Fiber Diameter (microns)": 48.6, "G Peak Position (cm-1)": 1587, "Thermal Conductivity (W/(m K))": "Not Reported/ Can not calculate", "T Star (K)": "Not Reported/ Can not calculate", "R value at lowest temp": "Not Reported/ Can not calculate", "R value at 4.2 K": "Not Reported/ Can not calculate", "R value at 10 K": "Not Reported/ Can not calculate", "R value at 77 K": "Not Reported/ Can not calculate", "R value at 300 K": "Not Reported/ Can not calculate", "R(300K)/R(4.2K)": null, "R(300K)/R(10K)": null, "Reference": "2015 Fabrication of highly conductive carbon nanotube fibers for electrical application", "Unnamed: 41": null, "Unnamed: 42": null, "Unnamed: 43": null, "Unnamed: 44": null, "Unnamed: 45": 1, "Log Conductivity": 0.2041199826559248, "Log Density": -0.045757490560675115, "Log Specific Conductivity": 0.24987747321659984, "Log Tensile Strength": null, "Log Specific Strength": null, "Log Youngs Modulus": null, "Log Raman G:D Ratio": 1.3979400086720377, "Log Raman (10^-12)*G:D λ^4": 0.603554848741458, "Log CNT Diameter": 0.146128035678238, "Log Fiber Diameter": 1.6866362692622934, "Log Thermal Conductivity": null, "Log (R(300K)/R(4.2))": null, "Log (R(300K)/R(10))": null, "Log Host Conductivity ": null, "Log Thermal Conductivity ": null, "Ampacity Measurement Config": null, "Medium 1": null, "Substrate": null, "Absolute I max (mA)": null, "Absolute J max (A/m2)": null, "Specific J max (mA/tex)": null, "Absolute J failure (A/m2": null, "Specific J failure (mA/tex)": null, "Breakdown Temp (oC)": null, "Medium 2": null, "Substrate 2": null, "Absolute I max (mA).1": null, "Absolute J max (A/m2).1": null, "Specific J max (mA/tex).1": null, "Absolute J failure (A/m2.1": null, "Specific J failure (mA/tex).1": null, "Probe separation for Electrical conductivity (microns)": null, "Probe separation for Ampacity (microns)": "Not Reported/ Can not calculate", "Notes on ampacity": null, "Substrate for ampacity (Yes/No)": "Not Reported/ Can not calculate", "Notes on substrate ": null, "Log (Jmax in Air (A/m2))": "Not Reported/ Can not calculate", "Log (Jmax in Vacuum(A/m2))": "Not Reported/ Can not calculate", "Bulk fibre diameter (nm)": 48600, "Log (Bulk fibre diameter (nm))": 4.686636269262293, "Effective diameter for ampacity (nm)": 48600, "Log (Effective diameter for ampacity (nm))": 4.686636269262293, "Notes on diameter": null, "Category 2": "CNT", "Diameter Regime": "large", "Log (Probe separation for ampacity (microns))": "Not reported/Can not calculate", "Probe separation regime": "Not reported/Can not calculate"} |  | 1.111111
needs_review |  |  |  |  | Aligned Multiwall CNTs 2015 | CNT_or_CNT_hybrid | fiber_yarn | MWCNT | direct_spun_FCCVD | densified;drawn_or_stretched;Densified | alignment: Not Reported/ Can not calculate |  |  |  |  | Bulmer/James meta-analysis supporting workbook, Main sheet |  |  |  | extract_test_conditions;check_duplicate_or_multi_sample_group | rec_e5faeb5d9002 | 20210409_Metaanalysis_database.xlsx | Main | 686 | 2015 Strong Carbon Nanotube Fibers by Drawing Inspiration from Polymer Fiber Spinning | Aligned Multiwall CNTs 2015 | CNT_or_CNT_hybrid | fiber_yarn | MWCNT | direct_spun_FCCVD | densified;drawn_or_stretched;Densified | strict_candidate_missing_conditions | peer_reviewed_meta_analysis_record | secondary_meta_analysis_with_original_doi | Peer-reviewed meta-analysis workbook row with original DOI resolved by Crossref/OpenAlex; not re-extracted from the primary paper in this pipeline. | 10.1021/acsnano.5b02408 | 10.1021/acsnano.5b02408 |  | verified_crossref_openalex | Strong Carbon Nanotube Fibers by Drawing Inspiration from Polymer Fiber Spinning | Belén Alemán et al. | Belén Alemán; Víctor Reguero; Bartolomé Mas; Juan J. Vilatela | ACS Nano | 2015 | 2015-07-28 | 9, 7, 7392-7398 | 10.1021/acsnano.5b02408 | 4 | missing_conditions | 1 | Strict comparison candidate lacks structured metadata: condition_temperature_C, condition_atmosphere, gauge_length_mm, strain_rate_s_inv. | [7 empty] | 0.84 | 840000 | [26 empty] | alignment: Not Reported/ Can not calculate |  |  | Bulmer/James meta-analysis supporting workbook, Main sheet | 10.1002/adma.202008432 | A Meta-Analysis of Conductive and Strong Carbon Nanotube Materials | John S. Bulmer et al. | Advanced Materials | 2021 | 2015 Strong Carbon Nanotube Fibers by Drawing Inspiration from Polymer Fiber Spinning | accepted | 1 |  |  | Bulmer/James CNT meta-analysis supporting workbook | peer_reviewed_meta_analysis_workbook | 10.1021/acsnano.5b02408 | Original DOI resolved from James/Bulmer workbook reference: 10.1021/acsnano.5b02408; compiled data source DOI: 10.1002/adma.202008432 | 4 | Aligned Multiwall CNTs |  | Strong Carbon Nanotube Fibers by Drawing Inspiration from Polymer Fiber Spinning |  | ACS Nano | 2015 |  |  |  | secondary_public_candidate | needs_primary_value_crosscheck | James_Bulmer_meta_analysis_workbook | 3 | {"Category": "Aligned Multiwall CNTs", "Conductivity (MSm-1)": "Not Reported/ Can not calculate", "Density (g cm-3)": "Not Reported/ Can not calculate", "Specific Conductivity (kS m2/kg)": "Not Reported/ Can not calculate", "Electrical Anisotropy": "Not Reported/ Can not calculate", "Alignment figure of merit": "Not Reported/ Can not calculate", "Alignment method": "Not Reported/ Can not calculate", "Alignment FWHM": "Not Reported/ Can not calculate", "FWHM type": "Not Reported/ Can not calculate", "Raman G:D": null, "Raman wavelength": 532, "(10^-12)*G:D λ^4": "Not Reported/ Can not calculate", "Doped or Acid Exposure (Yes/ No)": "No", "Tensile Strength (MPa)": "Not Reported/ Can not calculate", "Specific Strength (N/Tex)": 0.84, "Young's Modulus (GPa)": "Not Reported/ Can not calculate", "Unnamed: 16": null, "Uber Parameter": "Not Reported/ Can not calculate", "Specific Uber Parameter": "Not Reported/ Can not calculate", "CNT Diameter (nm)": "Not Reported/ Can not calculate", "Plottable CNT Diameter (nm)": "Not Reported/ Can not calculate", "Date Entered and Checked ": 20200512, "Notes": null, "Year": 2015, "Production Process": "Floating Catalyst", "Post Process": "Densified", "Intentionally added intercalation dope": null, "Host Conductivity (MSm-1)": null, "Sorted Status": "Unsorted", "Bulk Fiber Diameter (microns)": "Not Reported/ Can not calculate", "G Peak Position (cm-1)": "Not Reported/ Can not calculate", "Thermal Conductivity (W/(m K))": "Not Reported/ Can not calculate", "T Star (K)": "Not Reported/ Can not calculate", "R value at lowest temp": "Not Reported/ Can not calculate", "R value at 4.2 K": "Not Reported/ Can not calculate", "R value at 10 K": "Not Reported/ Can not calculate", "R value at 77 K": "Not Reported/ Can not calculate", "R value at 300 K": "Not Reported/ Can not calculate", "R(300K)/R(4.2K)": null, "R(300K)/R(10K)": null, "Reference": "2015 Strong Carbon Nanotube Fibers by Drawing Inspiration from Polymer Fiber Spinning", "Unnamed: 41": null, "Unnamed: 42": null, "Unnamed: 43": null, "Unnamed: 44": null, "Unnamed: 45": 4, "Log Conductivity": null, "Log Density": null, "Log Specific Conductivity": null, "Log Tensile Strength": null, "Log Specific Strength": -0.07572071393811836, "Log Youngs Modulus": null, "Log Raman G:D Ratio": null, "Log Raman (10^-12)*G:D λ^4": null, "Log CNT Diameter": null, "Log Fiber Diameter": null, "Log Thermal Conductivity": null, "Log (R(300K)/R(4.2))": null, "Log (R(300K)/R(10))": null, "Log Host Conductivity ": null, "Log Thermal Conductivity ": null, "Ampacity Measurement Config": null, "Medium 1": null, "Substrate": null, "Absolute I max (mA)": null, "Absolute J max (A/m2)": null, "Specific J max (mA/tex)": null, "Absolute J failure (A/m2": null, "Specific J failure (mA/tex)": null, "Breakdown Temp (oC)": null, "Medium 2": null, "Substrate 2": null, "Absolute I max (mA).1": null, "Absolute J max (A/m2).1": null, "Specific J max (mA/tex).1": null, "Absolute J failure (A/m2.1": null, "Specific J failure (mA/tex).1": null, "Probe separation for Electrical conductivity (microns)": null, "Probe separation for Ampacity (microns)": "Not Reported/ Can not calculate", "Notes on ampacity": null, "Substrate for ampacity (Yes/No)": "Not Reported/ Can not calculate", "Notes on substrate ": null, "Log (Jmax in Air (A/m2))": "Not Reported/ Can not calculate", "Log (Jmax in Vacuum(A/m2))": "Not Reported/ Can not calculate", "Bulk fibre diameter (nm)": null, "Log (Bulk fibre diameter (nm))": null, "Effective diameter for ampacity (nm)": "Not Reported/ Can not calculate", "Log (Effective diameter for ampacity (nm))": null, "Notes on diameter": null, "Category 2": "CNT", "Diameter Regime": "Not reported/Can not calculate", "Log (Probe separation for ampacity (microns))": "Not reported/Can not calculate", "Probe separation regime": "Not reported/Can not calculate"}
needs_review |  |  |  |  | Aligned Multiwall CNTs 2015 | CNT_or_CNT_hybrid | fiber_yarn | MWCNT | direct_spun_FCCVD | densified;drawn_or_stretched;Densified | alignment: Not Reported/ Can not calculate |  |  |  |  | Bulmer/James meta-analysis supporting workbook, Main sheet |  |  |  | extract_test_conditions;check_duplicate_or_multi_sample_group | rec_ca06a760d1d6 | 20210409_Metaanalysis_database.xlsx | Main | 687 | 2015 Strong Carbon Nanotube Fibers by Drawing Inspiration from Polymer Fiber Spinning | Aligned Multiwall CNTs 2015 | CNT_or_CNT_hybrid | fiber_yarn | MWCNT | direct_spun_FCCVD | densified;drawn_or_stretched;Densified | strict_candidate_missing_conditions | peer_reviewed_meta_analysis_record | secondary_meta_analysis_with_original_doi | Peer-reviewed meta-analysis workbook row with original DOI resolved by Crossref/OpenAlex; not re-extracted from the primary paper in this pipeline. | 10.1021/acsnano.5b02408 | 10.1021/acsnano.5b02408 |  | verified_crossref_openalex | Strong Carbon Nanotube Fibers by Drawing Inspiration from Polymer Fiber Spinning | Belén Alemán et al. | Belén Alemán; Víctor Reguero; Bartolomé Mas; Juan J. Vilatela | ACS Nano | 2015 | 2015-07-28 | 9, 7, 7392-7398 | 10.1021/acsnano.5b02408 | 4 | missing_conditions | 1 | Strict comparison candidate lacks structured metadata: condition_temperature_C, condition_atmosphere, gauge_length_mm, strain_rate_s_inv. | [7 empty] | 0.29 | 290000 | [26 empty] | alignment: Not Reported/ Can not calculate |  |  | Bulmer/James meta-analysis supporting workbook, Main sheet | 10.1002/adma.202008432 | A Meta-Analysis of Conductive and Strong Carbon Nanotube Materials | John S. Bulmer et al. | Advanced Materials | 2021 | 2015 Strong Carbon Nanotube Fibers by Drawing Inspiration from Polymer Fiber Spinning | accepted | 1 |  |  | Bulmer/James CNT meta-analysis supporting workbook | peer_reviewed_meta_analysis_workbook | 10.1021/acsnano.5b02408 | Original DOI resolved from James/Bulmer workbook reference: 10.1021/acsnano.5b02408; compiled data source DOI: 10.1002/adma.202008432 | 4 | Aligned Multiwall CNTs |  | Strong Carbon Nanotube Fibers by Drawing Inspiration from Polymer Fiber Spinning |  | ACS Nano | 2015 |  |  |  | secondary_public_candidate | needs_primary_value_crosscheck | James_Bulmer_meta_analysis_workbook | 3 | {"Category": "Aligned Multiwall CNTs", "Conductivity (MSm-1)": "Not Reported/ Can not calculate", "Density (g cm-3)": "Not Reported/ Can not calculate", "Specific Conductivity (kS m2/kg)": "Not Reported/ Can not calculate", "Electrical Anisotropy": "Not Reported/ Can not calculate", "Alignment figure of merit": "Not Reported/ Can not calculate", "Alignment method": "Not Reported/ Can not calculate", "Alignment FWHM": "Not Reported/ Can not calculate", "FWHM type": "Not Reported/ Can not calculate", "Raman G:D": null, "Raman wavelength": 532, "(10^-12)*G:D λ^4": "Not Reported/ Can not calculate", "Doped or Acid Exposure (Yes/ No)": "No", "Tensile Strength (MPa)": "Not Reported/ Can not calculate", "Specific Strength (N/Tex)": 0.29, "Young's Modulus (GPa)": "Not Reported/ Can not calculate", "Unnamed: 16": null, "Uber Parameter": "Not Reported/ Can not calculate", "Specific Uber Parameter": "Not Reported/ Can not calculate", "CNT Diameter (nm)": "Not Reported/ Can not calculate", "Plottable CNT Diameter (nm)": "Not Reported/ Can not calculate", "Date Entered and Checked ": 20200512, "Notes": null, "Year": 2015, "Production Process": "Floating Catalyst", "Post Process": "Densified", "Intentionally added intercalation dope": null, "Host Conductivity (MSm-1)": null, "Sorted Status": "Unsorted", "Bulk Fiber Diameter (microns)": "Not Reported/ Can not calculate", "G Peak Position (cm-1)": "Not Reported/ Can not calculate", "Thermal Conductivity (W/(m K))": "Not Reported/ Can not calculate", "T Star (K)": "Not Reported/ Can not calculate", "R value at lowest temp": "Not Reported/ Can not calculate", "R value at 4.2 K": "Not Reported/ Can not calculate", "R value at 10 K": "Not Reported/ Can not calculate", "R value at 77 K": "Not Reported/ Can not calculate", "R value at 300 K": "Not Reported/ Can not calculate", "R(300K)/R(4.2K)": null, "R(300K)/R(10K)": null, "Reference": "2015 Strong Carbon Nanotube Fibers by Drawing Inspiration from Polymer Fiber Spinning", "Unnamed: 41": null, "Unnamed: 42": null, "Unnamed: 43": null, "Unnamed: 44": null, "Unnamed: 45": 4, "Log Conductivity": null, "Log Density": null, "Log Specific Conductivity": null, "Log Tensile Strength": null, "Log Specific Strength": -0.5376020021010439, "Log Youngs Modulus": null, "Log Raman G:D Ratio": null, "Log Raman (10^-12)*G:D λ^4": null, "Log CNT Diameter": null, "Log Fiber Diameter": null, "Log Thermal Conductivity": null, "Log (R(300K)/R(4.2))": null, "Log (R(300K)/R(10))": null, "Log Host Conductivity ": null, "Log Thermal Conductivity ": null, "Ampacity Measurement Config": null, "Medium 1": null, "Substrate": null, "Absolute I max (mA)": null, "Absolute J max (A/m2)": null, "Specific J max (mA/tex)": null, "Absolute J failure (A/m2": null, "Specific J failure (mA/tex)": null, "Breakdown Temp (oC)": null, "Medium 2": null, "Substrate 2": null, "Absolute I max (mA).1": null, "Absolute J max (A/m2).1": null, "Specific J max (mA/tex).1": null, "Absolute J failure (A/m2.1": null, "Specific J failure (mA/tex).1": null, "Probe separation for Electrical conductivity (microns)": null, "Probe separation for Ampacity (microns)": "Not Reported/ Can not calculate", "Notes on ampacity": null, "Substrate for ampacity (Yes/No)": "Not Reported/ Can not calculate", "Notes on substrate ": null, "Log (Jmax in Air (A/m2))": "Not Reported/ Can not calculate", "Log (Jmax in Vacuum(A/m2))": "Not Reported/ Can not calculate", "Bulk fibre diameter (nm)": null, "Log (Bulk fibre diameter (nm))": null, "Effective diameter for ampacity (nm)": "Not Reported/ Can not calculate", "Log (Effective diameter for ampacity (nm))": null, "Notes on diameter": null, "Category 2": "CNT", "Diameter Regime": "Not reported/Can not calculate", "Log (Probe separation for ampacity (microns))": "Not reported/Can not calculate", "Probe separation regime": "Not reported/Can not calculate"}
needs_review |  |  |  |  | Aligned Few-wall CNTs 2015 | CNT_or_CNT_hybrid | fiber_yarn | FWCNT | direct_spun_FCCVD | densified;drawn_or_stretched;Densified | alignment: Not Reported/ Can not calculate |  |  |  |  | Bulmer/James meta-analysis supporting workbook, Main sheet |  |  |  | extract_test_conditions;check_duplicate_or_multi_sample_group | rec_7359fa66c6aa | 20210409_Metaanalysis_database.xlsx | Main | 688 | 2015 Strong Carbon Nanotube Fibers by Drawing Inspiration from Polymer Fiber Spinning | Aligned Few-wall CNTs 2015 | CNT_or_CNT_hybrid | fiber_yarn | FWCNT | direct_spun_FCCVD | densified;drawn_or_stretched;Densified | strict_candidate_missing_conditions | peer_reviewed_meta_analysis_record | secondary_meta_analysis_with_original_doi | Peer-reviewed meta-analysis workbook row with original DOI resolved by Crossref/OpenAlex; not re-extracted from the primary paper in this pipeline. | 10.1021/acsnano.5b02408 | 10.1021/acsnano.5b02408 |  | verified_crossref_openalex | Strong Carbon Nanotube Fibers by Drawing Inspiration from Polymer Fiber Spinning | Belén Alemán et al. | Belén Alemán; Víctor Reguero; Bartolomé Mas; Juan J. Vilatela | ACS Nano | 2015 | 2015-07-28 | 9, 7, 7392-7398 | 10.1021/acsnano.5b02408 | 4 | missing_conditions | 1 | Strict comparison candidate lacks structured metadata: condition_temperature_C, condition_atmosphere, gauge_length_mm, strain_rate_s_inv. | [7 empty] | 0.85 | 850000 | [26 empty] | alignment: Not Reported/ Can not calculate |  |  | Bulmer/James meta-analysis supporting workbook, Main sheet | 10.1002/adma.202008432 | A Meta-Analysis of Conductive and Strong Carbon Nanotube Materials | John S. Bulmer et al. | Advanced Materials | 2021 | 2015 Strong Carbon Nanotube Fibers by Drawing Inspiration from Polymer Fiber Spinning | accepted | 1 |  |  | Bulmer/James CNT meta-analysis supporting workbook | peer_reviewed_meta_analysis_workbook | 10.1021/acsnano.5b02408 | Original DOI resolved from James/Bulmer workbook reference: 10.1021/acsnano.5b02408; compiled data source DOI: 10.1002/adma.202008432 | 4 | Aligned Few-wall CNTs |  | Strong Carbon Nanotube Fibers by Drawing Inspiration from Polymer Fiber Spinning |  | ACS Nano | 2015 |  |  |  | secondary_public_candidate | needs_primary_value_crosscheck | James_Bulmer_meta_analysis_workbook | 3 | {"Category": "Aligned Few-wall CNTs", "Conductivity (MSm-1)": "Not Reported/ Can not calculate", "Density (g cm-3)": "Not Reported/ Can not calculate", "Specific Conductivity (kS m2/kg)": "Not Reported/ Can not calculate", "Electrical Anisotropy": "Not Reported/ Can not calculate", "Alignment figure of merit": "Not Reported/ Can not calculate", "Alignment method": "Not Reported/ Can not calculate", "Alignment FWHM": "Not Reported/ Can not calculate", "FWHM type": "Not Reported/ Can not calculate", "Raman G:D": null, "Raman wavelength": 532, "(10^-12)*G:D λ^4": "Not Reported/ Can not calculate", "Doped or Acid Exposure (Yes/ No)": "No", "Tensile Strength (MPa)": "Not Reported/ Can not calculate", "Specific Strength (N/Tex)": 0.85, "Young's Modulus (GPa)": "Not Reported/ Can not calculate", "Unnamed: 16": null, "Uber Parameter": "Not Reported/ Can not calculate", "Specific Uber Parameter": "Not Reported/ Can not calculate", "CNT Diameter (nm)": "Not Reported/ Can not calculate", "Plottable CNT Diameter (nm)": "Not Reported/ Can not calculate", "Date Entered and Checked ": 20200512, "Notes": null, "Year": 2015, "Production Process": "Floating Catalyst", "Post Process": "Densified", "Intentionally added intercalation dope": null, "Host Conductivity (MSm-1)": null, "Sorted Status": "Unsorted", "Bulk Fiber Diameter (microns)": "Not Reported/ Can not calculate", "G Peak Position (cm-1)": "Not Reported/ Can not calculate", "Thermal Conductivity (W/(m K))": "Not Reported/ Can not calculate", "T Star (K)": "Not Reported/ Can not calculate", "R value at lowest temp": "Not Reported/ Can not calculate", "R value at 4.2 K": "Not Reported/ Can not calculate", "R value at 10 K": "Not Reported/ Can not calculate", "R value at 77 K": "Not Reported/ Can not calculate", "R value at 300 K": "Not Reported/ Can not calculate", "R(300K)/R(4.2K)": null, "R(300K)/R(10K)": null, "Reference": "2015 Strong Carbon Nanotube Fibers by Drawing Inspiration from Polymer Fiber Spinning", "Unnamed: 41": null, "Unnamed: 42": null, "Unnamed: 43": null, "Unnamed: 44": null, "Unnamed: 45": 4, "Log Conductivity": null, "Log Density": null, "Log Specific Conductivity": null, "Log Tensile Strength": null, "Log Specific Strength": -0.07058107428570728, "Log Youngs Modulus": null, "Log Raman G:D Ratio": null, "Log Raman (10^-12)*G:D λ^4": null, "Log CNT Diameter": null, "Log Fiber Diameter": null, "Log Thermal Conductivity": null, "Log (R(300K)/R(4.2))": null, "Log (R(300K)/R(10))": null, "Log Host Conductivity ": null, "Log Thermal Conductivity ": null, "Ampacity Measurement Config": null, "Medium 1": null, "Substrate": null, "Absolute I max (mA)": null, "Absolute J max (A/m2)": null, "Specific J max (mA/tex)": null, "Absolute J failure (A/m2": null, "Specific J failure (mA/tex)": null, "Breakdown Temp (oC)": null, "Medium 2": null, "Substrate 2": null, "Absolute I max (mA).1": null, "Absolute J max (A/m2).1": null, "Specific J max (mA/tex).1": null, "Absolute J failure (A/m2.1": null, "Specific J failure (mA/tex).1": null, "Probe separation for Electrical conductivity (microns)": null, "Probe separation for Ampacity (microns)": "Not Reported/ Can not calculate", "Notes on ampacity": null, "Substrate for ampacity (Yes/No)": "Not Reported/ Can not calculate", "Notes on substrate ": null, "Log (Jmax in Air (A/m2))": "Not Reported/ Can not calculate", "Log (Jmax in Vacuum(A/m2))": "Not Reported/ Can not calculate", "Bulk fibre diameter (nm)": null, "Log (Bulk fibre diameter (nm))": null, "Effective diameter for ampacity (nm)": "Not Reported/ Can not calculate", "Log (Effective diameter for ampacity (nm))": null, "Notes on diameter": null, "Category 2": "CNT", "Diameter Regime": "Not reported/Can not calculate", "Log (Probe separation for ampacity (microns))": "Not reported/Can not calculate", "Probe separation regime": "Not reported/Can not calculate"}
needs_review |  |  |  |  | Aligned Few-wall CNTs 2015 | CNT_or_CNT_hybrid | fiber_yarn | FWCNT | direct_spun_FCCVD | densified;drawn_or_stretched;Densified | alignment: Not Reported/ Can not calculate |  |  |  |  | Bulmer/James meta-analysis supporting workbook, Main sheet |  |  |  | extract_test_conditions;check_duplicate_or_multi_sample_group | rec_9aa9d5ef8887 | 20210409_Metaanalysis_database.xlsx | Main | 689 | 2015 Strong Carbon Nanotube Fibers by Drawing Inspiration from Polymer Fiber Spinning | Aligned Few-wall CNTs 2015 | CNT_or_CNT_hybrid | fiber_yarn | FWCNT | direct_spun_FCCVD | densified;drawn_or_stretched;Densified | strict_candidate_missing_conditions | peer_reviewed_meta_analysis_record | secondary_meta_analysis_with_original_doi | Peer-reviewed meta-analysis workbook row with original DOI resolved by Crossref/OpenAlex; not re-extracted from the primary paper in this pipeline. | 10.1021/acsnano.5b02408 | 10.1021/acsnano.5b02408 |  | verified_crossref_openalex | Strong Carbon Nanotube Fibers by Drawing Inspiration from Polymer Fiber Spinning | Belén Alemán et al. | Belén Alemán; Víctor Reguero; Bartolomé Mas; Juan J. Vilatela | ACS Nano | 2015 | 2015-07-28 | 9, 7, 7392-7398 | 10.1021/acsnano.5b02408 | 4 | missing_conditions | 1 | Strict comparison candidate lacks structured metadata: condition_temperature_C, condition_atmosphere, gauge_length_mm, strain_rate_s_inv. | [7 empty] | 0.47 | 470000 | [26 empty] | alignment: Not Reported/ Can not calculate |  |  | Bulmer/James meta-analysis supporting workbook, Main sheet | 10.1002/adma.202008432 | A Meta-Analysis of Conductive and Strong Carbon Nanotube Materials | John S. Bulmer et al. | Advanced Materials | 2021 | 2015 Strong Carbon Nanotube Fibers by Drawing Inspiration from Polymer Fiber Spinning | accepted | 1 |  |  | Bulmer/James CNT meta-analysis supporting workbook | peer_reviewed_meta_analysis_workbook | 10.1021/acsnano.5b02408 | Original DOI resolved from James/Bulmer workbook reference: 10.1021/acsnano.5b02408; compiled data source DOI: 10.1002/adma.202008432 | 4 | Aligned Few-wall CNTs |  | Strong Carbon Nanotube Fibers by Drawing Inspiration from Polymer Fiber Spinning |  | ACS Nano | 2015 |  |  |  | secondary_public_candidate | needs_primary_value_crosscheck | James_Bulmer_meta_analysis_workbook | 3 | {"Category": "Aligned Few-wall CNTs", "Conductivity (MSm-1)": "Not Reported/ Can not calculate", "Density (g cm-3)": "Not Reported/ Can not calculate", "Specific Conductivity (kS m2/kg)": "Not Reported/ Can not calculate", "Electrical Anisotropy": "Not Reported/ Can not calculate", "Alignment figure of merit": "Not Reported/ Can not calculate", "Alignment method": "Not Reported/ Can not calculate", "Alignment FWHM": "Not Reported/ Can not calculate", "FWHM type": "Not Reported/ Can not calculate", "Raman G:D": null, "Raman wavelength": 532, "(10^-12)*G:D λ^4": "Not Reported/ Can not calculate", "Doped or Acid Exposure (Yes/ No)": "No", "Tensile Strength (MPa)": "Not Reported/ Can not calculate", "Specific Strength (N/Tex)": 0.47, "Young's Modulus (GPa)": "Not Reported/ Can not calculate", "Unnamed: 16": null, "Uber Parameter": "Not Reported/ Can not calculate", "Specific Uber Parameter": "Not Reported/ Can not calculate", "CNT Diameter (nm)": "Not Reported/ Can not calculate", "Plottable CNT Diameter (nm)": "Not Reported/ Can not calculate", "Date Entered and Checked ": 20200512, "Notes": null, "Year": 2015, "Production Process": "Floating Catalyst", "Post Process": "Densified", "Intentionally added intercalation dope": null, "Host Conductivity (MSm-1)": null, "Sorted Status": "Unsorted", "Bulk Fiber Diameter (microns)": "Not Reported/ Can not calculate", "G Peak Position (cm-1)": "Not Reported/ Can not calculate", "Thermal Conductivity (W/(m K))": "Not Reported/ Can not calculate", "T Star (K)": "Not Reported/ Can not calculate", "R value at lowest temp": "Not Reported/ Can not calculate", "R value at 4.2 K": "Not Reported/ Can not calculate", "R value at 10 K": "Not Reported/ Can not calculate", "R value at 77 K": "Not Reported/ Can not calculate", "R value at 300 K": "Not Reported/ Can not calculate", "R(300K)/R(4.2K)": null, "R(300K)/R(10K)": null, "Reference": "2015 Strong Carbon Nanotube Fibers by Drawing Inspiration from Polymer Fiber Spinning", "Unnamed: 41": null, "Unnamed: 42": null, "Unnamed: 43": null, "Unnamed: 44": null, "Unnamed: 45": 4, "Log Conductivity": null, "Log Density": null, "Log Specific Conductivity": null, "Log Tensile Strength": null, "Log Specific Strength": -0.3279021420642826, "Log Youngs Modulus": null, "Log Raman G:D Ratio": null, "Log Raman (10^-12)*G:D λ^4": null, "Log CNT Diameter": null, "Log Fiber Diameter": null, "Log Thermal Conductivity": null, "Log (R(300K)/R(4.2))": null, "Log (R(300K)/R(10))": null, "Log Host Conductivity ": null, "Log Thermal Conductivity ": null, "Ampacity Measurement Config": null, "Medium 1": null, "Substrate": null, "Absolute I max (mA)": null, "Absolute J max (A/m2)": null, "Specific J max (mA/tex)": null, "Absolute J failure (A/m2": null, "Specific J failure (mA/tex)": null, "Breakdown Temp (oC)": null, "Medium 2": null, "Substrate 2": null, "Absolute I max (mA).1": null, "Absolute J max (A/m2).1": null, "Specific J max (mA/tex).1": null, "Absolute J failure (A/m2.1": null, "Specific J failure (mA/tex).1": null, "Probe separation for Electrical conductivity (microns)": null, "Probe separation for Ampacity (microns)": "Not Reported/ Can not calculate", "Notes on ampacity": null, "Substrate for ampacity (Yes/No)": "Not Reported/ Can not calculate", "Notes on substrate ": null, "Log (Jmax in Air (A/m2))": "Not Reported/ Can not calculate", "Log (Jmax in Vacuum(A/m2))": "Not Reported/ Can not calculate", "Bulk fibre diameter (nm)": null, "Log (Bulk fibre diameter (nm))": null, "Effective diameter for ampacity (nm)": "Not Reported/ Can not calculate", "Log (Effective diameter for ampacity (nm))": null, "Notes on diameter": null, "Category 2": "CNT", "Diameter Regime": "Not reported/Can not calculate", "Log (Probe separation for ampacity (microns))": "Not reported/Can not calculate", "Probe separation regime": "Not reported/Can not calculate"}
needs_review |  |  |  |  | CSA doped singlewalls | CNT_or_CNT_hybrid | fiber_yarn | FWCNT | Liquid Extrusion | drawn_or_stretched;doped_or_intercalated;Stretched | alignment: Not Reported/ Can not calculate; ampacity: Four-probe |  | Air |  |  | Bulmer/James meta-analysis supporting workbook, Main sheet |  |  |  | extract_test_conditions | rec_349415424f86 | 20210409_Metaanalysis_database.xlsx | Main | 693 | 2015_Enhanced Electrical Conductivity in Extruded Single-Wall Carbon Nanotube Wires from Modiﬁed Coagulation Parameters and Mechanical Processing | CSA doped singlewalls | CNT_or_CNT_hybrid | fiber_yarn | FWCNT | Liquid Extrusion | drawn_or_stretched;doped_or_intercalated;Stretched | strict_candidate_missing_conditions | peer_reviewed_meta_analysis_record | secondary_meta_analysis_with_original_doi | Peer-reviewed meta-analysis workbook row with original DOI resolved by Crossref/OpenAlex; not re-extracted from the primary paper in this pipeline. | 10.1021/acsami.5b08668 | 10.1021/acsami.5b08668 |  | verified_crossref_openalex | Enhanced Electrical Conductivity in Extruded Single-Wall Carbon Nanotube Wires from Modified Coagulation Parameters and Mechanical Processing | Andrew R. Bucossi et al. | Andrew R. Bucossi; Cory D. Cress; Christopher M. Schauerman; Jamie E. Rossi; Ivan Puchades; Brian J. Landi | ACS Applied Materials &amp; Interfaces | 2015 | 2015-12-16 | 7, 49, 27299-27305 | 10.1021/acsami.5b08668 | 1 | missing_conditions | 1 | Strict comparison candidate lacks structured metadata: condition_temperature_C, gauge_length_mm, strain_rate_s_inv. | 2.27 | 2270 | 0.0004405286 | 42 | 4.2e-05 |  |  | 0.11 | 110000 | 0.25 | 0.25 | 250000000 | raw_value_as_GPa | [9 empty] | 5 | 5000000 | 2200 | 300 | 300 | 0.1321586 |  |  |  | 93000000 |  |  | Air | alignment: Not Reported/ Can not calculate; ampacity: Four-probe |  |  | Bulmer/James meta-analysis supporting workbook, Main sheet | 10.1002/adma.202008432 | A Meta-Analysis of Conductive and Strong Carbon Nanotube Materials | John S. Bulmer et al. | Advanced Materials | 2021 | 2015_Enhanced Electrical Conductivity in Extruded Single-Wall Carbon Nanotube Wires from Modiﬁed Coagulation Parameters and Mechanical Processing | accepted | 1 |  |  | Bulmer/James CNT meta-analysis supporting workbook | peer_reviewed_meta_analysis_workbook | 10.1021/acsami.5b08668 | Original DOI resolved from James/Bulmer workbook reference: 10.1021/acsami.5b08668; compiled data source DOI: 10.1002/adma.202008432 | 4 | Aligned Few-wall CNTs |  | Enhanced Electrical Conductivity in Extruded Single-Wall Carbon Nanotube Wires from Modified Coagulation Parameters and Mechanical Processing |  | ACS Applied Materials &amp; Interfaces | 2015 |  |  |  | secondary_public_candidate | needs_primary_value_crosscheck | James_Bulmer_meta_analysis_workbook | 3 | {"Category": "Aligned Few-wall CNTs", "Conductivity (MSm-1)": 5, "Density (g cm-3)": 2.27, "Specific Conductivity (kS m2/kg)": 2.2, "Electrical Anisotropy": "Not Reported/ Can not calculate", "Alignment figure of merit": "Not Reported/ Can not calculate", "Alignment method": "Not Reported/ Can not calculate", "Alignment FWHM": "Not Reported/ Can not calculate", "FWHM type": "Not Reported/ Can not calculate", "Raman G:D": "Not Reported/ Can not calculate", "Raman wavelength": "Not Reported/ Can not calculate", "(10^-12)*G:D λ^4": null, "Doped or Acid Exposure (Yes/ No)": "Yes", "Tensile Strength (MPa)": 250, "Specific Strength (N/Tex)": 0.11, "Young's Modulus (GPa)": "Not Reported/ Can not calculate", "Unnamed: 16": null, "Uber Parameter": 1250, "Specific Uber Parameter": 0.24200000000000002, "CNT Diameter (nm)": "Not Reported/ Can not calculate", "Plottable CNT Diameter (nm)": "Not Reported/ Can not calculate", "Date Entered and Checked ": 20200715, "Notes": "CSA doped singlewalls", "Year": 2015, "Production Process": "Liquid Extrusion ", "Post Process": "Stretched", "Intentionally added intercalation dope": null, "Host Conductivity (MSm-1)": null, "Sorted Status": "Unsorted", "Bulk Fiber Diameter (microns)": 42, "G Peak Position (cm-1)": "Not Reported/ Can not calculate", "Thermal Conductivity (W/(m K))": 300, "T Star (K)": "Not Reported/ Can not calculate", "R value at lowest temp": "Not Reported/ Can not calculate", "R value at 4.2 K": "Not Reported/ Can not calculate", "R value at 10 K": "Not Reported/ Can not calculate", "R value at 77 K": "Not Reported/ Can not calculate", "R value at 300 K": "Not Reported/ Can not calculate", "R(300K)/R(4.2K)": null, "R(300K)/R(10K)": null, "Reference": "2015_Enhanced Electrical Conductivity in Extruded Single-Wall Carbon Nanotube Wires from Modiﬁed Coagulation Parameters and Mechanical Processing", "Unnamed: 41": null, "Unnamed: 42": null, "Unnamed: 43": null, "Unnamed: 44": null, "Unnamed: 45": 1, "Log Conductivity": 0.6989700043360189, "Log Density": 0.35602585719312274, "Log Specific Conductivity": 0.3424226808222063, "Log Tensile Strength": 2.3979400086720375, "Log Specific Strength": -0.958607314841775, "Log Youngs Modulus": null, "Log Raman G:D Ratio": null, "Log Raman (10^-12)*G:D λ^4": null, "Log CNT Diameter": null, "Log Fiber Diameter": 1.6232492903979006, "Log Thermal Conductivity": 2.4771212547196626, "Log (R(300K)/R(4.2))": null, "Log (R(300K)/R(10))": null, "Log Host Conductivity ": null, "Log Thermal Conductivity ": 2.4771212547196626, "Ampacity Measurement Config": "Four-probe", "Medium 1": "Air", "Substrate": "Glass", "Absolute I max (mA)": "Not Reported/ Can not calculate", "Absolute J max (A/m2)": 93000000, "Specific J max (mA/tex)": "Not Reported/ Can not calculate", "Absolute J failure (A/m2": "Not Reported/ Can not calculate", "Specific J failure (mA/tex)": "Not Reported/ Can not calculate", "Breakdown Temp (oC)": "Not Reported/ Can not calculate", "Medium 2": "Not Reported/ Can not calculate", "Substrate 2": "Not Reported/ Can not calculate", "Absolute I max (mA).1": "Not Reported/ Can not calculate", "Absolute J max (A/m2).1": "Not Reported/ Can not calculate", "Specific J max (mA/tex).1": "Not Reported/ Can not calculate", "Absolute J failure (A/m2.1": "Not Reported/ Can not calculate", "Specific J failure (mA/tex).1": "Not Reported/ Can not calculate", "Probe separation for Electrical conductivity (microns)": "Not Reported/ Can not calculate", "Probe separation for Ampacity (microns)": "Not Reported/ Can not calculate", "Notes on ampacity": null, "Substrate for ampacity (Yes/No)": "yes", "Notes on substrate ": null, "Log (Jmax in Air (A/m2))": 7.968482948553935, "Log (Jmax in Vacuum(A/m2))": null, "Bulk fibre diameter (nm)": 42000, "Log (Bulk fibre diameter (nm))": 4.623249290397901, "Effective diameter for ampacity (nm)": 42000, "Log (Effective diameter for ampacity (nm))": 4.623249290397901, "Notes on diameter": null, "Category 2": "CNT", "Diameter Regime": "large", "Log (Probe separation for ampacity (microns))": "Not reported/Can not calculate", "Probe separation regime": "Not reported/Can not calculate"} |  | 0.4405286
needs_review |  |  |  |  | Unaligned Few-wall CNTs 2015 | CNT_or_CNT_hybrid | fiber_yarn | FWCNT | Buckypaper | Sorted | alignment: Not Reported/ Can not calculate |  |  |  |  | Bulmer/James meta-analysis supporting workbook, Main sheet |  |  |  | extract_test_conditions;check_duplicate_or_multi_sample_group | rec_bb4e4886b8a6 | 20210409_Metaanalysis_database.xlsx | Main | 694 | 2015_Mechanism of chemical doping in electronic- type-separated single wall carbon nanotubes towards high electrical conductivity | Unaligned Few-wall CNTs 2015 | CNT_or_CNT_hybrid | fiber_yarn | FWCNT | Buckypaper | Sorted | strict_candidate_missing_conditions | peer_reviewed_meta_analysis_record | secondary_meta_analysis_with_original_doi | Peer-reviewed meta-analysis workbook row with original DOI resolved by Crossref/OpenAlex; not re-extracted from the primary paper in this pipeline. | 10.1039/c5tc02053k | 10.1039/c5tc02053k |  | verified_crossref_openalex | Mechanism of chemical doping in electronic-type-separated single wall carbon nanotubes towards high electrical conductivity | Ivan Puchades et al. | Ivan Puchades; Colleen C. Lawlor; Christopher M. Schauerman; Andrew R. Bucossi; Jamie E. Rossi; Nathanael D. Cox; Brian J. Landi | Journal of Materials Chemistry C | 2015 | 2015-01-01 | 3, 39, 10256-10266 | 10.1039/c5tc02053k | 10 | missing_conditions | 1 | Strict comparison candidate lacks structured metadata: condition_temperature_C, condition_atmosphere, gauge_length_mm. | [22 empty] | 0.073 | 73000 | [11 empty] | alignment: Not Reported/ Can not calculate |  |  | Bulmer/James meta-analysis supporting workbook, Main sheet | 10.1002/adma.202008432 | A Meta-Analysis of Conductive and Strong Carbon Nanotube Materials | John S. Bulmer et al. | Advanced Materials | 2021 | 2015_Mechanism of chemical doping in electronic- type-separated single wall carbon nanotubes towards high electrical conductivity | accepted | 1 |  |  | Bulmer/James CNT meta-analysis supporting workbook | peer_reviewed_meta_analysis_workbook | 10.1039/c5tc02053k | Original DOI resolved from James/Bulmer workbook reference: 10.1039/c5tc02053k; compiled data source DOI: 10.1002/adma.202008432 | 4 | Unaligned Few-wall CNTs |  | Mechanism of chemical doping in electronic-type-separated single wall carbon nanotubes towards high electrical conductivity |  | Journal of Materials Chemistry C | 2015 |  |  |  | secondary_public_candidate | needs_primary_value_crosscheck | James_Bulmer_meta_analysis_workbook | 3 | {"Category": "Unaligned Few-wall CNTs", "Conductivity (MSm-1)": 0.073, "Density (g cm-3)": "Not Reported/ Can not calculate", "Specific Conductivity (kS m2/kg)": "Not Reported/ Can not calculate", "Electrical Anisotropy": "Not Reported/ Can not calculate", "Alignment figure of merit": "Not Reported/ Can not calculate", "Alignment method": "Not Reported/ Can not calculate", "Alignment FWHM": "Not Reported/ Can not calculate", "FWHM type": "Not Reported/ Can not calculate", "Raman G:D": "Not Reported/ Can not calculate", "Raman wavelength": 632.82, "(10^-12)*G:D λ^4": null, "Doped or Acid Exposure (Yes/ No)": "No", "Tensile Strength (MPa)": "Not Reported/ Can not calculate", "Specific Strength (N/Tex)": "Not Reported/ Can not calculate", "Young's Modulus (GPa)": "Not Reported/ Can not calculate", "Unnamed: 16": null, "Uber Parameter": "Not Reported/ Can not calculate", "Specific Uber Parameter": "Not Reported/ Can not calculate", "CNT Diameter (nm)": "1.2--1.7", "Plottable CNT Diameter (nm)": 1.45, "Date Entered and Checked ": 20200524, "Notes": null, "Year": 2015, "Production Process": "Buckypaper", "Post Process": "Sorted", "Intentionally added intercalation dope": null, "Host Conductivity (MSm-1)": null, "Sorted Status": "Semiconducting", "Bulk Fiber Diameter (microns)": "Not Reported/ Can not calculate", "G Peak Position (cm-1)": 1590.7, "Thermal Conductivity (W/(m K))": "Not Reported/ Can not calculate", "T Star (K)": "Not Reported/ Can not calculate", "R value at lowest temp": "Not Reported/ Can not calculate", "R value at 4.2 K": "Not Reported/ Can not calculate", "R value at 10 K": "Not Reported/ Can not calculate", "R value at 77 K": "Not Reported/ Can not calculate", "R value at 300 K": "Not Reported/ Can not calculate", "R(300K)/R(4.2K)": null, "R(300K)/R(10K)": null, "Reference": "2015_Mechanism of chemical doping in electronic- type-separated single wall carbon nanotubes towards high electrical conductivity", "Unnamed: 41": null, "Unnamed: 42": null, "Unnamed: 43": null, "Unnamed: 44": null, "Unnamed: 45": 10, "Log Conductivity": -1.136677139879544, "Log Density": null, "Log Specific Conductivity": null, "Log Tensile Strength": null, "Log Specific Strength": null, "Log Youngs Modulus": null, "Log Raman G:D Ratio": null, "Log Raman (10^-12)*G:D λ^4": null, "Log CNT Diameter": 0.16136800223497488, "Log Fiber Diameter": null, "Log Thermal Conductivity": null, "Log (R(300K)/R(4.2))": null, "Log (R(300K)/R(10))": null, "Log Host Conductivity ": null, "Log Thermal Conductivity ": null, "Ampacity Measurement Config": null, "Medium 1": null, "Substrate": null, "Absolute I max (mA)": null, "Absolute J max (A/m2)": null, "Specific J max (mA/tex)": null, "Absolute J failure (A/m2": null, "Specific J failure (mA/tex)": null, "Breakdown Temp (oC)": null, "Medium 2": null, "Substrate 2": null, "Absolute I max (mA).1": null, "Absolute J max (A/m2).1": null, "Specific J max (mA/tex).1": null, "Absolute J failure (A/m2.1": null, "Specific J failure (mA/tex).1": null, "Probe separation for Electrical conductivity (microns)": null, "Probe separation for Ampacity (microns)": "Not Reported/ Can not calculate", "Notes on ampacity": null, "Substrate for ampacity (Yes/No)": "Not Reported/ Can not calculate", "Notes on substrate ": null, "Log (Jmax in Air (A/m2))": "Not Reported/ Can not calculate", "Log (Jmax in Vacuum(A/m2))": "Not Reported/ Can not calculate", "Bulk fibre diameter (nm)": null, "Log (Bulk fibre diameter (nm))": null, "Effective diameter for ampacity (nm)": 1.45, "Log (Effective diameter for ampacity (nm))": 0.16136800223497488, "Notes on diameter": null, "Category 2": "CNT", "Diameter Regime": "sub-micron", "Log (Probe separation for ampacity (microns))": "Not reported/Can not calculate", "Probe separation regime": "Not reported/Can not calculate"}
needs_review |  |  |  |  | Unaligned Few-wall CNTs 2015 | CNT_or_CNT_hybrid | fiber_yarn | FWCNT | Buckypaper | doped_or_intercalated;Sorted and doped | alignment: Not Reported/ Can not calculate |  |  |  |  | Bulmer/James meta-analysis supporting workbook, Main sheet |  |  |  | extract_test_conditions;check_duplicate_or_multi_sample_group | rec_86b455843f83 | 20210409_Metaanalysis_database.xlsx | Main | 695 | 2015_Mechanism of chemical doping in electronic- type-separated single wall carbon nanotubes towards high electrical conductivity | Unaligned Few-wall CNTs 2015 | CNT_or_CNT_hybrid | fiber_yarn | FWCNT | Buckypaper | doped_or_intercalated;Sorted and doped | strict_candidate_missing_conditions | peer_reviewed_meta_analysis_record | secondary_meta_analysis_with_original_doi | Peer-reviewed meta-analysis workbook row with original DOI resolved by Crossref/OpenAlex; not re-extracted from the primary paper in this pipeline. | 10.1039/c5tc02053k | 10.1039/c5tc02053k |  | verified_crossref_openalex | Mechanism of chemical doping in electronic-type-separated single wall carbon nanotubes towards high electrical conductivity | Ivan Puchades et al. | Ivan Puchades; Colleen C. Lawlor; Christopher M. Schauerman; Andrew R. Bucossi; Jamie E. Rossi; Nathanael D. Cox; Brian J. Landi | Journal of Materials Chemistry C | 2015 | 2015-01-01 | 3, 39, 10256-10266 | 10.1039/c5tc02053k | 10 | missing_conditions | 1 | Strict comparison candidate lacks structured metadata: condition_temperature_C, condition_atmosphere, gauge_length_mm. | [22 empty] | 0.19 | 190000 | [11 empty] | alignment: Not Reported/ Can not calculate |  |  | Bulmer/James meta-analysis supporting workbook, Main sheet | 10.1002/adma.202008432 | A Meta-Analysis of Conductive and Strong Carbon Nanotube Materials | John S. Bulmer et al. | Advanced Materials | 2021 | 2015_Mechanism of chemical doping in electronic- type-separated single wall carbon nanotubes towards high electrical conductivity | accepted | 1 |  |  | Bulmer/James CNT meta-analysis supporting workbook | peer_reviewed_meta_analysis_workbook | 10.1039/c5tc02053k | Original DOI resolved from James/Bulmer workbook reference: 10.1039/c5tc02053k; compiled data source DOI: 10.1002/adma.202008432 | 4 | Unaligned Few-wall CNTs |  | Mechanism of chemical doping in electronic-type-separated single wall carbon nanotubes towards high electrical conductivity |  | Journal of Materials Chemistry C | 2015 |  |  |  | secondary_public_candidate | needs_primary_value_crosscheck | James_Bulmer_meta_analysis_workbook | 3 | {"Category": "Unaligned Few-wall CNTs", "Conductivity (MSm-1)": 0.19, "Density (g cm-3)": "Not Reported/ Can not calculate", "Specific Conductivity (kS m2/kg)": "Not Reported/ Can not calculate", "Electrical Anisotropy": "Not Reported/ Can not calculate", "Alignment figure of merit": "Not Reported/ Can not calculate", "Alignment method": "Not Reported/ Can not calculate", "Alignment FWHM": "Not Reported/ Can not calculate", "FWHM type": "Not Reported/ Can not calculate", "Raman G:D": "Not Reported/ Can not calculate", "Raman wavelength": 632.82, "(10^-12)*G:D λ^4": null, "Doped or Acid Exposure (Yes/ No)": "Yes", "Tensile Strength (MPa)": "Not Reported/ Can not calculate", "Specific Strength (N/Tex)": "Not Reported/ Can not calculate", "Young's Modulus (GPa)": "Not Reported/ Can not calculate", "Unnamed: 16": null, "Uber Parameter": "Not Reported/ Can not calculate", "Specific Uber Parameter": "Not Reported/ Can not calculate", "CNT Diameter (nm)": "1.2--1.7", "Plottable CNT Diameter (nm)": 1.45, "Date Entered and Checked ": 20200524, "Notes": null, "Year": 2015, "Production Process": "Buckypaper", "Post Process": "Sorted and doped", "Intentionally added intercalation dope": "HSO3Cl", "Host Conductivity (MSm-1)": 0.073, "Sorted Status": "Semiconducting", "Bulk Fiber Diameter (microns)": "Not Reported/ Can not calculate", "G Peak Position (cm-1)": 1590.7, "Thermal Conductivity (W/(m K))": "Not Reported/ Can not calculate", "T Star (K)": "Not Reported/ Can not calculate", "R value at lowest temp": "Not Reported/ Can not calculate", "R value at 4.2 K": "Not Reported/ Can not calculate", "R value at 10 K": "Not Reported/ Can not calculate", "R value at 77 K": "Not Reported/ Can not calculate", "R value at 300 K": "Not Reported/ Can not calculate", "R(300K)/R(4.2K)": null, "R(300K)/R(10K)": null, "Reference": "2015_Mechanism of chemical doping in electronic- type-separated single wall carbon nanotubes towards high electrical conductivity", "Unnamed: 41": null, "Unnamed: 42": null, "Unnamed: 43": null, "Unnamed: 44": null, "Unnamed: 45": 10, "Log Conductivity": -0.721246399047171, "Log Density": null, "Log Specific Conductivity": null, "Log Tensile Strength": null, "Log Specific Strength": null, "Log Youngs Modulus": null, "Log Raman G:D Ratio": null, "Log Raman (10^-12)*G:D λ^4": null, "Log CNT Diameter": 0.16136800223497488, "Log Fiber Diameter": null, "Log Thermal Conductivity": null, "Log (R(300K)/R(4.2))": null, "Log (R(300K)/R(10))": null, "Log Host Conductivity ": -1.136677139879544, "Log Thermal Conductivity ": null, "Ampacity Measurement Config": null, "Medium 1": null, "Substrate": null, "Absolute I max (mA)": null, "Absolute J max (A/m2)": null, "Specific J max (mA/tex)": null, "Absolute J failure (A/m2": null, "Specific J failure (mA/tex)": null, "Breakdown Temp (oC)": null, "Medium 2": null, "Substrate 2": null, "Absolute I max (mA).1": null, "Absolute J max (A/m2).1": null, "Specific J max (mA/tex).1": null, "Absolute J failure (A/m2.1": null, "Specific J failure (mA/tex).1": null, "Probe separation for Electrical conductivity (microns)": null, "Probe separation for Ampacity (microns)": "Not Reported/ Can not calculate", "Notes on ampacity": null, "Substrate for ampacity (Yes/No)": "Not Reported/ Can not calculate", "Notes on substrate ": null, "Log (Jmax in Air (A/m2))": "Not Reported/ Can not calculate", "Log (Jmax in Vacuum(A/m2))": "Not Reported/ Can not calculate", "Bulk fibre diameter (nm)": null, "Log (Bulk fibre diameter (nm))": null, "Effective diameter for ampacity (nm)": 1.45, "Log (Effective diameter for ampacity (nm))": 0.16136800223497488, "Notes on diameter": null, "Category 2": "CNT", "Diameter Regime": "sub-micron", "Log (Probe separation for ampacity (microns))": "Not reported/Can not calculate", "Probe separation regime": "Not reported/Can not calculate"}
needs_review |  |  |  |  | Unaligned Few-wall CNTs 2015 | CNT_or_CNT_hybrid | fiber_yarn | FWCNT | Buckypaper | doped_or_intercalated;Sorted and doped | alignment: Not Reported/ Can not calculate |  |  |  |  | Bulmer/James meta-analysis supporting workbook, Main sheet |  |  |  | extract_test_conditions;check_duplicate_or_multi_sample_group | rec_df3b3d528617 | 20210409_Metaanalysis_database.xlsx | Main | 696 | 2015_Mechanism of chemical doping in electronic- type-separated single wall carbon nanotubes towards high electrical conductivity | Unaligned Few-wall CNTs 2015 | CNT_or_CNT_hybrid | fiber_yarn | FWCNT | Buckypaper | doped_or_intercalated;Sorted and doped | strict_candidate_missing_conditions | peer_reviewed_meta_analysis_record | secondary_meta_analysis_with_original_doi | Peer-reviewed meta-analysis workbook row with original DOI resolved by Crossref/OpenAlex; not re-extracted from the primary paper in this pipeline. | 10.1039/c5tc02053k | 10.1039/c5tc02053k |  | verified_crossref_openalex | Mechanism of chemical doping in electronic-type-separated single wall carbon nanotubes towards high electrical conductivity | Ivan Puchades et al. | Ivan Puchades; Colleen C. Lawlor; Christopher M. Schauerman; Andrew R. Bucossi; Jamie E. Rossi; Nathanael D. Cox; Brian J. Landi | Journal of Materials Chemistry C | 2015 | 2015-01-01 | 3, 39, 10256-10266 | 10.1039/c5tc02053k | 10 | missing_conditions | 1 | Strict comparison candidate lacks structured metadata: condition_temperature_C, condition_atmosphere, gauge_length_mm. | [22 empty] | 0.22 | 220000 | [11 empty] | alignment: Not Reported/ Can not calculate |  |  | Bulmer/James meta-analysis supporting workbook, Main sheet | 10.1002/adma.202008432 | A Meta-Analysis of Conductive and Strong Carbon Nanotube Materials | John S. Bulmer et al. | Advanced Materials | 2021 | 2015_Mechanism of chemical doping in electronic- type-separated single wall carbon nanotubes towards high electrical conductivity | accepted | 1 |  |  | Bulmer/James CNT meta-analysis supporting workbook | peer_reviewed_meta_analysis_workbook | 10.1039/c5tc02053k | Original DOI resolved from James/Bulmer workbook reference: 10.1039/c5tc02053k; compiled data source DOI: 10.1002/adma.202008432 | 4 | Unaligned Few-wall CNTs |  | Mechanism of chemical doping in electronic-type-separated single wall carbon nanotubes towards high electrical conductivity |  | Journal of Materials Chemistry C | 2015 |  |  |  | secondary_public_candidate | needs_primary_value_crosscheck | James_Bulmer_meta_analysis_workbook | 3 | {"Category": "Unaligned Few-wall CNTs", "Conductivity (MSm-1)": 0.22, "Density (g cm-3)": "Not Reported/ Can not calculate", "Specific Conductivity (kS m2/kg)": "Not Reported/ Can not calculate", "Electrical Anisotropy": "Not Reported/ Can not calculate", "Alignment figure of merit": "Not Reported/ Can not calculate", "Alignment method": "Not Reported/ Can not calculate", "Alignment FWHM": "Not Reported/ Can not calculate", "FWHM type": "Not Reported/ Can not calculate", "Raman G:D": "Not Reported/ Can not calculate", "Raman wavelength": 632.82, "(10^-12)*G:D λ^4": null, "Doped or Acid Exposure (Yes/ No)": "Yes", "Tensile Strength (MPa)": "Not Reported/ Can not calculate", "Specific Strength (N/Tex)": "Not Reported/ Can not calculate", "Young's Modulus (GPa)": "Not Reported/ Can not calculate", "Unnamed: 16": null, "Uber Parameter": "Not Reported/ Can not calculate", "Specific Uber Parameter": "Not Reported/ Can not calculate", "CNT Diameter (nm)": "1.2--1.7", "Plottable CNT Diameter (nm)": 1.45, "Date Entered and Checked ": 20200524, "Notes": null, "Year": 2015, "Production Process": "Buckypaper", "Post Process": "Sorted and doped", "Intentionally added intercalation dope": "IBr", "Host Conductivity (MSm-1)": 0.073, "Sorted Status": "Semiconducting", "Bulk Fiber Diameter (microns)": "Not Reported/ Can not calculate", "G Peak Position (cm-1)": 1590.7, "Thermal Conductivity (W/(m K))": "Not Reported/ Can not calculate", "T Star (K)": "Not Reported/ Can not calculate", "R value at lowest temp": "Not Reported/ Can not calculate", "R value at 4.2 K": "Not Reported/ Can not calculate", "R value at 10 K": "Not Reported/ Can not calculate", "R value at 77 K": "Not Reported/ Can not calculate", "R value at 300 K": "Not Reported/ Can not calculate", "R(300K)/R(4.2K)": null, "R(300K)/R(10K)": null, "Reference": "2015_Mechanism of chemical doping in electronic- type-separated single wall carbon nanotubes towards high electrical conductivity", "Unnamed: 41": null, "Unnamed: 42": null, "Unnamed: 43": null, "Unnamed: 44": null, "Unnamed: 45": 10, "Log Conductivity": -0.6575773191777937, "Log Density": null, "Log Specific Conductivity": null, "Log Tensile Strength": null, "Log Specific Strength": null, "Log Youngs Modulus": null, "Log Raman G:D Ratio": null, "Log Raman (10^-12)*G:D λ^4": null, "Log CNT Diameter": 0.16136800223497488, "Log Fiber Diameter": null, "Log Thermal Conductivity": null, "Log (R(300K)/R(4.2))": null, "Log (R(300K)/R(10))": null, "Log Host Conductivity ": -1.136677139879544, "Log Thermal Conductivity ": null, "Ampacity Measurement Config": null, "Medium 1": null, "Substrate": null, "Absolute I max (mA)": null, "Absolute J max (A/m2)": null, "Specific J max (mA/tex)": null, "Absolute J failure (A/m2": null, "Specific J failure (mA/tex)": null, "Breakdown Temp (oC)": null, "Medium 2": null, "Substrate 2": null, "Absolute I max (mA).1": null, "Absolute J max (A/m2).1": null, "Specific J max (mA/tex).1": null, "Absolute J failure (A/m2.1": null, "Specific J failure (mA/tex).1": null, "Probe separation for Electrical conductivity (microns)": null, "Probe separation for Ampacity (microns)": "Not Reported/ Can not calculate", "Notes on ampacity": null, "Substrate for ampacity (Yes/No)": "Not Reported/ Can not calculate", "Notes on substrate ": null, "Log (Jmax in Air (A/m2))": "Not Reported/ Can not calculate", "Log (Jmax in Vacuum(A/m2))": "Not Reported/ Can not calculate", "Bulk fibre diameter (nm)": null, "Log (Bulk fibre diameter (nm))": null, "Effective diameter for ampacity (nm)": 1.45, "Log (Effective diameter for ampacity (nm))": 0.16136800223497488, "Notes on diameter": null, "Category 2": "CNT", "Diameter Regime": "sub-micron", "Log (Probe separation for ampacity (microns))": "Not reported/Can not calculate", "Probe separation regime": "Not reported/Can not calculate"}
needs_review |  |  |  |  | Unaligned Few-wall CNTs 2015 | CNT_or_CNT_hybrid | fiber_yarn | FWCNT | Buckypaper | doped_or_intercalated;Sorted and doped | alignment: Not Reported/ Can not calculate |  |  |  |  | Bulmer/James meta-analysis supporting workbook, Main sheet |  |  |  | extract_test_conditions;check_duplicate_or_multi_sample_group | rec_81bc26eeb5c7 | 20210409_Metaanalysis_database.xlsx | Main | 697 | 2015_Mechanism of chemical doping in electronic- type-separated single wall carbon nanotubes towards high electrical conductivity | Unaligned Few-wall CNTs 2015 | CNT_or_CNT_hybrid | fiber_yarn | FWCNT | Buckypaper | doped_or_intercalated;Sorted and doped | strict_candidate_missing_conditions | peer_reviewed_meta_analysis_record | secondary_meta_analysis_with_original_doi | Peer-reviewed meta-analysis workbook row with original DOI resolved by Crossref/OpenAlex; not re-extracted from the primary paper in this pipeline. | 10.1039/c5tc02053k | 10.1039/c5tc02053k |  | verified_crossref_openalex | Mechanism of chemical doping in electronic-type-separated single wall carbon nanotubes towards high electrical conductivity | Ivan Puchades et al. | Ivan Puchades; Colleen C. Lawlor; Christopher M. Schauerman; Andrew R. Bucossi; Jamie E. Rossi; Nathanael D. Cox; Brian J. Landi | Journal of Materials Chemistry C | 2015 | 2015-01-01 | 3, 39, 10256-10266 | 10.1039/c5tc02053k | 10 | missing_conditions | 1 | Strict comparison candidate lacks structured metadata: condition_temperature_C, condition_atmosphere, gauge_length_mm. | [22 empty] | 0.24 | 240000 | [11 empty] | alignment: Not Reported/ Can not calculate |  |  | Bulmer/James meta-analysis supporting workbook, Main sheet | 10.1002/adma.202008432 | A Meta-Analysis of Conductive and Strong Carbon Nanotube Materials | John S. Bulmer et al. | Advanced Materials | 2021 | 2015_Mechanism of chemical doping in electronic- type-separated single wall carbon nanotubes towards high electrical conductivity | accepted | 1 |  |  | Bulmer/James CNT meta-analysis supporting workbook | peer_reviewed_meta_analysis_workbook | 10.1039/c5tc02053k | Original DOI resolved from James/Bulmer workbook reference: 10.1039/c5tc02053k; compiled data source DOI: 10.1002/adma.202008432 | 4 | Unaligned Few-wall CNTs |  | Mechanism of chemical doping in electronic-type-separated single wall carbon nanotubes towards high electrical conductivity |  | Journal of Materials Chemistry C | 2015 |  |  |  | secondary_public_candidate | needs_primary_value_crosscheck | James_Bulmer_meta_analysis_workbook | 3 | {"Category": "Unaligned Few-wall CNTs", "Conductivity (MSm-1)": 0.24, "Density (g cm-3)": "Not Reported/ Can not calculate", "Specific Conductivity (kS m2/kg)": "Not Reported/ Can not calculate", "Electrical Anisotropy": "Not Reported/ Can not calculate", "Alignment figure of merit": "Not Reported/ Can not calculate", "Alignment method": "Not Reported/ Can not calculate", "Alignment FWHM": "Not Reported/ Can not calculate", "FWHM type": "Not Reported/ Can not calculate", "Raman G:D": "Not Reported/ Can not calculate", "Raman wavelength": 632.82, "(10^-12)*G:D λ^4": null, "Doped or Acid Exposure (Yes/ No)": "Yes", "Tensile Strength (MPa)": "Not Reported/ Can not calculate", "Specific Strength (N/Tex)": "Not Reported/ Can not calculate", "Young's Modulus (GPa)": "Not Reported/ Can not calculate", "Unnamed: 16": null, "Uber Parameter": "Not Reported/ Can not calculate", "Specific Uber Parameter": "Not Reported/ Can not calculate", "CNT Diameter (nm)": "1.2--1.7", "Plottable CNT Diameter (nm)": 1.45, "Date Entered and Checked ": 20200524, "Notes": null, "Year": 2015, "Production Process": "Buckypaper", "Post Process": "Sorted and doped", "Intentionally added intercalation dope": "I2", "Host Conductivity (MSm-1)": 0.073, "Sorted Status": "Semiconducting", "Bulk Fiber Diameter (microns)": "Not Reported/ Can not calculate", "G Peak Position (cm-1)": 1590.7, "Thermal Conductivity (W/(m K))": "Not Reported/ Can not calculate", "T Star (K)": "Not Reported/ Can not calculate", "R value at lowest temp": "Not Reported/ Can not calculate", "R value at 4.2 K": "Not Reported/ Can not calculate", "R value at 10 K": "Not Reported/ Can not calculate", "R value at 77 K": "Not Reported/ Can not calculate", "R value at 300 K": "Not Reported/ Can not calculate", "R(300K)/R(4.2K)": null, "R(300K)/R(10K)": null, "Reference": "2015_Mechanism of chemical doping in electronic- type-separated single wall carbon nanotubes towards high electrical conductivity", "Unnamed: 41": null, "Unnamed: 42": null, "Unnamed: 43": null, "Unnamed: 44": null, "Unnamed: 45": 10, "Log Conductivity": -0.619788758288394, "Log Density": null, "Log Specific Conductivity": null, "Log Tensile Strength": null, "Log Specific Strength": null, "Log Youngs Modulus": null, "Log Raman G:D Ratio": null, "Log Raman (10^-12)*G:D λ^4": null, "Log CNT Diameter": 0.16136800223497488, "Log Fiber Diameter": null, "Log Thermal Conductivity": null, "Log (R(300K)/R(4.2))": null, "Log (R(300K)/R(10))": null, "Log Host Conductivity ": -1.136677139879544, "Log Thermal Conductivity ": null, "Ampacity Measurement Config": null, "Medium 1": null, "Substrate": null, "Absolute I max (mA)": null, "Absolute J max (A/m2)": null, "Specific J max (mA/tex)": null, "Absolute J failure (A/m2": null, "Specific J failure (mA/tex)": null, "Breakdown Temp (oC)": null, "Medium 2": null, "Substrate 2": null, "Absolute I max (mA).1": null, "Absolute J max (A/m2).1": null, "Specific J max (mA/tex).1": null, "Absolute J failure (A/m2.1": null, "Specific J failure (mA/tex).1": null, "Probe separation for Electrical conductivity (microns)": null, "Probe separation for Ampacity (microns)": "Not Reported/ Can not calculate", "Notes on ampacity": null, "Substrate for ampacity (Yes/No)": "Not Reported/ Can not calculate", "Notes on substrate ": null, "Log (Jmax in Air (A/m2))": "Not Reported/ Can not calculate", "Log (Jmax in Vacuum(A/m2))": "Not Reported/ Can not calculate", "Bulk fibre diameter (nm)": null, "Log (Bulk fibre diameter (nm))": null, "Effective diameter for ampacity (nm)": 1.45, "Log (Effective diameter for ampacity (nm))": 0.16136800223497488, "Notes on diameter": null, "Category 2": "CNT", "Diameter Regime": "sub-micron", "Log (Probe separation for ampacity (microns))": "Not reported/Can not calculate", "Probe separation regime": "Not reported/Can not calculate"}
needs_review |  |  |  |  | Unaligned Few-wall CNTs 2015 | CNT_or_CNT_hybrid | fiber_yarn | FWCNT | Buckypaper | doped_or_intercalated;Sorted and doped | alignment: Not Reported/ Can not calculate |  |  |  |  | Bulmer/James meta-analysis supporting workbook, Main sheet |  |  |  | extract_test_conditions;check_duplicate_or_multi_sample_group | rec_be71dca134e2 | 20210409_Metaanalysis_database.xlsx | Main | 698 | 2015_Mechanism of chemical doping in electronic- type-separated single wall carbon nanotubes towards high electrical conductivity | Unaligned Few-wall CNTs 2015 | CNT_or_CNT_hybrid | fiber_yarn | FWCNT | Buckypaper | doped_or_intercalated;Sorted and doped | strict_candidate_missing_conditions | peer_reviewed_meta_analysis_record | secondary_meta_analysis_with_original_doi | Peer-reviewed meta-analysis workbook row with original DOI resolved by Crossref/OpenAlex; not re-extracted from the primary paper in this pipeline. | 10.1039/c5tc02053k | 10.1039/c5tc02053k |  | verified_crossref_openalex | Mechanism of chemical doping in electronic-type-separated single wall carbon nanotubes towards high electrical conductivity | Ivan Puchades et al. | Ivan Puchades; Colleen C. Lawlor; Christopher M. Schauerman; Andrew R. Bucossi; Jamie E. Rossi; Nathanael D. Cox; Brian J. Landi | Journal of Materials Chemistry C | 2015 | 2015-01-01 | 3, 39, 10256-10266 | 10.1039/c5tc02053k | 10 | missing_conditions | 1 | Strict comparison candidate lacks structured metadata: condition_temperature_C, condition_atmosphere, gauge_length_mm. | [22 empty] | 0.43 | 430000 | [11 empty] | alignment: Not Reported/ Can not calculate |  |  | Bulmer/James meta-analysis supporting workbook, Main sheet | 10.1002/adma.202008432 | A Meta-Analysis of Conductive and Strong Carbon Nanotube Materials | John S. Bulmer et al. | Advanced Materials | 2021 | 2015_Mechanism of chemical doping in electronic- type-separated single wall carbon nanotubes towards high electrical conductivity | accepted | 1 |  |  | Bulmer/James CNT meta-analysis supporting workbook | peer_reviewed_meta_analysis_workbook | 10.1039/c5tc02053k | Original DOI resolved from James/Bulmer workbook reference: 10.1039/c5tc02053k; compiled data source DOI: 10.1002/adma.202008432 | 4 | Unaligned Few-wall CNTs |  | Mechanism of chemical doping in electronic-type-separated single wall carbon nanotubes towards high electrical conductivity |  | Journal of Materials Chemistry C | 2015 |  |  |  | secondary_public_candidate | needs_primary_value_crosscheck | James_Bulmer_meta_analysis_workbook | 3 | {"Category": "Unaligned Few-wall CNTs", "Conductivity (MSm-1)": 0.43, "Density (g cm-3)": "Not Reported/ Can not calculate", "Specific Conductivity (kS m2/kg)": "Not Reported/ Can not calculate", "Electrical Anisotropy": "Not Reported/ Can not calculate", "Alignment figure of merit": "Not Reported/ Can not calculate", "Alignment method": "Not Reported/ Can not calculate", "Alignment FWHM": "Not Reported/ Can not calculate", "FWHM type": "Not Reported/ Can not calculate", "Raman G:D": "Not Reported/ Can not calculate", "Raman wavelength": 632.82, "(10^-12)*G:D λ^4": null, "Doped or Acid Exposure (Yes/ No)": "Yes", "Tensile Strength (MPa)": "Not Reported/ Can not calculate", "Specific Strength (N/Tex)": "Not Reported/ Can not calculate", "Young's Modulus (GPa)": "Not Reported/ Can not calculate", "Unnamed: 16": null, "Uber Parameter": "Not Reported/ Can not calculate", "Specific Uber Parameter": "Not Reported/ Can not calculate", "CNT Diameter (nm)": "1.2--1.7", "Plottable CNT Diameter (nm)": 1.45, "Date Entered and Checked ": 20200524, "Notes": null, "Year": 2015, "Production Process": "Buckypaper", "Post Process": "Sorted and doped", "Intentionally added intercalation dope": "KAuBr4", "Host Conductivity (MSm-1)": 0.073, "Sorted Status": "Semiconducting", "Bulk Fiber Diameter (microns)": "Not Reported/ Can not calculate", "G Peak Position (cm-1)": 1590.7, "Thermal Conductivity (W/(m K))": "Not Reported/ Can not calculate", "T Star (K)": "Not Reported/ Can not calculate", "R value at lowest temp": "Not Reported/ Can not calculate", "R value at 4.2 K": "Not Reported/ Can not calculate", "R value at 10 K": "Not Reported/ Can not calculate", "R value at 77 K": "Not Reported/ Can not calculate", "R value at 300 K": "Not Reported/ Can not calculate", "R(300K)/R(4.2K)": null, "R(300K)/R(10K)": null, "Reference": "2015_Mechanism of chemical doping in electronic- type-separated single wall carbon nanotubes towards high electrical conductivity", "Unnamed: 41": null, "Unnamed: 42": null, "Unnamed: 43": null, "Unnamed: 44": null, "Unnamed: 45": 10, "Log Conductivity": -0.36653154442041347, "Log Density": null, "Log Specific Conductivity": null, "Log Tensile Strength": null, "Log Specific Strength": null, "Log Youngs Modulus": null, "Log Raman G:D Ratio": null, "Log Raman (10^-12)*G:D λ^4": null, "Log CNT Diameter": 0.16136800223497488, "Log Fiber Diameter": null, "Log Thermal Conductivity": null, "Log (R(300K)/R(4.2))": null, "Log (R(300K)/R(10))": null, "Log Host Conductivity ": -1.136677139879544, "Log Thermal Conductivity ": null, "Ampacity Measurement Config": null, "Medium 1": null, "Substrate": null, "Absolute I max (mA)": null, "Absolute J max (A/m2)": null, "Specific J max (mA/tex)": null, "Absolute J failure (A/m2": null, "Specific J failure (mA/tex)": null, "Breakdown Temp (oC)": null, "Medium 2": null, "Substrate 2": null, "Absolute I max (mA).1": null, "Absolute J max (A/m2).1": null, "Specific J max (mA/tex).1": null, "Absolute J failure (A/m2.1": null, "Specific J failure (mA/tex).1": null, "Probe separation for Electrical conductivity (microns)": null, "Probe separation for Ampacity (microns)": "Not Reported/ Can not calculate", "Notes on ampacity": null, "Substrate for ampacity (Yes/No)": "Not Reported/ Can not calculate", "Notes on substrate ": null, "Log (Jmax in Air (A/m2))": "Not Reported/ Can not calculate", "Log (Jmax in Vacuum(A/m2))": "Not Reported/ Can not calculate", "Bulk fibre diameter (nm)": null, "Log (Bulk fibre diameter (nm))": null, "Effective diameter for ampacity (nm)": 1.45, "Log (Effective diameter for ampacity (nm))": 0.16136800223497488, "Notes on diameter": null, "Category 2": "CNT", "Diameter Regime": "sub-micron", "Log (Probe separation for ampacity (microns))": "Not reported/Can not calculate", "Probe separation regime": "Not reported/Can not calculate"}
needs_review |  |  |  |  | Unaligned Few-wall CNTs 2015 | CNT_or_CNT_hybrid | fiber_yarn | FWCNT | Buckypaper | Sorted | alignment: Not Reported/ Can not calculate |  |  |  |  | Bulmer/James meta-analysis supporting workbook, Main sheet |  |  |  | extract_test_conditions;check_duplicate_or_multi_sample_group | rec_198035046129 | 20210409_Metaanalysis_database.xlsx | Main | 699 | 2015_Mechanism of chemical doping in electronic- type-separated single wall carbon nanotubes towards high electrical conductivity | Unaligned Few-wall CNTs 2015 | CNT_or_CNT_hybrid | fiber_yarn | FWCNT | Buckypaper | Sorted | strict_candidate_missing_conditions | peer_reviewed_meta_analysis_record | secondary_meta_analysis_with_original_doi | Peer-reviewed meta-analysis workbook row with original DOI resolved by Crossref/OpenAlex; not re-extracted from the primary paper in this pipeline. | 10.1039/c5tc02053k | 10.1039/c5tc02053k |  | verified_crossref_openalex | Mechanism of chemical doping in electronic-type-separated single wall carbon nanotubes towards high electrical conductivity | Ivan Puchades et al. | Ivan Puchades; Colleen C. Lawlor; Christopher M. Schauerman; Andrew R. Bucossi; Jamie E. Rossi; Nathanael D. Cox; Brian J. Landi | Journal of Materials Chemistry C | 2015 | 2015-01-01 | 3, 39, 10256-10266 | 10.1039/c5tc02053k | 10 | missing_conditions | 1 | Strict comparison candidate lacks structured metadata: condition_temperature_C, condition_atmosphere, gauge_length_mm. | [22 empty] | 0.09 | 90000 | [11 empty] | alignment: Not Reported/ Can not calculate |  |  | Bulmer/James meta-analysis supporting workbook, Main sheet | 10.1002/adma.202008432 | A Meta-Analysis of Conductive and Strong Carbon Nanotube Materials | John S. Bulmer et al. | Advanced Materials | 2021 | 2015_Mechanism of chemical doping in electronic- type-separated single wall carbon nanotubes towards high electrical conductivity | accepted | 1 |  |  | Bulmer/James CNT meta-analysis supporting workbook | peer_reviewed_meta_analysis_workbook | 10.1039/c5tc02053k | Original DOI resolved from James/Bulmer workbook reference: 10.1039/c5tc02053k; compiled data source DOI: 10.1002/adma.202008432 | 4 | Unaligned Few-wall CNTs |  | Mechanism of chemical doping in electronic-type-separated single wall carbon nanotubes towards high electrical conductivity |  | Journal of Materials Chemistry C | 2015 |  |  |  | secondary_public_candidate | needs_primary_value_crosscheck | James_Bulmer_meta_analysis_workbook | 3 | {"Category": "Unaligned Few-wall CNTs", "Conductivity (MSm-1)": 0.09, "Density (g cm-3)": "Not Reported/ Can not calculate", "Specific Conductivity (kS m2/kg)": "Not Reported/ Can not calculate", "Electrical Anisotropy": "Not Reported/ Can not calculate", "Alignment figure of merit": "Not Reported/ Can not calculate", "Alignment method": "Not Reported/ Can not calculate", "Alignment FWHM": "Not Reported/ Can not calculate", "FWHM type": "Not Reported/ Can not calculate", "Raman G:D": "Not Reported/ Can not calculate", "Raman wavelength": 632.82, "(10^-12)*G:D λ^4": null, "Doped or Acid Exposure (Yes/ No)": "No", "Tensile Strength (MPa)": "Not Reported/ Can not calculate", "Specific Strength (N/Tex)": "Not Reported/ Can not calculate", "Young's Modulus (GPa)": "Not Reported/ Can not calculate", "Unnamed: 16": null, "Uber Parameter": "Not Reported/ Can not calculate", "Specific Uber Parameter": "Not Reported/ Can not calculate", "CNT Diameter (nm)": "1.2--1.7", "Plottable CNT Diameter (nm)": 1.45, "Date Entered and Checked ": 20200524, "Notes": null, "Year": 2015, "Production Process": "Buckypaper", "Post Process": "Sorted", "Intentionally added intercalation dope": null, "Host Conductivity (MSm-1)": null, "Sorted Status": "Metallic", "Bulk Fiber Diameter (microns)": "Not Reported/ Can not calculate", "G Peak Position (cm-1)": 1581.4, "Thermal Conductivity (W/(m K))": "Not Reported/ Can not calculate", "T Star (K)": "Not Reported/ Can not calculate", "R value at lowest temp": "Not Reported/ Can not calculate", "R value at 4.2 K": "Not Reported/ Can not calculate", "R value at 10 K": "Not Reported/ Can not calculate", "R value at 77 K": "Not Reported/ Can not calculate", "R value at 300 K": "Not Reported/ Can not calculate", "R(300K)/R(4.2K)": null, "R(300K)/R(10K)": null, "Reference": "2015_Mechanism of chemical doping in electronic- type-separated single wall carbon nanotubes towards high electrical conductivity", "Unnamed: 41": null, "Unnamed: 42": null, "Unnamed: 43": null, "Unnamed: 44": null, "Unnamed: 45": 10, "Log Conductivity": -1.0457574905606752, "Log Density": null, "Log Specific Conductivity": null, "Log Tensile Strength": null, "Log Specific Strength": null, "Log Youngs Modulus": null, "Log Raman G:D Ratio": null, "Log Raman (10^-12)*G:D λ^4": null, "Log CNT Diameter": 0.16136800223497488, "Log Fiber Diameter": null, "Log Thermal Conductivity": null, "Log (R(300K)/R(4.2))": null, "Log (R(300K)/R(10))": null, "Log Host Conductivity ": null, "Log Thermal Conductivity ": null, "Ampacity Measurement Config": null, "Medium 1": null, "Substrate": null, "Absolute I max (mA)": null, "Absolute J max (A/m2)": null, "Specific J max (mA/tex)": null, "Absolute J failure (A/m2": null, "Specific J failure (mA/tex)": null, "Breakdown Temp (oC)": null, "Medium 2": null, "Substrate 2": null, "Absolute I max (mA).1": null, "Absolute J max (A/m2).1": null, "Specific J max (mA/tex).1": null, "Absolute J failure (A/m2.1": null, "Specific J failure (mA/tex).1": null, "Probe separation for Electrical conductivity (microns)": null, "Probe separation for Ampacity (microns)": "Not Reported/ Can not calculate", "Notes on ampacity": null, "Substrate for ampacity (Yes/No)": "Not Reported/ Can not calculate", "Notes on substrate ": null, "Log (Jmax in Air (A/m2))": "Not Reported/ Can not calculate", "Log (Jmax in Vacuum(A/m2))": "Not Reported/ Can not calculate", "Bulk fibre diameter (nm)": null, "Log (Bulk fibre diameter (nm))": null, "Effective diameter for ampacity (nm)": 1.45, "Log (Effective diameter for ampacity (nm))": 0.16136800223497488, "Notes on diameter": null, "Category 2": "CNT", "Diameter Regime": "sub-micron", "Log (Probe separation for ampacity (microns))": "Not reported/Can not calculate", "Probe separation regime": "Not reported/Can not calculate"}
needs_review |  |  |  |  | Unaligned Few-wall CNTs 2015 | CNT_or_CNT_hybrid | fiber_yarn | FWCNT | Buckypaper | doped_or_intercalated;Sorted and doped | alignment: Not Reported/ Can not calculate |  |  |  |  | Bulmer/James meta-analysis supporting workbook, Main sheet |  |  |  | extract_test_conditions;check_duplicate_or_multi_sample_group | rec_335f35ea80bc | 20210409_Metaanalysis_database.xlsx | Main | 700 | 2015_Mechanism of chemical doping in electronic- type-separated single wall carbon nanotubes towards high electrical conductivity | Unaligned Few-wall CNTs 2015 | CNT_or_CNT_hybrid | fiber_yarn | FWCNT | Buckypaper | doped_or_intercalated;Sorted and doped | strict_candidate_missing_conditions | peer_reviewed_meta_analysis_record | secondary_meta_analysis_with_original_doi | Peer-reviewed meta-analysis workbook row with original DOI resolved by Crossref/OpenAlex; not re-extracted from the primary paper in this pipeline. | 10.1039/c5tc02053k | 10.1039/c5tc02053k |  | verified_crossref_openalex | Mechanism of chemical doping in electronic-type-separated single wall carbon nanotubes towards high electrical conductivity | Ivan Puchades et al. | Ivan Puchades; Colleen C. Lawlor; Christopher M. Schauerman; Andrew R. Bucossi; Jamie E. Rossi; Nathanael D. Cox; Brian J. Landi | Journal of Materials Chemistry C | 2015 | 2015-01-01 | 3, 39, 10256-10266 | 10.1039/c5tc02053k | 10 | missing_conditions | 1 | Strict comparison candidate lacks structured metadata: condition_temperature_C, condition_atmosphere, gauge_length_mm. | [22 empty] | 0.1 | 100000 | [11 empty] | alignment: Not Reported/ Can not calculate |  |  | Bulmer/James meta-analysis supporting workbook, Main sheet | 10.1002/adma.202008432 | A Meta-Analysis of Conductive and Strong Carbon Nanotube Materials | John S. Bulmer et al. | Advanced Materials | 2021 | 2015_Mechanism of chemical doping in electronic- type-separated single wall carbon nanotubes towards high electrical conductivity | accepted | 1 |  |  | Bulmer/James CNT meta-analysis supporting workbook | peer_reviewed_meta_analysis_workbook | 10.1039/c5tc02053k | Original DOI resolved from James/Bulmer workbook reference: 10.1039/c5tc02053k; compiled data source DOI: 10.1002/adma.202008432 | 4 | Unaligned Few-wall CNTs |  | Mechanism of chemical doping in electronic-type-separated single wall carbon nanotubes towards high electrical conductivity |  | Journal of Materials Chemistry C | 2015 |  |  |  | secondary_public_candidate | needs_primary_value_crosscheck | James_Bulmer_meta_analysis_workbook | 3 | {"Category": "Unaligned Few-wall CNTs", "Conductivity (MSm-1)": 0.1, "Density (g cm-3)": "Not Reported/ Can not calculate", "Specific Conductivity (kS m2/kg)": "Not Reported/ Can not calculate", "Electrical Anisotropy": "Not Reported/ Can not calculate", "Alignment figure of merit": "Not Reported/ Can not calculate", "Alignment method": "Not Reported/ Can not calculate", "Alignment FWHM": "Not Reported/ Can not calculate", "FWHM type": "Not Reported/ Can not calculate", "Raman G:D": "Not Reported/ Can not calculate", "Raman wavelength": 632.82, "(10^-12)*G:D λ^4": null, "Doped or Acid Exposure (Yes/ No)": "Yes", "Tensile Strength (MPa)": "Not Reported/ Can not calculate", "Specific Strength (N/Tex)": "Not Reported/ Can not calculate", "Young's Modulus (GPa)": "Not Reported/ Can not calculate", "Unnamed: 16": null, "Uber Parameter": "Not Reported/ Can not calculate", "Specific Uber Parameter": "Not Reported/ Can not calculate", "CNT Diameter (nm)": "1.2--1.7", "Plottable CNT Diameter (nm)": 1.45, "Date Entered and Checked ": 20200524, "Notes": null, "Year": 2015, "Production Process": "Buckypaper", "Post Process": "Sorted and doped", "Intentionally added intercalation dope": "I2", "Host Conductivity (MSm-1)": 0.09, "Sorted Status": "Metallic", "Bulk Fiber Diameter (microns)": "Not Reported/ Can not calculate", "G Peak Position (cm-1)": 1584.2, "Thermal Conductivity (W/(m K))": "Not Reported/ Can not calculate", "T Star (K)": "Not Reported/ Can not calculate", "R value at lowest temp": "Not Reported/ Can not calculate", "R value at 4.2 K": "Not Reported/ Can not calculate", "R value at 10 K": "Not Reported/ Can not calculate", "R value at 77 K": "Not Reported/ Can not calculate", "R value at 300 K": "Not Reported/ Can not calculate", "R(300K)/R(4.2K)": null, "R(300K)/R(10K)": null, "Reference": "2015_Mechanism of chemical doping in electronic- type-separated single wall carbon nanotubes towards high electrical conductivity", "Unnamed: 41": null, "Unnamed: 42": null, "Unnamed: 43": null, "Unnamed: 44": null, "Unnamed: 45": 10, "Log Conductivity": -1, "Log Density": null, "Log Specific Conductivity": null, "Log Tensile Strength": null, "Log Specific Strength": null, "Log Youngs Modulus": null, "Log Raman G:D Ratio": null, "Log Raman (10^-12)*G:D λ^4": null, "Log CNT Diameter": 0.16136800223497488, "Log Fiber Diameter": null, "Log Thermal Conductivity": null, "Log (R(300K)/R(4.2))": null, "Log (R(300K)/R(10))": null, "Log Host Conductivity ": -1.0457574905606752, "Log Thermal Conductivity ": null, "Ampacity Measurement Config": null, "Medium 1": null, "Substrate": null, "Absolute I max (mA)": null, "Absolute J max (A/m2)": null, "Specific J max (mA/tex)": null, "Absolute J failure (A/m2": null, "Specific J failure (mA/tex)": null, "Breakdown Temp (oC)": null, "Medium 2": null, "Substrate 2": null, "Absolute I max (mA).1": null, "Absolute J max (A/m2).1": null, "Specific J max (mA/tex).1": null, "Absolute J failure (A/m2.1": null, "Specific J failure (mA/tex).1": null, "Probe separation for Electrical conductivity (microns)": null, "Probe separation for Ampacity (microns)": "Not Reported/ Can not calculate", "Notes on ampacity": null, "Substrate for ampacity (Yes/No)": "Not Reported/ Can not calculate", "Notes on substrate ": null, "Log (Jmax in Air (A/m2))": "Not Reported/ Can not calculate", "Log (Jmax in Vacuum(A/m2))": "Not Reported/ Can not calculate", "Bulk fibre diameter (nm)": null, "Log (Bulk fibre diameter (nm))": null, "Effective diameter for ampacity (nm)": 1.45, "Log (Effective diameter for ampacity (nm))": 0.16136800223497488, "Notes on diameter": null, "Category 2": "CNT", "Diameter Regime": "sub-micron", "Log (Probe separation for ampacity (microns))": "Not reported/Can not calculate", "Probe separation regime": "Not reported/Can not calculate"}
needs_review |  |  |  |  | Unaligned Few-wall CNTs 2015 | CNT_or_CNT_hybrid | fiber_yarn | FWCNT | Buckypaper | doped_or_intercalated;Sorted and doped | alignment: Not Reported/ Can not calculate |  |  |  |  | Bulmer/James meta-analysis supporting workbook, Main sheet |  |  |  | extract_test_conditions;check_duplicate_or_multi_sample_group | rec_35ecb0d0cf08 | 20210409_Metaanalysis_database.xlsx | Main | 701 | 2015_Mechanism of chemical doping in electronic- type-separated single wall carbon nanotubes towards high electrical conductivity | Unaligned Few-wall CNTs 2015 | CNT_or_CNT_hybrid | fiber_yarn | FWCNT | Buckypaper | doped_or_intercalated;Sorted and doped | strict_candidate_missing_conditions | peer_reviewed_meta_analysis_record | secondary_meta_analysis_with_original_doi | Peer-reviewed meta-analysis workbook row with original DOI resolved by Crossref/OpenAlex; not re-extracted from the primary paper in this pipeline. | 10.1039/c5tc02053k | 10.1039/c5tc02053k |  | verified_crossref_openalex | Mechanism of chemical doping in electronic-type-separated single wall carbon nanotubes towards high electrical conductivity | Ivan Puchades et al. | Ivan Puchades; Colleen C. Lawlor; Christopher M. Schauerman; Andrew R. Bucossi; Jamie E. Rossi; Nathanael D. Cox; Brian J. Landi | Journal of Materials Chemistry C | 2015 | 2015-01-01 | 3, 39, 10256-10266 | 10.1039/c5tc02053k | 10 | missing_conditions | 1 | Strict comparison candidate lacks structured metadata: condition_temperature_C, condition_atmosphere, gauge_length_mm. | [22 empty] | 0.15 | 150000 | [11 empty] | alignment: Not Reported/ Can not calculate |  |  | Bulmer/James meta-analysis supporting workbook, Main sheet | 10.1002/adma.202008432 | A Meta-Analysis of Conductive and Strong Carbon Nanotube Materials | John S. Bulmer et al. | Advanced Materials | 2021 | 2015_Mechanism of chemical doping in electronic- type-separated single wall carbon nanotubes towards high electrical conductivity | accepted | 1 |  |  | Bulmer/James CNT meta-analysis supporting workbook | peer_reviewed_meta_analysis_workbook | 10.1039/c5tc02053k | Original DOI resolved from James/Bulmer workbook reference: 10.1039/c5tc02053k; compiled data source DOI: 10.1002/adma.202008432 | 4 | Unaligned Few-wall CNTs |  | Mechanism of chemical doping in electronic-type-separated single wall carbon nanotubes towards high electrical conductivity |  | Journal of Materials Chemistry C | 2015 |  |  |  | secondary_public_candidate | needs_primary_value_crosscheck | James_Bulmer_meta_analysis_workbook | 3 | {"Category": "Unaligned Few-wall CNTs", "Conductivity (MSm-1)": 0.15, "Density (g cm-3)": "Not Reported/ Can not calculate", "Specific Conductivity (kS m2/kg)": "Not Reported/ Can not calculate", "Electrical Anisotropy": "Not Reported/ Can not calculate", "Alignment figure of merit": "Not Reported/ Can not calculate", "Alignment method": "Not Reported/ Can not calculate", "Alignment FWHM": "Not Reported/ Can not calculate", "FWHM type": "Not Reported/ Can not calculate", "Raman G:D": "Not Reported/ Can not calculate", "Raman wavelength": 632.82, "(10^-12)*G:D λ^4": null, "Doped or Acid Exposure (Yes/ No)": "Yes", "Tensile Strength (MPa)": "Not Reported/ Can not calculate", "Specific Strength (N/Tex)": "Not Reported/ Can not calculate", "Young's Modulus (GPa)": "Not Reported/ Can not calculate", "Unnamed: 16": null, "Uber Parameter": "Not Reported/ Can not calculate", "Specific Uber Parameter": "Not Reported/ Can not calculate", "CNT Diameter (nm)": "1.2--1.7", "Plottable CNT Diameter (nm)": 1.45, "Date Entered and Checked ": 20200524, "Notes": null, "Year": 2015, "Production Process": "Buckypaper", "Post Process": "Sorted and doped", "Intentionally added intercalation dope": "IBr ", "Host Conductivity (MSm-1)": 0.09, "Sorted Status": "Metallic", "Bulk Fiber Diameter (microns)": "Not Reported/ Can not calculate", "G Peak Position (cm-1)": 1584.2, "Thermal Conductivity (W/(m K))": "Not Reported/ Can not calculate", "T Star (K)": "Not Reported/ Can not calculate", "R value at lowest temp": "Not Reported/ Can not calculate", "R value at 4.2 K": "Not Reported/ Can not calculate", "R value at 10 K": "Not Reported/ Can not calculate", "R value at 77 K": "Not Reported/ Can not calculate", "R value at 300 K": "Not Reported/ Can not calculate", "R(300K)/R(4.2K)": null, "R(300K)/R(10K)": null, "Reference": "2015_Mechanism of chemical doping in electronic- type-separated single wall carbon nanotubes towards high electrical conductivity", "Unnamed: 41": null, "Unnamed: 42": null, "Unnamed: 43": null, "Unnamed: 44": null, "Unnamed: 45": 10, "Log Conductivity": -0.8239087409443188, "Log Density": null, "Log Specific Conductivity": null, "Log Tensile Strength": null, "Log Specific Strength": null, "Log Youngs Modulus": null, "Log Raman G:D Ratio": null, "Log Raman (10^-12)*G:D λ^4": null, "Log CNT Diameter": 0.16136800223497488, "Log Fiber Diameter": null, "Log Thermal Conductivity": null, "Log (R(300K)/R(4.2))": null, "Log (R(300K)/R(10))": null, "Log Host Conductivity ": -1.0457574905606752, "Log Thermal Conductivity ": null, "Ampacity Measurement Config": null, "Medium 1": null, "Substrate": null, "Absolute I max (mA)": null, "Absolute J max (A/m2)": null, "Specific J max (mA/tex)": null, "Absolute J failure (A/m2": null, "Specific J failure (mA/tex)": null, "Breakdown Temp (oC)": null, "Medium 2": null, "Substrate 2": null, "Absolute I max (mA).1": null, "Absolute J max (A/m2).1": null, "Specific J max (mA/tex).1": null, "Absolute J failure (A/m2.1": null, "Specific J failure (mA/tex).1": null, "Probe separation for Electrical conductivity (microns)": null, "Probe separation for Ampacity (microns)": "Not Reported/ Can not calculate", "Notes on ampacity": null, "Substrate for ampacity (Yes/No)": "Not Reported/ Can not calculate", "Notes on substrate ": null, "Log (Jmax in Air (A/m2))": "Not Reported/ Can not calculate", "Log (Jmax in Vacuum(A/m2))": "Not Reported/ Can not calculate", "Bulk fibre diameter (nm)": null, "Log (Bulk fibre diameter (nm))": null, "Effective diameter for ampacity (nm)": 1.45, "Log (Effective diameter for ampacity (nm))": 0.16136800223497488, "Notes on diameter": null, "Category 2": "CNT", "Diameter Regime": "sub-micron", "Log (Probe separation for ampacity (microns))": "Not reported/Can not calculate", "Probe separation regime": "Not reported/Can not calculate"}
needs_review |  |  |  |  | Unaligned Few-wall CNTs 2015 | CNT_or_CNT_hybrid | fiber_yarn | FWCNT | Buckypaper | doped_or_intercalated;Sorted and doped | alignment: Not Reported/ Can not calculate |  |  |  |  | Bulmer/James meta-analysis supporting workbook, Main sheet |  |  |  | extract_test_conditions;check_duplicate_or_multi_sample_group | rec_3eef99edfadb | 20210409_Metaanalysis_database.xlsx | Main | 702 | 2015_Mechanism of chemical doping in electronic- type-separated single wall carbon nanotubes towards high electrical conductivity | Unaligned Few-wall CNTs 2015 | CNT_or_CNT_hybrid | fiber_yarn | FWCNT | Buckypaper | doped_or_intercalated;Sorted and doped | strict_candidate_missing_conditions | peer_reviewed_meta_analysis_record | secondary_meta_analysis_with_original_doi | Peer-reviewed meta-analysis workbook row with original DOI resolved by Crossref/OpenAlex; not re-extracted from the primary paper in this pipeline. | 10.1039/c5tc02053k | 10.1039/c5tc02053k |  | verified_crossref_openalex | Mechanism of chemical doping in electronic-type-separated single wall carbon nanotubes towards high electrical conductivity | Ivan Puchades et al. | Ivan Puchades; Colleen C. Lawlor; Christopher M. Schauerman; Andrew R. Bucossi; Jamie E. Rossi; Nathanael D. Cox; Brian J. Landi | Journal of Materials Chemistry C | 2015 | 2015-01-01 | 3, 39, 10256-10266 | 10.1039/c5tc02053k | 10 | missing_conditions | 1 | Strict comparison candidate lacks structured metadata: condition_temperature_C, condition_atmosphere, gauge_length_mm. | [22 empty] | 0.24 | 240000 | [11 empty] | alignment: Not Reported/ Can not calculate |  |  | Bulmer/James meta-analysis supporting workbook, Main sheet | 10.1002/adma.202008432 | A Meta-Analysis of Conductive and Strong Carbon Nanotube Materials | John S. Bulmer et al. | Advanced Materials | 2021 | 2015_Mechanism of chemical doping in electronic- type-separated single wall carbon nanotubes towards high electrical conductivity | accepted | 1 |  |  | Bulmer/James CNT meta-analysis supporting workbook | peer_reviewed_meta_analysis_workbook | 10.1039/c5tc02053k | Original DOI resolved from James/Bulmer workbook reference: 10.1039/c5tc02053k; compiled data source DOI: 10.1002/adma.202008432 | 4 | Unaligned Few-wall CNTs |  | Mechanism of chemical doping in electronic-type-separated single wall carbon nanotubes towards high electrical conductivity |  | Journal of Materials Chemistry C | 2015 |  |  |  | secondary_public_candidate | needs_primary_value_crosscheck | James_Bulmer_meta_analysis_workbook | 3 | {"Category": "Unaligned Few-wall CNTs", "Conductivity (MSm-1)": 0.24, "Density (g cm-3)": "Not Reported/ Can not calculate", "Specific Conductivity (kS m2/kg)": "Not Reported/ Can not calculate", "Electrical Anisotropy": "Not Reported/ Can not calculate", "Alignment figure of merit": "Not Reported/ Can not calculate", "Alignment method": "Not Reported/ Can not calculate", "Alignment FWHM": "Not Reported/ Can not calculate", "FWHM type": "Not Reported/ Can not calculate", "Raman G:D": "Not Reported/ Can not calculate", "Raman wavelength": 632.82, "(10^-12)*G:D λ^4": null, "Doped or Acid Exposure (Yes/ No)": "Yes", "Tensile Strength (MPa)": "Not Reported/ Can not calculate", "Specific Strength (N/Tex)": "Not Reported/ Can not calculate", "Young's Modulus (GPa)": "Not Reported/ Can not calculate", "Unnamed: 16": null, "Uber Parameter": "Not Reported/ Can not calculate", "Specific Uber Parameter": "Not Reported/ Can not calculate", "CNT Diameter (nm)": "1.2--1.7", "Plottable CNT Diameter (nm)": 1.45, "Date Entered and Checked ": 20200524, "Notes": null, "Year": 2015, "Production Process": "Buckypaper", "Post Process": "Sorted and doped", "Intentionally added intercalation dope": "KAuBr4", "Host Conductivity (MSm-1)": 0.09, "Sorted Status": "Metallic", "Bulk Fiber Diameter (microns)": "Not Reported/ Can not calculate", "G Peak Position (cm-1)": 1591, "Thermal Conductivity (W/(m K))": "Not Reported/ Can not calculate", "T Star (K)": "Not Reported/ Can not calculate", "R value at lowest temp": "Not Reported/ Can not calculate", "R value at 4.2 K": "Not Reported/ Can not calculate", "R value at 10 K": "Not Reported/ Can not calculate", "R value at 77 K": "Not Reported/ Can not calculate", "R value at 300 K": "Not Reported/ Can not calculate", "R(300K)/R(4.2K)": null, "R(300K)/R(10K)": null, "Reference": "2015_Mechanism of chemical doping in electronic- type-separated single wall carbon nanotubes towards high electrical conductivity", "Unnamed: 41": null, "Unnamed: 42": null, "Unnamed: 43": null, "Unnamed: 44": null, "Unnamed: 45": 10, "Log Conductivity": -0.619788758288394, "Log Density": null, "Log Specific Conductivity": null, "Log Tensile Strength": null, "Log Specific Strength": null, "Log Youngs Modulus": null, "Log Raman G:D Ratio": null, "Log Raman (10^-12)*G:D λ^4": null, "Log CNT Diameter": 0.16136800223497488, "Log Fiber Diameter": null, "Log Thermal Conductivity": null, "Log (R(300K)/R(4.2))": null, "Log (R(300K)/R(10))": null, "Log Host Conductivity ": -1.0457574905606752, "Log Thermal Conductivity ": null, "Ampacity Measurement Config": null, "Medium 1": null, "Substrate": null, "Absolute I max (mA)": null, "Absolute J max (A/m2)": null, "Specific J max (mA/tex)": null, "Absolute J failure (A/m2": null, "Specific J failure (mA/tex)": null, "Breakdown Temp (oC)": null, "Medium 2": null, "Substrate 2": null, "Absolute I max (mA).1": null, "Absolute J max (A/m2).1": null, "Specific J max (mA/tex).1": null, "Absolute J failure (A/m2.1": null, "Specific J failure (mA/tex).1": null, "Probe separation for Electrical conductivity (microns)": null, "Probe separation for Ampacity (microns)": "Not Reported/ Can not calculate", "Notes on ampacity": null, "Substrate for ampacity (Yes/No)": "Not Reported/ Can not calculate", "Notes on substrate ": null, "Log (Jmax in Air (A/m2))": "Not Reported/ Can not calculate", "Log (Jmax in Vacuum(A/m2))": "Not Reported/ Can not calculate", "Bulk fibre diameter (nm)": null, "Log (Bulk fibre diameter (nm))": null, "Effective diameter for ampacity (nm)": 1.45, "Log (Effective diameter for ampacity (nm))": 0.16136800223497488, "Notes on diameter": null, "Category 2": "CNT", "Diameter Regime": "sub-micron", "Log (Probe separation for ampacity (microns))": "Not reported/Can not calculate", "Probe separation regime": "Not reported/Can not calculate"}
needs_review |  |  |  |  | Unaligned Few-wall CNTs 2015 | CNT_or_CNT_hybrid | fiber_yarn | FWCNT | Buckypaper | doped_or_intercalated;Sorted and doped | alignment: Not Reported/ Can not calculate |  |  |  |  | Bulmer/James meta-analysis supporting workbook, Main sheet |  |  |  | extract_test_conditions;check_duplicate_or_multi_sample_group | rec_1d2d2cb94783 | 20210409_Metaanalysis_database.xlsx | Main | 703 | 2015_Mechanism of chemical doping in electronic- type-separated single wall carbon nanotubes towards high electrical conductivity | Unaligned Few-wall CNTs 2015 | CNT_or_CNT_hybrid | fiber_yarn | FWCNT | Buckypaper | doped_or_intercalated;Sorted and doped | strict_candidate_missing_conditions | peer_reviewed_meta_analysis_record | secondary_meta_analysis_with_original_doi | Peer-reviewed meta-analysis workbook row with original DOI resolved by Crossref/OpenAlex; not re-extracted from the primary paper in this pipeline. | 10.1039/c5tc02053k | 10.1039/c5tc02053k |  | verified_crossref_openalex | Mechanism of chemical doping in electronic-type-separated single wall carbon nanotubes towards high electrical conductivity | Ivan Puchades et al. | Ivan Puchades; Colleen C. Lawlor; Christopher M. Schauerman; Andrew R. Bucossi; Jamie E. Rossi; Nathanael D. Cox; Brian J. Landi | Journal of Materials Chemistry C | 2015 | 2015-01-01 | 3, 39, 10256-10266 | 10.1039/c5tc02053k | 10 | missing_conditions | 1 | Strict comparison candidate lacks structured metadata: condition_temperature_C, condition_atmosphere, gauge_length_mm. | [22 empty] | 0.32 | 320000 | [11 empty] | alignment: Not Reported/ Can not calculate |  |  | Bulmer/James meta-analysis supporting workbook, Main sheet | 10.1002/adma.202008432 | A Meta-Analysis of Conductive and Strong Carbon Nanotube Materials | John S. Bulmer et al. | Advanced Materials | 2021 | 2015_Mechanism of chemical doping in electronic- type-separated single wall carbon nanotubes towards high electrical conductivity | accepted | 1 |  |  | Bulmer/James CNT meta-analysis supporting workbook | peer_reviewed_meta_analysis_workbook | 10.1039/c5tc02053k | Original DOI resolved from James/Bulmer workbook reference: 10.1039/c5tc02053k; compiled data source DOI: 10.1002/adma.202008432 | 4 | Unaligned Few-wall CNTs |  | Mechanism of chemical doping in electronic-type-separated single wall carbon nanotubes towards high electrical conductivity |  | Journal of Materials Chemistry C | 2015 |  |  |  | secondary_public_candidate | needs_primary_value_crosscheck | James_Bulmer_meta_analysis_workbook | 3 | {"Category": "Unaligned Few-wall CNTs", "Conductivity (MSm-1)": 0.32, "Density (g cm-3)": "Not Reported/ Can not calculate", "Specific Conductivity (kS m2/kg)": "Not Reported/ Can not calculate", "Electrical Anisotropy": "Not Reported/ Can not calculate", "Alignment figure of merit": "Not Reported/ Can not calculate", "Alignment method": "Not Reported/ Can not calculate", "Alignment FWHM": "Not Reported/ Can not calculate", "FWHM type": "Not Reported/ Can not calculate", "Raman G:D": "Not Reported/ Can not calculate", "Raman wavelength": 632.82, "(10^-12)*G:D λ^4": null, "Doped or Acid Exposure (Yes/ No)": "Yes", "Tensile Strength (MPa)": "Not Reported/ Can not calculate", "Specific Strength (N/Tex)": "Not Reported/ Can not calculate", "Young's Modulus (GPa)": "Not Reported/ Can not calculate", "Unnamed: 16": null, "Uber Parameter": "Not Reported/ Can not calculate", "Specific Uber Parameter": "Not Reported/ Can not calculate", "CNT Diameter (nm)": "1.2--1.7", "Plottable CNT Diameter (nm)": 1.45, "Date Entered and Checked ": 20200524, "Notes": null, "Year": 2015, "Production Process": "Buckypaper", "Post Process": "Sorted and doped", "Intentionally added intercalation dope": "HSO3Cl", "Host Conductivity (MSm-1)": 0.09, "Sorted Status": "Metallic", "Bulk Fiber Diameter (microns)": "Not Reported/ Can not calculate", "G Peak Position (cm-1)": 1592.8, "Thermal Conductivity (W/(m K))": "Not Reported/ Can not calculate", "T Star (K)": "Not Reported/ Can not calculate", "R value at lowest temp": "Not Reported/ Can not calculate", "R value at 4.2 K": "Not Reported/ Can not calculate", "R value at 10 K": "Not Reported/ Can not calculate", "R value at 77 K": "Not Reported/ Can not calculate", "R value at 300 K": "Not Reported/ Can not calculate", "R(300K)/R(4.2K)": null, "R(300K)/R(10K)": null, "Reference": "2015_Mechanism of chemical doping in electronic- type-separated single wall carbon nanotubes towards high electrical conductivity", "Unnamed: 41": null, "Unnamed: 42": null, "Unnamed: 43": null, "Unnamed: 44": null, "Unnamed: 45": 10, "Log Conductivity": -0.494850021680094, "Log Density": null, "Log Specific Conductivity": null, "Log Tensile Strength": null, "Log Specific Strength": null, "Log Youngs Modulus": null, "Log Raman G:D Ratio": null, "Log Raman (10^-12)*G:D λ^4": null, "Log CNT Diameter": 0.16136800223497488, "Log Fiber Diameter": null, "Log Thermal Conductivity": null, "Log (R(300K)/R(4.2))": null, "Log (R(300K)/R(10))": null, "Log Host Conductivity ": -1.0457574905606752, "Log Thermal Conductivity ": null, "Ampacity Measurement Config": null, "Medium 1": null, "Substrate": null, "Absolute I max (mA)": null, "Absolute J max (A/m2)": null, "Specific J max (mA/tex)": null, "Absolute J failure (A/m2": null, "Specific J failure (mA/tex)": null, "Breakdown Temp (oC)": null, "Medium 2": null, "Substrate 2": null, "Absolute I max (mA).1": null, "Absolute J max (A/m2).1": null, "Specific J max (mA/tex).1": null, "Absolute J failure (A/m2.1": null, "Specific J failure (mA/tex).1": null, "Probe separation for Electrical conductivity (microns)": null, "Probe separation for Ampacity (microns)": "Not Reported/ Can not calculate", "Notes on ampacity": null, "Substrate for ampacity (Yes/No)": "Not Reported/ Can not calculate", "Notes on substrate ": null, "Log (Jmax in Air (A/m2))": "Not Reported/ Can not calculate", "Log (Jmax in Vacuum(A/m2))": "Not Reported/ Can not calculate", "Bulk fibre diameter (nm)": null, "Log (Bulk fibre diameter (nm))": null, "Effective diameter for ampacity (nm)": 1.45, "Log (Effective diameter for ampacity (nm))": 0.16136800223497488, "Notes on diameter": null, "Category 2": "CNT", "Diameter Regime": "sub-micron", "Log (Probe separation for ampacity (microns))": "Not reported/Can not calculate", "Probe separation regime": "Not reported/Can not calculate"}
needs_review |  |  |  |  | Singapore Floating Cat | CNT_or_CNT_hybrid | fiber_yarn | MWCNT | direct_spun_FCCVD | As-is | alignment: Not Reported/ Can not calculate |  |  |  |  | Bulmer/James meta-analysis supporting workbook, Main sheet |  |  |  | extract_test_conditions;check_duplicate_or_multi_sample_group | rec_22b42104a6e7 | 20210409_Metaanalysis_database.xlsx | Main | 704 | 2015_Post-Treatments for Multifunctional Property Enhancement of Carbon Nanotube Fibers from the Floating Catalyst Method | Singapore Floating Cat | CNT_or_CNT_hybrid | fiber_yarn | MWCNT | direct_spun_FCCVD | As-is | strict_candidate_missing_conditions | peer_reviewed_meta_analysis_record | secondary_meta_analysis_with_original_doi | Peer-reviewed meta-analysis workbook row with original DOI resolved by Crossref/OpenAlex; not re-extracted from the primary paper in this pipeline. | 10.1021/acsami.5b09912 | 10.1021/acsami.5b09912 |  | verified_crossref_openalex | Post-Treatments for Multifunctional Property Enhancement of Carbon Nanotube Fibers from the Floating Catalyst Method | Thang Q. Tran et al. | Thang Q. Tran; Zeng Fan; Anastasiia Mikhalchan; Peng Liu; Hai M. Duong | ACS Applied Materials &amp; Interfaces | 2016 | 2016-03-30 | 8, 12, 7948-7956 | 10.1021/acsami.5b09912 | 9 | missing_conditions | 1 | Strict comparison candidate lacks structured metadata: condition_temperature_C, condition_atmosphere, gauge_length_mm, strain_rate_s_inv. |  |  |  | 55.96 | 5.596e-05 |  |  |  |  | 0.052 | 0.052 | 52000000 | raw_value_as_GPa |  |  | 1.9 | 1900000000 | [5 empty] | 0.003 | 3000 | [11 empty] | alignment: Not Reported/ Can not calculate |  |  | Bulmer/James meta-analysis supporting workbook, Main sheet | 10.1002/adma.202008432 | A Meta-Analysis of Conductive and Strong Carbon Nanotube Materials | John S. Bulmer et al. | Advanced Materials | 2021 | 2015_Post-Treatments for Multifunctional Property Enhancement of Carbon Nanotube Fibers from the Floating Catalyst Method | accepted | 1 |  |  | Bulmer/James CNT meta-analysis supporting workbook | peer_reviewed_meta_analysis_workbook | 10.1021/acsami.5b09912 | Original DOI resolved from James/Bulmer workbook reference: 10.1021/acsami.5b09912; compiled data source DOI: 10.1002/adma.202008432 | 4 | Aligned Multiwall CNTs |  | Post-Treatments for Multifunctional Property Enhancement of Carbon Nanotube Fibers from the Floating Catalyst Method |  | ACS Applied Materials &amp; Interfaces | 2016 |  |  |  | secondary_public_candidate | needs_primary_value_crosscheck | James_Bulmer_meta_analysis_workbook | 3 | {"Category": "Aligned Multiwall CNTs", "Conductivity (MSm-1)": 0.003, "Density (g cm-3)": "Not Reported/ Can not calculate", "Specific Conductivity (kS m2/kg)": "Not Reported/ Can not calculate", "Electrical Anisotropy": "Not Reported/ Can not calculate", "Alignment figure of merit": "Not Reported/ Can not calculate", "Alignment method": "Not Reported/ Can not calculate", "Alignment FWHM": "Not Reported/ Can not calculate", "FWHM type": "Not Reported/ Can not calculate", "Raman G:D": null, "Raman wavelength": "Not Reported/ Can not calculate", "(10^-12)*G:D λ^4": null, "Doped or Acid Exposure (Yes/ No)": "No", "Tensile Strength (MPa)": 52, "Specific Strength (N/Tex)": "Not Reported/ Can not calculate", "Young's Modulus (GPa)": 1.9, "Unnamed: 16": null, "Uber Parameter": 0.156, "Specific Uber Parameter": "Not Reported/ Can not calculate", "CNT Diameter (nm)": "Not Reported/ Can not calculate", "Plottable CNT Diameter (nm)": "Not Reported/ Can not calculate", "Date Entered and Checked ": 20200507, "Notes": "Singapore Floating Cat", "Year": 2015, "Production Process": "Floating Catalyst", "Post Process": "As-is", "Intentionally added intercalation dope": null, "Host Conductivity (MSm-1)": null, "Sorted Status": "Unsorted", "Bulk Fiber Diameter (microns)": 55.96, "G Peak Position (cm-1)": "Not Reported/ Can not calculate", "Thermal Conductivity (W/(m K))": "Not Reported/ Can not calculate", "T Star (K)": "Not Reported/ Can not calculate", "R value at lowest temp": "Not Reported/ Can not calculate", "R value at 4.2 K": "Not Reported/ Can not calculate", "R value at 10 K": "Not Reported/ Can not calculate", "R value at 77 K": "Not Reported/ Can not calculate", "R value at 300 K": "Not Reported/ Can not calculate", "R(300K)/R(4.2K)": null, "R(300K)/R(10K)": null, "Reference": "2015_Post-Treatments for Multifunctional Property Enhancement of Carbon Nanotube Fibers from the Floating Catalyst Method", "Unnamed: 41": null, "Unnamed: 42": null, "Unnamed: 43": null, "Unnamed: 44": null, "Unnamed: 45": 9, "Log Conductivity": -2.5228787452803374, "Log Density": null, "Log Specific Conductivity": null, "Log Tensile Strength": 1.7160033436347992, "Log Specific Strength": null, "Log Youngs Modulus": 0.2787536009528289, "Log Raman G:D Ratio": null, "Log Raman (10^-12)*G:D λ^4": null, "Log CNT Diameter": null, "Log Fiber Diameter": 1.74787770581979, "Log Thermal Conductivity": null, "Log (R(300K)/R(4.2))": null, "Log (R(300K)/R(10))": null, "Log Host Conductivity ": null, "Log Thermal Conductivity ": null, "Ampacity Measurement Config": null, "Medium 1": null, "Substrate": null, "Absolute I max (mA)": null, "Absolute J max (A/m2)": null, "Specific J max (mA/tex)": null, "Absolute J failure (A/m2": null, "Specific J failure (mA/tex)": null, "Breakdown Temp (oC)": null, "Medium 2": null, "Substrate 2": null, "Absolute I max (mA).1": null, "Absolute J max (A/m2).1": null, "Specific J max (mA/tex).1": null, "Absolute J failure (A/m2.1": null, "Specific J failure (mA/tex).1": null, "Probe separation for Electrical conductivity (microns)": null, "Probe separation for Ampacity (microns)": "Not Reported/ Can not calculate", "Notes on ampacity": null, "Substrate for ampacity (Yes/No)": "Not Reported/ Can not calculate", "Notes on substrate ": null, "Log (Jmax in Air (A/m2))": "Not Reported/ Can not calculate", "Log (Jmax in Vacuum(A/m2))": "Not Reported/ Can not calculate", "Bulk fibre diameter (nm)": 55960, "Log (Bulk fibre diameter (nm))": 4.74787770581979, "Effective diameter for ampacity (nm)": 55960, "Log (Effective diameter for ampacity (nm))": 4.74787770581979, "Notes on diameter": null, "Category 2": "CNT", "Diameter Regime": "large", "Log (Probe separation for ampacity (microns))": "Not reported/Can not calculate", "Probe separation regime": "Not reported/Can not calculate"}
needs_review |  |  |  |  | Singapore Floating Cat | CNT_or_CNT_hybrid | fiber_yarn | MWCNT | direct_spun_FCCVD | As-is | alignment: Not Reported/ Can not calculate |  |  |  |  | Bulmer/James meta-analysis supporting workbook, Main sheet |  |  |  | extract_test_conditions;check_duplicate_or_multi_sample_group | rec_e99502cec945 | 20210409_Metaanalysis_database.xlsx | Main | 705 | 2015_Post-Treatments for Multifunctional Property Enhancement of Carbon Nanotube Fibers from the Floating Catalyst Method | Singapore Floating Cat | CNT_or_CNT_hybrid | fiber_yarn | MWCNT | direct_spun_FCCVD | As-is | strict_candidate_missing_conditions | peer_reviewed_meta_analysis_record | secondary_meta_analysis_with_original_doi | Peer-reviewed meta-analysis workbook row with original DOI resolved by Crossref/OpenAlex; not re-extracted from the primary paper in this pipeline. | 10.1021/acsami.5b09912 | 10.1021/acsami.5b09912 |  | verified_crossref_openalex | Post-Treatments for Multifunctional Property Enhancement of Carbon Nanotube Fibers from the Floating Catalyst Method | Thang Q. Tran et al. | Thang Q. Tran; Zeng Fan; Anastasiia Mikhalchan; Peng Liu; Hai M. Duong | ACS Applied Materials &amp; Interfaces | 2016 | 2016-03-30 | 8, 12, 7948-7956 | 10.1021/acsami.5b09912 | 9 | missing_conditions | 1 | Strict comparison candidate lacks structured metadata: condition_temperature_C, condition_atmosphere, gauge_length_mm, strain_rate_s_inv. |  |  |  | 55.7 | 5.57e-05 |  |  |  |  | 0.082 | 0.082 | 82000000 | raw_value_as_GPa |  |  | 2.8 | 2800000000 | [18 empty] | alignment: Not Reported/ Can not calculate |  |  | Bulmer/James meta-analysis supporting workbook, Main sheet | 10.1002/adma.202008432 | A Meta-Analysis of Conductive and Strong Carbon Nanotube Materials | John S. Bulmer et al. | Advanced Materials | 2021 | 2015_Post-Treatments for Multifunctional Property Enhancement of Carbon Nanotube Fibers from the Floating Catalyst Method | accepted | 1 |  |  | Bulmer/James CNT meta-analysis supporting workbook | peer_reviewed_meta_analysis_workbook | 10.1021/acsami.5b09912 | Original DOI resolved from James/Bulmer workbook reference: 10.1021/acsami.5b09912; compiled data source DOI: 10.1002/adma.202008432 | 4 | Aligned Multiwall CNTs |  | Post-Treatments for Multifunctional Property Enhancement of Carbon Nanotube Fibers from the Floating Catalyst Method |  | ACS Applied Materials &amp; Interfaces | 2016 |  |  |  | secondary_public_candidate | needs_primary_value_crosscheck | James_Bulmer_meta_analysis_workbook | 3 | {"Category": "Aligned Multiwall CNTs", "Conductivity (MSm-1)": "Not Reported/ Can not calculate", "Density (g cm-3)": "Not Reported/ Can not calculate", "Specific Conductivity (kS m2/kg)": "Not Reported/ Can not calculate", "Electrical Anisotropy": "Not Reported/ Can not calculate", "Alignment figure of merit": "Not Reported/ Can not calculate", "Alignment method": "Not Reported/ Can not calculate", "Alignment FWHM": "Not Reported/ Can not calculate", "FWHM type": "Not Reported/ Can not calculate", "Raman G:D": null, "Raman wavelength": "Not Reported/ Can not calculate", "(10^-12)*G:D λ^4": null, "Doped or Acid Exposure (Yes/ No)": "No", "Tensile Strength (MPa)": 82, "Specific Strength (N/Tex)": "Not Reported/ Can not calculate", "Young's Modulus (GPa)": 2.8, "Unnamed: 16": null, "Uber Parameter": "Not Reported/ Can not calculate", "Specific Uber Parameter": "Not Reported/ Can not calculate", "CNT Diameter (nm)": "Not Reported/ Can not calculate", "Plottable CNT Diameter (nm)": "Not Reported/ Can not calculate", "Date Entered and Checked ": 20200507, "Notes": "Singapore Floating Cat", "Year": 2015, "Production Process": "Floating Catalyst", "Post Process": "As-is", "Intentionally added intercalation dope": null, "Host Conductivity (MSm-1)": null, "Sorted Status": "Unsorted", "Bulk Fiber Diameter (microns)": 55.7, "G Peak Position (cm-1)": "Not Reported/ Can not calculate", "Thermal Conductivity (W/(m K))": "Not Reported/ Can not calculate", "T Star (K)": "Not Reported/ Can not calculate", "R value at lowest temp": "Not Reported/ Can not calculate", "R value at 4.2 K": "Not Reported/ Can not calculate", "R value at 10 K": "Not Reported/ Can not calculate", "R value at 77 K": "Not Reported/ Can not calculate", "R value at 300 K": "Not Reported/ Can not calculate", "R(300K)/R(4.2K)": null, "R(300K)/R(10K)": null, "Reference": "2015_Post-Treatments for Multifunctional Property Enhancement of Carbon Nanotube Fibers from the Floating Catalyst Method", "Unnamed: 41": null, "Unnamed: 42": null, "Unnamed: 43": null, "Unnamed: 44": null, "Unnamed: 45": 9, "Log Conductivity": null, "Log Density": null, "Log Specific Conductivity": null, "Log Tensile Strength": 1.9138138523837167, "Log Specific Strength": null, "Log Youngs Modulus": 0.4471580313422192, "Log Raman G:D Ratio": null, "Log Raman (10^-12)*G:D λ^4": null, "Log CNT Diameter": null, "Log Fiber Diameter": 1.745855195173729, "Log Thermal Conductivity": null, "Log (R(300K)/R(4.2))": null, "Log (R(300K)/R(10))": null, "Log Host Conductivity ": null, "Log Thermal Conductivity ": null, "Ampacity Measurement Config": null, "Medium 1": null, "Substrate": null, "Absolute I max (mA)": null, "Absolute J max (A/m2)": null, "Specific J max (mA/tex)": null, "Absolute J failure (A/m2": null, "Specific J failure (mA/tex)": null, "Breakdown Temp (oC)": null, "Medium 2": null, "Substrate 2": null, "Absolute I max (mA).1": null, "Absolute J max (A/m2).1": null, "Specific J max (mA/tex).1": null, "Absolute J failure (A/m2.1": null, "Specific J failure (mA/tex).1": null, "Probe separation for Electrical conductivity (microns)": null, "Probe separation for Ampacity (microns)": "Not Reported/ Can not calculate", "Notes on ampacity": null, "Substrate for ampacity (Yes/No)": "Not Reported/ Can not calculate", "Notes on substrate ": null, "Log (Jmax in Air (A/m2))": "Not Reported/ Can not calculate", "Log (Jmax in Vacuum(A/m2))": "Not Reported/ Can not calculate", "Bulk fibre diameter (nm)": 55700, "Log (Bulk fibre diameter (nm))": 4.745855195173729, "Effective diameter for ampacity (nm)": 55700, "Log (Effective diameter for ampacity (nm))": 4.745855195173729, "Notes on diameter": null, "Category 2": "CNT", "Diameter Regime": "large", "Log (Probe separation for ampacity (microns))": "Not reported/Can not calculate", "Probe separation regime": "Not reported/Can not calculate"}
needs_review |  |  |  |  | Singapore Floating Cat | CNT_or_CNT_hybrid | fiber_yarn | MWCNT | direct_spun_FCCVD | As-is | alignment: Not Reported/ Can not calculate |  |  |  |  | Bulmer/James meta-analysis supporting workbook, Main sheet |  |  |  | extract_test_conditions;check_duplicate_or_multi_sample_group | rec_6049a8c25bf2 | 20210409_Metaanalysis_database.xlsx | Main | 706 | 2015_Post-Treatments for Multifunctional Property Enhancement of Carbon Nanotube Fibers from the Floating Catalyst Method | Singapore Floating Cat | CNT_or_CNT_hybrid | fiber_yarn | MWCNT | direct_spun_FCCVD | As-is | strict_candidate_missing_conditions | peer_reviewed_meta_analysis_record | secondary_meta_analysis_with_original_doi | Peer-reviewed meta-analysis workbook row with original DOI resolved by Crossref/OpenAlex; not re-extracted from the primary paper in this pipeline. | 10.1021/acsami.5b09912 | 10.1021/acsami.5b09912 |  | verified_crossref_openalex | Post-Treatments for Multifunctional Property Enhancement of Carbon Nanotube Fibers from the Floating Catalyst Method | Thang Q. Tran et al. | Thang Q. Tran; Zeng Fan; Anastasiia Mikhalchan; Peng Liu; Hai M. Duong | ACS Applied Materials &amp; Interfaces | 2016 | 2016-03-30 | 8, 12, 7948-7956 | 10.1021/acsami.5b09912 | 9 | missing_conditions | 1 | Strict comparison candidate lacks structured metadata: condition_temperature_C, condition_atmosphere, gauge_length_mm, strain_rate_s_inv. |  |  |  | 8.44 | 8.44e-06 |  |  |  |  | 0.347 | 0.347 | 347000000 | raw_value_as_GPa |  |  | 12.9 | 12900000000 | [5 empty] | 0.213 | 213000 | [11 empty] | alignment: Not Reported/ Can not calculate |  |  | Bulmer/James meta-analysis supporting workbook, Main sheet | 10.1002/adma.202008432 | A Meta-Analysis of Conductive and Strong Carbon Nanotube Materials | John S. Bulmer et al. | Advanced Materials | 2021 | 2015_Post-Treatments for Multifunctional Property Enhancement of Carbon Nanotube Fibers from the Floating Catalyst Method | accepted | 1 |  |  | Bulmer/James CNT meta-analysis supporting workbook | peer_reviewed_meta_analysis_workbook | 10.1021/acsami.5b09912 | Original DOI resolved from James/Bulmer workbook reference: 10.1021/acsami.5b09912; compiled data source DOI: 10.1002/adma.202008432 | 4 | Aligned Multiwall CNTs |  | Post-Treatments for Multifunctional Property Enhancement of Carbon Nanotube Fibers from the Floating Catalyst Method |  | ACS Applied Materials &amp; Interfaces | 2016 |  |  |  | secondary_public_candidate | needs_primary_value_crosscheck | James_Bulmer_meta_analysis_workbook | 3 | {"Category": "Aligned Multiwall CNTs", "Conductivity (MSm-1)": 0.213, "Density (g cm-3)": "Not Reported/ Can not calculate", "Specific Conductivity (kS m2/kg)": "Not Reported/ Can not calculate", "Electrical Anisotropy": "Not Reported/ Can not calculate", "Alignment figure of merit": "Not Reported/ Can not calculate", "Alignment method": "Not Reported/ Can not calculate", "Alignment FWHM": "Not Reported/ Can not calculate", "FWHM type": "Not Reported/ Can not calculate", "Raman G:D": null, "Raman wavelength": "Not Reported/ Can not calculate", "(10^-12)*G:D λ^4": null, "Doped or Acid Exposure (Yes/ No)": "No", "Tensile Strength (MPa)": 347, "Specific Strength (N/Tex)": "Not Reported/ Can not calculate", "Young's Modulus (GPa)": 12.9, "Unnamed: 16": null, "Uber Parameter": 73.911, "Specific Uber Parameter": "Not Reported/ Can not calculate", "CNT Diameter (nm)": "Not Reported/ Can not calculate", "Plottable CNT Diameter (nm)": "Not Reported/ Can not calculate", "Date Entered and Checked ": 20200507, "Notes": "Singapore Floating Cat", "Year": 2015, "Production Process": "Floating Catalyst", "Post Process": "As-is", "Intentionally added intercalation dope": null, "Host Conductivity (MSm-1)": null, "Sorted Status": "Unsorted", "Bulk Fiber Diameter (microns)": 8.44, "G Peak Position (cm-1)": "Not Reported/ Can not calculate", "Thermal Conductivity (W/(m K))": "Not Reported/ Can not calculate", "T Star (K)": "Not Reported/ Can not calculate", "R value at lowest temp": "Not Reported/ Can not calculate", "R value at 4.2 K": "Not Reported/ Can not calculate", "R value at 10 K": "Not Reported/ Can not calculate", "R value at 77 K": "Not Reported/ Can not calculate", "R value at 300 K": "Not Reported/ Can not calculate", "R(300K)/R(4.2K)": null, "R(300K)/R(10K)": null, "Reference": "2015_Post-Treatments for Multifunctional Property Enhancement of Carbon Nanotube Fibers from the Floating Catalyst Method", "Unnamed: 41": null, "Unnamed: 42": null, "Unnamed: 43": null, "Unnamed: 44": null, "Unnamed: 45": 9, "Log Conductivity": -0.6716203965612623, "Log Density": null, "Log Specific Conductivity": null, "Log Tensile Strength": 2.5403294747908736, "Log Specific Strength": null, "Log Youngs Modulus": 1.110589710299249, "Log Raman G:D Ratio": null, "Log Raman (10^-12)*G:D λ^4": null, "Log CNT Diameter": null, "Log Fiber Diameter": 0.926342446625655, "Log Thermal Conductivity": null, "Log (R(300K)/R(4.2))": null, "Log (R(300K)/R(10))": null, "Log Host Conductivity ": null, "Log Thermal Conductivity ": null, "Ampacity Measurement Config": null, "Medium 1": null, "Substrate": null, "Absolute I max (mA)": null, "Absolute J max (A/m2)": null, "Specific J max (mA/tex)": null, "Absolute J failure (A/m2": null, "Specific J failure (mA/tex)": null, "Breakdown Temp (oC)": null, "Medium 2": null, "Substrate 2": null, "Absolute I max (mA).1": null, "Absolute J max (A/m2).1": null, "Specific J max (mA/tex).1": null, "Absolute J failure (A/m2.1": null, "Specific J failure (mA/tex).1": null, "Probe separation for Electrical conductivity (microns)": null, "Probe separation for Ampacity (microns)": "Not Reported/ Can not calculate", "Notes on ampacity": null, "Substrate for ampacity (Yes/No)": "Not Reported/ Can not calculate", "Notes on substrate ": null, "Log (Jmax in Air (A/m2))": "Not Reported/ Can not calculate", "Log (Jmax in Vacuum(A/m2))": "Not Reported/ Can not calculate", "Bulk fibre diameter (nm)": 8440, "Log (Bulk fibre diameter (nm))": 3.926342446625655, "Effective diameter for ampacity (nm)": 8440, "Log (Effective diameter for ampacity (nm))": 3.926342446625655, "Notes on diameter": null, "Category 2": "CNT", "Diameter Regime": "large", "Log (Probe separation for ampacity (microns))": "Not reported/Can not calculate", "Probe separation regime": "Not reported/Can not calculate"}
needs_review |  |  |  |  | Singapore Floating Cat | CNT_or_CNT_hybrid | fiber_yarn | MWCNT | direct_spun_FCCVD | As-is | alignment: Not Reported/ Can not calculate |  |  |  |  | Bulmer/James meta-analysis supporting workbook, Main sheet |  |  |  | extract_test_conditions;check_duplicate_or_multi_sample_group | rec_aa15d16ef1d4 | 20210409_Metaanalysis_database.xlsx | Main | 707 | 2015_Post-Treatments for Multifunctional Property Enhancement of Carbon Nanotube Fibers from the Floating Catalyst Method | Singapore Floating Cat | CNT_or_CNT_hybrid | fiber_yarn | MWCNT | direct_spun_FCCVD | As-is | strict_candidate_missing_conditions | peer_reviewed_meta_analysis_record | secondary_meta_analysis_with_original_doi | Peer-reviewed meta-analysis workbook row with original DOI resolved by Crossref/OpenAlex; not re-extracted from the primary paper in this pipeline. | 10.1021/acsami.5b09912 | 10.1021/acsami.5b09912 |  | verified_crossref_openalex | Post-Treatments for Multifunctional Property Enhancement of Carbon Nanotube Fibers from the Floating Catalyst Method | Thang Q. Tran et al. | Thang Q. Tran; Zeng Fan; Anastasiia Mikhalchan; Peng Liu; Hai M. Duong | ACS Applied Materials &amp; Interfaces | 2016 | 2016-03-30 | 8, 12, 7948-7956 | 10.1021/acsami.5b09912 | 9 | missing_conditions | 1 | Strict comparison candidate lacks structured metadata: condition_temperature_C, condition_atmosphere, gauge_length_mm, strain_rate_s_inv. |  |  |  | 8.22 | 8.22e-06 |  |  |  |  | 0.354 | 0.354 | 354000000 | raw_value_as_GPa |  |  | 17.1 | 1.71e+10 | [18 empty] | alignment: Not Reported/ Can not calculate |  |  | Bulmer/James meta-analysis supporting workbook, Main sheet | 10.1002/adma.202008432 | A Meta-Analysis of Conductive and Strong Carbon Nanotube Materials | John S. Bulmer et al. | Advanced Materials | 2021 | 2015_Post-Treatments for Multifunctional Property Enhancement of Carbon Nanotube Fibers from the Floating Catalyst Method | accepted | 1 |  |  | Bulmer/James CNT meta-analysis supporting workbook | peer_reviewed_meta_analysis_workbook | 10.1021/acsami.5b09912 | Original DOI resolved from James/Bulmer workbook reference: 10.1021/acsami.5b09912; compiled data source DOI: 10.1002/adma.202008432 | 4 | Aligned Multiwall CNTs |  | Post-Treatments for Multifunctional Property Enhancement of Carbon Nanotube Fibers from the Floating Catalyst Method |  | ACS Applied Materials &amp; Interfaces | 2016 |  |  |  | secondary_public_candidate | needs_primary_value_crosscheck | James_Bulmer_meta_analysis_workbook | 3 | {"Category": "Aligned Multiwall CNTs", "Conductivity (MSm-1)": "Not Reported/ Can not calculate", "Density (g cm-3)": "Not Reported/ Can not calculate", "Specific Conductivity (kS m2/kg)": "Not Reported/ Can not calculate", "Electrical Anisotropy": "Not Reported/ Can not calculate", "Alignment figure of merit": "Not Reported/ Can not calculate", "Alignment method": "Not Reported/ Can not calculate", "Alignment FWHM": "Not Reported/ Can not calculate", "FWHM type": "Not Reported/ Can not calculate", "Raman G:D": null, "Raman wavelength": "Not Reported/ Can not calculate", "(10^-12)*G:D λ^4": null, "Doped or Acid Exposure (Yes/ No)": "No", "Tensile Strength (MPa)": 354, "Specific Strength (N/Tex)": "Not Reported/ Can not calculate", "Young's Modulus (GPa)": 17.1, "Unnamed: 16": null, "Uber Parameter": "Not Reported/ Can not calculate", "Specific Uber Parameter": "Not Reported/ Can not calculate", "CNT Diameter (nm)": "Not Reported/ Can not calculate", "Plottable CNT Diameter (nm)": "Not Reported/ Can not calculate", "Date Entered and Checked ": 20200507, "Notes": "Singapore Floating Cat", "Year": 2015, "Production Process": "Floating Catalyst", "Post Process": "As-is", "Intentionally added intercalation dope": null, "Host Conductivity (MSm-1)": null, "Sorted Status": "Unsorted", "Bulk Fiber Diameter (microns)": 8.22, "G Peak Position (cm-1)": "Not Reported/ Can not calculate", "Thermal Conductivity (W/(m K))": "Not Reported/ Can not calculate", "T Star (K)": "Not Reported/ Can not calculate", "R value at lowest temp": "Not Reported/ Can not calculate", "R value at 4.2 K": "Not Reported/ Can not calculate", "R value at 10 K": "Not Reported/ Can not calculate", "R value at 77 K": "Not Reported/ Can not calculate", "R value at 300 K": "Not Reported/ Can not calculate", "R(300K)/R(4.2K)": null, "R(300K)/R(10K)": null, "Reference": "2015_Post-Treatments for Multifunctional Property Enhancement of Carbon Nanotube Fibers from the Floating Catalyst Method", "Unnamed: 41": null, "Unnamed: 42": null, "Unnamed: 43": null, "Unnamed: 44": null, "Unnamed: 45": 9, "Log Conductivity": null, "Log Density": null, "Log Specific Conductivity": null, "Log Tensile Strength": 2.5490032620257876, "Log Specific Strength": null, "Log Youngs Modulus": 1.2329961103921538, "Log Raman G:D Ratio": null, "Log Raman (10^-12)*G:D λ^4": null, "Log CNT Diameter": null, "Log Fiber Diameter": 0.9148718175400504, "Log Thermal Conductivity": null, "Log (R(300K)/R(4.2))": null, "Log (R(300K)/R(10))": null, "Log Host Conductivity ": null, "Log Thermal Conductivity ": null, "Ampacity Measurement Config": null, "Medium 1": null, "Substrate": null, "Absolute I max (mA)": null, "Absolute J max (A/m2)": null, "Specific J max (mA/tex)": null, "Absolute J failure (A/m2": null, "Specific J failure (mA/tex)": null, "Breakdown Temp (oC)": null, "Medium 2": null, "Substrate 2": null, "Absolute I max (mA).1": null, "Absolute J max (A/m2).1": null, "Specific J max (mA/tex).1": null, "Absolute J failure (A/m2.1": null, "Specific J failure (mA/tex).1": null, "Probe separation for Electrical conductivity (microns)": null, "Probe separation for Ampacity (microns)": "Not Reported/ Can not calculate", "Notes on ampacity": null, "Substrate for ampacity (Yes/No)": "Not Reported/ Can not calculate", "Notes on substrate ": null, "Log (Jmax in Air (A/m2))": "Not Reported/ Can not calculate", "Log (Jmax in Vacuum(A/m2))": "Not Reported/ Can not calculate", "Bulk fibre diameter (nm)": 8220, "Log (Bulk fibre diameter (nm))": 3.9148718175400505, "Effective diameter for ampacity (nm)": 8220, "Log (Effective diameter for ampacity (nm))": 3.9148718175400505, "Notes on diameter": null, "Category 2": "CNT", "Diameter Regime": "large", "Log (Probe separation for ampacity (microns))": "Not reported/Can not calculate", "Probe separation regime": "Not reported/Can not calculate"}
needs_review |  |  |  |  | Singapore Floating Cat | CNT_or_CNT_hybrid | fiber_yarn | MWCNT | direct_spun_FCCVD | As-is | alignment: Not Reported/ Can not calculate |  |  |  |  | Bulmer/James meta-analysis supporting workbook, Main sheet |  |  |  | extract_test_conditions;check_duplicate_or_multi_sample_group | rec_e03eaed4cdf4 | 20210409_Metaanalysis_database.xlsx | Main | 708 | 2015_Post-Treatments for Multifunctional Property Enhancement of Carbon Nanotube Fibers from the Floating Catalyst Method | Singapore Floating Cat | CNT_or_CNT_hybrid | fiber_yarn | MWCNT | direct_spun_FCCVD | As-is | strict_candidate_missing_conditions | peer_reviewed_meta_analysis_record | secondary_meta_analysis_with_original_doi | Peer-reviewed meta-analysis workbook row with original DOI resolved by Crossref/OpenAlex; not re-extracted from the primary paper in this pipeline. | 10.1021/acsami.5b09912 | 10.1021/acsami.5b09912 |  | verified_crossref_openalex | Post-Treatments for Multifunctional Property Enhancement of Carbon Nanotube Fibers from the Floating Catalyst Method | Thang Q. Tran et al. | Thang Q. Tran; Zeng Fan; Anastasiia Mikhalchan; Peng Liu; Hai M. Duong | ACS Applied Materials &amp; Interfaces | 2016 | 2016-03-30 | 8, 12, 7948-7956 | 10.1021/acsami.5b09912 | 9 | missing_conditions | 1 | Strict comparison candidate lacks structured metadata: condition_temperature_C, condition_atmosphere, gauge_length_mm, strain_rate_s_inv. | 1.8 | 1800 | 0.0005555556 | 10 | 1e-05 |  |  | 0.2277778 | 227777.8 | 0.41 | 0.41 | 410000000 | raw_value_as_GPa |  |  | 14.6 | 14600000000 | [5 empty] | 0.129386 | 129386 | 71.88113 |  |  |  | 2.4 | 2.4 | [5 empty] | alignment: Not Reported/ Can not calculate |  |  | Bulmer/James meta-analysis supporting workbook, Main sheet | 10.1002/adma.202008432 | A Meta-Analysis of Conductive and Strong Carbon Nanotube Materials | John S. Bulmer et al. | Advanced Materials | 2021 | 2015_Post-Treatments for Multifunctional Property Enhancement of Carbon Nanotube Fibers from the Floating Catalyst Method | accepted | 1 |  |  | Bulmer/James CNT meta-analysis supporting workbook | peer_reviewed_meta_analysis_workbook | 10.1021/acsami.5b09912 | Original DOI resolved from James/Bulmer workbook reference: 10.1021/acsami.5b09912; compiled data source DOI: 10.1002/adma.202008432 | 4 | Aligned Multiwall CNTs |  | Post-Treatments for Multifunctional Property Enhancement of Carbon Nanotube Fibers from the Floating Catalyst Method |  | ACS Applied Materials &amp; Interfaces | 2016 |  |  |  | secondary_public_candidate | needs_primary_value_crosscheck | James_Bulmer_meta_analysis_workbook | 3 | {"Category": "Aligned Multiwall CNTs", "Conductivity (MSm-1)": 0.129386037967514, "Density (g cm-3)": 1.8, "Specific Conductivity (kS m2/kg)": 0.07188113220417444, "Electrical Anisotropy": "Not Reported/ Can not calculate", "Alignment figure of merit": "Not Reported/ Can not calculate", "Alignment method": "Not Reported/ Can not calculate", "Alignment FWHM": "Not Reported/ Can not calculate", "FWHM type": "Not Reported/ Can not calculate", "Raman G:D": 2.4, "Raman wavelength": 514.4, "(10^-12)*G:D λ^4": 0.168040931918807, "Doped or Acid Exposure (Yes/ No)": "No", "Tensile Strength (MPa)": 410, "Specific Strength (N/Tex)": 0.22777777777777777, "Young's Modulus (GPa)": 14.6, "Unnamed: 16": null, "Uber Parameter": 53.048275566680736, "Specific Uber Parameter": 0.01637292455761751, "CNT Diameter (nm)": 15, "Plottable CNT Diameter (nm)": 15, "Date Entered and Checked ": 20200507, "Notes": "Singapore Floating Cat", "Year": 2015, "Production Process": "Floating Catalyst", "Post Process": "As-is", "Intentionally added intercalation dope": null, "Host Conductivity (MSm-1)": null, "Sorted Status": "Unsorted", "Bulk Fiber Diameter (microns)": 10, "G Peak Position (cm-1)": 1580, "Thermal Conductivity (W/(m K))": "Not Reported/ Can not calculate", "T Star (K)": "Not Reported/ Can not calculate", "R value at lowest temp": "Not Reported/ Can not calculate", "R value at 4.2 K": "Not Reported/ Can not calculate", "R value at 10 K": "Not Reported/ Can not calculate", "R value at 77 K": "Not Reported/ Can not calculate", "R value at 300 K": "Not Reported/ Can not calculate", "R(300K)/R(4.2K)": null, "R(300K)/R(10K)": null, "Reference": "2015_Post-Treatments for Multifunctional Property Enhancement of Carbon Nanotube Fibers from the Floating Catalyst Method", "Unnamed: 41": null, "Unnamed: 42": null, "Unnamed: 43": null, "Unnamed: 44": null, "Unnamed: 45": 9, "Log Conductivity": -0.8881125858065462, "Log Density": 0.25527250510330607, "Log Specific Conductivity": -1.1433850909098522, "Log Tensile Strength": 2.6127838567197355, "Log Specific Strength": -0.6424886483835706, "Log Youngs Modulus": 1.1643528557844371, "Log Raman G:D Ratio": 0.38021124171160603, "Log Raman (10^-12)*G:D λ^4": -0.7745849186237315, "Log CNT Diameter": 1.1760912590556813, "Log Fiber Diameter": 1, "Log Thermal Conductivity": null, "Log (R(300K)/R(4.2))": null, "Log (R(300K)/R(10))": null, "Log Host Conductivity ": null, "Log Thermal Conductivity ": null, "Ampacity Measurement Config": null, "Medium 1": null, "Substrate": null, "Absolute I max (mA)": null, "Absolute J max (A/m2)": null, "Specific J max (mA/tex)": null, "Absolute J failure (A/m2": null, "Specific J failure (mA/tex)": null, "Breakdown Temp (oC)": null, "Medium 2": null, "Substrate 2": null, "Absolute I max (mA).1": null, "Absolute J max (A/m2).1": null, "Specific J max (mA/tex).1": null, "Absolute J failure (A/m2.1": null, "Specific J failure (mA/tex).1": null, "Probe separation for Electrical conductivity (microns)": null, "Probe separation for Ampacity (microns)": "Not Reported/ Can not calculate", "Notes on ampacity": null, "Substrate for ampacity (Yes/No)": "Not Reported/ Can not calculate", "Notes on substrate ": null, "Log (Jmax in Air (A/m2))": "Not Reported/ Can not calculate", "Log (Jmax in Vacuum(A/m2))": "Not Reported/ Can not calculate", "Bulk fibre diameter (nm)": 10000, "Log (Bulk fibre diameter (nm))": 4, "Effective diameter for ampacity (nm)": 10000, "Log (Effective diameter for ampacity (nm))": 4, "Notes on diameter": null, "Category 2": "CNT", "Diameter Regime": "large", "Log (Probe separation for ampacity (microns))": "Not reported/Can not calculate", "Probe separation regime": "Not reported/Can not calculate"} |  | 0.5555556
needs_review |  |  |  |  | Singapore Floating Cat | CNT_or_CNT_hybrid | fiber_yarn | MWCNT | direct_spun_FCCVD | doped_or_intercalated;acid_exposed;Acid Doped | alignment: Not Reported/ Can not calculate |  |  |  |  | Bulmer/James meta-analysis supporting workbook, Main sheet |  |  |  | extract_test_conditions;check_duplicate_or_multi_sample_group | rec_dd166fd15785 | 20210409_Metaanalysis_database.xlsx | Main | 709 | 2015_Post-Treatments for Multifunctional Property Enhancement of Carbon Nanotube Fibers from the Floating Catalyst Method | Singapore Floating Cat | CNT_or_CNT_hybrid | fiber_yarn | MWCNT | direct_spun_FCCVD | doped_or_intercalated;acid_exposed;Acid Doped | strict_candidate_missing_conditions | peer_reviewed_meta_analysis_record | secondary_meta_analysis_with_original_doi | Peer-reviewed meta-analysis workbook row with original DOI resolved by Crossref/OpenAlex; not re-extracted from the primary paper in this pipeline. | 10.1021/acsami.5b09912 | 10.1021/acsami.5b09912 |  | verified_crossref_openalex | Post-Treatments for Multifunctional Property Enhancement of Carbon Nanotube Fibers from the Floating Catalyst Method | Thang Q. Tran et al. | Thang Q. Tran; Zeng Fan; Anastasiia Mikhalchan; Peng Liu; Hai M. Duong | ACS Applied Materials &amp; Interfaces | 2016 | 2016-03-30 | 8, 12, 7948-7956 | 10.1021/acsami.5b09912 | 9 | missing_conditions | 1 | Strict comparison candidate lacks structured metadata: condition_temperature_C, condition_atmosphere, gauge_length_mm, strain_rate_s_inv. | 1.53 | 1530 | 0.0006535948 | 9 | 9e-06 |  |  | 0.4493464 | 449346.4 | 0.6875 | 0.6875 | 687500000 | raw_value_as_GPa |  |  | 20.66421 | 20664206642.1 | [5 empty] | 0.3514617 | 351461.7 | 229.7136 | [10 empty] | alignment: Not Reported/ Can not calculate |  |  | Bulmer/James meta-analysis supporting workbook, Main sheet | 10.1002/adma.202008432 | A Meta-Analysis of Conductive and Strong Carbon Nanotube Materials | John S. Bulmer et al. | Advanced Materials | 2021 | 2015_Post-Treatments for Multifunctional Property Enhancement of Carbon Nanotube Fibers from the Floating Catalyst Method | accepted | 1 |  |  | Bulmer/James CNT meta-analysis supporting workbook | peer_reviewed_meta_analysis_workbook | 10.1021/acsami.5b09912 | Original DOI resolved from James/Bulmer workbook reference: 10.1021/acsami.5b09912; compiled data source DOI: 10.1002/adma.202008432 | 4 | Aligned Multiwall CNTs |  | Post-Treatments for Multifunctional Property Enhancement of Carbon Nanotube Fibers from the Floating Catalyst Method |  | ACS Applied Materials &amp; Interfaces | 2016 |  |  |  | secondary_public_candidate | needs_primary_value_crosscheck | James_Bulmer_meta_analysis_workbook | 3 | {"Category": "Aligned Multiwall CNTs", "Conductivity (MSm-1)": 0.35146173504594796, "Density (g cm-3)": 1.53, "Specific Conductivity (kS m2/kg)": 0.22971355231761303, "Electrical Anisotropy": "Not Reported/ Can not calculate", "Alignment figure of merit": "Not Reported/ Can not calculate", "Alignment method": "Not Reported/ Can not calculate", "Alignment FWHM": "Not Reported/ Can not calculate", "FWHM type": "Not Reported/ Can not calculate", "Raman G:D": "Not Reported/ Can not calculate", "Raman wavelength": "Not Reported/ Can not calculate", "(10^-12)*G:D λ^4": null, "Doped or Acid Exposure (Yes/ No)": "Yes", "Tensile Strength (MPa)": 687.5, "Specific Strength (N/Tex)": 0.4493464052287582, "Young's Modulus (GPa)": 20.6642066420664, "Unnamed: 16": null, "Uber Parameter": 241.62994284408921, "Specific Uber Parameter": 0.1032209589662477, "CNT Diameter (nm)": 15, "Plottable CNT Diameter (nm)": 15, "Date Entered and Checked ": 20200507, "Notes": "Singapore Floating Cat", "Year": 2015, "Production Process": "Floating Catalyst", "Post Process": "Acid Doped", "Intentionally added intercalation dope": "HNO3", "Host Conductivity (MSm-1)": 0.129386037967514, "Sorted Status": "Unsorted", "Bulk Fiber Diameter (microns)": 9, "G Peak Position (cm-1)": "Not Reported/ Can not calculate", "Thermal Conductivity (W/(m K))": "Not Reported/ Can not calculate", "T Star (K)": "Not Reported/ Can not calculate", "R value at lowest temp": "Not Reported/ Can not calculate", "R value at 4.2 K": "Not Reported/ Can not calculate", "R value at 10 K": "Not Reported/ Can not calculate", "R value at 77 K": "Not Reported/ Can not calculate", "R value at 300 K": "Not Reported/ Can not calculate", "R(300K)/R(4.2K)": null, "R(300K)/R(10K)": null, "Reference": "2015_Post-Treatments for Multifunctional Property Enhancement of Carbon Nanotube Fibers from the Floating Catalyst Method", "Unnamed: 41": null, "Unnamed: 42": null, "Unnamed: 43": null, "Unnamed: 44": null, "Unnamed: 45": 9, "Log Conductivity": -0.4541219513355036, "Log Density": 0.1846914308175988, "Log Specific Conductivity": -0.6388133821531023, "Log Tensile Strength": 2.8372727025023003, "Log Specific Strength": -0.3474187283152985, "Log Youngs Modulus": 1.3152187361317942, "Log Raman G:D Ratio": null, "Log Raman (10^-12)*G:D λ^4": null, "Log CNT Diameter": 1.1760912590556813, "Log Fiber Diameter": 0.9542425094393249, "Log Thermal Conductivity": null, "Log (R(300K)/R(4.2))": null, "Log (R(300K)/R(10))": null, "Log Host Conductivity ": -0.8881125858065462, "Log Thermal Conductivity ": null, "Ampacity Measurement Config": null, "Medium 1": null, "Substrate": null, "Absolute I max (mA)": null, "Absolute J max (A/m2)": null, "Specific J max (mA/tex)": null, "Absolute J failure (A/m2": null, "Specific J failure (mA/tex)": null, "Breakdown Temp (oC)": null, "Medium 2": null, "Substrate 2": null, "Absolute I max (mA).1": null, "Absolute J max (A/m2).1": null, "Specific J max (mA/tex).1": null, "Absolute J failure (A/m2.1": null, "Specific J failure (mA/tex).1": null, "Probe separation for Electrical conductivity (microns)": null, "Probe separation for Ampacity (microns)": "Not Reported/ Can not calculate", "Notes on ampacity": null, "Substrate for ampacity (Yes/No)": "Not Reported/ Can not calculate", "Notes on substrate ": null, "Log (Jmax in Air (A/m2))": "Not Reported/ Can not calculate", "Log (Jmax in Vacuum(A/m2))": "Not Reported/ Can not calculate", "Bulk fibre diameter (nm)": 9000, "Log (Bulk fibre diameter (nm))": 3.9542425094393248, "Effective diameter for ampacity (nm)": 9000, "Log (Effective diameter for ampacity (nm))": 3.9542425094393248, "Notes on diameter": null, "Category 2": "CNT", "Diameter Regime": "large", "Log (Probe separation for ampacity (microns))": "Not reported/Can not calculate", "Probe separation regime": "Not reported/Can not calculate"} |  | 0.6535948
needs_review |  |  |  |  | Singapore Floating Cat | CNT_or_CNT_hybrid | fiber_yarn | MWCNT | direct_spun_FCCVD | doped_or_intercalated;acid_exposed;Acid Doped | alignment: Not Reported/ Can not calculate |  |  |  |  | Bulmer/James meta-analysis supporting workbook, Main sheet |  |  |  | extract_test_conditions;check_duplicate_or_multi_sample_group | rec_1ce4ce649feb | 20210409_Metaanalysis_database.xlsx | Main | 710 | 2015_Post-Treatments for Multifunctional Property Enhancement of Carbon Nanotube Fibers from the Floating Catalyst Method | Singapore Floating Cat | CNT_or_CNT_hybrid | fiber_yarn | MWCNT | direct_spun_FCCVD | doped_or_intercalated;acid_exposed;Acid Doped | strict_candidate_missing_conditions | peer_reviewed_meta_analysis_record | secondary_meta_analysis_with_original_doi | Peer-reviewed meta-analysis workbook row with original DOI resolved by Crossref/OpenAlex; not re-extracted from the primary paper in this pipeline. | 10.1021/acsami.5b09912 | 10.1021/acsami.5b09912 |  | verified_crossref_openalex | Post-Treatments for Multifunctional Property Enhancement of Carbon Nanotube Fibers from the Floating Catalyst Method | Thang Q. Tran et al. | Thang Q. Tran; Zeng Fan; Anastasiia Mikhalchan; Peng Liu; Hai M. Duong | ACS Applied Materials &amp; Interfaces | 2016 | 2016-03-30 | 8, 12, 7948-7956 | 10.1021/acsami.5b09912 | 9 | missing_conditions | 1 | Strict comparison candidate lacks structured metadata: condition_temperature_C, condition_atmosphere, gauge_length_mm, strain_rate_s_inv. | 1.53 | 1530 | 0.0006535948 | 9 | 9e-06 |  |  | 0.4003268 | 400326.8 | 0.6125 | 0.6125 | 612500000 | raw_value_as_GPa |  |  | 16.40221 | 16402214022.1 | [5 empty] | 0.8227267 | 822726.7 | 537.7299 | [10 empty] | alignment: Not Reported/ Can not calculate |  |  | Bulmer/James meta-analysis supporting workbook, Main sheet | 10.1002/adma.202008432 | A Meta-Analysis of Conductive and Strong Carbon Nanotube Materials | John S. Bulmer et al. | Advanced Materials | 2021 | 2015_Post-Treatments for Multifunctional Property Enhancement of Carbon Nanotube Fibers from the Floating Catalyst Method | accepted | 1 |  |  | Bulmer/James CNT meta-analysis supporting workbook | peer_reviewed_meta_analysis_workbook | 10.1021/acsami.5b09912 | Original DOI resolved from James/Bulmer workbook reference: 10.1021/acsami.5b09912; compiled data source DOI: 10.1002/adma.202008432 | 4 | Aligned Multiwall CNTs |  | Post-Treatments for Multifunctional Property Enhancement of Carbon Nanotube Fibers from the Floating Catalyst Method |  | ACS Applied Materials &amp; Interfaces | 2016 |  |  |  | secondary_public_candidate | needs_primary_value_crosscheck | James_Bulmer_meta_analysis_workbook | 3 | {"Category": "Aligned Multiwall CNTs", "Conductivity (MSm-1)": 0.8227267319287851, "Density (g cm-3)": 1.53, "Specific Conductivity (kS m2/kg)": 0.5377298901495328, "Electrical Anisotropy": "Not Reported/ Can not calculate", "Alignment figure of merit": "Not Reported/ Can not calculate", "Alignment method": "Not Reported/ Can not calculate", "Alignment FWHM": "Not Reported/ Can not calculate", "FWHM type": "Not Reported/ Can not calculate", "Raman G:D": "Not Reported/ Can not calculate", "Raman wavelength": "Not Reported/ Can not calculate", "(10^-12)*G:D λ^4": null, "Doped or Acid Exposure (Yes/ No)": "Yes", "Tensile Strength (MPa)": 612.5, "Specific Strength (N/Tex)": 0.40032679738562094, "Young's Modulus (GPa)": 16.4022140221402, "Unnamed: 16": null, "Uber Parameter": 503.92012330638084, "Specific Uber Parameter": 0.21526768478208422, "CNT Diameter (nm)": 15, "Plottable CNT Diameter (nm)": 15, "Date Entered and Checked ": 20200507, "Notes": "Singapore Floating Cat", "Year": 2015, "Production Process": "Floating Catalyst", "Post Process": "Acid Doped", "Intentionally added intercalation dope": "HNO3", "Host Conductivity (MSm-1)": 0.129386037967514, "Sorted Status": "Unsorted", "Bulk Fiber Diameter (microns)": 9, "G Peak Position (cm-1)": "Not Reported/ Can not calculate", "Thermal Conductivity (W/(m K))": "Not Reported/ Can not calculate", "T Star (K)": "Not Reported/ Can not calculate", "R value at lowest temp": "Not Reported/ Can not calculate", "R value at 4.2 K": "Not Reported/ Can not calculate", "R value at 10 K": "Not Reported/ Can not calculate", "R value at 77 K": "Not Reported/ Can not calculate", "R value at 300 K": "Not Reported/ Can not calculate", "R(300K)/R(4.2K)": null, "R(300K)/R(10K)": null, "Reference": "2015_Post-Treatments for Multifunctional Property Enhancement of Carbon Nanotube Fibers from the Floating Catalyst Method", "Unnamed: 41": null, "Unnamed: 42": null, "Unnamed: 43": null, "Unnamed: 44": null, "Unnamed: 45": 9, "Log Conductivity": -0.08474439142535743, "Log Density": 0.1846914308175988, "Log Specific Conductivity": -0.2694358222429562, "Log Tensile Strength": 2.78710609303657, "Log Specific Strength": -0.3975853377810287, "Log Youngs Modulus": 1.2149024744318262, "Log Raman G:D Ratio": null, "Log Raman (10^-12)*G:D λ^4": null, "Log CNT Diameter": 1.1760912590556813, "Log Fiber Diameter": 0.9542425094393249, "Log Thermal Conductivity": null, "Log (R(300K)/R(4.2))": null, "Log (R(300K)/R(10))": null, "Log Host Conductivity ": -0.8881125858065462, "Log Thermal Conductivity ": null, "Ampacity Measurement Config": null, "Medium 1": null, "Substrate": null, "Absolute I max (mA)": null, "Absolute J max (A/m2)": null, "Specific J max (mA/tex)": null, "Absolute J failure (A/m2": null, "Specific J failure (mA/tex)": null, "Breakdown Temp (oC)": null, "Medium 2": null, "Substrate 2": null, "Absolute I max (mA).1": null, "Absolute J max (A/m2).1": null, "Specific J max (mA/tex).1": null, "Absolute J failure (A/m2.1": null, "Specific J failure (mA/tex).1": null, "Probe separation for Electrical conductivity (microns)": null, "Probe separation for Ampacity (microns)": "Not Reported/ Can not calculate", "Notes on ampacity": null, "Substrate for ampacity (Yes/No)": "Not Reported/ Can not calculate", "Notes on substrate ": null, "Log (Jmax in Air (A/m2))": "Not Reported/ Can not calculate", "Log (Jmax in Vacuum(A/m2))": "Not Reported/ Can not calculate", "Bulk fibre diameter (nm)": 9000, "Log (Bulk fibre diameter (nm))": 3.9542425094393248, "Effective diameter for ampacity (nm)": 9000, "Log (Effective diameter for ampacity (nm))": 3.9542425094393248, "Notes on diameter": null, "Category 2": "CNT", "Diameter Regime": "large", "Log (Probe separation for ampacity (microns))": "Not reported/Can not calculate", "Probe separation regime": "Not reported/Can not calculate"} |  | 0.6535948
needs_review |  |  |  |  | Singapore Floating Cat | CNT_or_CNT_hybrid | fiber_yarn | MWCNT | direct_spun_FCCVD | doped_or_intercalated;acid_exposed;Acid Doped | alignment: Not Reported/ Can not calculate |  |  |  |  | Bulmer/James meta-analysis supporting workbook, Main sheet |  |  |  | extract_test_conditions;check_duplicate_or_multi_sample_group | rec_7e9419814f17 | 20210409_Metaanalysis_database.xlsx | Main | 711 | 2015_Post-Treatments for Multifunctional Property Enhancement of Carbon Nanotube Fibers from the Floating Catalyst Method | Singapore Floating Cat | CNT_or_CNT_hybrid | fiber_yarn | MWCNT | direct_spun_FCCVD | doped_or_intercalated;acid_exposed;Acid Doped | strict_candidate_missing_conditions | peer_reviewed_meta_analysis_record | secondary_meta_analysis_with_original_doi | Peer-reviewed meta-analysis workbook row with original DOI resolved by Crossref/OpenAlex; not re-extracted from the primary paper in this pipeline. | 10.1021/acsami.5b09912 | 10.1021/acsami.5b09912 |  | verified_crossref_openalex | Post-Treatments for Multifunctional Property Enhancement of Carbon Nanotube Fibers from the Floating Catalyst Method | Thang Q. Tran et al. | Thang Q. Tran; Zeng Fan; Anastasiia Mikhalchan; Peng Liu; Hai M. Duong | ACS Applied Materials &amp; Interfaces | 2016 | 2016-03-30 | 8, 12, 7948-7956 | 10.1021/acsami.5b09912 | 9 | missing_conditions | 1 | Strict comparison candidate lacks structured metadata: condition_temperature_C, condition_atmosphere, gauge_length_mm, strain_rate_s_inv. | 1.53 | 1530 | 0.0006535948 | 9 | 9e-06 |  |  | 0.3960015 | 396001.5 | 0.6058824 | 0.6058824 | 605882352.9 | raw_value_as_GPa |  |  | 15.79336 | 15793357933.6 | [5 empty] | 0.6320387 | 632038.7 | 413.0972 | [10 empty] | alignment: Not Reported/ Can not calculate |  |  | Bulmer/James meta-analysis supporting workbook, Main sheet | 10.1002/adma.202008432 | A Meta-Analysis of Conductive and Strong Carbon Nanotube Materials | John S. Bulmer et al. | Advanced Materials | 2021 | 2015_Post-Treatments for Multifunctional Property Enhancement of Carbon Nanotube Fibers from the Floating Catalyst Method | accepted | 1 |  |  | Bulmer/James CNT meta-analysis supporting workbook | peer_reviewed_meta_analysis_workbook | 10.1021/acsami.5b09912 | Original DOI resolved from James/Bulmer workbook reference: 10.1021/acsami.5b09912; compiled data source DOI: 10.1002/adma.202008432 | 4 | Aligned Multiwall CNTs |  | Post-Treatments for Multifunctional Property Enhancement of Carbon Nanotube Fibers from the Floating Catalyst Method |  | ACS Applied Materials &amp; Interfaces | 2016 |  |  |  | secondary_public_candidate | needs_primary_value_crosscheck | James_Bulmer_meta_analysis_workbook | 3 | {"Category": "Aligned Multiwall CNTs", "Conductivity (MSm-1)": 0.6320387194410989, "Density (g cm-3)": 1.53, "Specific Conductivity (kS m2/kg)": 0.41309720224908425, "Electrical Anisotropy": "Not Reported/ Can not calculate", "Alignment figure of merit": "Not Reported/ Can not calculate", "Alignment method": "Not Reported/ Can not calculate", "Alignment FWHM": "Not Reported/ Can not calculate", "FWHM type": "Not Reported/ Can not calculate", "Raman G:D": "Not Reported/ Can not calculate", "Raman wavelength": "Not Reported/ Can not calculate", "(10^-12)*G:D λ^4": null, "Doped or Acid Exposure (Yes/ No)": "Yes", "Tensile Strength (MPa)": 605.882352941176, "Specific Strength (N/Tex)": 0.39600153787004966, "Young's Modulus (GPa)": 15.7933579335793, "Unnamed: 16": null, "Uber Parameter": 382.9411064849008, "Specific Uber Parameter": 0.1635871273804523, "CNT Diameter (nm)": 15, "Plottable CNT Diameter (nm)": 15, "Date Entered and Checked ": 20200507, "Notes": "Singapore Floating Cat", "Year": 2015, "Production Process": "Floating Catalyst", "Post Process": "Acid Doped", "Intentionally added intercalation dope": "HNO3", "Host Conductivity (MSm-1)": 0.129386037967514, "Sorted Status": "Unsorted", "Bulk Fiber Diameter (microns)": 9, "G Peak Position (cm-1)": "Not Reported/ Can not calculate", "Thermal Conductivity (W/(m K))": "Not Reported/ Can not calculate", "T Star (K)": "Not Reported/ Can not calculate", "R value at lowest temp": "Not Reported/ Can not calculate", "R value at 4.2 K": "Not Reported/ Can not calculate", "R value at 10 K": "Not Reported/ Can not calculate", "R value at 77 K": "Not Reported/ Can not calculate", "R value at 300 K": "Not Reported/ Can not calculate", "R(300K)/R(4.2K)": null, "R(300K)/R(10K)": null, "Reference": "2015_Post-Treatments for Multifunctional Property Enhancement of Carbon Nanotube Fibers from the Floating Catalyst Method", "Unnamed: 41": null, "Unnamed: 42": null, "Unnamed: 43": null, "Unnamed: 44": null, "Unnamed: 45": 9, "Log Conductivity": -0.1992563155079186, "Log Density": 0.1846914308175988, "Log Specific Conductivity": -0.3839477463255174, "Log Tensile Strength": 2.782388303326898, "Log Specific Strength": -0.4023031274907009, "Log Youngs Modulus": 1.1984744781387653, "Log Raman G:D Ratio": null, "Log Raman (10^-12)*G:D λ^4": null, "Log CNT Diameter": 1.1760912590556813, "Log Fiber Diameter": 0.9542425094393249, "Log Thermal Conductivity": null, "Log (R(300K)/R(4.2))": null, "Log (R(300K)/R(10))": null, "Log Host Conductivity ": -0.8881125858065462, "Log Thermal Conductivity ": null, "Ampacity Measurement Config": null, "Medium 1": null, "Substrate": null, "Absolute I max (mA)": null, "Absolute J max (A/m2)": null, "Specific J max (mA/tex)": null, "Absolute J failure (A/m2": null, "Specific J failure (mA/tex)": null, "Breakdown Temp (oC)": null, "Medium 2": null, "Substrate 2": null, "Absolute I max (mA).1": null, "Absolute J max (A/m2).1": null, "Specific J max (mA/tex).1": null, "Absolute J failure (A/m2.1": null, "Specific J failure (mA/tex).1": null, "Probe separation for Electrical conductivity (microns)": null, "Probe separation for Ampacity (microns)": "Not Reported/ Can not calculate", "Notes on ampacity": null, "Substrate for ampacity (Yes/No)": "Not Reported/ Can not calculate", "Notes on substrate ": null, "Log (Jmax in Air (A/m2))": "Not Reported/ Can not calculate", "Log (Jmax in Vacuum(A/m2))": "Not Reported/ Can not calculate", "Bulk fibre diameter (nm)": 9000, "Log (Bulk fibre diameter (nm))": 3.9542425094393248, "Effective diameter for ampacity (nm)": 9000, "Log (Effective diameter for ampacity (nm))": 3.9542425094393248, "Notes on diameter": null, "Category 2": "CNT", "Diameter Regime": "large", "Log (Probe separation for ampacity (microns))": "Not reported/Can not calculate", "Probe separation regime": "Not reported/Can not calculate"} |  | 0.6535948
needs_review |  |  |  |  | Singapore Floating Cat | CNT_or_CNT_hybrid | fiber_yarn | MWCNT | direct_spun_FCCVD | doped_or_intercalated;acid_exposed;Acid Doped | alignment: Not Reported/ Can not calculate |  |  |  |  | Bulmer/James meta-analysis supporting workbook, Main sheet |  |  |  | extract_test_conditions;check_duplicate_or_multi_sample_group | rec_a5dc2126eed8 | 20210409_Metaanalysis_database.xlsx | Main | 712 | 2015_Post-Treatments for Multifunctional Property Enhancement of Carbon Nanotube Fibers from the Floating Catalyst Method | Singapore Floating Cat | CNT_or_CNT_hybrid | fiber_yarn | MWCNT | direct_spun_FCCVD | doped_or_intercalated;acid_exposed;Acid Doped | strict_candidate_missing_conditions | peer_reviewed_meta_analysis_record | secondary_meta_analysis_with_original_doi | Peer-reviewed meta-analysis workbook row with original DOI resolved by Crossref/OpenAlex; not re-extracted from the primary paper in this pipeline. | 10.1021/acsami.5b09912 | 10.1021/acsami.5b09912 |  | verified_crossref_openalex | Post-Treatments for Multifunctional Property Enhancement of Carbon Nanotube Fibers from the Floating Catalyst Method | Thang Q. Tran et al. | Thang Q. Tran; Zeng Fan; Anastasiia Mikhalchan; Peng Liu; Hai M. Duong | ACS Applied Materials &amp; Interfaces | 2016 | 2016-03-30 | 8, 12, 7948-7956 | 10.1021/acsami.5b09912 | 9 | missing_conditions | 1 | Strict comparison candidate lacks structured metadata: condition_temperature_C, condition_atmosphere, gauge_length_mm, strain_rate_s_inv. | 1.53 | 1530 | 0.0006535948 | 9 | 9e-06 |  |  | 0.37005 | 370050 | 0.5661765 | 0.5661765 | 566176470.6 | raw_value_as_GPa |  |  | 16.40221 | 16402214022.1 | [5 empty] | 0.4033004 | 403300.4 | 263.595 | [10 empty] | alignment: Not Reported/ Can not calculate |  |  | Bulmer/James meta-analysis supporting workbook, Main sheet | 10.1002/adma.202008432 | A Meta-Analysis of Conductive and Strong Carbon Nanotube Materials | John S. Bulmer et al. | Advanced Materials | 2021 | 2015_Post-Treatments for Multifunctional Property Enhancement of Carbon Nanotube Fibers from the Floating Catalyst Method | accepted | 1 |  |  | Bulmer/James CNT meta-analysis supporting workbook | peer_reviewed_meta_analysis_workbook | 10.1021/acsami.5b09912 | Original DOI resolved from James/Bulmer workbook reference: 10.1021/acsami.5b09912; compiled data source DOI: 10.1002/adma.202008432 | 4 | Aligned Multiwall CNTs |  | Post-Treatments for Multifunctional Property Enhancement of Carbon Nanotube Fibers from the Floating Catalyst Method |  | ACS Applied Materials &amp; Interfaces | 2016 |  |  |  | secondary_public_candidate | needs_primary_value_crosscheck | James_Bulmer_meta_analysis_workbook | 3 | {"Category": "Aligned Multiwall CNTs", "Conductivity (MSm-1)": 0.403300385005258, "Density (g cm-3)": 1.53, "Specific Conductivity (kS m2/kg)": 0.2635950228792536, "Electrical Anisotropy": "Not Reported/ Can not calculate", "Alignment figure of merit": "Not Reported/ Can not calculate", "Alignment method": "Not Reported/ Can not calculate", "Alignment FWHM": "Not Reported/ Can not calculate", "FWHM type": "Not Reported/ Can not calculate", "Raman G:D": "Not Reported/ Can not calculate", "Raman wavelength": "Not Reported/ Can not calculate", "(10^-12)*G:D λ^4": null, "Doped or Acid Exposure (Yes/ No)": "Yes", "Tensile Strength (MPa)": 566.1764705882349, "Specific Strength (N/Tex)": 0.37004998077662415, "Young's Modulus (GPa)": 16.4022140221402, "Unnamed: 16": null, "Uber Parameter": 228.33918856915327, "Specific Uber Parameter": 0.09754333314928161, "CNT Diameter (nm)": 15, "Plottable CNT Diameter (nm)": 15, "Date Entered and Checked ": 20200507, "Notes": "Singapore Floating Cat", "Year": 2015, "Production Process": "Floating Catalyst", "Post Process": "Acid Doped", "Intentionally added intercalation dope": "HNO3", "Host Conductivity (MSm-1)": 0.129386037967514, "Sorted Status": "Unsorted", "Bulk Fiber Diameter (microns)": 9, "G Peak Position (cm-1)": "Not Reported/ Can not calculate", "Thermal Conductivity (W/(m K))": "Not Reported/ Can not calculate", "T Star (K)": "Not Reported/ Can not calculate", "R value at lowest temp": "Not Reported/ Can not calculate", "R value at 4.2 K": "Not Reported/ Can not calculate", "R value at 10 K": "Not Reported/ Can not calculate", "R value at 77 K": "Not Reported/ Can not calculate", "R value at 300 K": "Not Reported/ Can not calculate", "R(300K)/R(4.2K)": null, "R(300K)/R(10K)": null, "Reference": "2015_Post-Treatments for Multifunctional Property Enhancement of Carbon Nanotube Fibers from the Floating Catalyst Method", "Unnamed: 41": null, "Unnamed: 42": null, "Unnamed: 43": null, "Unnamed: 44": null, "Unnamed: 45": 9, "Log Conductivity": -0.39437136339883005, "Log Density": 0.1846914308175988, "Log Specific Conductivity": -0.5790627942164288, "Log Tensile Strength": 2.752951816802264, "Log Specific Strength": -0.4317396140153347, "Log Youngs Modulus": 1.2149024744318262, "Log Raman G:D Ratio": null, "Log Raman (10^-12)*G:D λ^4": null, "Log CNT Diameter": 1.1760912590556813, "Log Fiber Diameter": 0.9542425094393249, "Log Thermal Conductivity": null, "Log (R(300K)/R(4.2))": null, "Log (R(300K)/R(10))": null, "Log Host Conductivity ": -0.8881125858065462, "Log Thermal Conductivity ": null, "Ampacity Measurement Config": null, "Medium 1": null, "Substrate": null, "Absolute I max (mA)": null, "Absolute J max (A/m2)": null, "Specific J max (mA/tex)": null, "Absolute J failure (A/m2": null, "Specific J failure (mA/tex)": null, "Breakdown Temp (oC)": null, "Medium 2": null, "Substrate 2": null, "Absolute I max (mA).1": null, "Absolute J max (A/m2).1": null, "Specific J max (mA/tex).1": null, "Absolute J failure (A/m2.1": null, "Specific J failure (mA/tex).1": null, "Probe separation for Electrical conductivity (microns)": null, "Probe separation for Ampacity (microns)": "Not Reported/ Can not calculate", "Notes on ampacity": null, "Substrate for ampacity (Yes/No)": "Not Reported/ Can not calculate", "Notes on substrate ": null, "Log (Jmax in Air (A/m2))": "Not Reported/ Can not calculate", "Log (Jmax in Vacuum(A/m2))": "Not Reported/ Can not calculate", "Bulk fibre diameter (nm)": 9000, "Log (Bulk fibre diameter (nm))": 3.9542425094393248, "Effective diameter for ampacity (nm)": 9000, "Log (Effective diameter for ampacity (nm))": 3.9542425094393248, "Notes on diameter": null, "Category 2": "CNT", "Diameter Regime": "large", "Log (Probe separation for ampacity (microns))": "Not reported/Can not calculate", "Probe separation regime": "Not reported/Can not calculate"} |  | 0.6535948
needs_review |  |  |  |  | Aligned Few-wall CNTs 2015 | CNT_or_CNT_hybrid | fiber_yarn | FWCNT | Liquid Extrusion | As-is | alignment: Not Reported/ Can not calculate |  |  |  |  | Bulmer/James meta-analysis supporting workbook, Main sheet |  |  |  | extract_test_conditions;check_duplicate_or_multi_sample_group | rec_a10a801a5f2d | 20210409_Metaanalysis_database.xlsx | Main | 714 | 2015_Two-dimensional quantum transport in highly conductive carbon nanotube fibers | Aligned Few-wall CNTs 2015 | CNT_or_CNT_hybrid | fiber_yarn | FWCNT | Liquid Extrusion | As-is | strict_candidate_missing_conditions | peer_reviewed_meta_analysis_record | secondary_meta_analysis_with_original_doi | Peer-reviewed meta-analysis workbook row with original DOI resolved by Crossref/OpenAlex; not re-extracted from the primary paper in this pipeline. | 10.1103/physrevb.92.085428 | 10.1103/physrevb.92.085428 |  | verified_crossref_openalex | Two-dimensional quantum transport in highly conductive carbon nanotube fibers | L. Piraux et al. | L. Piraux; F. Abreu Araujo; T. N. Bui; M. J. Otto; J.-P. Issi | Physical Review B | 2015 | 2015-08-26 | 92, 8 | 10.1103/physrevb.92.085428 | 3 | missing_conditions | 1 | Strict comparison candidate lacks structured metadata: condition_temperature_C, condition_atmosphere, gauge_length_mm. | 1.3 | 1300 | 0.0007692308 | 16 | 1.6e-05 | [17 empty] | 6.666667 | 6666666.7 | 5128.205 | [10 empty] | alignment: Not Reported/ Can not calculate |  |  | Bulmer/James meta-analysis supporting workbook, Main sheet | 10.1002/adma.202008432 | A Meta-Analysis of Conductive and Strong Carbon Nanotube Materials | John S. Bulmer et al. | Advanced Materials | 2021 | 2015_Two-dimensional quantum transport in highly conductive carbon nanotube fibers | accepted | 1 |  |  | Bulmer/James CNT meta-analysis supporting workbook | peer_reviewed_meta_analysis_workbook | 10.1103/physrevb.92.085428 | Original DOI resolved from James/Bulmer workbook reference: 10.1103/physrevb.92.085428; compiled data source DOI: 10.1002/adma.202008432 | 4 | Aligned Few-wall CNTs |  | Two-dimensional quantum transport in highly conductive carbon nanotube fibers |  | Physical Review B | 2015 |  |  |  | secondary_public_candidate | needs_primary_value_crosscheck | James_Bulmer_meta_analysis_workbook | 3 | {"Category": "Aligned Few-wall CNTs", "Conductivity (MSm-1)": 6.666666666666667, "Density (g cm-3)": 1.3, "Specific Conductivity (kS m2/kg)": 5.128205128205128, "Electrical Anisotropy": "Not Reported/ Can not calculate", "Alignment figure of merit": "Not Reported/ Can not calculate", "Alignment method": "Not Reported/ Can not calculate", "Alignment FWHM": "Not Reported/ Can not calculate", "FWHM type": "Not Reported/ Can not calculate", "Raman G:D": "Not Reported/ Can not calculate", "Raman wavelength": "Not Reported/ Can not calculate", "(10^-12)*G:D λ^4": null, "Doped or Acid Exposure (Yes/ No)": "Yes", "Tensile Strength (MPa)": "Not Reported/ Can not calculate", "Specific Strength (N/Tex)": "Not Reported/ Can not calculate", "Young's Modulus (GPa)": "Not Reported/ Can not calculate", "Unnamed: 16": null, "Uber Parameter": "Not Reported/ Can not calculate", "Specific Uber Parameter": "Not Reported/ Can not calculate", "CNT Diameter (nm)": "Not Reported/ Can not calculate", "Plottable CNT Diameter (nm)": "Not Reported/ Can not calculate", "Date Entered and Checked ": 20210321, "Notes": null, "Year": 2015, "Production Process": "Liquid Extrusion ", "Post Process": "As-is", "Intentionally added intercalation dope": null, "Host Conductivity (MSm-1)": null, "Sorted Status": "Unsorted", "Bulk Fiber Diameter (microns)": 16, "G Peak Position (cm-1)": null, "Thermal Conductivity (W/(m K))": "Not Reported/ Can not calculate", "T Star (K)": 29, "R value at lowest temp": 8.69186046511627, "R value at 4.2 K": 8.69186046511627, "R value at 10 K": 7.81976744186046, "R value at 77 K": 8.16860465116279, "R value at 300 K": 15.406976744186, "R(300K)/R(4.2K)": 1.772575250836117, "R(300K)/R(10K)": 1.9702602230483226, "Reference": "2015_Two-dimensional quantum transport in highly conductive carbon nanotube fibers", "Unnamed: 41": null, "Unnamed: 42": null, "Unnamed: 43": null, "Unnamed: 44": null, "Unnamed: 45": 3, "Log Conductivity": 0.8239087409443188, "Log Density": 0.11394335230683679, "Log Specific Conductivity": 0.7099653886374819, "Log Tensile Strength": null, "Log Specific Strength": null, "Log Youngs Modulus": null, "Log Raman G:D Ratio": null, "Log Raman (10^-12)*G:D λ^4": null, "Log CNT Diameter": null, "Log Fiber Diameter": 1.2041199826559248, "Log Thermal Conductivity": null, "Log (R(300K)/R(4.2))": 0.24860468127635857, "Log (R(300K)/R(10))": 0.29452358959838004, "Log Host Conductivity ": null, "Log Thermal Conductivity ": null, "Ampacity Measurement Config": null, "Medium 1": null, "Substrate": null, "Absolute I max (mA)": null, "Absolute J max (A/m2)": null, "Specific J max (mA/tex)": null, "Absolute J failure (A/m2": null, "Specific J failure (mA/tex)": null, "Breakdown Temp (oC)": null, "Medium 2": null, "Substrate 2": null, "Absolute I max (mA).1": null, "Absolute J max (A/m2).1": null, "Specific J max (mA/tex).1": null, "Absolute J failure (A/m2.1": null, "Specific J failure (mA/tex).1": null, "Probe separation for Electrical conductivity (microns)": null, "Probe separation for Ampacity (microns)": "Not Reported/ Can not calculate", "Notes on ampacity": null, "Substrate for ampacity (Yes/No)": null, "Notes on substrate ": null, "Log (Jmax in Air (A/m2))": null, "Log (Jmax in Vacuum(A/m2))": null, "Bulk fibre diameter (nm)": null, "Log (Bulk fibre diameter (nm))": null, "Effective diameter for ampacity (nm)": "Not Reported/ Can not calculate", "Log (Effective diameter for ampacity (nm))": null, "Notes on diameter": null, "Category 2": "CNT", "Diameter Regime": "Not reported/Can not calculate", "Log (Probe separation for ampacity (microns))": "Not reported/Can not calculate", "Probe separation regime": "Not reported/Can not calculate"} |  | 0.7692308
needs_review |  |  |  |  | Aligned Few-wall CNTs 2015 | CNT_or_CNT_hybrid | fiber_yarn | FWCNT | Liquid Extrusion | As-is | alignment: Not Reported/ Can not calculate |  |  |  |  | Bulmer/James meta-analysis supporting workbook, Main sheet |  |  |  | extract_test_conditions;check_duplicate_or_multi_sample_group | rec_f2bd25beee52 | 20210409_Metaanalysis_database.xlsx | Main | 715 | 2015_Two-dimensional quantum transport in highly conductive carbon nanotube fibers | Aligned Few-wall CNTs 2015 | CNT_or_CNT_hybrid | fiber_yarn | FWCNT | Liquid Extrusion | As-is | strict_candidate_missing_conditions | peer_reviewed_meta_analysis_record | secondary_meta_analysis_with_original_doi | Peer-reviewed meta-analysis workbook row with original DOI resolved by Crossref/OpenAlex; not re-extracted from the primary paper in this pipeline. | 10.1103/physrevb.92.085428 | 10.1103/physrevb.92.085428 |  | verified_crossref_openalex | Two-dimensional quantum transport in highly conductive carbon nanotube fibers | L. Piraux et al. | L. Piraux; F. Abreu Araujo; T. N. Bui; M. J. Otto; J.-P. Issi | Physical Review B | 2015 | 2015-08-26 | 92, 8 | 10.1103/physrevb.92.085428 | 3 | missing_conditions | 1 | Strict comparison candidate lacks structured metadata: condition_temperature_C, condition_atmosphere, gauge_length_mm. | 1.3 | 1300 | 0.0007692308 | 18 | 1.8e-05 | [17 empty] | 3.846154 | 3846153.8 | 2958.58 | [10 empty] | alignment: Not Reported/ Can not calculate |  |  | Bulmer/James meta-analysis supporting workbook, Main sheet | 10.1002/adma.202008432 | A Meta-Analysis of Conductive and Strong Carbon Nanotube Materials | John S. Bulmer et al. | Advanced Materials | 2021 | 2015_Two-dimensional quantum transport in highly conductive carbon nanotube fibers | accepted | 1 |  |  | Bulmer/James CNT meta-analysis supporting workbook | peer_reviewed_meta_analysis_workbook | 10.1103/physrevb.92.085428 | Original DOI resolved from James/Bulmer workbook reference: 10.1103/physrevb.92.085428; compiled data source DOI: 10.1002/adma.202008432 | 4 | Aligned Few-wall CNTs |  | Two-dimensional quantum transport in highly conductive carbon nanotube fibers |  | Physical Review B | 2015 |  |  |  | secondary_public_candidate | needs_primary_value_crosscheck | James_Bulmer_meta_analysis_workbook | 3 | {"Category": "Aligned Few-wall CNTs", "Conductivity (MSm-1)": 3.846153846153846, "Density (g cm-3)": 1.3, "Specific Conductivity (kS m2/kg)": 2.9585798816568043, "Electrical Anisotropy": "Not Reported/ Can not calculate", "Alignment figure of merit": "Not Reported/ Can not calculate", "Alignment method": "Not Reported/ Can not calculate", "Alignment FWHM": "Not Reported/ Can not calculate", "FWHM type": "Not Reported/ Can not calculate", "Raman G:D": "Not Reported/ Can not calculate", "Raman wavelength": "Not Reported/ Can not calculate", "(10^-12)*G:D λ^4": null, "Doped or Acid Exposure (Yes/ No)": "Yes", "Tensile Strength (MPa)": "Not Reported/ Can not calculate", "Specific Strength (N/Tex)": "Not Reported/ Can not calculate", "Young's Modulus (GPa)": "Not Reported/ Can not calculate", "Unnamed: 16": null, "Uber Parameter": "Not Reported/ Can not calculate", "Specific Uber Parameter": "Not Reported/ Can not calculate", "CNT Diameter (nm)": "Not Reported/ Can not calculate", "Plottable CNT Diameter (nm)": "Not Reported/ Can not calculate", "Date Entered and Checked ": 20210321, "Notes": null, "Year": 2015, "Production Process": "Liquid Extrusion ", "Post Process": "As-is", "Intentionally added intercalation dope": null, "Host Conductivity (MSm-1)": null, "Sorted Status": "Unsorted", "Bulk Fiber Diameter (microns)": 18, "G Peak Position (cm-1)": null, "Thermal Conductivity (W/(m K))": "Not Reported/ Can not calculate", "T Star (K)": 59, "R value at lowest temp": 25.1744186046511, "R value at 4.2 K": 23.5174418604651, "R value at 10 K": 21.1627906976744, "R value at 77 K": 18.3720930232558, "R value at 300 K": 26.2209302325581, "R(300K)/R(4.2K)": 1.114956736711989, "R(300K)/R(10K)": 1.2390109890109882, "Reference": "2015_Two-dimensional quantum transport in highly conductive carbon nanotube fibers", "Unnamed: 41": null, "Unnamed: 42": null, "Unnamed: 43": null, "Unnamed: 44": null, "Unnamed: 45": 3, "Log Conductivity": 0.585026652029182, "Log Density": 0.11394335230683679, "Log Specific Conductivity": 0.4710832997223452, "Log Tensile Strength": null, "Log Specific Strength": null, "Log Youngs Modulus": null, "Log Raman G:D Ratio": null, "Log Raman (10^-12)*G:D λ^4": null, "Log CNT Diameter": null, "Log Fiber Diameter": 1.255272505103306, "Log Thermal Conductivity": null, "Log (R(300K)/R(4.2))": 0.047258015929669, "Log (R(300K)/R(10))": 0.09307515822890425, "Log Host Conductivity ": null, "Log Thermal Conductivity ": null, "Ampacity Measurement Config": null, "Medium 1": null, "Substrate": null, "Absolute I max (mA)": null, "Absolute J max (A/m2)": null, "Specific J max (mA/tex)": null, "Absolute J failure (A/m2": null, "Specific J failure (mA/tex)": null, "Breakdown Temp (oC)": null, "Medium 2": null, "Substrate 2": null, "Absolute I max (mA).1": null, "Absolute J max (A/m2).1": null, "Specific J max (mA/tex).1": null, "Absolute J failure (A/m2.1": null, "Specific J failure (mA/tex).1": null, "Probe separation for Electrical conductivity (microns)": null, "Probe separation for Ampacity (microns)": "Not Reported/ Can not calculate", "Notes on ampacity": null, "Substrate for ampacity (Yes/No)": null, "Notes on substrate ": null, "Log (Jmax in Air (A/m2))": null, "Log (Jmax in Vacuum(A/m2))": null, "Bulk fibre diameter (nm)": null, "Log (Bulk fibre diameter (nm))": null, "Effective diameter for ampacity (nm)": "Not Reported/ Can not calculate", "Log (Effective diameter for ampacity (nm))": null, "Notes on diameter": null, "Category 2": "CNT", "Diameter Regime": "Not reported/Can not calculate", "Log (Probe separation for ampacity (microns))": "Not reported/Can not calculate", "Probe separation regime": "Not reported/Can not calculate"} |  | 0.7692308
needs_review |  |  |  |  | Aligned Few-wall CNTs 2015 | CNT_or_CNT_hybrid | fiber_yarn | FWCNT | Liquid Extrusion | As-is | alignment: Not Reported/ Can not calculate |  |  |  |  | Bulmer/James meta-analysis supporting workbook, Main sheet |  |  |  | extract_test_conditions;check_duplicate_or_multi_sample_group | rec_59ef41463616 | 20210409_Metaanalysis_database.xlsx | Main | 716 | 2015_Two-dimensional quantum transport in highly conductive carbon nanotube fibers | Aligned Few-wall CNTs 2015 | CNT_or_CNT_hybrid | fiber_yarn | FWCNT | Liquid Extrusion | As-is | strict_candidate_missing_conditions | peer_reviewed_meta_analysis_record | secondary_meta_analysis_with_original_doi | Peer-reviewed meta-analysis workbook row with original DOI resolved by Crossref/OpenAlex; not re-extracted from the primary paper in this pipeline. | 10.1103/physrevb.92.085428 | 10.1103/physrevb.92.085428 |  | verified_crossref_openalex | Two-dimensional quantum transport in highly conductive carbon nanotube fibers | L. Piraux et al. | L. Piraux; F. Abreu Araujo; T. N. Bui; M. J. Otto; J.-P. Issi | Physical Review B | 2015 | 2015-08-26 | 92, 8 | 10.1103/physrevb.92.085428 | 3 | missing_conditions | 1 | Strict comparison candidate lacks structured metadata: condition_temperature_C, condition_atmosphere, gauge_length_mm. | 1.1 | 1100 | 0.0009090909 | 11 | 1.1e-05 | [17 empty] | 1.785714 | 1785714.3 | 1623.377 | [10 empty] | alignment: Not Reported/ Can not calculate |  |  | Bulmer/James meta-analysis supporting workbook, Main sheet | 10.1002/adma.202008432 | A Meta-Analysis of Conductive and Strong Carbon Nanotube Materials | John S. Bulmer et al. | Advanced Materials | 2021 | 2015_Two-dimensional quantum transport in highly conductive carbon nanotube fibers | accepted | 1 |  |  | Bulmer/James CNT meta-analysis supporting workbook | peer_reviewed_meta_analysis_workbook | 10.1103/physrevb.92.085428 | Original DOI resolved from James/Bulmer workbook reference: 10.1103/physrevb.92.085428; compiled data source DOI: 10.1002/adma.202008432 | 4 | Aligned Few-wall CNTs |  | Two-dimensional quantum transport in highly conductive carbon nanotube fibers |  | Physical Review B | 2015 |  |  |  | secondary_public_candidate | needs_primary_value_crosscheck | James_Bulmer_meta_analysis_workbook | 3 | {"Category": "Aligned Few-wall CNTs", "Conductivity (MSm-1)": 1.7857142857142856, "Density (g cm-3)": 1.1, "Specific Conductivity (kS m2/kg)": 1.6233766233766234, "Electrical Anisotropy": "Not Reported/ Can not calculate", "Alignment figure of merit": "Not Reported/ Can not calculate", "Alignment method": "Not Reported/ Can not calculate", "Alignment FWHM": "Not Reported/ Can not calculate", "FWHM type": "Not Reported/ Can not calculate", "Raman G:D": "Not Reported/ Can not calculate", "Raman wavelength": "Not Reported/ Can not calculate", "(10^-12)*G:D λ^4": null, "Doped or Acid Exposure (Yes/ No)": "Yes", "Tensile Strength (MPa)": "Not Reported/ Can not calculate", "Specific Strength (N/Tex)": "Not Reported/ Can not calculate", "Young's Modulus (GPa)": "Not Reported/ Can not calculate", "Unnamed: 16": null, "Uber Parameter": "Not Reported/ Can not calculate", "Specific Uber Parameter": "Not Reported/ Can not calculate", "CNT Diameter (nm)": "Not Reported/ Can not calculate", "Plottable CNT Diameter (nm)": "Not Reported/ Can not calculate", "Date Entered and Checked ": 20210321, "Notes": null, "Year": 2015, "Production Process": "Liquid Extrusion ", "Post Process": "As-is", "Intentionally added intercalation dope": null, "Host Conductivity (MSm-1)": null, "Sorted Status": "Unsorted", "Bulk Fiber Diameter (microns)": 11, "G Peak Position (cm-1)": null, "Thermal Conductivity (W/(m K))": "Not Reported/ Can not calculate", "T Star (K)": 130, "R value at lowest temp": 62.6744186046511, "R value at 4.2 K": 61.8895348837209, "R value at 10 K": 58.8372093023255, "R value at 77 K": 50.4651162790697, "R value at 300 K": 56.2209302325581, "R(300K)/R(4.2K)": 0.9084077031470172, "R(300K)/R(10K)": 0.9555335968379454, "Reference": "2015_Two-dimensional quantum transport in highly conductive carbon nanotube fibers", "Unnamed: 41": null, "Unnamed: 42": null, "Unnamed: 43": null, "Unnamed: 44": null, "Unnamed: 45": 3, "Log Conductivity": 0.25181197299379954, "Log Density": 0.04139268515822508, "Log Specific Conductivity": 0.21041928783557454, "Log Tensile Strength": null, "Log Specific Strength": null, "Log Youngs Modulus": null, "Log Raman G:D Ratio": null, "Log Raman (10^-12)*G:D λ^4": null, "Log CNT Diameter": null, "Log Fiber Diameter": 1.0413926851582251, "Log Thermal Conductivity": null, "Log (R(300K)/R(4.2))": -0.041719191691339766, "Log (R(300K)/R(10))": -0.019754038420778317, "Log Host Conductivity ": null, "Log Thermal Conductivity ": null, "Ampacity Measurement Config": null, "Medium 1": null, "Substrate": null, "Absolute I max (mA)": null, "Absolute J max (A/m2)": null, "Specific J max (mA/tex)": null, "Absolute J failure (A/m2": null, "Specific J failure (mA/tex)": null, "Breakdown Temp (oC)": null, "Medium 2": null, "Substrate 2": null, "Absolute I max (mA).1": null, "Absolute J max (A/m2).1": null, "Specific J max (mA/tex).1": null, "Absolute J failure (A/m2.1": null, "Specific J failure (mA/tex).1": null, "Probe separation for Electrical conductivity (microns)": null, "Probe separation for Ampacity (microns)": "Not Reported/ Can not calculate", "Notes on ampacity": null, "Substrate for ampacity (Yes/No)": null, "Notes on substrate ": null, "Log (Jmax in Air (A/m2))": null, "Log (Jmax in Vacuum(A/m2))": null, "Bulk fibre diameter (nm)": null, "Log (Bulk fibre diameter (nm))": null, "Effective diameter for ampacity (nm)": "Not Reported/ Can not calculate", "Log (Effective diameter for ampacity (nm))": null, "Notes on diameter": null, "Category 2": "CNT", "Diameter Regime": "Not reported/Can not calculate", "Log (Probe separation for ampacity (microns))": "Not reported/Can not calculate", "Probe separation regime": "Not reported/Can not calculate"} |  | 0.9090909
needs_review |  |  |  |  | Floating Cat Doublewall CNT, after H2O2 | CNT_or_CNT_hybrid | fiber_yarn | FWCNT | direct_spun_FCCVD | doped_or_intercalated;After H2O2, decided to not call this doped | alignment: Not Reported/ Can not calculate |  |  |  |  | Bulmer/James meta-analysis supporting workbook, Main sheet |  |  |  | extract_test_conditions;check_duplicate_or_multi_sample_group | rec_9ff602b33424 | 20210409_Metaanalysis_database.xlsx | Main | 717 | 2016 High electrical conductivity of double-walled carbon nanotube fibers by hydrogen peroxide treatments | Floating Cat Doublewall CNT, after H2O2 | CNT_or_CNT_hybrid | fiber_yarn | FWCNT | direct_spun_FCCVD | doped_or_intercalated;After H2O2, decided to not call this doped | strict_candidate_missing_conditions | peer_reviewed_meta_analysis_record | secondary_meta_analysis_with_original_doi | Peer-reviewed meta-analysis workbook row with original DOI resolved by Crossref/OpenAlex; not re-extracted from the primary paper in this pipeline. | 10.1039/c5ta06662j | 10.1039/c5ta06662j |  | verified_crossref_openalex | High electrical conductivity of double-walled carbon nanotube fibers by hydrogen peroxide treatments | A. Morelos-Gómez et al. | A. Morelos-Gómez; M. Fujishige; S. Magdalena Vega-Díaz; I. Ito; T. Fukuyo; R. Cruz-Silva; F. Tristán-López; K. Fujisawa; T. Fujimori; R. Futamura; K. Kaneko; K. Takeuchi; T. Hayashi; Y. A. Kim; M. Terrones; M. Endo; M. S. Dresselhaus | Journal of Materials Chemistry A | 2016 | 2016-01-01 | 4, 1, 74-82 | 10.1039/c5ta06662j | 4 | missing_conditions | 1 | Strict comparison candidate lacks structured metadata: condition_temperature_C, condition_atmosphere, gauge_length_mm, strain_rate_s_inv. | 1.29 | 1290 | 0.0007751938 | 95 | 9.5e-05 |  |  | 0.01 | 10000 | 0.015 | 0.015 | 15000000 | raw_value_as_GPa | [9 empty] | 0.362 | 362000 | 278 |  |  |  | 26.3 | 26.3 | [5 empty] | alignment: Not Reported/ Can not calculate |  |  | Bulmer/James meta-analysis supporting workbook, Main sheet | 10.1002/adma.202008432 | A Meta-Analysis of Conductive and Strong Carbon Nanotube Materials | John S. Bulmer et al. | Advanced Materials | 2021 | 2016 High electrical conductivity of double-walled carbon nanotube fibers by hydrogen peroxide treatments | accepted | 1 |  |  | Bulmer/James CNT meta-analysis supporting workbook | peer_reviewed_meta_analysis_workbook | 10.1039/c5ta06662j | Original DOI resolved from James/Bulmer workbook reference: 10.1039/c5ta06662j; compiled data source DOI: 10.1002/adma.202008432 | 4 | Aligned Few-wall CNTs |  | High electrical conductivity of double-walled carbon nanotube fibers by hydrogen peroxide treatments |  | Journal of Materials Chemistry A | 2016 |  |  |  | secondary_public_candidate | needs_primary_value_crosscheck | James_Bulmer_meta_analysis_workbook | 3 | {"Category": "Aligned Few-wall CNTs", "Conductivity (MSm-1)": 0.362, "Density (g cm-3)": 1.29, "Specific Conductivity (kS m2/kg)": 0.278, "Electrical Anisotropy": "Not Reported/ Can not calculate", "Alignment figure of merit": "Not Reported/ Can not calculate", "Alignment method": "Not Reported/ Can not calculate", "Alignment FWHM": "Not Reported/ Can not calculate", "FWHM type": "Not Reported/ Can not calculate", "Raman G:D": 26.3, "Raman wavelength": 532, "(10^-12)*G:D λ^4": 2.1066979743488, "Doped or Acid Exposure (Yes/ No)": "No", "Tensile Strength (MPa)": 15, "Specific Strength (N/Tex)": 0.01, "Young's Modulus (GPa)": "Suspect there is a mistake in units", "Unnamed: 16": null, "Uber Parameter": 5.43, "Specific Uber Parameter": 0.0027800000000000004, "CNT Diameter (nm)": "1.16-- 1.83", "Plottable CNT Diameter (nm)": 1.495, "Date Entered and Checked ": 20200508, "Notes": "Floating Cat Doublewall CNT, after H2O2", "Year": 2016, "Production Process": "Floating Catalyst", "Post Process": "After H2O2, decided to not call this doped", "Intentionally added intercalation dope": null, "Host Conductivity (MSm-1)": null, "Sorted Status": "Unsorted", "Bulk Fiber Diameter (microns)": 95, "G Peak Position (cm-1)": 1591.9, "Thermal Conductivity (W/(m K))": "Not Reported/ Can not calculate", "T Star (K)": 76.7, "R value at lowest temp": 1.24471579929366, "R value at 4.2 K": 1.14901823593434, "R value at 10 K": 0.988583105661802, "R value at 77 K": 0.856460318518024, "R value at 300 K": 0.999432487061593, "R(300K)/R(4.2K)": 0.8698142952003637, "R(300K)/R(10K)": 1.0109746781405171, "Reference": "2016 High electrical conductivity of double-walled carbon nanotube fibers by hydrogen peroxide treatments", "Unnamed: 41": null, "Unnamed: 42": null, "Unnamed: 43": null, "Unnamed: 44": null, "Unnamed: 45": 4, "Log Conductivity": -0.4412914294668343, "Log Density": 0.11058971029924898, "Log Specific Conductivity": -0.5559552040819237, "Log Tensile Strength": 1.1760912590556813, "Log Specific Strength": -2, "Log Youngs Modulus": null, "Log Raman G:D Ratio": 1.4199557484897578, "Log Raman (10^-12)*G:D λ^4": 0.3236022776699506, "Log CNT Diameter": 0.17464119266044847, "Log Fiber Diameter": 1.9777236052888478, "Log Thermal Conductivity": null, "Log (R(300K)/R(4.2))": -0.06057345908087007, "Log (R(300K)/R(10))": 0.004740277963338945, "Log Host Conductivity ": null, "Log Thermal Conductivity ": null, "Ampacity Measurement Config": null, "Medium 1": null, "Substrate": null, "Absolute I max (mA)": null, "Absolute J max (A/m2)": null, "Specific J max (mA/tex)": null, "Absolute J failure (A/m2": null, "Specific J failure (mA/tex)": null, "Breakdown Temp (oC)": null, "Medium 2": null, "Substrate 2": null, "Absolute I max (mA).1": null, "Absolute J max (A/m2).1": null, "Specific J max (mA/tex).1": null, "Absolute J failure (A/m2.1": null, "Specific J failure (mA/tex).1": null, "Probe separation for Electrical conductivity (microns)": null, "Probe separation for Ampacity (microns)": "Not Reported/ Can not calculate", "Notes on ampacity": null, "Substrate for ampacity (Yes/No)": "Not Reported/ Can not calculate", "Notes on substrate ": null, "Log (Jmax in Air (A/m2))": "Not Reported/ Can not calculate", "Log (Jmax in Vacuum(A/m2))": "Not Reported/ Can not calculate", "Bulk fibre diameter (nm)": 95000, "Log (Bulk fibre diameter (nm))": 4.977723605288848, "Effective diameter for ampacity (nm)": 95000, "Log (Effective diameter for ampacity (nm))": 4.977723605288848, "Notes on diameter": null, "Category 2": "CNT", "Diameter Regime": "large", "Log (Probe separation for ampacity (microns))": "Not reported/Can not calculate", "Probe separation regime": "Not reported/Can not calculate"} |  | 0.7751938
needs_review |  |  |  |  | Pristine | CNT_or_CNT_hybrid | fiber_yarn | FWCNT | direct_spun_FCCVD | As-is | alignment: Not Reported/ Can not calculate |  |  |  |  | Bulmer/James meta-analysis supporting workbook, Main sheet |  |  |  | extract_test_conditions;check_duplicate_or_multi_sample_group | rec_67729dfd356d | 20210409_Metaanalysis_database.xlsx | Main | 718 | 2016 High electrical conductivity of double-walled carbon nanotube fibers by hydrogen peroxide treatments | Pristine | CNT_or_CNT_hybrid | fiber_yarn | FWCNT | direct_spun_FCCVD | As-is | strict_candidate_missing_conditions | peer_reviewed_meta_analysis_record | secondary_meta_analysis_with_original_doi | Peer-reviewed meta-analysis workbook row with original DOI resolved by Crossref/OpenAlex; not re-extracted from the primary paper in this pipeline. | 10.1039/c5ta06662j | 10.1039/c5ta06662j |  | verified_crossref_openalex | High electrical conductivity of double-walled carbon nanotube fibers by hydrogen peroxide treatments | A. Morelos-Gómez et al. | A. Morelos-Gómez; M. Fujishige; S. Magdalena Vega-Díaz; I. Ito; T. Fukuyo; R. Cruz-Silva; F. Tristán-López; K. Fujisawa; T. Fujimori; R. Futamura; K. Kaneko; K. Takeuchi; T. Hayashi; Y. A. Kim; M. Terrones; M. Endo; M. S. Dresselhaus | Journal of Materials Chemistry A | 2016 | 2016-01-01 | 4, 1, 74-82 | 10.1039/c5ta06662j | 4 | missing_conditions | 1 | Strict comparison candidate lacks structured metadata: condition_temperature_C, condition_atmosphere, gauge_length_mm, strain_rate_s_inv. | 0.21 | 210 | 0.004761905 | 217 | 0.000217 |  |  | 0.23 | 230000 | 0.05 | 0.05 | 50000000 | raw_value_as_GPa | [9 empty] | 0.023 | 23000 | 113 |  |  |  | 27.0 | 27 | [5 empty] | alignment: Not Reported/ Can not calculate |  |  | Bulmer/James meta-analysis supporting workbook, Main sheet | 10.1002/adma.202008432 | A Meta-Analysis of Conductive and Strong Carbon Nanotube Materials | John S. Bulmer et al. | Advanced Materials | 2021 | 2016 High electrical conductivity of double-walled carbon nanotube fibers by hydrogen peroxide treatments | accepted | 1 |  |  | Bulmer/James CNT meta-analysis supporting workbook | peer_reviewed_meta_analysis_workbook | 10.1039/c5ta06662j | Original DOI resolved from James/Bulmer workbook reference: 10.1039/c5ta06662j; compiled data source DOI: 10.1002/adma.202008432 | 4 | Aligned Few-wall CNTs |  | High electrical conductivity of double-walled carbon nanotube fibers by hydrogen peroxide treatments |  | Journal of Materials Chemistry A | 2016 |  |  |  | secondary_public_candidate | needs_primary_value_crosscheck | James_Bulmer_meta_analysis_workbook | 3 | {"Category": "Aligned Few-wall CNTs", "Conductivity (MSm-1)": 0.023, "Density (g cm-3)": 0.21, "Specific Conductivity (kS m2/kg)": 0.113, "Electrical Anisotropy": "Not Reported/ Can not calculate", "Alignment figure of merit": "Not Reported/ Can not calculate", "Alignment method": "Not Reported/ Can not calculate", "Alignment FWHM": "Not Reported/ Can not calculate", "FWHM type": "Not Reported/ Can not calculate", "Raman G:D": 27, "Raman wavelength": 532, "(10^-12)*G:D λ^4": 2.162769783552, "Doped or Acid Exposure (Yes/ No)": "No", "Tensile Strength (MPa)": 50, "Specific Strength (N/Tex)": 0.23, "Young's Modulus (GPa)": "Suspect there is a mistake in units", "Unnamed: 16": null, "Uber Parameter": 1.15, "Specific Uber Parameter": 0.025990000000000003, "CNT Diameter (nm)": "1.16-- 1.83", "Plottable CNT Diameter (nm)": 1.495, "Date Entered and Checked ": 20200508, "Notes": "Pristine", "Year": 2016, "Production Process": "Floating Catalyst", "Post Process": "As-is", "Intentionally added intercalation dope": null, "Host Conductivity (MSm-1)": null, "Sorted Status": "Unsorted", "Bulk Fiber Diameter (microns)": 217, "G Peak Position (cm-1)": 1591.1, "Thermal Conductivity (W/(m K))": "Not Reported/ Can not calculate", "T Star (K)": "Not Reported/ Can not calculate", "R value at lowest temp": 0.105818165455828, "R value at 4.2 K": 0.0500520075774612, "R value at 10 K": 0.02367872275784, "R value at 77 K": 0.00752775818987734, "R value at 300 K": 0.00423390547032825, "R(300K)/R(4.2K)": 0.08459012285922393, "R(300K)/R(10K)": 0.17880632809581795, "Reference": "2016 High electrical conductivity of double-walled carbon nanotube fibers by hydrogen peroxide treatments", "Unnamed: 41": null, "Unnamed: 42": null, "Unnamed: 43": null, "Unnamed: 44": null, "Unnamed: 45": 4, "Log Conductivity": -1.6382721639824072, "Log Density": -0.6777807052660807, "Log Specific Conductivity": -0.9469215565165803, "Log Tensile Strength": 1.6989700043360187, "Log Specific Strength": -0.638272163982407, "Log Youngs Modulus": null, "Log Raman G:D Ratio": 1.4313637641589874, "Log Raman (10^-12)*G:D λ^4": 0.3350102933391801, "Log CNT Diameter": 0.17464119266044847, "Log Fiber Diameter": 2.3364597338485296, "Log Thermal Conductivity": null, "Log (R(300K)/R(4.2))": -1.0726803442678619, "Log (R(300K)/R(10))": -0.747617115246686, "Log Host Conductivity ": null, "Log Thermal Conductivity ": null, "Ampacity Measurement Config": null, "Medium 1": null, "Substrate": null, "Absolute I max (mA)": null, "Absolute J max (A/m2)": null, "Specific J max (mA/tex)": null, "Absolute J failure (A/m2": null, "Specific J failure (mA/tex)": null, "Breakdown Temp (oC)": null, "Medium 2": null, "Substrate 2": null, "Absolute I max (mA).1": null, "Absolute J max (A/m2).1": null, "Specific J max (mA/tex).1": null, "Absolute J failure (A/m2.1": null, "Specific J failure (mA/tex).1": null, "Probe separation for Electrical conductivity (microns)": null, "Probe separation for Ampacity (microns)": "Not Reported/ Can not calculate", "Notes on ampacity": null, "Substrate for ampacity (Yes/No)": "Not Reported/ Can not calculate", "Notes on substrate ": null, "Log (Jmax in Air (A/m2))": "Not Reported/ Can not calculate", "Log (Jmax in Vacuum(A/m2))": "Not Reported/ Can not calculate", "Bulk fibre diameter (nm)": 217000, "Log (Bulk fibre diameter (nm))": 5.336459733848529, "Effective diameter for ampacity (nm)": 217000, "Log (Effective diameter for ampacity (nm))": 5.336459733848529, "Notes on diameter": null, "Category 2": "CNT", "Diameter Regime": "large", "Log (Probe separation for ampacity (microns))": "Not reported/Can not calculate", "Probe separation regime": "Not reported/Can not calculate"} |  | 4.761905
needs_review |  |  |  |  | Iodine Doped | CNT_or_CNT_hybrid | fiber_yarn | FWCNT | direct_spun_FCCVD | doped_or_intercalated;Doped | alignment: Not Reported/ Can not calculate |  |  |  |  | Bulmer/James meta-analysis supporting workbook, Main sheet |  |  |  | extract_test_conditions;check_duplicate_or_multi_sample_group | rec_75f371d44d2f | 20210409_Metaanalysis_database.xlsx | Main | 719 | 2016 High electrical conductivity of double-walled carbon nanotube fibers by hydrogen peroxide treatments | Iodine Doped | CNT_or_CNT_hybrid | fiber_yarn | FWCNT | direct_spun_FCCVD | doped_or_intercalated;Doped | strict_candidate_missing_conditions | peer_reviewed_meta_analysis_record | secondary_meta_analysis_with_original_doi | Peer-reviewed meta-analysis workbook row with original DOI resolved by Crossref/OpenAlex; not re-extracted from the primary paper in this pipeline. | 10.1039/c5ta06662j | 10.1039/c5ta06662j |  | verified_crossref_openalex | High electrical conductivity of double-walled carbon nanotube fibers by hydrogen peroxide treatments | A. Morelos-Gómez et al. | A. Morelos-Gómez; M. Fujishige; S. Magdalena Vega-Díaz; I. Ito; T. Fukuyo; R. Cruz-Silva; F. Tristán-López; K. Fujisawa; T. Fujimori; R. Futamura; K. Kaneko; K. Takeuchi; T. Hayashi; Y. A. Kim; M. Terrones; M. Endo; M. S. Dresselhaus | Journal of Materials Chemistry A | 2016 | 2016-01-01 | 4, 1, 74-82 | 10.1039/c5ta06662j | 4 | missing_conditions | 1 | Strict comparison candidate lacks structured metadata: condition_temperature_C, condition_atmosphere, gauge_length_mm. | 1.05 | 1050 | 0.000952381 | [19 empty] | 0.1639344 | 163934.4 | 186.61 | [10 empty] | alignment: Not Reported/ Can not calculate |  |  | Bulmer/James meta-analysis supporting workbook, Main sheet | 10.1002/adma.202008432 | A Meta-Analysis of Conductive and Strong Carbon Nanotube Materials | John S. Bulmer et al. | Advanced Materials | 2021 | 2016 High electrical conductivity of double-walled carbon nanotube fibers by hydrogen peroxide treatments | accepted | 1 |  |  | Bulmer/James CNT meta-analysis supporting workbook | peer_reviewed_meta_analysis_workbook | 10.1039/c5ta06662j | Original DOI resolved from James/Bulmer workbook reference: 10.1039/c5ta06662j; compiled data source DOI: 10.1002/adma.202008432 | 4 | Aligned Few-wall CNTs |  | High electrical conductivity of double-walled carbon nanotube fibers by hydrogen peroxide treatments |  | Journal of Materials Chemistry A | 2016 |  |  |  | secondary_public_candidate | needs_primary_value_crosscheck | James_Bulmer_meta_analysis_workbook | 3 | {"Category": "Aligned Few-wall CNTs", "Conductivity (MSm-1)": 0.1639344262295082, "Density (g cm-3)": 1.05, "Specific Conductivity (kS m2/kg)": 0.18661, "Electrical Anisotropy": "Not Reported/ Can not calculate", "Alignment figure of merit": "Not Reported/ Can not calculate", "Alignment method": "Not Reported/ Can not calculate", "Alignment FWHM": "Not Reported/ Can not calculate", "FWHM type": "Not Reported/ Can not calculate", "Raman G:D": "Not Reported/ Can not calculate", "Raman wavelength": "Not Reported/ Can not calculate", "(10^-12)*G:D λ^4": null, "Doped or Acid Exposure (Yes/ No)": "Yes", "Tensile Strength (MPa)": "Not Reported/ Can not calculate", "Specific Strength (N/Tex)": "Not Reported/ Can not calculate", "Young's Modulus (GPa)": "Not Reported/ Can not calculate", "Unnamed: 16": null, "Uber Parameter": "Not Reported/ Can not calculate", "Specific Uber Parameter": "Not Reported/ Can not calculate", "CNT Diameter (nm)": "1.16-- 1.83", "Plottable CNT Diameter (nm)": 1.495, "Date Entered and Checked ": 20200508, "Notes": "Iodine Doped", "Year": 2016, "Production Process": "Floating Catalyst", "Post Process": "Doped", "Intentionally added intercalation dope": "I2", "Host Conductivity (MSm-1)": 0.023, "Sorted Status": "Unsorted", "Bulk Fiber Diameter (microns)": "Not Reported/ Can not calculate", "G Peak Position (cm-1)": "Not Reported/ Can not calculate", "Thermal Conductivity (W/(m K))": "Not Reported/ Can not calculate", "T Star (K)": 77.3, "R value at lowest temp": 0.0114279360224153, "R value at 4.2 K": 0.0100020645517688, "R value at 10 K": 0.00866627887345262, "R value at 77 K": 0.0063885, "R value at 300 K": 0.00612494542541973, "R(300K)/R(4.2K)": 0.6123681159742739, "R(300K)/R(10K)": 0.7067560962274423, "Reference": "2016 High electrical conductivity of double-walled carbon nanotube fibers by hydrogen peroxide treatments", "Unnamed: 41": null, "Unnamed: 42": null, "Unnamed: 43": null, "Unnamed: 44": null, "Unnamed: 45": 4, "Log Conductivity": -0.785329835010767, "Log Density": 0.021189299069938092, "Log Specific Conductivity": -0.7290650871251418, "Log Tensile Strength": null, "Log Specific Strength": null, "Log Youngs Modulus": null, "Log Raman G:D Ratio": null, "Log Raman (10^-12)*G:D λ^4": null, "Log CNT Diameter": 0.17464119266044847, "Log Fiber Diameter": null, "Log Thermal Conductivity": null, "Log (R(300K)/R(4.2))": -0.2129874296930992, "Log (R(300K)/R(10))": -0.15073043675210376, "Log Host Conductivity ": -1.6382721639824072, "Log Thermal Conductivity ": null, "Ampacity Measurement Config": null, "Medium 1": null, "Substrate": null, "Absolute I max (mA)": null, "Absolute J max (A/m2)": null, "Specific J max (mA/tex)": null, "Absolute J failure (A/m2": null, "Specific J failure (mA/tex)": null, "Breakdown Temp (oC)": null, "Medium 2": null, "Substrate 2": null, "Absolute I max (mA).1": null, "Absolute J max (A/m2).1": null, "Specific J max (mA/tex).1": null, "Absolute J failure (A/m2.1": null, "Specific J failure (mA/tex).1": null, "Probe separation for Electrical conductivity (microns)": null, "Probe separation for Ampacity (microns)": "Not Reported/ Can not calculate", "Notes on ampacity": null, "Substrate for ampacity (Yes/No)": "Not Reported/ Can not calculate", "Notes on substrate ": null, "Log (Jmax in Air (A/m2))": "Not Reported/ Can not calculate", "Log (Jmax in Vacuum(A/m2))": "Not Reported/ Can not calculate", "Bulk fibre diameter (nm)": null, "Log (Bulk fibre diameter (nm))": null, "Effective diameter for ampacity (nm)": 1.495, "Log (Effective diameter for ampacity (nm))": 0.17464119266044847, "Notes on diameter": null, "Category 2": "CNT", "Diameter Regime": "sub-micron", "Log (Probe separation for ampacity (microns))": "Not reported/Can not calculate", "Probe separation regime": "Not reported/Can not calculate"} |  | 0.952381
needs_review |  |  |  |  | SOCl2 Doped | CNT_or_CNT_hybrid | fiber_yarn | FWCNT | direct_spun_FCCVD | doped_or_intercalated;Doped | alignment: Not Reported/ Can not calculate |  |  |  |  | Bulmer/James meta-analysis supporting workbook, Main sheet |  |  |  | extract_test_conditions;check_duplicate_or_multi_sample_group | rec_7ec3c5fe2d3f | 20210409_Metaanalysis_database.xlsx | Main | 720 | 2016 High electrical conductivity of double-walled carbon nanotube fibers by hydrogen peroxide treatments | SOCl2 Doped | CNT_or_CNT_hybrid | fiber_yarn | FWCNT | direct_spun_FCCVD | doped_or_intercalated;Doped | strict_candidate_missing_conditions | peer_reviewed_meta_analysis_record | secondary_meta_analysis_with_original_doi | Peer-reviewed meta-analysis workbook row with original DOI resolved by Crossref/OpenAlex; not re-extracted from the primary paper in this pipeline. | 10.1039/c5ta06662j | 10.1039/c5ta06662j |  | verified_crossref_openalex | High electrical conductivity of double-walled carbon nanotube fibers by hydrogen peroxide treatments | A. Morelos-Gómez et al. | A. Morelos-Gómez; M. Fujishige; S. Magdalena Vega-Díaz; I. Ito; T. Fukuyo; R. Cruz-Silva; F. Tristán-López; K. Fujisawa; T. Fujimori; R. Futamura; K. Kaneko; K. Takeuchi; T. Hayashi; Y. A. Kim; M. Terrones; M. Endo; M. S. Dresselhaus | Journal of Materials Chemistry A | 2016 | 2016-01-01 | 4, 1, 74-82 | 10.1039/c5ta06662j | 4 | missing_conditions | 1 | Strict comparison candidate lacks structured metadata: condition_temperature_C, condition_atmosphere, gauge_length_mm. | 1.15 | 1150 | 0.0008695652 | [19 empty] | 0.3039514 | 303951.4 | 263.88 | [10 empty] | alignment: Not Reported/ Can not calculate |  |  | Bulmer/James meta-analysis supporting workbook, Main sheet | 10.1002/adma.202008432 | A Meta-Analysis of Conductive and Strong Carbon Nanotube Materials | John S. Bulmer et al. | Advanced Materials | 2021 | 2016 High electrical conductivity of double-walled carbon nanotube fibers by hydrogen peroxide treatments | accepted | 1 |  |  | Bulmer/James CNT meta-analysis supporting workbook | peer_reviewed_meta_analysis_workbook | 10.1039/c5ta06662j | Original DOI resolved from James/Bulmer workbook reference: 10.1039/c5ta06662j; compiled data source DOI: 10.1002/adma.202008432 | 4 | Aligned Few-wall CNTs |  | High electrical conductivity of double-walled carbon nanotube fibers by hydrogen peroxide treatments |  | Journal of Materials Chemistry A | 2016 |  |  |  | secondary_public_candidate | needs_primary_value_crosscheck | James_Bulmer_meta_analysis_workbook | 3 | {"Category": "Aligned Few-wall CNTs", "Conductivity (MSm-1)": 0.30395136778115506, "Density (g cm-3)": 1.15, "Specific Conductivity (kS m2/kg)": 0.26388, "Electrical Anisotropy": "Not Reported/ Can not calculate", "Alignment figure of merit": "Not Reported/ Can not calculate", "Alignment method": "Not Reported/ Can not calculate", "Alignment FWHM": "Not Reported/ Can not calculate", "FWHM type": "Not Reported/ Can not calculate", "Raman G:D": "Not Reported/ Can not calculate", "Raman wavelength": "Not Reported/ Can not calculate", "(10^-12)*G:D λ^4": null, "Doped or Acid Exposure (Yes/ No)": "Yes", "Tensile Strength (MPa)": "Not Reported/ Can not calculate", "Specific Strength (N/Tex)": "Not Reported/ Can not calculate", "Young's Modulus (GPa)": "Not Reported/ Can not calculate", "Unnamed: 16": null, "Uber Parameter": "Not Reported/ Can not calculate", "Specific Uber Parameter": "Not Reported/ Can not calculate", "CNT Diameter (nm)": "1.16-- 1.83", "Plottable CNT Diameter (nm)": 1.495, "Date Entered and Checked ": 20200508, "Notes": "SOCl2 Doped", "Year": 2016, "Production Process": "Floating Catalyst", "Post Process": "Doped", "Intentionally added intercalation dope": "SOCl2", "Host Conductivity (MSm-1)": 0.023, "Sorted Status": "Unsorted", "Bulk Fiber Diameter (microns)": "Not Reported/ Can not calculate", "G Peak Position (cm-1)": "Not Reported/ Can not calculate", "Thermal Conductivity (W/(m K))": "Not Reported/ Can not calculate", "T Star (K)": "Not Reported/ Can not calculate", "R value at lowest temp": "Not Reported/ Can not calculate", "R value at 4.2 K": "Not Reported/ Can not calculate", "R value at 10 K": "Not Reported/ Can not calculate", "R value at 77 K": "Not Reported/ Can not calculate", "R value at 300 K": "Not Reported/ Can not calculate", "R(300K)/R(4.2K)": null, "R(300K)/R(10K)": null, "Reference": "2016 High electrical conductivity of double-walled carbon nanotube fibers by hydrogen peroxide treatments", "Unnamed: 41": null, "Unnamed: 42": null, "Unnamed: 43": null, "Unnamed: 44": null, "Unnamed: 45": 4, "Log Conductivity": -0.5171958979499742, "Log Density": 0.06069784035361165, "Log Specific Conductivity": -0.5785935245915848, "Log Tensile Strength": null, "Log Specific Strength": null, "Log Youngs Modulus": null, "Log Raman G:D Ratio": null, "Log Raman (10^-12)*G:D λ^4": null, "Log CNT Diameter": 0.17464119266044847, "Log Fiber Diameter": null, "Log Thermal Conductivity": null, "Log (R(300K)/R(4.2))": null, "Log (R(300K)/R(10))": null, "Log Host Conductivity ": -1.6382721639824072, "Log Thermal Conductivity ": null, "Ampacity Measurement Config": null, "Medium 1": null, "Substrate": null, "Absolute I max (mA)": null, "Absolute J max (A/m2)": null, "Specific J max (mA/tex)": null, "Absolute J failure (A/m2": null, "Specific J failure (mA/tex)": null, "Breakdown Temp (oC)": null, "Medium 2": null, "Substrate 2": null, "Absolute I max (mA).1": null, "Absolute J max (A/m2).1": null, "Specific J max (mA/tex).1": null, "Absolute J failure (A/m2.1": null, "Specific J failure (mA/tex).1": null, "Probe separation for Electrical conductivity (microns)": null, "Probe separation for Ampacity (microns)": "Not Reported/ Can not calculate", "Notes on ampacity": null, "Substrate for ampacity (Yes/No)": "Not Reported/ Can not calculate", "Notes on substrate ": null, "Log (Jmax in Air (A/m2))": "Not Reported/ Can not calculate", "Log (Jmax in Vacuum(A/m2))": "Not Reported/ Can not calculate", "Bulk fibre diameter (nm)": null, "Log (Bulk fibre diameter (nm))": null, "Effective diameter for ampacity (nm)": 1.495, "Log (Effective diameter for ampacity (nm))": 0.17464119266044847, "Notes on diameter": null, "Category 2": "CNT", "Diameter Regime": "sub-micron", "Log (Probe separation for ampacity (microns))": "Not reported/Can not calculate", "Probe separation regime": "Not reported/Can not calculate"} |  | 0.8695652
needs_review |  |  |  |  | Superacid Alignment 4000 Aspect ratio | CNT_or_CNT_hybrid | fiber_yarn | FWCNT | solution_spun | acid_exposed;Acid processed | alignment: Raman-- nematic order parameter |  |  |  |  | Bulmer/James meta-analysis supporting workbook, Main sheet |  |  |  | extract_test_conditions;check_duplicate_or_multi_sample_group | rec_b32ec2ea0105 | 20210409_Metaanalysis_database.xlsx | Main | 725 | 2016 Lightweight, flexible, high-performance carbon nanotube cables made by scalable flow coating | Superacid Alignment 4000 Aspect ratio | CNT_or_CNT_hybrid | fiber_yarn | FWCNT | solution_spun | acid_exposed;Acid processed | strict_candidate_missing_conditions | peer_reviewed_meta_analysis_record | secondary_meta_analysis_with_original_doi | Peer-reviewed meta-analysis workbook row with original DOI resolved by Crossref/OpenAlex; not re-extracted from the primary paper in this pipeline. | 10.1021/acsami.5b11600 | 10.1021/acsami.5b11600 |  | verified_crossref_openalex | Lightweight, Flexible, High-Performance Carbon Nanotube Cables Made by Scalable Flow Coating | Francesca Mirri et al. | Francesca Mirri; Nathan D. Orloff; Aaron M. Forster; Rana Ashkar; Robert J. Headrick; E. Amram Bengio; Christian J. Long; April Choi; Yimin Luo; Angela R. Hight Walker; Paul Butler; Kalman B. Migler; Matteo Pasquali | ACS Applied Materials &amp; Interfaces | 2016 | 2016-02-24 | 8, 7, 4903-4910 | 10.1021/acsami.5b11600 | 3 | missing_conditions | 1 | Strict comparison candidate lacks structured metadata: condition_temperature_C, condition_atmosphere, gauge_length_mm. | 0.44 | 440 | 0.002272727 | [19 empty] | 0.65 | 650000 | 2000 |  |  |  | 40.0 | 40 | [5 empty] | alignment: Raman-- nematic order parameter |  |  | Bulmer/James meta-analysis supporting workbook, Main sheet | 10.1002/adma.202008432 | A Meta-Analysis of Conductive and Strong Carbon Nanotube Materials | John S. Bulmer et al. | Advanced Materials | 2021 | 2016 Lightweight, flexible, high-performance carbon nanotube cables made by scalable flow coating | accepted | 1 |  |  | Bulmer/James CNT meta-analysis supporting workbook | peer_reviewed_meta_analysis_workbook | 10.1021/acsami.5b11600 | Original DOI resolved from James/Bulmer workbook reference: 10.1021/acsami.5b11600; compiled data source DOI: 10.1002/adma.202008432 | 4 | Aligned Few-wall CNTs |  | Lightweight, Flexible, High-Performance Carbon Nanotube Cables Made by Scalable Flow Coating |  | ACS Applied Materials &amp; Interfaces | 2016 |  |  |  | secondary_public_candidate | needs_primary_value_crosscheck | James_Bulmer_meta_analysis_workbook | 3 | {"Category": "Aligned Few-wall CNTs", "Conductivity (MSm-1)": 0.65, "Density (g cm-3)": 0.44, "Specific Conductivity (kS m2/kg)": 2, "Electrical Anisotropy": "Not Reported/ Can not calculate", "Alignment figure of merit": 0.34, "Alignment method": "Raman-- nematic order parameter", "Alignment FWHM": 53, "FWHM type": "Neutron", "Raman G:D": 40, "Raman wavelength": 633, "(10^-12)*G:D λ^4": 6.422066988839999, "Doped or Acid Exposure (Yes/ No)": "Yes", "Tensile Strength (MPa)": "Not Reported/ Can not calculate", "Specific Strength (N/Tex)": "Not Reported/ Can not calculate", "Young's Modulus (GPa)": "Not Reported/ Can not calculate", "Unnamed: 16": null, "Uber Parameter": "Not Reported/ Can not calculate", "Specific Uber Parameter": "Not Reported/ Can not calculate", "CNT Diameter (nm)": "Not Reported/ Can not calculate", "Plottable CNT Diameter (nm)": null, "Date Entered and Checked ": 20200508, "Notes": "Superacid Alignment 4000 Aspect ratio", "Year": 2016, "Production Process": "Liquid Extrusion ", "Post Process": "Acid processed", "Intentionally added intercalation dope": null, "Host Conductivity (MSm-1)": null, "Sorted Status": "Unsorted", "Bulk Fiber Diameter (microns)": "Not Reported/ Can not calculate", "G Peak Position (cm-1)": "Not Reported/ Can not calculate", "Thermal Conductivity (W/(m K))": "Not Reported/ Can not calculate", "T Star (K)": "Not Reported/ Can not calculate", "R value at lowest temp": "Not Reported/ Can not calculate", "R value at 4.2 K": "Not Reported/ Can not calculate", "R value at 10 K": "Not Reported/ Can not calculate", "R value at 77 K": "Not Reported/ Can not calculate", "R value at 300 K": "Not Reported/ Can not calculate", "R(300K)/R(4.2K)": null, "R(300K)/R(10K)": null, "Reference": "2016 Lightweight, flexible, high-performance carbon nanotube cables made by scalable flow coating", "Unnamed: 41": null, "Unnamed: 42": null, "Unnamed: 43": null, "Unnamed: 44": null, "Unnamed: 45": 3, "Log Conductivity": -0.18708664335714442, "Log Density": -0.3565473235138126, "Log Specific Conductivity": 0.3010299956639812, "Log Tensile Strength": null, "Log Specific Strength": null, "Log Youngs Modulus": null, "Log Raman G:D Ratio": 1.6020599913279623, "Log Raman (10^-12)*G:D λ^4": 0.8076748313973827, "Log CNT Diameter": null, "Log Fiber Diameter": null, "Log Thermal Conductivity": null, "Log (R(300K)/R(4.2))": null, "Log (R(300K)/R(10))": null, "Log Host Conductivity ": null, "Log Thermal Conductivity ": null, "Ampacity Measurement Config": null, "Medium 1": null, "Substrate": null, "Absolute I max (mA)": null, "Absolute J max (A/m2)": null, "Specific J max (mA/tex)": null, "Absolute J failure (A/m2": null, "Specific J failure (mA/tex)": null, "Breakdown Temp (oC)": null, "Medium 2": null, "Substrate 2": null, "Absolute I max (mA).1": null, "Absolute J max (A/m2).1": null, "Specific J max (mA/tex).1": null, "Absolute J failure (A/m2.1": null, "Specific J failure (mA/tex).1": null, "Probe separation for Electrical conductivity (microns)": null, "Probe separation for Ampacity (microns)": "Not Reported/ Can not calculate", "Notes on ampacity": null, "Substrate for ampacity (Yes/No)": "Not Reported/ Can not calculate", "Notes on substrate ": null, "Log (Jmax in Air (A/m2))": "Not Reported/ Can not calculate", "Log (Jmax in Vacuum(A/m2))": "Not Reported/ Can not calculate", "Bulk fibre diameter (nm)": null, "Log (Bulk fibre diameter (nm))": null, "Effective diameter for ampacity (nm)": "Not Reported/ Can not calculate", "Log (Effective diameter for ampacity (nm))": null, "Notes on diameter": null, "Category 2": "CNT", "Diameter Regime": "Not reported/Can not calculate", "Log (Probe separation for ampacity (microns))": "Not reported/Can not calculate", "Probe separation regime": "Not reported/Can not calculate"} |  | 2.272727
needs_review |  |  |  |  | Superacid Alignment 2410 Aspect ratio | CNT_or_CNT_hybrid | fiber_yarn | FWCNT | solution_spun | acid_exposed;Acid processed | alignment: Not Reported/ Can not calculate |  |  |  |  | Bulmer/James meta-analysis supporting workbook, Main sheet |  |  |  | extract_test_conditions;check_duplicate_or_multi_sample_group | rec_be67c9c3012e | 20210409_Metaanalysis_database.xlsx | Main | 726 | 2016 Lightweight, flexible, high-performance carbon nanotube cables made by scalable flow coating | Superacid Alignment 2410 Aspect ratio | CNT_or_CNT_hybrid | fiber_yarn | FWCNT | solution_spun | acid_exposed;Acid processed | strict_candidate_missing_conditions | peer_reviewed_meta_analysis_record | secondary_meta_analysis_with_original_doi | Peer-reviewed meta-analysis workbook row with original DOI resolved by Crossref/OpenAlex; not re-extracted from the primary paper in this pipeline. | 10.1021/acsami.5b11600 | 10.1021/acsami.5b11600 |  | verified_crossref_openalex | Lightweight, Flexible, High-Performance Carbon Nanotube Cables Made by Scalable Flow Coating | Francesca Mirri et al. | Francesca Mirri; Nathan D. Orloff; Aaron M. Forster; Rana Ashkar; Robert J. Headrick; E. Amram Bengio; Christian J. Long; April Choi; Yimin Luo; Angela R. Hight Walker; Paul Butler; Kalman B. Migler; Matteo Pasquali | ACS Applied Materials &amp; Interfaces | 2016 | 2016-02-24 | 8, 7, 4903-4910 | 10.1021/acsami.5b11600 | 3 | missing_conditions | 1 | Strict comparison candidate lacks structured metadata: condition_temperature_C, condition_atmosphere, gauge_length_mm. | 0.3361687 | 336.1687 | 0.002974697 | [19 empty] | 0.4887218 | 488721.8 | 1453.799 | [10 empty] | alignment: Not Reported/ Can not calculate |  |  | Bulmer/James meta-analysis supporting workbook, Main sheet | 10.1002/adma.202008432 | A Meta-Analysis of Conductive and Strong Carbon Nanotube Materials | John S. Bulmer et al. | Advanced Materials | 2021 | 2016 Lightweight, flexible, high-performance carbon nanotube cables made by scalable flow coating | accepted | 1 |  |  | Bulmer/James CNT meta-analysis supporting workbook | peer_reviewed_meta_analysis_workbook | 10.1021/acsami.5b11600 | Original DOI resolved from James/Bulmer workbook reference: 10.1021/acsami.5b11600; compiled data source DOI: 10.1002/adma.202008432 | 4 | Aligned Few-wall CNTs |  | Lightweight, Flexible, High-Performance Carbon Nanotube Cables Made by Scalable Flow Coating |  | ACS Applied Materials &amp; Interfaces | 2016 |  |  |  | secondary_public_candidate | needs_primary_value_crosscheck | James_Bulmer_meta_analysis_workbook | 3 | {"Category": "Aligned Few-wall CNTs", "Conductivity (MSm-1)": 0.48872180451127817, "Density (g cm-3)": 0.3361687418302277, "Specific Conductivity (kS m2/kg)": 1.4537990708193, "Electrical Anisotropy": "Not Reported/ Can not calculate", "Alignment figure of merit": "Not Reported/ Can not calculate", "Alignment method": "Not Reported/ Can not calculate", "Alignment FWHM": "Not Reported/ Can not calculate", "FWHM type": "Not Reported/ Can not calculate", "Raman G:D": "Not Reported/ Can not calculate", "Raman wavelength": "Not Reported/ Can not calculate", "(10^-12)*G:D λ^4": null, "Doped or Acid Exposure (Yes/ No)": "Yes", "Tensile Strength (MPa)": "Not Reported/ Can not calculate", "Specific Strength (N/Tex)": "Not Reported/ Can not calculate", "Young's Modulus (GPa)": "Not Reported/ Can not calculate", "Unnamed: 16": null, "Uber Parameter": "Not Reported/ Can not calculate", "Specific Uber Parameter": "Not Reported/ Can not calculate", "CNT Diameter (nm)": "Not Reported/ Can not calculate", "Plottable CNT Diameter (nm)": null, "Date Entered and Checked ": 20200508, "Notes": "Superacid Alignment 2410 Aspect ratio", "Year": 2016, "Production Process": "Liquid Extrusion ", "Post Process": "Acid processed", "Intentionally added intercalation dope": null, "Host Conductivity (MSm-1)": null, "Sorted Status": "Unsorted", "Bulk Fiber Diameter (microns)": "Not Reported/ Can not calculate", "G Peak Position (cm-1)": "Not Reported/ Can not calculate", "Thermal Conductivity (W/(m K))": "Not Reported/ Can not calculate", "T Star (K)": "Not Reported/ Can not calculate", "R value at lowest temp": "Not Reported/ Can not calculate", "R value at 4.2 K": "Not Reported/ Can not calculate", "R value at 10 K": "Not Reported/ Can not calculate", "R value at 77 K": "Not Reported/ Can not calculate", "R value at 300 K": "Not Reported/ Can not calculate", "R(300K)/R(4.2K)": null, "R(300K)/R(10K)": null, "Reference": "2016 Lightweight, flexible, high-performance carbon nanotube cables made by scalable flow coating", "Unnamed: 41": null, "Unnamed: 42": null, "Unnamed: 43": null, "Unnamed: 44": null, "Unnamed: 45": 3, "Log Conductivity": -0.31093828432423026, "Log Density": -0.4734426712706245, "Log Specific Conductivity": 0.16250438694639427, "Log Tensile Strength": null, "Log Specific Strength": null, "Log Youngs Modulus": null, "Log Raman G:D Ratio": null, "Log Raman (10^-12)*G:D λ^4": null, "Log CNT Diameter": null, "Log Fiber Diameter": null, "Log Thermal Conductivity": null, "Log (R(300K)/R(4.2))": null, "Log (R(300K)/R(10))": null, "Log Host Conductivity ": null, "Log Thermal Conductivity ": null, "Ampacity Measurement Config": null, "Medium 1": null, "Substrate": null, "Absolute I max (mA)": null, "Absolute J max (A/m2)": null, "Specific J max (mA/tex)": null, "Absolute J failure (A/m2": null, "Specific J failure (mA/tex)": null, "Breakdown Temp (oC)": null, "Medium 2": null, "Substrate 2": null, "Absolute I max (mA).1": null, "Absolute J max (A/m2).1": null, "Specific J max (mA/tex).1": null, "Absolute J failure (A/m2.1": null, "Specific J failure (mA/tex).1": null, "Probe separation for Electrical conductivity (microns)": null, "Probe separation for Ampacity (microns)": "Not Reported/ Can not calculate", "Notes on ampacity": null, "Substrate for ampacity (Yes/No)": "Not Reported/ Can not calculate", "Notes on substrate ": null, "Log (Jmax in Air (A/m2))": "Not Reported/ Can not calculate", "Log (Jmax in Vacuum(A/m2))": "Not Reported/ Can not calculate", "Bulk fibre diameter (nm)": null, "Log (Bulk fibre diameter (nm))": null, "Effective diameter for ampacity (nm)": "Not Reported/ Can not calculate", "Log (Effective diameter for ampacity (nm))": null, "Notes on diameter": null, "Category 2": "CNT", "Diameter Regime": "Not reported/Can not calculate", "Log (Probe separation for ampacity (microns))": "Not reported/Can not calculate", "Probe separation regime": "Not reported/Can not calculate"} |  | 2.974697
needs_review |  |  |  |  | Superacid Alignment 1310 Aspect ratio | CNT_or_CNT_hybrid | fiber_yarn | FWCNT | solution_spun | acid_exposed;Acid processed | alignment: Not Reported/ Can not calculate |  |  |  |  | Bulmer/James meta-analysis supporting workbook, Main sheet |  |  |  | extract_test_conditions;check_duplicate_or_multi_sample_group | rec_03f1d3f1cd98 | 20210409_Metaanalysis_database.xlsx | Main | 727 | 2016 Lightweight, flexible, high-performance carbon nanotube cables made by scalable flow coating | Superacid Alignment 1310 Aspect ratio | CNT_or_CNT_hybrid | fiber_yarn | FWCNT | solution_spun | acid_exposed;Acid processed | strict_candidate_missing_conditions | peer_reviewed_meta_analysis_record | secondary_meta_analysis_with_original_doi | Peer-reviewed meta-analysis workbook row with original DOI resolved by Crossref/OpenAlex; not re-extracted from the primary paper in this pipeline. | 10.1021/acsami.5b11600 | 10.1021/acsami.5b11600 |  | verified_crossref_openalex | Lightweight, Flexible, High-Performance Carbon Nanotube Cables Made by Scalable Flow Coating | Francesca Mirri et al. | Francesca Mirri; Nathan D. Orloff; Aaron M. Forster; Rana Ashkar; Robert J. Headrick; E. Amram Bengio; Christian J. Long; April Choi; Yimin Luo; Angela R. Hight Walker; Paul Butler; Kalman B. Migler; Matteo Pasquali | ACS Applied Materials &amp; Interfaces | 2016 | 2016-02-24 | 8, 7, 4903-4910 | 10.1021/acsami.5b11600 | 3 | missing_conditions | 1 | Strict comparison candidate lacks structured metadata: condition_temperature_C, condition_atmosphere, gauge_length_mm. | 0.3534074 | 353.4074 | 0.002829595 | [19 empty] | 0.325 | 325000 | 919.6185 | [10 empty] | alignment: Not Reported/ Can not calculate |  |  | Bulmer/James meta-analysis supporting workbook, Main sheet | 10.1002/adma.202008432 | A Meta-Analysis of Conductive and Strong Carbon Nanotube Materials | John S. Bulmer et al. | Advanced Materials | 2021 | 2016 Lightweight, flexible, high-performance carbon nanotube cables made by scalable flow coating | accepted | 1 |  |  | Bulmer/James CNT meta-analysis supporting workbook | peer_reviewed_meta_analysis_workbook | 10.1021/acsami.5b11600 | Original DOI resolved from James/Bulmer workbook reference: 10.1021/acsami.5b11600; compiled data source DOI: 10.1002/adma.202008432 | 4 | Aligned Few-wall CNTs |  | Lightweight, Flexible, High-Performance Carbon Nanotube Cables Made by Scalable Flow Coating |  | ACS Applied Materials &amp; Interfaces | 2016 |  |  |  | secondary_public_candidate | needs_primary_value_crosscheck | James_Bulmer_meta_analysis_workbook | 3 | {"Category": "Aligned Few-wall CNTs", "Conductivity (MSm-1)": 0.325, "Density (g cm-3)": 0.35340742027745864, "Specific Conductivity (kS m2/kg)": 0.919618495120572, "Electrical Anisotropy": "Not Reported/ Can not calculate", "Alignment figure of merit": "Not Reported/ Can not calculate", "Alignment method": "Not Reported/ Can not calculate", "Alignment FWHM": "Not Reported/ Can not calculate", "FWHM type": "Not Reported/ Can not calculate", "Raman G:D": "Not Reported/ Can not calculate", "Raman wavelength": "Not Reported/ Can not calculate", "(10^-12)*G:D λ^4": null, "Doped or Acid Exposure (Yes/ No)": "Yes", "Tensile Strength (MPa)": "Not Reported/ Can not calculate", "Specific Strength (N/Tex)": "Not Reported/ Can not calculate", "Young's Modulus (GPa)": "Not Reported/ Can not calculate", "Unnamed: 16": null, "Uber Parameter": "Not Reported/ Can not calculate", "Specific Uber Parameter": "Not Reported/ Can not calculate", "CNT Diameter (nm)": "Not Reported/ Can not calculate", "Plottable CNT Diameter (nm)": null, "Date Entered and Checked ": 20200508, "Notes": "Superacid Alignment 1310 Aspect ratio", "Year": 2016, "Production Process": "Liquid Extrusion ", "Post Process": "Acid processed", "Intentionally added intercalation dope": null, "Host Conductivity (MSm-1)": null, "Sorted Status": "Unsorted", "Bulk Fiber Diameter (microns)": "Not Reported/ Can not calculate", "G Peak Position (cm-1)": "Not Reported/ Can not calculate", "Thermal Conductivity (W/(m K))": "Not Reported/ Can not calculate", "T Star (K)": "Not Reported/ Can not calculate", "R value at lowest temp": "Not Reported/ Can not calculate", "R value at 4.2 K": "Not Reported/ Can not calculate", "R value at 10 K": "Not Reported/ Can not calculate", "R value at 77 K": "Not Reported/ Can not calculate", "R value at 300 K": "Not Reported/ Can not calculate", "R(300K)/R(4.2K)": null, "R(300K)/R(10K)": null, "Reference": "2016 Lightweight, flexible, high-performance carbon nanotube cables made by scalable flow coating", "Unnamed: 41": null, "Unnamed: 42": null, "Unnamed: 43": null, "Unnamed: 44": null, "Unnamed: 45": 3, "Log Conductivity": -0.4881166390211256, "Log Density": -0.45172433612036134, "Log Specific Conductivity": -0.036392302900764215, "Log Tensile Strength": null, "Log Specific Strength": null, "Log Youngs Modulus": null, "Log Raman G:D Ratio": null, "Log Raman (10^-12)*G:D λ^4": null, "Log CNT Diameter": null, "Log Fiber Diameter": null, "Log Thermal Conductivity": null, "Log (R(300K)/R(4.2))": null, "Log (R(300K)/R(10))": null, "Log Host Conductivity ": null, "Log Thermal Conductivity ": null, "Ampacity Measurement Config": null, "Medium 1": null, "Substrate": null, "Absolute I max (mA)": null, "Absolute J max (A/m2)": null, "Specific J max (mA/tex)": null, "Absolute J failure (A/m2": null, "Specific J failure (mA/tex)": null, "Breakdown Temp (oC)": null, "Medium 2": null, "Substrate 2": null, "Absolute I max (mA).1": null, "Absolute J max (A/m2).1": null, "Specific J max (mA/tex).1": null, "Absolute J failure (A/m2.1": null, "Specific J failure (mA/tex).1": null, "Probe separation for Electrical conductivity (microns)": null, "Probe separation for Ampacity (microns)": "Not Reported/ Can not calculate", "Notes on ampacity": null, "Substrate for ampacity (Yes/No)": "Not Reported/ Can not calculate", "Notes on substrate ": null, "Log (Jmax in Air (A/m2))": "Not Reported/ Can not calculate", "Log (Jmax in Vacuum(A/m2))": "Not Reported/ Can not calculate", "Bulk fibre diameter (nm)": null, "Log (Bulk fibre diameter (nm))": null, "Effective diameter for ampacity (nm)": "Not Reported/ Can not calculate", "Log (Effective diameter for ampacity (nm))": null, "Notes on diameter": null, "Category 2": "CNT", "Diameter Regime": "Not reported/Can not calculate", "Log (Probe separation for ampacity (microns))": "Not reported/Can not calculate", "Probe separation regime": "Not reported/Can not calculate"} |  | 2.829595
needs_review |  |  |  |  | Mechanically condensed and HNO3 treatment | CNT_or_CNT_hybrid | fiber_yarn | MWCNT | direct_spun_FCCVD | densified;As-is | alignment: Not Reported/ Can not calculate; ampacity: Two-probe |  | Air |  |  | Bulmer/James meta-analysis supporting workbook, Main sheet |  |  |  | extract_test_conditions;check_duplicate_or_multi_sample_group | rec_e4268af7e6fc | 20210409_Metaanalysis_database.xlsx | Main | 763 | 2016_Electrical property enhancement of carbon nanotube fibers from post treatments_Liu et al | Mechanically condensed and HNO3 treatment | CNT_or_CNT_hybrid | fiber_yarn | MWCNT | direct_spun_FCCVD | densified;As-is | strict_candidate_missing_conditions | peer_reviewed_meta_analysis_record | secondary_meta_analysis_with_original_doi | Peer-reviewed meta-analysis workbook row with original DOI resolved by Crossref/OpenAlex; not re-extracted from the primary paper in this pipeline. | 10.1016/j.colsurfa.2016.09.036 | 10.1016/j.colsurfa.2016.09.036 |  | verified_crossref_openalex | Electrical property enhancement of carbon nanotube fibers from post treatments | Peng Liu et al. | Peng Liu; Dennis C.M. Hu; Thang Q. Tran; Daniel Jewell; Hai M. Duong | Colloids and Surfaces A: Physicochemical and Engineering Aspects | 2016 | 2016-11-01 | 509, 384-389 | 10.1016/j.colsurfa.2016.09.036 | 3 | missing_conditions | 1 | Strict comparison candidate lacks structured metadata: condition_temperature_C, gauge_length_mm. |  |  |  | 20.9 | 2.09e-05 | [17 empty] | 0.2 | 200000 | [7 empty] | 55000000 |  |  | Air | alignment: Not Reported/ Can not calculate; ampacity: Two-probe |  |  | Bulmer/James meta-analysis supporting workbook, Main sheet | 10.1002/adma.202008432 | A Meta-Analysis of Conductive and Strong Carbon Nanotube Materials | John S. Bulmer et al. | Advanced Materials | 2021 | 2016_Electrical property enhancement of carbon nanotube fibers from post treatments_Liu et al | accepted | 0.9398 |  |  | Bulmer/James CNT meta-analysis supporting workbook | peer_reviewed_meta_analysis_workbook | 10.1016/j.colsurfa.2016.09.036 | Original DOI resolved from James/Bulmer workbook reference: 10.1016/j.colsurfa.2016.09.036; compiled data source DOI: 10.1002/adma.202008432 | 4 | Aligned Multiwall CNTs |  | Electrical property enhancement of carbon nanotube fibers from post treatments |  | Colloids and Surfaces A: Physicochemical and Engineering Aspects | 2016 |  |  |  | secondary_public_candidate | needs_primary_value_crosscheck | James_Bulmer_meta_analysis_workbook | 3 | {"Category": "Aligned Multiwall CNTs", "Conductivity (MSm-1)": 0.2, "Density (g cm-3)": "Not Reported/ Can not calculate", "Specific Conductivity (kS m2/kg)": null, "Electrical Anisotropy": "Not Reported/ Can not calculate", "Alignment figure of merit": "Not Reported/ Can not calculate", "Alignment method": "Not Reported/ Can not calculate", "Alignment FWHM": "Not Reported/ Can not calculate", "FWHM type": null, "Raman G:D": null, "Raman wavelength": null, "(10^-12)*G:D λ^4": null, "Doped or Acid Exposure (Yes/ No)": "No", "Tensile Strength (MPa)": "Not Reported/ Can not calculate", "Specific Strength (N/Tex)": "Not Reported/ Can not calculate", "Young's Modulus (GPa)": "Not Reported/ Can not calculate", "Unnamed: 16": null, "Uber Parameter": "Not Reported/ Can not calculate", "Specific Uber Parameter": "Not Reported/ Can not calculate", "CNT Diameter (nm)": 15, "Plottable CNT Diameter (nm)": 15, "Date Entered and Checked ": 20200417, "Notes": "Mechanically condensed and HNO3 treatment", "Year": 2016, "Production Process": "Floating Catalyst", "Post Process": "As-is", "Intentionally added intercalation dope": "Not Reported/ Can not calculate", "Host Conductivity (MSm-1)": "Not Reported/ Can not calculate", "Sorted Status": "Unsorted", "Bulk Fiber Diameter (microns)": 20.9, "G Peak Position (cm-1)": "Not Reported/ Can not calculate", "Thermal Conductivity (W/(m K))": "Not Reported/ Can not calculate", "T Star (K)": "Not Reported/ Can not calculate", "R value at lowest temp": "Not Reported/ Can not calculate", "R value at 4.2 K": "Not Reported/ Can not calculate", "R value at 10 K": "Not Reported/ Can not calculate", "R value at 77 K": "Not Reported/ Can not calculate", "R value at 300 K": "Not Reported/ Can not calculate", "R(300K)/R(4.2K)": null, "R(300K)/R(10K)": null, "Reference": "2016_Electrical property enhancement of carbon nanotube fibers from post treatments_Liu et al", "Unnamed: 41": null, "Unnamed: 42": null, "Unnamed: 43": null, "Unnamed: 44": null, "Unnamed: 45": 3, "Log Conductivity": -0.6989700043360187, "Log Density": null, "Log Specific Conductivity": null, "Log Tensile Strength": null, "Log Specific Strength": null, "Log Youngs Modulus": null, "Log Raman G:D Ratio": null, "Log Raman (10^-12)*G:D λ^4": null, "Log CNT Diameter": 1.1760912590556813, "Log Fiber Diameter": 1.320146286111054, "Log Thermal Conductivity": null, "Log (R(300K)/R(4.2))": null, "Log (R(300K)/R(10))": null, "Log Host Conductivity ": null, "Log Thermal Conductivity ": null, "Ampacity Measurement Config": "Two-probe", "Medium 1": "Air", "Substrate": "Glass", "Absolute I max (mA)": 18.8, "Absolute J max (A/m2)": 55000000, "Specific J max (mA/tex)": "Not Reported/ Can not calculate", "Absolute J failure (A/m2": "Not Reported/ Can not calculate", "Specific J failure (mA/tex)": "Not Reported/ Can not calculate", "Breakdown Temp (oC)": "Not Reported/ Can not calculate", "Medium 2": "Not Reported/ Can not calculate", "Substrate 2": "Not Reported/ Can not calculate", "Absolute I max (mA).1": "Not Reported/ Can not calculate", "Absolute J max (A/m2).1": "Not Reported/ Can not calculate", "Specific J max (mA/tex).1": "Not Reported/ Can not calculate", "Absolute J failure (A/m2.1": "Not Reported/ Can not calculate", "Specific J failure (mA/tex).1": "Not Reported/ Can not calculate", "Probe separation for Electrical conductivity (microns)": "Not Reported/ Can not calculate", "Probe separation for Ampacity (microns)": "Not Reported/ Can not calculate", "Notes on ampacity": null, "Substrate for ampacity (Yes/No)": "yes", "Notes on substrate ": null, "Log (Jmax in Air (A/m2))": 7.740362689494244, "Log (Jmax in Vacuum(A/m2))": null, "Bulk fibre diameter (nm)": 20900, "Log (Bulk fibre diameter (nm))": 4.320146286111054, "Effective diameter for ampacity (nm)": 20900, "Log (Effective diameter for ampacity (nm))": 4.320146286111054, "Notes on diameter": null, "Category 2": "CNT", "Diameter Regime": "large", "Log (Probe separation for ampacity (microns))": "Not reported/Can not calculate", "Probe separation regime": "Not reported/Can not calculate"}
needs_review |  |  |  |  | Mechanically condensed and HNO3 treatment | CNT_or_CNT_hybrid | fiber_yarn | MWCNT | direct_spun_FCCVD | densified;Mechanically Condensed | alignment: Not Reported/ Can not calculate; ampacity: Two-probe |  | Air |  |  | Bulmer/James meta-analysis supporting workbook, Main sheet |  |  |  | extract_test_conditions;check_duplicate_or_multi_sample_group | rec_5d7597c5ebb9 | 20210409_Metaanalysis_database.xlsx | Main | 764 | 2016_Electrical property enhancement of carbon nanotube fibers from post treatments_Liu et al | Mechanically condensed and HNO3 treatment | CNT_or_CNT_hybrid | fiber_yarn | MWCNT | direct_spun_FCCVD | densified;Mechanically Condensed | strict_candidate_missing_conditions | peer_reviewed_meta_analysis_record | secondary_meta_analysis_with_original_doi | Peer-reviewed meta-analysis workbook row with original DOI resolved by Crossref/OpenAlex; not re-extracted from the primary paper in this pipeline. | 10.1016/j.colsurfa.2016.09.036 | 10.1016/j.colsurfa.2016.09.036 |  | verified_crossref_openalex | Electrical property enhancement of carbon nanotube fibers from post treatments | Peng Liu et al. | Peng Liu; Dennis C.M. Hu; Thang Q. Tran; Daniel Jewell; Hai M. Duong | Colloids and Surfaces A: Physicochemical and Engineering Aspects | 2016 | 2016-11-01 | 509, 384-389 | 10.1016/j.colsurfa.2016.09.036 | 3 | missing_conditions | 1 | Strict comparison candidate lacks structured metadata: condition_temperature_C, gauge_length_mm. |  |  |  | 7.6 | 7.6e-06 | [17 empty] | 0.85 | 850000 | [7 empty] | 430000000 |  |  | Air | alignment: Not Reported/ Can not calculate; ampacity: Two-probe |  |  | Bulmer/James meta-analysis supporting workbook, Main sheet | 10.1002/adma.202008432 | A Meta-Analysis of Conductive and Strong Carbon Nanotube Materials | John S. Bulmer et al. | Advanced Materials | 2021 | 2016_Electrical property enhancement of carbon nanotube fibers from post treatments_Liu et al | accepted | 0.9398 |  |  | Bulmer/James CNT meta-analysis supporting workbook | peer_reviewed_meta_analysis_workbook | 10.1016/j.colsurfa.2016.09.036 | Original DOI resolved from James/Bulmer workbook reference: 10.1016/j.colsurfa.2016.09.036; compiled data source DOI: 10.1002/adma.202008432 | 4 | Aligned Multiwall CNTs |  | Electrical property enhancement of carbon nanotube fibers from post treatments |  | Colloids and Surfaces A: Physicochemical and Engineering Aspects | 2016 |  |  |  | secondary_public_candidate | needs_primary_value_crosscheck | James_Bulmer_meta_analysis_workbook | 3 | {"Category": "Aligned Multiwall CNTs", "Conductivity (MSm-1)": 0.85, "Density (g cm-3)": "Not Reported/ Can not calculate", "Specific Conductivity (kS m2/kg)": null, "Electrical Anisotropy": "Not Reported/ Can not calculate", "Alignment figure of merit": "Not Reported/ Can not calculate", "Alignment method": "Not Reported/ Can not calculate", "Alignment FWHM": "Not Reported/ Can not calculate", "FWHM type": null, "Raman G:D": null, "Raman wavelength": null, "(10^-12)*G:D λ^4": null, "Doped or Acid Exposure (Yes/ No)": "No", "Tensile Strength (MPa)": "Not Reported/ Can not calculate", "Specific Strength (N/Tex)": "Not Reported/ Can not calculate", "Young's Modulus (GPa)": "Not Reported/ Can not calculate", "Unnamed: 16": null, "Uber Parameter": "Not Reported/ Can not calculate", "Specific Uber Parameter": "Not Reported/ Can not calculate", "CNT Diameter (nm)": 15, "Plottable CNT Diameter (nm)": 15, "Date Entered and Checked ": 20200417, "Notes": "Mechanically condensed and HNO3 treatment", "Year": 2016, "Production Process": "Floating Catalyst", "Post Process": "Mechanically Condensed", "Intentionally added intercalation dope": "Not Reported/ Can not calculate", "Host Conductivity (MSm-1)": "Not Reported/ Can not calculate", "Sorted Status": "Unsorted", "Bulk Fiber Diameter (microns)": 7.6, "G Peak Position (cm-1)": "Not Reported/ Can not calculate", "Thermal Conductivity (W/(m K))": "Not Reported/ Can not calculate", "T Star (K)": "Not Reported/ Can not calculate", "R value at lowest temp": "Not Reported/ Can not calculate", "R value at 4.2 K": "Not Reported/ Can not calculate", "R value at 10 K": "Not Reported/ Can not calculate", "R value at 77 K": "Not Reported/ Can not calculate", "R value at 300 K": "Not Reported/ Can not calculate", "R(300K)/R(4.2K)": null, "R(300K)/R(10K)": null, "Reference": "2016_Electrical property enhancement of carbon nanotube fibers from post treatments_Liu et al", "Unnamed: 41": null, "Unnamed: 42": null, "Unnamed: 43": null, "Unnamed: 44": null, "Unnamed: 45": 3, "Log Conductivity": -0.07058107428570728, "Log Density": null, "Log Specific Conductivity": null, "Log Tensile Strength": null, "Log Specific Strength": null, "Log Youngs Modulus": null, "Log Raman G:D Ratio": null, "Log Raman (10^-12)*G:D λ^4": null, "Log CNT Diameter": 1.1760912590556813, "Log Fiber Diameter": 0.8808135922807914, "Log Thermal Conductivity": null, "Log (R(300K)/R(4.2))": null, "Log (R(300K)/R(10))": null, "Log Host Conductivity ": null, "Log Thermal Conductivity ": null, "Ampacity Measurement Config": "Two-probe", "Medium 1": "Air", "Substrate": "Glass", "Absolute I max (mA)": 19.4, "Absolute J max (A/m2)": 430000000, "Specific J max (mA/tex)": "Not Reported/ Can not calculate", "Absolute J failure (A/m2": "Not Reported/ Can not calculate", "Specific J failure (mA/tex)": "Not Reported/ Can not calculate", "Breakdown Temp (oC)": "Not Reported/ Can not calculate", "Medium 2": "Not Reported/ Can not calculate", "Substrate 2": "Not Reported/ Can not calculate", "Absolute I max (mA).1": "Not Reported/ Can not calculate", "Absolute J max (A/m2).1": "Not Reported/ Can not calculate", "Specific J max (mA/tex).1": "Not Reported/ Can not calculate", "Absolute J failure (A/m2.1": "Not Reported/ Can not calculate", "Specific J failure (mA/tex).1": "Not Reported/ Can not calculate", "Probe separation for Electrical conductivity (microns)": "Not Reported/ Can not calculate", "Probe separation for Ampacity (microns)": "Not Reported/ Can not calculate", "Notes on ampacity": null, "Substrate for ampacity (Yes/No)": "yes", "Notes on substrate ": null, "Log (Jmax in Air (A/m2))": 8.633468455579587, "Log (Jmax in Vacuum(A/m2))": null, "Bulk fibre diameter (nm)": 7600, "Log (Bulk fibre diameter (nm))": 3.8808135922807914, "Effective diameter for ampacity (nm)": 7600, "Log (Effective diameter for ampacity (nm))": 3.8808135922807914, "Notes on diameter": null, "Category 2": "CNT", "Diameter Regime": "large", "Log (Probe separation for ampacity (microns))": "Not reported/Can not calculate", "Probe separation regime": "Not reported/Can not calculate"}
needs_review |  |  |  |  | Mechanically condensed and HNO3 treatment | CNT_or_CNT_hybrid | fiber_yarn | MWCNT | direct_spun_FCCVD | densified;HNO3 dipping | alignment: Not Reported/ Can not calculate; ampacity: Two-probe |  | Air |  |  | Bulmer/James meta-analysis supporting workbook, Main sheet |  |  |  | extract_test_conditions;check_duplicate_or_multi_sample_group | rec_787e14fc8e21 | 20210409_Metaanalysis_database.xlsx | Main | 765 | 2016_Electrical property enhancement of carbon nanotube fibers from post treatments_Liu et al | Mechanically condensed and HNO3 treatment | CNT_or_CNT_hybrid | fiber_yarn | MWCNT | direct_spun_FCCVD | densified;HNO3 dipping | strict_candidate_missing_conditions | peer_reviewed_meta_analysis_record | secondary_meta_analysis_with_original_doi | Peer-reviewed meta-analysis workbook row with original DOI resolved by Crossref/OpenAlex; not re-extracted from the primary paper in this pipeline. | 10.1016/j.colsurfa.2016.09.036 | 10.1016/j.colsurfa.2016.09.036 |  | verified_crossref_openalex | Electrical property enhancement of carbon nanotube fibers from post treatments | Peng Liu et al. | Peng Liu; Dennis C.M. Hu; Thang Q. Tran; Daniel Jewell; Hai M. Duong | Colloids and Surfaces A: Physicochemical and Engineering Aspects | 2016 | 2016-11-01 | 509, 384-389 | 10.1016/j.colsurfa.2016.09.036 | 3 | missing_conditions | 1 | Strict comparison candidate lacks structured metadata: condition_temperature_C, gauge_length_mm. |  |  |  | 6.7 | 6.7e-06 | [17 empty] | 1.8 | 1800000 | [7 empty] | 660000000 |  |  | Air | alignment: Not Reported/ Can not calculate; ampacity: Two-probe |  |  | Bulmer/James meta-analysis supporting workbook, Main sheet | 10.1002/adma.202008432 | A Meta-Analysis of Conductive and Strong Carbon Nanotube Materials | John S. Bulmer et al. | Advanced Materials | 2021 | 2016_Electrical property enhancement of carbon nanotube fibers from post treatments_Liu et al | accepted | 0.9398 |  |  | Bulmer/James CNT meta-analysis supporting workbook | peer_reviewed_meta_analysis_workbook | 10.1016/j.colsurfa.2016.09.036 | Original DOI resolved from James/Bulmer workbook reference: 10.1016/j.colsurfa.2016.09.036; compiled data source DOI: 10.1002/adma.202008432 | 4 | Aligned Multiwall CNTs |  | Electrical property enhancement of carbon nanotube fibers from post treatments |  | Colloids and Surfaces A: Physicochemical and Engineering Aspects | 2016 |  |  |  | secondary_public_candidate | needs_primary_value_crosscheck | James_Bulmer_meta_analysis_workbook | 3 | {"Category": "Aligned Multiwall CNTs", "Conductivity (MSm-1)": 1.8, "Density (g cm-3)": "Not Reported/ Can not calculate", "Specific Conductivity (kS m2/kg)": null, "Electrical Anisotropy": "Not Reported/ Can not calculate", "Alignment figure of merit": "Not Reported/ Can not calculate", "Alignment method": "Not Reported/ Can not calculate", "Alignment FWHM": "Not Reported/ Can not calculate", "FWHM type": null, "Raman G:D": null, "Raman wavelength": null, "(10^-12)*G:D λ^4": null, "Doped or Acid Exposure (Yes/ No)": "Yes", "Tensile Strength (MPa)": "Not Reported/ Can not calculate", "Specific Strength (N/Tex)": "Not Reported/ Can not calculate", "Young's Modulus (GPa)": "Not Reported/ Can not calculate", "Unnamed: 16": null, "Uber Parameter": "Not Reported/ Can not calculate", "Specific Uber Parameter": "Not Reported/ Can not calculate", "CNT Diameter (nm)": 15, "Plottable CNT Diameter (nm)": 15, "Date Entered and Checked ": 20200417, "Notes": "Mechanically condensed and HNO3 treatment", "Year": 2016, "Production Process": "Floating Catalyst", "Post Process": "HNO3 dipping", "Intentionally added intercalation dope": "Not Reported/ Can not calculate", "Host Conductivity (MSm-1)": "Not Reported/ Can not calculate", "Sorted Status": "Unsorted", "Bulk Fiber Diameter (microns)": 6.7, "G Peak Position (cm-1)": "Not Reported/ Can not calculate", "Thermal Conductivity (W/(m K))": "Not Reported/ Can not calculate", "T Star (K)": "Not Reported/ Can not calculate", "R value at lowest temp": "Not Reported/ Can not calculate", "R value at 4.2 K": "Not Reported/ Can not calculate", "R value at 10 K": "Not Reported/ Can not calculate", "R value at 77 K": "Not Reported/ Can not calculate", "R value at 300 K": "Not Reported/ Can not calculate", "R(300K)/R(4.2K)": null, "R(300K)/R(10K)": null, "Reference": "2016_Electrical property enhancement of carbon nanotube fibers from post treatments_Liu et al", "Unnamed: 41": null, "Unnamed: 42": null, "Unnamed: 43": null, "Unnamed: 44": null, "Unnamed: 45": 3, "Log Conductivity": 0.25527250510330607, "Log Density": null, "Log Specific Conductivity": null, "Log Tensile Strength": null, "Log Specific Strength": null, "Log Youngs Modulus": null, "Log Raman G:D Ratio": null, "Log Raman (10^-12)*G:D λ^4": null, "Log CNT Diameter": 1.1760912590556813, "Log Fiber Diameter": 0.8260748027008264, "Log Thermal Conductivity": null, "Log (R(300K)/R(4.2))": null, "Log (R(300K)/R(10))": null, "Log Host Conductivity ": null, "Log Thermal Conductivity ": null, "Ampacity Measurement Config": "Two-probe", "Medium 1": "Air", "Substrate": "Glass", "Absolute I max (mA)": 23.1, "Absolute J max (A/m2)": 660000000, "Specific J max (mA/tex)": "Not Reported/ Can not calculate", "Absolute J failure (A/m2": "Not Reported/ Can not calculate", "Specific J failure (mA/tex)": "Not Reported/ Can not calculate", "Breakdown Temp (oC)": "Not Reported/ Can not calculate", "Medium 2": "Not Reported/ Can not calculate", "Substrate 2": "Not Reported/ Can not calculate", "Absolute I max (mA).1": "Not Reported/ Can not calculate", "Absolute J max (A/m2).1": "Not Reported/ Can not calculate", "Specific J max (mA/tex).1": "Not Reported/ Can not calculate", "Absolute J failure (A/m2.1": "Not Reported/ Can not calculate", "Specific J failure (mA/tex).1": "Not Reported/ Can not calculate", "Probe separation for Electrical conductivity (microns)": "Not Reported/ Can not calculate", "Probe separation for Ampacity (microns)": "Not Reported/ Can not calculate", "Notes on ampacity": null, "Substrate for ampacity (Yes/No)": "yes", "Notes on substrate ": null, "Log (Jmax in Air (A/m2))": 8.81954393554187, "Log (Jmax in Vacuum(A/m2))": null, "Bulk fibre diameter (nm)": 6700, "Log (Bulk fibre diameter (nm))": 3.8260748027008264, "Effective diameter for ampacity (nm)": 6700, "Log (Effective diameter for ampacity (nm))": 3.8260748027008264, "Notes on diameter": null, "Category 2": "CNT", "Diameter Regime": "large", "Log (Probe separation for ampacity (microns))": "Not reported/Can not calculate", "Probe separation regime": "Not reported/Can not calculate"}
needs_review |  |  |  |  | Degassed Rice fibers | CNT_or_CNT_hybrid | fiber_yarn | FWCNT | Liquid Extrusion | doped_or_intercalated;Degassed | alignment: Not Reported/ Can not calculate |  |  |  |  | Bulmer/James meta-analysis supporting workbook, Main sheet |  |  |  | extract_test_conditions;check_duplicate_or_multi_sample_group | rec_d1e1a0bf7d99 | 20210409_Metaanalysis_database.xlsx | Main | 766 | 2016_Enlightening the ultrahigh electrical conductivities of doped double-wall carbon nanotube fibers by Raman spectroscopy and first-principles calculations | Degassed Rice fibers | CNT_or_CNT_hybrid | fiber_yarn | FWCNT | Liquid Extrusion | doped_or_intercalated;Degassed | strict_candidate_missing_conditions | peer_reviewed_meta_analysis_record | secondary_meta_analysis_with_original_doi | Peer-reviewed meta-analysis workbook row with original DOI resolved by Crossref/OpenAlex; not re-extracted from the primary paper in this pipeline. | 10.1039/c6nr04647a | 10.1039/c6nr04647a |  | verified_crossref_openalex | Enlightening the ultrahigh electrical conductivities of doped double-wall carbon nanotube fibers by Raman spectroscopy and first-principles calculations | Damien Tristant et al. | Damien Tristant; Ahmed Zubair; Pascal Puech; Frédéric Neumayer; Sébastien Moyano; Robert J. Headrick; Dmitri E. Tsentalovich; Colin C. Young; Iann C. Gerber; Matteo Pasquali; Junichiro Kono; Jean Leotin | Nanoscale | 2016 | 2016-01-01 | 8, 47, 19668-19676 | 10.1039/c6nr04647a | 2 | missing_conditions | 1 | Strict comparison candidate lacks structured metadata: condition_temperature_C, condition_atmosphere, gauge_length_mm. |  |  |  | 21.2 | 2.12e-05 | [17 empty] | 1.152074 | 1152073.7 | [11 empty] | alignment: Not Reported/ Can not calculate |  |  | Bulmer/James meta-analysis supporting workbook, Main sheet | 10.1002/adma.202008432 | A Meta-Analysis of Conductive and Strong Carbon Nanotube Materials | John S. Bulmer et al. | Advanced Materials | 2021 | 2016_Enlightening the ultrahigh electrical conductivities of doped double-wall carbon nanotube fibers by Raman spectroscopy and first-principles calculations | accepted | 1 |  |  | Bulmer/James CNT meta-analysis supporting workbook | peer_reviewed_meta_analysis_workbook | 10.1039/c6nr04647a | Original DOI resolved from James/Bulmer workbook reference: 10.1039/c6nr04647a; compiled data source DOI: 10.1002/adma.202008432 | 4 | Aligned Few-wall CNTs |  | Enlightening the ultrahigh electrical conductivities of doped double-wall carbon nanotube fibers by Raman spectroscopy and first-principles calculations |  | Nanoscale | 2016 |  |  |  | secondary_public_candidate | needs_primary_value_crosscheck | James_Bulmer_meta_analysis_workbook | 3 | {"Category": "Aligned Few-wall CNTs", "Conductivity (MSm-1)": 1.152073732718894, "Density (g cm-3)": "Not Reported/ Can not calculate", "Specific Conductivity (kS m2/kg)": "Not Reported/ Can not calculate", "Electrical Anisotropy": "Not Reported/ Can not calculate", "Alignment figure of merit": "Not Reported/ Can not calculate", "Alignment method": "Not Reported/ Can not calculate", "Alignment FWHM": "Not Reported/ Can not calculate", "FWHM type": "Not Reported/ Can not calculate", "Raman G:D": "Not Reported/ Can not calculate", "Raman wavelength": null, "(10^-12)*G:D λ^4": null, "Doped or Acid Exposure (Yes/ No)": "No", "Tensile Strength (MPa)": "Not Reported/ Can not calculate", "Specific Strength (N/Tex)": "Not Reported/ Can not calculate", "Young's Modulus (GPa)": "Not Reported/ Can not calculate", "Unnamed: 16": null, "Uber Parameter": "Not Reported/ Can not calculate", "Specific Uber Parameter": "Not Reported/ Can not calculate", "CNT Diameter (nm)": 1.9, "Plottable CNT Diameter (nm)": 1.9, "Date Entered and Checked ": 20200713, "Notes": "Degassed Rice fibers", "Year": 2016, "Production Process": "Liquid Extrusion ", "Post Process": "Degassed", "Intentionally added intercalation dope": null, "Host Conductivity (MSm-1)": null, "Sorted Status": "Unsorted", "Bulk Fiber Diameter (microns)": 21.2, "G Peak Position (cm-1)": 1584.2, "Thermal Conductivity (W/(m K))": "Not Reported/ Can not calculate", "T Star (K)": "Not Reported/ Can not calculate", "R value at lowest temp": "Not Reported/ Can not calculate", "R value at 4.2 K": "Not Reported/ Can not calculate", "R value at 10 K": "Not Reported/ Can not calculate", "R value at 77 K": "Not Reported/ Can not calculate", "R value at 300 K": "Not Reported/ Can not calculate", "R(300K)/R(4.2K)": null, "R(300K)/R(10K)": null, "Reference": "2016_Enlightening the ultrahigh electrical conductivities of doped double-wall carbon nanotube fibers by Raman spectroscopy and first-principles calculations", "Unnamed: 41": null, "Unnamed: 42": null, "Unnamed: 43": null, "Unnamed: 44": null, "Unnamed: 45": 2, "Log Conductivity": 0.06148027482350806, "Log Density": null, "Log Specific Conductivity": null, "Log Tensile Strength": null, "Log Specific Strength": null, "Log Youngs Modulus": null, "Log Raman G:D Ratio": null, "Log Raman (10^-12)*G:D λ^4": null, "Log CNT Diameter": 0.2787536009528289, "Log Fiber Diameter": 1.3263358609287514, "Log Thermal Conductivity": null, "Log (R(300K)/R(4.2))": null, "Log (R(300K)/R(10))": null, "Log Host Conductivity ": null, "Log Thermal Conductivity ": null, "Ampacity Measurement Config": null, "Medium 1": null, "Substrate": null, "Absolute I max (mA)": null, "Absolute J max (A/m2)": null, "Specific J max (mA/tex)": null, "Absolute J failure (A/m2": null, "Specific J failure (mA/tex)": null, "Breakdown Temp (oC)": null, "Medium 2": null, "Substrate 2": null, "Absolute I max (mA).1": null, "Absolute J max (A/m2).1": null, "Specific J max (mA/tex).1": null, "Absolute J failure (A/m2.1": null, "Specific J failure (mA/tex).1": null, "Probe separation for Electrical conductivity (microns)": null, "Probe separation for Ampacity (microns)": "Not Reported/ Can not calculate", "Notes on ampacity": null, "Substrate for ampacity (Yes/No)": null, "Notes on substrate ": null, "Log (Jmax in Air (A/m2))": null, "Log (Jmax in Vacuum(A/m2))": null, "Bulk fibre diameter (nm)": null, "Log (Bulk fibre diameter (nm))": null, "Effective diameter for ampacity (nm)": 1.9, "Log (Effective diameter for ampacity (nm))": 0.2787536009528289, "Notes on diameter": null, "Category 2": "CNT", "Diameter Regime": "sub-micron", "Log (Probe separation for ampacity (microns))": "Not reported/Can not calculate", "Probe separation regime": "Not reported/Can not calculate"}
needs_review |  |  |  |  | Rice fibers | CNT_or_CNT_hybrid | fiber_yarn | FWCNT | Liquid Extrusion | doped_or_intercalated;As-is | alignment: Not Reported/ Can not calculate |  |  |  |  | Bulmer/James meta-analysis supporting workbook, Main sheet |  |  |  | extract_test_conditions;check_duplicate_or_multi_sample_group | rec_ac0046876e0b | 20210409_Metaanalysis_database.xlsx | Main | 767 | 2016_Enlightening the ultrahigh electrical conductivities of doped double-wall carbon nanotube fibers by Raman spectroscopy and first-principles calculations | Rice fibers | CNT_or_CNT_hybrid | fiber_yarn | FWCNT | Liquid Extrusion | doped_or_intercalated;As-is | strict_candidate_missing_conditions | peer_reviewed_meta_analysis_record | secondary_meta_analysis_with_original_doi | Peer-reviewed meta-analysis workbook row with original DOI resolved by Crossref/OpenAlex; not re-extracted from the primary paper in this pipeline. | 10.1039/c6nr04647a | 10.1039/c6nr04647a |  | verified_crossref_openalex | Enlightening the ultrahigh electrical conductivities of doped double-wall carbon nanotube fibers by Raman spectroscopy and first-principles calculations | Damien Tristant et al. | Damien Tristant; Ahmed Zubair; Pascal Puech; Frédéric Neumayer; Sébastien Moyano; Robert J. Headrick; Dmitri E. Tsentalovich; Colin C. Young; Iann C. Gerber; Matteo Pasquali; Junichiro Kono; Jean Leotin | Nanoscale | 2016 | 2016-01-01 | 8, 47, 19668-19676 | 10.1039/c6nr04647a | 2 | missing_conditions | 1 | Strict comparison candidate lacks structured metadata: condition_temperature_C, condition_atmosphere, gauge_length_mm. |  |  |  | 21.2 | 2.12e-05 | [17 empty] | 5.586592 | 5586592.2 | [11 empty] | alignment: Not Reported/ Can not calculate |  |  | Bulmer/James meta-analysis supporting workbook, Main sheet | 10.1002/adma.202008432 | A Meta-Analysis of Conductive and Strong Carbon Nanotube Materials | John S. Bulmer et al. | Advanced Materials | 2021 | 2016_Enlightening the ultrahigh electrical conductivities of doped double-wall carbon nanotube fibers by Raman spectroscopy and first-principles calculations | accepted | 1 |  |  | Bulmer/James CNT meta-analysis supporting workbook | peer_reviewed_meta_analysis_workbook | 10.1039/c6nr04647a | Original DOI resolved from James/Bulmer workbook reference: 10.1039/c6nr04647a; compiled data source DOI: 10.1002/adma.202008432 | 4 | Aligned Few-wall CNTs |  | Enlightening the ultrahigh electrical conductivities of doped double-wall carbon nanotube fibers by Raman spectroscopy and first-principles calculations |  | Nanoscale | 2016 |  |  |  | secondary_public_candidate | needs_primary_value_crosscheck | James_Bulmer_meta_analysis_workbook | 3 | {"Category": "Aligned Few-wall CNTs", "Conductivity (MSm-1)": 5.58659217877095, "Density (g cm-3)": "Not Reported/ Can not calculate", "Specific Conductivity (kS m2/kg)": "Not Reported/ Can not calculate", "Electrical Anisotropy": "Not Reported/ Can not calculate", "Alignment figure of merit": "Not Reported/ Can not calculate", "Alignment method": "Not Reported/ Can not calculate", "Alignment FWHM": "Not Reported/ Can not calculate", "FWHM type": "Not Reported/ Can not calculate", "Raman G:D": "Not Reported/ Can not calculate", "Raman wavelength": null, "(10^-12)*G:D λ^4": null, "Doped or Acid Exposure (Yes/ No)": "Yes", "Tensile Strength (MPa)": "Not Reported/ Can not calculate", "Specific Strength (N/Tex)": "Not Reported/ Can not calculate", "Young's Modulus (GPa)": "Not Reported/ Can not calculate", "Unnamed: 16": null, "Uber Parameter": "Not Reported/ Can not calculate", "Specific Uber Parameter": "Not Reported/ Can not calculate", "CNT Diameter (nm)": 1.9, "Plottable CNT Diameter (nm)": 1.9, "Date Entered and Checked ": 20200713, "Notes": "Rice fibers", "Year": 2016, "Production Process": "Liquid Extrusion ", "Post Process": "As-is", "Intentionally added intercalation dope": "HSO3Cl", "Host Conductivity (MSm-1)": 1.152073732718894, "Sorted Status": "Unsorted", "Bulk Fiber Diameter (microns)": 21.2, "G Peak Position (cm-1)": 1589.6, "Thermal Conductivity (W/(m K))": "Not Reported/ Can not calculate", "T Star (K)": "Not Reported/ Can not calculate", "R value at lowest temp": "Not Reported/ Can not calculate", "R value at 4.2 K": "Not Reported/ Can not calculate", "R value at 10 K": "Not Reported/ Can not calculate", "R value at 77 K": "Not Reported/ Can not calculate", "R value at 300 K": "Not Reported/ Can not calculate", "R(300K)/R(4.2K)": null, "R(300K)/R(10K)": null, "Reference": "2016_Enlightening the ultrahigh electrical conductivities of doped double-wall carbon nanotube fibers by Raman spectroscopy and first-principles calculations", "Unnamed: 41": null, "Unnamed: 42": null, "Unnamed: 43": null, "Unnamed: 44": null, "Unnamed: 45": 2, "Log Conductivity": 0.7471469690201068, "Log Density": null, "Log Specific Conductivity": null, "Log Tensile Strength": null, "Log Specific Strength": null, "Log Youngs Modulus": null, "Log Raman G:D Ratio": null, "Log Raman (10^-12)*G:D λ^4": null, "Log CNT Diameter": 0.2787536009528289, "Log Fiber Diameter": 1.3263358609287514, "Log Thermal Conductivity": null, "Log (R(300K)/R(4.2))": null, "Log (R(300K)/R(10))": null, "Log Host Conductivity ": 0.06148027482350806, "Log Thermal Conductivity ": null, "Ampacity Measurement Config": null, "Medium 1": null, "Substrate": null, "Absolute I max (mA)": null, "Absolute J max (A/m2)": null, "Specific J max (mA/tex)": null, "Absolute J failure (A/m2": null, "Specific J failure (mA/tex)": null, "Breakdown Temp (oC)": null, "Medium 2": null, "Substrate 2": null, "Absolute I max (mA).1": null, "Absolute J max (A/m2).1": null, "Specific J max (mA/tex).1": null, "Absolute J failure (A/m2.1": null, "Specific J failure (mA/tex).1": null, "Probe separation for Electrical conductivity (microns)": null, "Probe separation for Ampacity (microns)": "Not Reported/ Can not calculate", "Notes on ampacity": null, "Substrate for ampacity (Yes/No)": null, "Notes on substrate ": null, "Log (Jmax in Air (A/m2))": null, "Log (Jmax in Vacuum(A/m2))": null, "Bulk fibre diameter (nm)": null, "Log (Bulk fibre diameter (nm))": null, "Effective diameter for ampacity (nm)": 1.9, "Log (Effective diameter for ampacity (nm))": 0.2787536009528289, "Notes on diameter": null, "Category 2": "CNT", "Diameter Regime": "sub-micron", "Log (Probe separation for ampacity (microns))": "Not reported/Can not calculate", "Probe separation regime": "Not reported/Can not calculate"}
needs_review |  |  |  |  | Aligned Few-wall CNTs 2016 | CNT_or_CNT_hybrid | fiber_yarn | FWCNT | forest_drawn_or_VA_CNT | densified;As-is | alignment: Not Reported/ Can not calculate |  |  |  |  | Bulmer/James meta-analysis supporting workbook, Main sheet |  |  |  | extract_test_conditions;check_duplicate_or_multi_sample_group | rec_aa94767937d7 | 20210409_Metaanalysis_database.xlsx | Main | 768 | 2016_Functionalization and densification of inter-bundle interfaces for improvement in electrical and thermal transport of carbon nanotube fibers | Aligned Few-wall CNTs 2016 | CNT_or_CNT_hybrid | fiber_yarn | FWCNT | forest_drawn_or_VA_CNT | densified;As-is | strict_candidate_missing_conditions | peer_reviewed_meta_analysis_record | secondary_meta_analysis_with_original_doi | Peer-reviewed meta-analysis workbook row with original DOI resolved by Crossref/OpenAlex; not re-extracted from the primary paper in this pipeline. | 10.1016/j.carbon.2016.04.043 | 10.1016/j.carbon.2016.04.043 |  | verified_crossref_openalex | Functionalization and densification of inter-bundle interfaces for improvement in electrical and thermal transport of carbon nanotube fibers | Lin Qiu et al. | Lin Qiu; Xiaotian Wang; Dawei Tang; Xinghua Zheng; Pamela M. Norris; Dongsheng Wen; Jingna Zhao; Xiaohua Zhang; Qingwen Li | Carbon | 2016 | 2016-08-01 | 105, 248-259 | 10.1016/j.carbon.2016.04.043 | 4 | missing_conditions | 1 | Strict comparison candidate lacks structured metadata: condition_temperature_C, condition_atmosphere, gauge_length_mm. |  |  |  | 10.7 | 1.07e-05 | [17 empty] | 0.0243 | 24300 |  | 21.2 | 21.2 |  | 1.4267569856054203 | 1.426757 | [5 empty] | alignment: Not Reported/ Can not calculate |  |  | Bulmer/James meta-analysis supporting workbook, Main sheet | 10.1002/adma.202008432 | A Meta-Analysis of Conductive and Strong Carbon Nanotube Materials | John S. Bulmer et al. | Advanced Materials | 2021 | 2016_Functionalization and densification of inter-bundle interfaces for improvement in electrical and thermal transport of carbon nanotube fibers | accepted | 1 |  |  | Bulmer/James CNT meta-analysis supporting workbook | peer_reviewed_meta_analysis_workbook | 10.1016/j.carbon.2016.04.043 | Original DOI resolved from James/Bulmer workbook reference: 10.1016/j.carbon.2016.04.043; compiled data source DOI: 10.1002/adma.202008432 | 4 | Aligned Few-wall CNTs |  | Functionalization and densification of inter-bundle interfaces for improvement in electrical and thermal transport of carbon nanotube fibers |  | Carbon | 2016 |  |  |  | secondary_public_candidate | needs_primary_value_crosscheck | James_Bulmer_meta_analysis_workbook | 3 | {"Category": "Aligned Few-wall CNTs", "Conductivity (MSm-1)": 0.0243, "Density (g cm-3)": "Not Reported/ Can not calculate", "Specific Conductivity (kS m2/kg)": "Not Reported/ Can not calculate", "Electrical Anisotropy": "Not Reported/ Can not calculate", "Alignment figure of merit": "Not Reported/ Can not calculate", "Alignment method": "Not Reported/ Can not calculate", "Alignment FWHM": "Not Reported/ Can not calculate", "FWHM type": "Not Reported/ Can not calculate", "Raman G:D": 1.4267569856054203, "Raman wavelength": 532, "(10^-12)*G:D λ^4": 0.11428692210885699, "Doped or Acid Exposure (Yes/ No)": "No", "Tensile Strength (MPa)": "Not Reported/ Can not calculate", "Specific Strength (N/Tex)": "Not Reported/ Can not calculate", "Young's Modulus (GPa)": "Not Reported/ Can not calculate", "Unnamed: 16": null, "Uber Parameter": "Not Reported/ Can not calculate", "Specific Uber Parameter": "Not Reported/ Can not calculate", "CNT Diameter (nm)": 5, "Plottable CNT Diameter (nm)": 5, "Date Entered and Checked ": 20201128, "Notes": null, "Year": 2016, "Production Process": "Forest derived", "Post Process": "As-is", "Intentionally added intercalation dope": null, "Host Conductivity (MSm-1)": null, "Sorted Status": "Unsorted", "Bulk Fiber Diameter (microns)": 10.7, "G Peak Position (cm-1)": 1592, "Thermal Conductivity (W/(m K))": 21.2, "T Star (K)": "Not Reported/ Can not calculate", "R value at lowest temp": "Not Reported/ Can not calculate", "R value at 4.2 K": "Not Reported/ Can not calculate", "R value at 10 K": "Not Reported/ Can not calculate", "R value at 77 K": "Not Reported/ Can not calculate", "R value at 300 K": "Not Reported/ Can not calculate", "R(300K)/R(4.2K)": null, "R(300K)/R(10K)": null, "Reference": "2016_Functionalization and densification of inter-bundle interfaces for improvement in electrical and thermal transport of carbon nanotube fibers", "Unnamed: 41": null, "Unnamed: 42": null, "Unnamed: 43": null, "Unnamed: 44": null, "Unnamed: 45": 4, "Log Conductivity": -1.6143937264016879, "Log Density": null, "Log Specific Conductivity": null, "Log Tensile Strength": null, "Log Specific Strength": null, "Log Youngs Modulus": null, "Log Raman G:D Ratio": 0.15435000759384299, "Log Raman (10^-12)*G:D λ^4": -0.9420034632259643, "Log CNT Diameter": 0.6989700043360189, "Log Fiber Diameter": 1.0293837776852097, "Log Thermal Conductivity": 1.3263358609287514, "Log (R(300K)/R(4.2))": null, "Log (R(300K)/R(10))": null, "Log Host Conductivity ": null, "Log Thermal Conductivity ": 1.3263358609287514, "Ampacity Measurement Config": null, "Medium 1": null, "Substrate": null, "Absolute I max (mA)": null, "Absolute J max (A/m2)": null, "Specific J max (mA/tex)": null, "Absolute J failure (A/m2": null, "Specific J failure (mA/tex)": null, "Breakdown Temp (oC)": null, "Medium 2": null, "Substrate 2": null, "Absolute I max (mA).1": null, "Absolute J max (A/m2).1": null, "Specific J max (mA/tex).1": null, "Absolute J failure (A/m2.1": null, "Specific J failure (mA/tex).1": null, "Probe separation for Electrical conductivity (microns)": null, "Probe separation for Ampacity (microns)": "Not Reported/ Can not calculate", "Notes on ampacity": null, "Substrate for ampacity (Yes/No)": null, "Notes on substrate ": null, "Log (Jmax in Air (A/m2))": null, "Log (Jmax in Vacuum(A/m2))": null, "Bulk fibre diameter (nm)": null, "Log (Bulk fibre diameter (nm))": null, "Effective diameter for ampacity (nm)": 5, "Log (Effective diameter for ampacity (nm))": 0.6989700043360189, "Notes on diameter": null, "Category 2": "CNT", "Diameter Regime": "sub-micron", "Log (Probe separation for ampacity (microns))": "Not reported/Can not calculate", "Probe separation regime": "Not reported/Can not calculate"}
needs_review |  |  |  |  | Aligned Few-wall CNTs 2016 | CNT_or_CNT_hybrid | fiber_yarn | FWCNT | forest_drawn_or_VA_CNT | densified;As-is | alignment: Not Reported/ Can not calculate |  |  |  |  | Bulmer/James meta-analysis supporting workbook, Main sheet |  |  |  | extract_test_conditions;check_duplicate_or_multi_sample_group | rec_8ef9d13f7681 | 20210409_Metaanalysis_database.xlsx | Main | 769 | 2016_Functionalization and densification of inter-bundle interfaces for improvement in electrical and thermal transport of carbon nanotube fibers | Aligned Few-wall CNTs 2016 | CNT_or_CNT_hybrid | fiber_yarn | FWCNT | forest_drawn_or_VA_CNT | densified;As-is | strict_candidate_missing_conditions | peer_reviewed_meta_analysis_record | secondary_meta_analysis_with_original_doi | Peer-reviewed meta-analysis workbook row with original DOI resolved by Crossref/OpenAlex; not re-extracted from the primary paper in this pipeline. | 10.1016/j.carbon.2016.04.043 | 10.1016/j.carbon.2016.04.043 |  | verified_crossref_openalex | Functionalization and densification of inter-bundle interfaces for improvement in electrical and thermal transport of carbon nanotube fibers | Lin Qiu et al. | Lin Qiu; Xiaotian Wang; Dawei Tang; Xinghua Zheng; Pamela M. Norris; Dongsheng Wen; Jingna Zhao; Xiaohua Zhang; Qingwen Li | Carbon | 2016 | 2016-08-01 | 105, 248-259 | 10.1016/j.carbon.2016.04.043 | 4 | missing_conditions | 1 | Strict comparison candidate lacks structured metadata: condition_temperature_C, condition_atmosphere, gauge_length_mm. |  |  |  | 10.2 | 1.02e-05 | [17 empty] | 0.0309 | 30900 |  | 30.5 | 30.5 |  | 1.4100418410041857 | 1.410042 | [5 empty] | alignment: Not Reported/ Can not calculate |  |  | Bulmer/James meta-analysis supporting workbook, Main sheet | 10.1002/adma.202008432 | A Meta-Analysis of Conductive and Strong Carbon Nanotube Materials | John S. Bulmer et al. | Advanced Materials | 2021 | 2016_Functionalization and densification of inter-bundle interfaces for improvement in electrical and thermal transport of carbon nanotube fibers | accepted | 1 |  |  | Bulmer/James CNT meta-analysis supporting workbook | peer_reviewed_meta_analysis_workbook | 10.1016/j.carbon.2016.04.043 | Original DOI resolved from James/Bulmer workbook reference: 10.1016/j.carbon.2016.04.043; compiled data source DOI: 10.1002/adma.202008432 | 4 | Aligned Few-wall CNTs |  | Functionalization and densification of inter-bundle interfaces for improvement in electrical and thermal transport of carbon nanotube fibers |  | Carbon | 2016 |  |  |  | secondary_public_candidate | needs_primary_value_crosscheck | James_Bulmer_meta_analysis_workbook | 3 | {"Category": "Aligned Few-wall CNTs", "Conductivity (MSm-1)": 0.030899999999999997, "Density (g cm-3)": "Not Reported/ Can not calculate", "Specific Conductivity (kS m2/kg)": "Not Reported/ Can not calculate", "Electrical Anisotropy": "Not Reported/ Can not calculate", "Alignment figure of merit": "Not Reported/ Can not calculate", "Alignment method": "Not Reported/ Can not calculate", "Alignment FWHM": "Not Reported/ Can not calculate", "FWHM type": "Not Reported/ Can not calculate", "Raman G:D": 1.4100418410041857, "Raman wavelength": 532, "(10^-12)*G:D λ^4": 0.11294799582473652, "Doped or Acid Exposure (Yes/ No)": "No", "Tensile Strength (MPa)": "Not Reported/ Can not calculate", "Specific Strength (N/Tex)": "Not Reported/ Can not calculate", "Young's Modulus (GPa)": "Not Reported/ Can not calculate", "Unnamed: 16": null, "Uber Parameter": "Not Reported/ Can not calculate", "Specific Uber Parameter": "Not Reported/ Can not calculate", "CNT Diameter (nm)": 5, "Plottable CNT Diameter (nm)": 5, "Date Entered and Checked ": 20201128, "Notes": null, "Year": 2016, "Production Process": "Forest derived", "Post Process": "As-is", "Intentionally added intercalation dope": null, "Host Conductivity (MSm-1)": null, "Sorted Status": "Unsorted", "Bulk Fiber Diameter (microns)": 10.2, "G Peak Position (cm-1)": 1592, "Thermal Conductivity (W/(m K))": 30.5, "T Star (K)": "Not Reported/ Can not calculate", "R value at lowest temp": "Not Reported/ Can not calculate", "R value at 4.2 K": "Not Reported/ Can not calculate", "R value at 10 K": "Not Reported/ Can not calculate", "R value at 77 K": "Not Reported/ Can not calculate", "R value at 300 K": "Not Reported/ Can not calculate", "R(300K)/R(4.2K)": null, "R(300K)/R(10K)": null, "Reference": "2016_Functionalization and densification of inter-bundle interfaces for improvement in electrical and thermal transport of carbon nanotube fibers", "Unnamed: 41": null, "Unnamed: 42": null, "Unnamed: 43": null, "Unnamed: 44": null, "Unnamed: 45": 4, "Log Conductivity": -1.5100415205751654, "Log Density": null, "Log Specific Conductivity": null, "Log Tensile Strength": null, "Log Specific Strength": null, "Log Youngs Modulus": null, "Log Raman G:D Ratio": 0.14923199992320144, "Log Raman (10^-12)*G:D λ^4": -0.9471214708966058, "Log CNT Diameter": 0.6989700043360189, "Log Fiber Diameter": 1.0086001717619175, "Log Thermal Conductivity": 1.4842998393467859, "Log (R(300K)/R(4.2))": null, "Log (R(300K)/R(10))": null, "Log Host Conductivity ": null, "Log Thermal Conductivity ": 1.4842998393467859, "Ampacity Measurement Config": null, "Medium 1": null, "Substrate": null, "Absolute I max (mA)": null, "Absolute J max (A/m2)": null, "Specific J max (mA/tex)": null, "Absolute J failure (A/m2": null, "Specific J failure (mA/tex)": null, "Breakdown Temp (oC)": null, "Medium 2": null, "Substrate 2": null, "Absolute I max (mA).1": null, "Absolute J max (A/m2).1": null, "Specific J max (mA/tex).1": null, "Absolute J failure (A/m2.1": null, "Specific J failure (mA/tex).1": null, "Probe separation for Electrical conductivity (microns)": null, "Probe separation for Ampacity (microns)": "Not Reported/ Can not calculate", "Notes on ampacity": null, "Substrate for ampacity (Yes/No)": null, "Notes on substrate ": null, "Log (Jmax in Air (A/m2))": null, "Log (Jmax in Vacuum(A/m2))": null, "Bulk fibre diameter (nm)": null, "Log (Bulk fibre diameter (nm))": null, "Effective diameter for ampacity (nm)": 5, "Log (Effective diameter for ampacity (nm))": 0.6989700043360189, "Notes on diameter": null, "Category 2": "CNT", "Diameter Regime": "sub-micron", "Log (Probe separation for ampacity (microns))": "Not reported/Can not calculate", "Probe separation regime": "Not reported/Can not calculate"}
needs_review |  |  |  |  | Aligned Few-wall CNTs 2016 | CNT_or_CNT_hybrid | fiber_yarn | FWCNT | forest_drawn_or_VA_CNT | doped_or_intercalated;acid_exposed;densified;Acid doped | alignment: Not Reported/ Can not calculate |  |  |  |  | Bulmer/James meta-analysis supporting workbook, Main sheet |  |  |  | extract_test_conditions;check_duplicate_or_multi_sample_group | rec_4fdd3e8bc3d4 | 20210409_Metaanalysis_database.xlsx | Main | 770 | 2016_Functionalization and densification of inter-bundle interfaces for improvement in electrical and thermal transport of carbon nanotube fibers | Aligned Few-wall CNTs 2016 | CNT_or_CNT_hybrid | fiber_yarn | FWCNT | forest_drawn_or_VA_CNT | doped_or_intercalated;acid_exposed;densified;Acid doped | strict_candidate_missing_conditions | peer_reviewed_meta_analysis_record | secondary_meta_analysis_with_original_doi | Peer-reviewed meta-analysis workbook row with original DOI resolved by Crossref/OpenAlex; not re-extracted from the primary paper in this pipeline. | 10.1016/j.carbon.2016.04.043 | 10.1016/j.carbon.2016.04.043 |  | verified_crossref_openalex | Functionalization and densification of inter-bundle interfaces for improvement in electrical and thermal transport of carbon nanotube fibers | Lin Qiu et al. | Lin Qiu; Xiaotian Wang; Dawei Tang; Xinghua Zheng; Pamela M. Norris; Dongsheng Wen; Jingna Zhao; Xiaohua Zhang; Qingwen Li | Carbon | 2016 | 2016-08-01 | 105, 248-259 | 10.1016/j.carbon.2016.04.043 | 4 | missing_conditions | 1 | Strict comparison candidate lacks structured metadata: condition_temperature_C, condition_atmosphere, gauge_length_mm. |  |  |  | 9.9 | 9.9e-06 | [17 empty] | 0.045 | 45000 |  | 37.2 | 37.2 |  | 1.393713813068652 | 1.393714 | [5 empty] | alignment: Not Reported/ Can not calculate |  |  | Bulmer/James meta-analysis supporting workbook, Main sheet | 10.1002/adma.202008432 | A Meta-Analysis of Conductive and Strong Carbon Nanotube Materials | John S. Bulmer et al. | Advanced Materials | 2021 | 2016_Functionalization and densification of inter-bundle interfaces for improvement in electrical and thermal transport of carbon nanotube fibers | accepted | 1 |  |  | Bulmer/James CNT meta-analysis supporting workbook | peer_reviewed_meta_analysis_workbook | 10.1016/j.carbon.2016.04.043 | Original DOI resolved from James/Bulmer workbook reference: 10.1016/j.carbon.2016.04.043; compiled data source DOI: 10.1002/adma.202008432 | 4 | Aligned Few-wall CNTs |  | Functionalization and densification of inter-bundle interfaces for improvement in electrical and thermal transport of carbon nanotube fibers |  | Carbon | 2016 |  |  |  | secondary_public_candidate | needs_primary_value_crosscheck | James_Bulmer_meta_analysis_workbook | 3 | {"Category": "Aligned Few-wall CNTs", "Conductivity (MSm-1)": 0.045, "Density (g cm-3)": "Not Reported/ Can not calculate", "Specific Conductivity (kS m2/kg)": "Not Reported/ Can not calculate", "Electrical Anisotropy": "Not Reported/ Can not calculate", "Alignment figure of merit": "Not Reported/ Can not calculate", "Alignment method": "Not Reported/ Can not calculate", "Alignment FWHM": "Not Reported/ Can not calculate", "FWHM type": "Not Reported/ Can not calculate", "Raman G:D": 1.393713813068652, "Raman wavelength": 532, "(10^-12)*G:D λ^4": 0.11164007858607114, "Doped or Acid Exposure (Yes/ No)": "Yes", "Tensile Strength (MPa)": "Not Reported/ Can not calculate", "Specific Strength (N/Tex)": "Not Reported/ Can not calculate", "Young's Modulus (GPa)": "Not Reported/ Can not calculate", "Unnamed: 16": null, "Uber Parameter": "Not Reported/ Can not calculate", "Specific Uber Parameter": "Not Reported/ Can not calculate", "CNT Diameter (nm)": 5, "Plottable CNT Diameter (nm)": 5, "Date Entered and Checked ": 20201128, "Notes": null, "Year": 2016, "Production Process": "Forest derived", "Post Process": "Acid doped", "Intentionally added intercalation dope": "HNO3", "Host Conductivity (MSm-1)": 0.0243, "Sorted Status": "Unsorted", "Bulk Fiber Diameter (microns)": 9.9, "G Peak Position (cm-1)": "Not Reported/ Can not calculate", "Thermal Conductivity (W/(m K))": 37.2, "T Star (K)": "Not Reported/ Can not calculate", "R value at lowest temp": "Not Reported/ Can not calculate", "R value at 4.2 K": "Not Reported/ Can not calculate", "R value at 10 K": "Not Reported/ Can not calculate", "R value at 77 K": "Not Reported/ Can not calculate", "R value at 300 K": "Not Reported/ Can not calculate", "R(300K)/R(4.2K)": null, "R(300K)/R(10K)": null, "Reference": "2016_Functionalization and densification of inter-bundle interfaces for improvement in electrical and thermal transport of carbon nanotube fibers", "Unnamed: 41": null, "Unnamed: 42": null, "Unnamed: 43": null, "Unnamed: 44": null, "Unnamed: 45": 4, "Log Conductivity": -1.3467874862246563, "Log Density": null, "Log Specific Conductivity": null, "Log Tensile Strength": null, "Log Specific Strength": null, "Log Youngs Modulus": null, "Log Raman G:D Ratio": 0.1441736043465856, "Log Raman (10^-12)*G:D λ^4": -0.9521798664732217, "Log CNT Diameter": 0.6989700043360189, "Log Fiber Diameter": 0.9956351945975499, "Log Thermal Conductivity": 1.5705429398818975, "Log (R(300K)/R(4.2))": null, "Log (R(300K)/R(10))": null, "Log Host Conductivity ": -1.6143937264016879, "Log Thermal Conductivity ": 1.5705429398818975, "Ampacity Measurement Config": null, "Medium 1": null, "Substrate": null, "Absolute I max (mA)": null, "Absolute J max (A/m2)": null, "Specific J max (mA/tex)": null, "Absolute J failure (A/m2": null, "Specific J failure (mA/tex)": null, "Breakdown Temp (oC)": null, "Medium 2": null, "Substrate 2": null, "Absolute I max (mA).1": null, "Absolute J max (A/m2).1": null, "Specific J max (mA/tex).1": null, "Absolute J failure (A/m2.1": null, "Specific J failure (mA/tex).1": null, "Probe separation for Electrical conductivity (microns)": null, "Probe separation for Ampacity (microns)": "Not Reported/ Can not calculate", "Notes on ampacity": null, "Substrate for ampacity (Yes/No)": null, "Notes on substrate ": null, "Log (Jmax in Air (A/m2))": null, "Log (Jmax in Vacuum(A/m2))": null, "Bulk fibre diameter (nm)": null, "Log (Bulk fibre diameter (nm))": null, "Effective diameter for ampacity (nm)": 5, "Log (Effective diameter for ampacity (nm))": 0.6989700043360189, "Notes on diameter": null, "Category 2": "CNT", "Diameter Regime": "sub-micron", "Log (Probe separation for ampacity (microns))": "Not reported/Can not calculate", "Probe separation regime": "Not reported/Can not calculate"}
needs_review |  |  |  |  | Aligned Few-wall CNTs 2016 | CNT_or_CNT_hybrid | fiber_yarn | FWCNT | forest_drawn_or_VA_CNT | doped_or_intercalated;acid_exposed;densified;Acid doped | alignment: Not Reported/ Can not calculate |  |  |  |  | Bulmer/James meta-analysis supporting workbook, Main sheet |  |  |  | extract_test_conditions;check_duplicate_or_multi_sample_group | rec_44b05f28229e | 20210409_Metaanalysis_database.xlsx | Main | 771 | 2016_Functionalization and densification of inter-bundle interfaces for improvement in electrical and thermal transport of carbon nanotube fibers | Aligned Few-wall CNTs 2016 | CNT_or_CNT_hybrid | fiber_yarn | FWCNT | forest_drawn_or_VA_CNT | doped_or_intercalated;acid_exposed;densified;Acid doped | strict_candidate_missing_conditions | peer_reviewed_meta_analysis_record | secondary_meta_analysis_with_original_doi | Peer-reviewed meta-analysis workbook row with original DOI resolved by Crossref/OpenAlex; not re-extracted from the primary paper in this pipeline. | 10.1016/j.carbon.2016.04.043 | 10.1016/j.carbon.2016.04.043 |  | verified_crossref_openalex | Functionalization and densification of inter-bundle interfaces for improvement in electrical and thermal transport of carbon nanotube fibers | Lin Qiu et al. | Lin Qiu; Xiaotian Wang; Dawei Tang; Xinghua Zheng; Pamela M. Norris; Dongsheng Wen; Jingna Zhao; Xiaohua Zhang; Qingwen Li | Carbon | 2016 | 2016-08-01 | 105, 248-259 | 10.1016/j.carbon.2016.04.043 | 4 | missing_conditions | 1 | Strict comparison candidate lacks structured metadata: condition_temperature_C, condition_atmosphere, gauge_length_mm. |  |  |  | 9.3 | 9.3e-06 | [17 empty] | 0.0659 | 65900 |  | 51 | 51 |  | 1.3654781199351713 | 1.365478 | [5 empty] | alignment: Not Reported/ Can not calculate |  |  | Bulmer/James meta-analysis supporting workbook, Main sheet | 10.1002/adma.202008432 | A Meta-Analysis of Conductive and Strong Carbon Nanotube Materials | John S. Bulmer et al. | Advanced Materials | 2021 | 2016_Functionalization and densification of inter-bundle interfaces for improvement in electrical and thermal transport of carbon nanotube fibers | accepted | 1 |  |  | Bulmer/James CNT meta-analysis supporting workbook | peer_reviewed_meta_analysis_workbook | 10.1016/j.carbon.2016.04.043 | Original DOI resolved from James/Bulmer workbook reference: 10.1016/j.carbon.2016.04.043; compiled data source DOI: 10.1002/adma.202008432 | 4 | Aligned Few-wall CNTs |  | Functionalization and densification of inter-bundle interfaces for improvement in electrical and thermal transport of carbon nanotube fibers |  | Carbon | 2016 |  |  |  | secondary_public_candidate | needs_primary_value_crosscheck | James_Bulmer_meta_analysis_workbook | 3 | {"Category": "Aligned Few-wall CNTs", "Conductivity (MSm-1)": 0.0659, "Density (g cm-3)": "Not Reported/ Can not calculate", "Specific Conductivity (kS m2/kg)": "Not Reported/ Can not calculate", "Electrical Anisotropy": "Not Reported/ Can not calculate", "Alignment figure of merit": "Not Reported/ Can not calculate", "Alignment method": "Not Reported/ Can not calculate", "Alignment FWHM": "Not Reported/ Can not calculate", "FWHM type": "Not Reported/ Can not calculate", "Raman G:D": 1.3654781199351713, "Raman wavelength": 532, "(10^-12)*G:D λ^4": 0.10937832658878453, "Doped or Acid Exposure (Yes/ No)": "Yes", "Tensile Strength (MPa)": "Not Reported/ Can not calculate", "Specific Strength (N/Tex)": "Not Reported/ Can not calculate", "Young's Modulus (GPa)": "Not Reported/ Can not calculate", "Unnamed: 16": null, "Uber Parameter": "Not Reported/ Can not calculate", "Specific Uber Parameter": "Not Reported/ Can not calculate", "CNT Diameter (nm)": 5, "Plottable CNT Diameter (nm)": 5, "Date Entered and Checked ": 20201128, "Notes": null, "Year": 2016, "Production Process": "Forest derived", "Post Process": "Acid doped", "Intentionally added intercalation dope": "HNO3", "Host Conductivity (MSm-1)": 0.030899999999999997, "Sorted Status": "Unsorted", "Bulk Fiber Diameter (microns)": 9.3, "G Peak Position (cm-1)": "Not Reported/ Can not calculate", "Thermal Conductivity (W/(m K))": 51, "T Star (K)": "Not Reported/ Can not calculate", "R value at lowest temp": "Not Reported/ Can not calculate", "R value at 4.2 K": "Not Reported/ Can not calculate", "R value at 10 K": "Not Reported/ Can not calculate", "R value at 77 K": "Not Reported/ Can not calculate", "R value at 300 K": "Not Reported/ Can not calculate", "R(300K)/R(4.2K)": null, "R(300K)/R(10K)": null, "Reference": "2016_Functionalization and densification of inter-bundle interfaces for improvement in electrical and thermal transport of carbon nanotube fibers", "Unnamed: 41": null, "Unnamed: 42": null, "Unnamed: 43": null, "Unnamed: 44": null, "Unnamed: 45": 4, "Log Conductivity": -1.1811145854059901, "Log Density": null, "Log Specific Conductivity": null, "Log Tensile Strength": null, "Log Specific Strength": null, "Log Youngs Modulus": null, "Log Raman G:D Ratio": 0.13528474551013492, "Log Raman (10^-12)*G:D λ^4": -0.9610687253096724, "Log CNT Diameter": 0.6989700043360189, "Log Fiber Diameter": 0.9684829485539351, "Log Thermal Conductivity": 1.7075701760979363, "Log (R(300K)/R(4.2))": null, "Log (R(300K)/R(10))": null, "Log Host Conductivity ": -1.5100415205751654, "Log Thermal Conductivity ": 1.7075701760979363, "Ampacity Measurement Config": null, "Medium 1": null, "Substrate": null, "Absolute I max (mA)": null, "Absolute J max (A/m2)": null, "Specific J max (mA/tex)": null, "Absolute J failure (A/m2": null, "Specific J failure (mA/tex)": null, "Breakdown Temp (oC)": null, "Medium 2": null, "Substrate 2": null, "Absolute I max (mA).1": null, "Absolute J max (A/m2).1": null, "Specific J max (mA/tex).1": null, "Absolute J failure (A/m2.1": null, "Specific J failure (mA/tex).1": null, "Probe separation for Electrical conductivity (microns)": null, "Probe separation for Ampacity (microns)": "Not Reported/ Can not calculate", "Notes on ampacity": null, "Substrate for ampacity (Yes/No)": null, "Notes on substrate ": null, "Log (Jmax in Air (A/m2))": null, "Log (Jmax in Vacuum(A/m2))": null, "Bulk fibre diameter (nm)": null, "Log (Bulk fibre diameter (nm))": null, "Effective diameter for ampacity (nm)": 5, "Log (Effective diameter for ampacity (nm))": 0.6989700043360189, "Notes on diameter": null, "Category 2": "CNT", "Diameter Regime": "sub-micron", "Log (Probe separation for ampacity (microns))": "Not reported/Can not calculate", "Probe separation regime": "Not reported/Can not calculate"}
needs_review |  |  |  |  | As-is | CNT_or_CNT_hybrid | fiber_yarn | MWCNT | forest_drawn_or_VA_CNT | heat_treated;As-is | alignment: Not Reported/ Can not calculate |  |  |  |  | Bulmer/James meta-analysis supporting workbook, Main sheet |  |  |  | extract_test_conditions;check_duplicate_or_multi_sample_group | rec_77ccf0c49061 | 20210409_Metaanalysis_database.xlsx | Main | 772 | 2016_Influence of annealing on thermal and electrical properties of carbon nanotube yarns | As-is | CNT_or_CNT_hybrid | fiber_yarn | MWCNT | forest_drawn_or_VA_CNT | heat_treated;As-is | strict_candidate_missing_conditions | peer_reviewed_meta_analysis_record | secondary_meta_analysis_with_original_doi | Peer-reviewed meta-analysis workbook row with original DOI resolved by Crossref/OpenAlex; not re-extracted from the primary paper in this pipeline. | 10.1016/j.carbon.2015.12.014 | 10.1016/j.carbon.2015.12.014 |  | verified_crossref_openalex | Influence of annealing on thermal and electrical properties of carbon nanotube yarns | John F. Niven et al. | John F. Niven; Michel B. Johnson; Stefan M. Juckes; Mary Anne White; Noe T. Alvarez; Vesselin Shanov | Carbon | 2016 | 2016-04-01 | 99, 485-490 | 10.1016/j.carbon.2015.12.014 | 9 | missing_conditions | 1 | Strict comparison candidate lacks structured metadata: condition_temperature_C, condition_atmosphere, gauge_length_mm. |  |  |  | 34 | 3.4e-05 | [17 empty] | 0.01590768 | 15907.68 |  | 35.54045 | 35.54045 |  | 1.74468085106382 | 1.744681 | [5 empty] | alignment: Not Reported/ Can not calculate |  |  | Bulmer/James meta-analysis supporting workbook, Main sheet | 10.1002/adma.202008432 | A Meta-Analysis of Conductive and Strong Carbon Nanotube Materials | John S. Bulmer et al. | Advanced Materials | 2021 | 2016_Influence of annealing on thermal and electrical properties of carbon nanotube yarns | accepted | 1 |  |  | Bulmer/James CNT meta-analysis supporting workbook | peer_reviewed_meta_analysis_workbook | 10.1016/j.carbon.2015.12.014 | Original DOI resolved from James/Bulmer workbook reference: 10.1016/j.carbon.2015.12.014; compiled data source DOI: 10.1002/adma.202008432 | 4 | Aligned Multiwall CNTs |  | Influence of annealing on thermal and electrical properties of carbon nanotube yarns |  | Carbon | 2016 |  |  |  | secondary_public_candidate | needs_primary_value_crosscheck | James_Bulmer_meta_analysis_workbook | 3 | {"Category": "Aligned Multiwall CNTs", "Conductivity (MSm-1)": 0.0159076784767524, "Density (g cm-3)": "Not Reported/ Can not calculate", "Specific Conductivity (kS m2/kg)": "Not Reported/ Can not calculate", "Electrical Anisotropy": "Not Reported/ Can not calculate", "Alignment figure of merit": "Not Reported/ Can not calculate", "Alignment method": "Not Reported/ Can not calculate", "Alignment FWHM": "Not Reported/ Can not calculate", "FWHM type": "Not Reported/ Can not calculate", "Raman G:D": 1.74468085106382, "Raman wavelength": 514, "(10^-12)*G:D λ^4": 0.12177789715131847, "Doped or Acid Exposure (Yes/ No)": "No", "Tensile Strength (MPa)": "Not Reported/ Can not calculate", "Specific Strength (N/Tex)": "Not Reported/ Can not calculate", "Young's Modulus (GPa)": "Not Reported/ Can not calculate", "Unnamed: 16": null, "Uber Parameter": "Not Reported/ Can not calculate", "Specific Uber Parameter": "Not Reported/ Can not calculate", "CNT Diameter (nm)": "Not Reported/ Can not calculate", "Plottable CNT Diameter (nm)": "Not Reported/ Can not calculate", "Date Entered and Checked ": 20201127, "Notes": "As-is", "Year": 2016, "Production Process": "Forest derived", "Post Process": "As-is", "Intentionally added intercalation dope": null, "Host Conductivity (MSm-1)": null, "Sorted Status": "Unsorted", "Bulk Fiber Diameter (microns)": 34, "G Peak Position (cm-1)": 1572.58064516129, "Thermal Conductivity (W/(m K))": 35.5404465245715, "T Star (K)": "Not Reported/ Can not calculate", "R value at lowest temp": "Not Reported/ Can not calculate", "R value at 4.2 K": "Not Reported/ Can not calculate", "R value at 10 K": "Not Reported/ Can not calculate", "R value at 77 K": "Not Reported/ Can not calculate", "R value at 300 K": "Not Reported/ Can not calculate", "R(300K)/R(4.2K)": null, "R(300K)/R(10K)": null, "Reference": "2016_Influence of annealing on thermal and electrical properties of carbon nanotube yarns", "Unnamed: 41": null, "Unnamed: 42": null, "Unnamed: 43": null, "Unnamed: 44": null, "Unnamed: 45": 9, "Log Conductivity": -1.7983931954823469, "Log Density": null, "Log Specific Conductivity": null, "Log Tensile Strength": null, "Log Specific Strength": null, "Log Youngs Modulus": null, "Log Raman G:D Ratio": 0.24171599444799682, "Log Raman (10^-12)*G:D λ^4": -0.9144315295709002, "Log CNT Diameter": null, "Log Fiber Diameter": 1.5314789170422551, "Log Thermal Conductivity": 1.5507228799110166, "Log (R(300K)/R(4.2))": null, "Log (R(300K)/R(10))": null, "Log Host Conductivity ": null, "Log Thermal Conductivity ": 1.5507228799110166, "Ampacity Measurement Config": null, "Medium 1": null, "Substrate": null, "Absolute I max (mA)": null, "Absolute J max (A/m2)": null, "Specific J max (mA/tex)": null, "Absolute J failure (A/m2": null, "Specific J failure (mA/tex)": null, "Breakdown Temp (oC)": null, "Medium 2": null, "Substrate 2": null, "Absolute I max (mA).1": null, "Absolute J max (A/m2).1": null, "Specific J max (mA/tex).1": null, "Absolute J failure (A/m2.1": null, "Specific J failure (mA/tex).1": null, "Probe separation for Electrical conductivity (microns)": null, "Probe separation for Ampacity (microns)": "Not Reported/ Can not calculate", "Notes on ampacity": null, "Substrate for ampacity (Yes/No)": null, "Notes on substrate ": null, "Log (Jmax in Air (A/m2))": null, "Log (Jmax in Vacuum(A/m2))": null, "Bulk fibre diameter (nm)": null, "Log (Bulk fibre diameter (nm))": null, "Effective diameter for ampacity (nm)": "Not Reported/ Can not calculate", "Log (Effective diameter for ampacity (nm))": null, "Notes on diameter": null, "Category 2": "CNT", "Diameter Regime": "Not reported/Can not calculate", "Log (Probe separation for ampacity (microns))": "Not reported/Can not calculate", "Probe separation regime": "Not reported/Can not calculate"}
needs_review |  |  |  |  | As-is | CNT_or_CNT_hybrid | fiber_yarn | MWCNT | forest_drawn_or_VA_CNT | heat_treated;As-is | alignment: Not Reported/ Can not calculate |  |  |  |  | Bulmer/James meta-analysis supporting workbook, Main sheet |  |  |  | extract_test_conditions;check_duplicate_or_multi_sample_group | rec_e055b4f4472a | 20210409_Metaanalysis_database.xlsx | Main | 773 | 2016_Influence of annealing on thermal and electrical properties of carbon nanotube yarns | As-is | CNT_or_CNT_hybrid | fiber_yarn | MWCNT | forest_drawn_or_VA_CNT | heat_treated;As-is | strict_candidate_missing_conditions | peer_reviewed_meta_analysis_record | secondary_meta_analysis_with_original_doi | Peer-reviewed meta-analysis workbook row with original DOI resolved by Crossref/OpenAlex; not re-extracted from the primary paper in this pipeline. | 10.1016/j.carbon.2015.12.014 | 10.1016/j.carbon.2015.12.014 |  | verified_crossref_openalex | Influence of annealing on thermal and electrical properties of carbon nanotube yarns | John F. Niven et al. | John F. Niven; Michel B. Johnson; Stefan M. Juckes; Mary Anne White; Noe T. Alvarez; Vesselin Shanov | Carbon | 2016 | 2016-04-01 | 99, 485-490 | 10.1016/j.carbon.2015.12.014 | 9 | missing_conditions | 1 | Strict comparison candidate lacks structured metadata: condition_temperature_C, condition_atmosphere, gauge_length_mm. |  |  |  | 47 | 4.7e-05 | [17 empty] | 0.01362371 | 13623.71 |  | 24.63475 | 24.63475 |  | 1.96072013093289 | 1.96072 | [5 empty] | alignment: Not Reported/ Can not calculate |  |  | Bulmer/James meta-analysis supporting workbook, Main sheet | 10.1002/adma.202008432 | A Meta-Analysis of Conductive and Strong Carbon Nanotube Materials | John S. Bulmer et al. | Advanced Materials | 2021 | 2016_Influence of annealing on thermal and electrical properties of carbon nanotube yarns | accepted | 1 |  |  | Bulmer/James CNT meta-analysis supporting workbook | peer_reviewed_meta_analysis_workbook | 10.1016/j.carbon.2015.12.014 | Original DOI resolved from James/Bulmer workbook reference: 10.1016/j.carbon.2015.12.014; compiled data source DOI: 10.1002/adma.202008432 | 4 | Aligned Multiwall CNTs |  | Influence of annealing on thermal and electrical properties of carbon nanotube yarns |  | Carbon | 2016 |  |  |  | secondary_public_candidate | needs_primary_value_crosscheck | James_Bulmer_meta_analysis_workbook | 3 | {"Category": "Aligned Multiwall CNTs", "Conductivity (MSm-1)": 0.013623706230838301, "Density (g cm-3)": "Not Reported/ Can not calculate", "Specific Conductivity (kS m2/kg)": "Not Reported/ Can not calculate", "Electrical Anisotropy": "Not Reported/ Can not calculate", "Alignment figure of merit": "Not Reported/ Can not calculate", "Alignment method": "Not Reported/ Can not calculate", "Alignment FWHM": "Not Reported/ Can not calculate", "FWHM type": "Not Reported/ Can not calculate", "Raman G:D": 1.96072013093289, "Raman wavelength": 514, "(10^-12)*G:D λ^4": 0.13685733657343324, "Doped or Acid Exposure (Yes/ No)": "No", "Tensile Strength (MPa)": "Not Reported/ Can not calculate", "Specific Strength (N/Tex)": "Not Reported/ Can not calculate", "Young's Modulus (GPa)": "Not Reported/ Can not calculate", "Unnamed: 16": null, "Uber Parameter": "Not Reported/ Can not calculate", "Specific Uber Parameter": "Not Reported/ Can not calculate", "CNT Diameter (nm)": "Not Reported/ Can not calculate", "Plottable CNT Diameter (nm)": "Not Reported/ Can not calculate", "Date Entered and Checked ": 20201127, "Notes": "As-is", "Year": 2016, "Production Process": "Forest derived", "Post Process": "As-is", "Intentionally added intercalation dope": null, "Host Conductivity (MSm-1)": null, "Sorted Status": "Unsorted", "Bulk Fiber Diameter (microns)": 47, "G Peak Position (cm-1)": 1572.58064516129, "Thermal Conductivity (W/(m K))": 24.6347479602808, "T Star (K)": "Not Reported/ Can not calculate", "R value at lowest temp": 499.999999999999, "R value at 4.2 K": 483.41968911917, "R value at 10 K": 412.953367875647, "R value at 77 K": 323.834196891191, "R value at 300 K": 259.585492227979, "R(300K)/R(4.2K)": 0.5369774919614153, "R(300K)/R(10K)": 0.6286072772898372, "Reference": "2016_Influence of annealing on thermal and electrical properties of carbon nanotube yarns", "Unnamed: 41": null, "Unnamed: 42": null, "Unnamed: 43": null, "Unnamed: 44": null, "Unnamed: 45": 9, "Log Conductivity": -1.865704729674155, "Log Density": null, "Log Specific Conductivity": null, "Log Tensile Strength": null, "Log Specific Strength": null, "Log Youngs Modulus": null, "Log Raman G:D Ratio": 0.29241560781073683, "Log Raman (10^-12)*G:D λ^4": -0.8637319162081603, "Log CNT Diameter": null, "Log Fiber Diameter": 1.6720978579357175, "Log Thermal Conductivity": 1.3915481233383804, "Log (R(300K)/R(4.2))": -0.2700439178792538, "Log (R(300K)/R(10))": -0.20162059552886638, "Log Host Conductivity ": null, "Log Thermal Conductivity ": 1.3915481233383804, "Ampacity Measurement Config": null, "Medium 1": null, "Substrate": null, "Absolute I max (mA)": null, "Absolute J max (A/m2)": null, "Specific J max (mA/tex)": null, "Absolute J failure (A/m2": null, "Specific J failure (mA/tex)": null, "Breakdown Temp (oC)": null, "Medium 2": null, "Substrate 2": null, "Absolute I max (mA).1": null, "Absolute J max (A/m2).1": null, "Specific J max (mA/tex).1": null, "Absolute J failure (A/m2.1": null, "Specific J failure (mA/tex).1": null, "Probe separation for Electrical conductivity (microns)": null, "Probe separation for Ampacity (microns)": "Not Reported/ Can not calculate", "Notes on ampacity": null, "Substrate for ampacity (Yes/No)": null, "Notes on substrate ": null, "Log (Jmax in Air (A/m2))": null, "Log (Jmax in Vacuum(A/m2))": null, "Bulk fibre diameter (nm)": null, "Log (Bulk fibre diameter (nm))": null, "Effective diameter for ampacity (nm)": "Not Reported/ Can not calculate", "Log (Effective diameter for ampacity (nm))": null, "Notes on diameter": null, "Category 2": "CNT", "Diameter Regime": "Not reported/Can not calculate", "Log (Probe separation for ampacity (microns))": "Not reported/Can not calculate", "Probe separation regime": "Not reported/Can not calculate"}
needs_review |  |  |  |  | As-is | CNT_or_CNT_hybrid | fiber_yarn | MWCNT | forest_drawn_or_VA_CNT | heat_treated;As-is | alignment: Not Reported/ Can not calculate |  |  |  |  | Bulmer/James meta-analysis supporting workbook, Main sheet |  |  |  | extract_test_conditions;check_duplicate_or_multi_sample_group | rec_73692bfde980 | 20210409_Metaanalysis_database.xlsx | Main | 774 | 2016_Influence of annealing on thermal and electrical properties of carbon nanotube yarns | As-is | CNT_or_CNT_hybrid | fiber_yarn | MWCNT | forest_drawn_or_VA_CNT | heat_treated;As-is | strict_candidate_missing_conditions | peer_reviewed_meta_analysis_record | secondary_meta_analysis_with_original_doi | Peer-reviewed meta-analysis workbook row with original DOI resolved by Crossref/OpenAlex; not re-extracted from the primary paper in this pipeline. | 10.1016/j.carbon.2015.12.014 | 10.1016/j.carbon.2015.12.014 |  | verified_crossref_openalex | Influence of annealing on thermal and electrical properties of carbon nanotube yarns | John F. Niven et al. | John F. Niven; Michel B. Johnson; Stefan M. Juckes; Mary Anne White; Noe T. Alvarez; Vesselin Shanov | Carbon | 2016 | 2016-04-01 | 99, 485-490 | 10.1016/j.carbon.2015.12.014 | 9 | missing_conditions | 1 | Strict comparison candidate lacks structured metadata: condition_temperature_C, condition_atmosphere, gauge_length_mm. |  |  |  | 60 | 6e-05 | [17 empty] | 0.01066485 | 10664.85 |  | 17.22345 | 17.22345 |  | 2.06546644844517 | 2.065466 | [5 empty] | alignment: Not Reported/ Can not calculate |  |  | Bulmer/James meta-analysis supporting workbook, Main sheet | 10.1002/adma.202008432 | A Meta-Analysis of Conductive and Strong Carbon Nanotube Materials | John S. Bulmer et al. | Advanced Materials | 2021 | 2016_Influence of annealing on thermal and electrical properties of carbon nanotube yarns | accepted | 1 |  |  | Bulmer/James CNT meta-analysis supporting workbook | peer_reviewed_meta_analysis_workbook | 10.1016/j.carbon.2015.12.014 | Original DOI resolved from James/Bulmer workbook reference: 10.1016/j.carbon.2015.12.014; compiled data source DOI: 10.1002/adma.202008432 | 4 | Aligned Multiwall CNTs |  | Influence of annealing on thermal and electrical properties of carbon nanotube yarns |  | Carbon | 2016 |  |  |  | secondary_public_candidate | needs_primary_value_crosscheck | James_Bulmer_meta_analysis_workbook | 3 | {"Category": "Aligned Multiwall CNTs", "Conductivity (MSm-1)": 0.0106648532767801, "Density (g cm-3)": "Not Reported/ Can not calculate", "Specific Conductivity (kS m2/kg)": "Not Reported/ Can not calculate", "Electrical Anisotropy": "Not Reported/ Can not calculate", "Alignment figure of merit": "Not Reported/ Can not calculate", "Alignment method": "Not Reported/ Can not calculate", "Alignment FWHM": "Not Reported/ Can not calculate", "FWHM type": "Not Reported/ Can not calculate", "Raman G:D": 2.06546644844517, "Raman wavelength": 514, "(10^-12)*G:D λ^4": 0.14416857992961035, "Doped or Acid Exposure (Yes/ No)": "No", "Tensile Strength (MPa)": "Not Reported/ Can not calculate", "Specific Strength (N/Tex)": "Not Reported/ Can not calculate", "Young's Modulus (GPa)": "Not Reported/ Can not calculate", "Unnamed: 16": null, "Uber Parameter": "Not Reported/ Can not calculate", "Specific Uber Parameter": "Not Reported/ Can not calculate", "CNT Diameter (nm)": "Not Reported/ Can not calculate", "Plottable CNT Diameter (nm)": "Not Reported/ Can not calculate", "Date Entered and Checked ": 20201127, "Notes": "As-is", "Year": 2016, "Production Process": "Forest derived", "Post Process": "As-is", "Intentionally added intercalation dope": null, "Host Conductivity (MSm-1)": null, "Sorted Status": "Unsorted", "Bulk Fiber Diameter (microns)": 60, "G Peak Position (cm-1)": 1572.58064516129, "Thermal Conductivity (W/(m K))": 17.2234520270697, "T Star (K)": "Not Reported/ Can not calculate", "R value at lowest temp": "Not Reported/ Can not calculate", "R value at 4.2 K": "Not Reported/ Can not calculate", "R value at 10 K": "Not Reported/ Can not calculate", "R value at 77 K": "Not Reported/ Can not calculate", "R value at 300 K": "Not Reported/ Can not calculate", "R(300K)/R(4.2K)": null, "R(300K)/R(10K)": null, "Reference": "2016_Influence of annealing on thermal and electrical properties of carbon nanotube yarns", "Unnamed: 41": null, "Unnamed: 42": null, "Unnamed: 43": null, "Unnamed: 44": null, "Unnamed: 45": 9, "Log Conductivity": -1.972045115040909, "Log Density": null, "Log Specific Conductivity": null, "Log Tensile Strength": null, "Log Specific Strength": null, "Log Youngs Modulus": null, "Log Raman G:D Ratio": 0.31501814466556094, "Log Raman (10^-12)*G:D λ^4": -0.8411293793533362, "Log CNT Diameter": null, "Log Fiber Diameter": 1.7781512503836436, "Log Thermal Conductivity": 1.2361201997342897, "Log (R(300K)/R(4.2))": null, "Log (R(300K)/R(10))": null, "Log Host Conductivity ": null, "Log Thermal Conductivity ": 1.2361201997342897, "Ampacity Measurement Config": null, "Medium 1": null, "Substrate": null, "Absolute I max (mA)": null, "Absolute J max (A/m2)": null, "Specific J max (mA/tex)": null, "Absolute J failure (A/m2": null, "Specific J failure (mA/tex)": null, "Breakdown Temp (oC)": null, "Medium 2": null, "Substrate 2": null, "Absolute I max (mA).1": null, "Absolute J max (A/m2).1": null, "Specific J max (mA/tex).1": null, "Absolute J failure (A/m2.1": null, "Specific J failure (mA/tex).1": null, "Probe separation for Electrical conductivity (microns)": null, "Probe separation for Ampacity (microns)": "Not Reported/ Can not calculate", "Notes on ampacity": null, "Substrate for ampacity (Yes/No)": null, "Notes on substrate ": null, "Log (Jmax in Air (A/m2))": null, "Log (Jmax in Vacuum(A/m2))": null, "Bulk fibre diameter (nm)": null, "Log (Bulk fibre diameter (nm))": null, "Effective diameter for ampacity (nm)": "Not Reported/ Can not calculate", "Log (Effective diameter for ampacity (nm))": null, "Notes on diameter": null, "Category 2": "CNT", "Diameter Regime": "Not reported/Can not calculate", "Log (Probe separation for ampacity (microns))": "Not reported/Can not calculate", "Probe separation regime": "Not reported/Can not calculate"}
needs_review |  |  |  |  | Annealed 2300 C | CNT_or_CNT_hybrid | fiber_yarn | MWCNT | forest_drawn_or_VA_CNT | heat_treated;Annealed | alignment: Not Reported/ Can not calculate |  |  |  |  | Bulmer/James meta-analysis supporting workbook, Main sheet |  |  |  | extract_test_conditions;check_duplicate_or_multi_sample_group | rec_065ad6633449 | 20210409_Metaanalysis_database.xlsx | Main | 775 | 2016_Influence of annealing on thermal and electrical properties of carbon nanotube yarns | Annealed 2300 C | CNT_or_CNT_hybrid | fiber_yarn | MWCNT | forest_drawn_or_VA_CNT | heat_treated;Annealed | strict_candidate_missing_conditions | peer_reviewed_meta_analysis_record | secondary_meta_analysis_with_original_doi | Peer-reviewed meta-analysis workbook row with original DOI resolved by Crossref/OpenAlex; not re-extracted from the primary paper in this pipeline. | 10.1016/j.carbon.2015.12.014 | 10.1016/j.carbon.2015.12.014 |  | verified_crossref_openalex | Influence of annealing on thermal and electrical properties of carbon nanotube yarns | John F. Niven et al. | John F. Niven; Michel B. Johnson; Stefan M. Juckes; Mary Anne White; Noe T. Alvarez; Vesselin Shanov | Carbon | 2016 | 2016-04-01 | 99, 485-490 | 10.1016/j.carbon.2015.12.014 | 9 | missing_conditions | 1 | Strict comparison candidate lacks structured metadata: condition_temperature_C, condition_atmosphere, gauge_length_mm. |  |  |  | 34 | 3.4e-05 | [17 empty] | 0.02323213 | 23232.13 |  | 52.51281 | 52.51281 |  | 4.3633387888707 | 4.363339 | [5 empty] | alignment: Not Reported/ Can not calculate |  |  | Bulmer/James meta-analysis supporting workbook, Main sheet | 10.1002/adma.202008432 | A Meta-Analysis of Conductive and Strong Carbon Nanotube Materials | John S. Bulmer et al. | Advanced Materials | 2021 | 2016_Influence of annealing on thermal and electrical properties of carbon nanotube yarns | accepted | 1 |  |  | Bulmer/James CNT meta-analysis supporting workbook | peer_reviewed_meta_analysis_workbook | 10.1016/j.carbon.2015.12.014 | Original DOI resolved from James/Bulmer workbook reference: 10.1016/j.carbon.2015.12.014; compiled data source DOI: 10.1002/adma.202008432 | 4 | Aligned Multiwall CNTs |  | Influence of annealing on thermal and electrical properties of carbon nanotube yarns |  | Carbon | 2016 |  |  |  | secondary_public_candidate | needs_primary_value_crosscheck | James_Bulmer_meta_analysis_workbook | 3 | {"Category": "Aligned Multiwall CNTs", "Conductivity (MSm-1)": 0.023232129273184098, "Density (g cm-3)": "Not Reported/ Can not calculate", "Specific Conductivity (kS m2/kg)": "Not Reported/ Can not calculate", "Electrical Anisotropy": "Not Reported/ Can not calculate", "Alignment figure of merit": "Not Reported/ Can not calculate", "Alignment method": "Not Reported/ Can not calculate", "Alignment FWHM": "Not Reported/ Can not calculate", "FWHM type": "Not Reported/ Can not calculate", "Raman G:D": 4.3633387888707, "Raman wavelength": 514, "(10^-12)*G:D λ^4": 0.30455898105573787, "Doped or Acid Exposure (Yes/ No)": "No", "Tensile Strength (MPa)": "Not Reported/ Can not calculate", "Specific Strength (N/Tex)": "Not Reported/ Can not calculate", "Young's Modulus (GPa)": "Not Reported/ Can not calculate", "Unnamed: 16": null, "Uber Parameter": "Not Reported/ Can not calculate", "Specific Uber Parameter": "Not Reported/ Can not calculate", "CNT Diameter (nm)": "Not Reported/ Can not calculate", "Plottable CNT Diameter (nm)": "Not Reported/ Can not calculate", "Date Entered and Checked ": 20201127, "Notes": "Annealed 2300 C", "Year": 2016, "Production Process": "Forest derived", "Post Process": "Annealed", "Intentionally added intercalation dope": null, "Host Conductivity (MSm-1)": null, "Sorted Status": "Unsorted", "Bulk Fiber Diameter (microns)": 34, "G Peak Position (cm-1)": 1562.90322580645, "Thermal Conductivity (W/(m K))": 52.5128075390551, "T Star (K)": "Not Reported/ Can not calculate", "R value at lowest temp": "Not Reported/ Can not calculate", "R value at 4.2 K": "Not Reported/ Can not calculate", "R value at 10 K": "Not Reported/ Can not calculate", "R value at 77 K": "Not Reported/ Can not calculate", "R value at 300 K": "Not Reported/ Can not calculate", "R(300K)/R(4.2K)": null, "R(300K)/R(10K)": null, "Reference": "2016_Influence of annealing on thermal and electrical properties of carbon nanotube yarns", "Unnamed: 41": null, "Unnamed: 42": null, "Unnamed: 43": null, "Unnamed: 44": null, "Unnamed: 45": 9, "Log Conductivity": -1.6339109843790056, "Log Density": null, "Log Specific Conductivity": null, "Log Tensile Strength": null, "Log Specific Strength": null, "Log Youngs Modulus": null, "Log Raman G:D Ratio": 0.6398189348352858, "Log Raman (10^-12)*G:D λ^4": -0.5163285891836112, "Log CNT Diameter": null, "Log Fiber Diameter": 1.5314789170422551, "Log Thermal Conductivity": 1.7202652379809162, "Log (R(300K)/R(4.2))": null, "Log (R(300K)/R(10))": null, "Log Host Conductivity ": null, "Log Thermal Conductivity ": 1.7202652379809162, "Ampacity Measurement Config": null, "Medium 1": null, "Substrate": null, "Absolute I max (mA)": null, "Absolute J max (A/m2)": null, "Specific J max (mA/tex)": null, "Absolute J failure (A/m2": null, "Specific J failure (mA/tex)": null, "Breakdown Temp (oC)": null, "Medium 2": null, "Substrate 2": null, "Absolute I max (mA).1": null, "Absolute J max (A/m2).1": null, "Specific J max (mA/tex).1": null, "Absolute J failure (A/m2.1": null, "Specific J failure (mA/tex).1": null, "Probe separation for Electrical conductivity (microns)": null, "Probe separation for Ampacity (microns)": "Not Reported/ Can not calculate", "Notes on ampacity": null, "Substrate for ampacity (Yes/No)": null, "Notes on substrate ": null, "Log (Jmax in Air (A/m2))": null, "Log (Jmax in Vacuum(A/m2))": null, "Bulk fibre diameter (nm)": null, "Log (Bulk fibre diameter (nm))": null, "Effective diameter for ampacity (nm)": "Not Reported/ Can not calculate", "Log (Effective diameter for ampacity (nm))": null, "Notes on diameter": null, "Category 2": "CNT", "Diameter Regime": "Not reported/Can not calculate", "Log (Probe separation for ampacity (microns))": "Not reported/Can not calculate", "Probe separation regime": "Not reported/Can not calculate"}
needs_review |  |  |  |  | Annealed 2300 C | CNT_or_CNT_hybrid | fiber_yarn | MWCNT | forest_drawn_or_VA_CNT | heat_treated;Annealed | alignment: Not Reported/ Can not calculate |  |  |  |  | Bulmer/James meta-analysis supporting workbook, Main sheet |  |  |  | extract_test_conditions;check_duplicate_or_multi_sample_group | rec_82f1d54833d4 | 20210409_Metaanalysis_database.xlsx | Main | 776 | 2016_Influence of annealing on thermal and electrical properties of carbon nanotube yarns | Annealed 2300 C | CNT_or_CNT_hybrid | fiber_yarn | MWCNT | forest_drawn_or_VA_CNT | heat_treated;Annealed | strict_candidate_missing_conditions | peer_reviewed_meta_analysis_record | secondary_meta_analysis_with_original_doi | Peer-reviewed meta-analysis workbook row with original DOI resolved by Crossref/OpenAlex; not re-extracted from the primary paper in this pipeline. | 10.1016/j.carbon.2015.12.014 | 10.1016/j.carbon.2015.12.014 |  | verified_crossref_openalex | Influence of annealing on thermal and electrical properties of carbon nanotube yarns | John F. Niven et al. | John F. Niven; Michel B. Johnson; Stefan M. Juckes; Mary Anne White; Noe T. Alvarez; Vesselin Shanov | Carbon | 2016 | 2016-04-01 | 99, 485-490 | 10.1016/j.carbon.2015.12.014 | 9 | missing_conditions | 1 | Strict comparison candidate lacks structured metadata: condition_temperature_C, condition_atmosphere, gauge_length_mm. |  |  |  | 47 | 4.7e-05 | [17 empty] | 0.01943422 | 19434.22 |  | 40.71216 | 40.71216 |  | 3.89852700490998 | 3.898527 | [5 empty] | alignment: Not Reported/ Can not calculate |  |  | Bulmer/James meta-analysis supporting workbook, Main sheet | 10.1002/adma.202008432 | A Meta-Analysis of Conductive and Strong Carbon Nanotube Materials | John S. Bulmer et al. | Advanced Materials | 2021 | 2016_Influence of annealing on thermal and electrical properties of carbon nanotube yarns | accepted | 1 |  |  | Bulmer/James CNT meta-analysis supporting workbook | peer_reviewed_meta_analysis_workbook | 10.1016/j.carbon.2015.12.014 | Original DOI resolved from James/Bulmer workbook reference: 10.1016/j.carbon.2015.12.014; compiled data source DOI: 10.1002/adma.202008432 | 4 | Aligned Multiwall CNTs |  | Influence of annealing on thermal and electrical properties of carbon nanotube yarns |  | Carbon | 2016 |  |  |  | secondary_public_candidate | needs_primary_value_crosscheck | James_Bulmer_meta_analysis_workbook | 3 | {"Category": "Aligned Multiwall CNTs", "Conductivity (MSm-1)": 0.019434222355409002, "Density (g cm-3)": "Not Reported/ Can not calculate", "Specific Conductivity (kS m2/kg)": "Not Reported/ Can not calculate", "Electrical Anisotropy": "Not Reported/ Can not calculate", "Alignment figure of merit": "Not Reported/ Can not calculate", "Alignment method": "Not Reported/ Can not calculate", "Alignment FWHM": "Not Reported/ Can not calculate", "FWHM type": "Not Reported/ Can not calculate", "Raman G:D": 3.89852700490998, "Raman wavelength": 514, "(10^-12)*G:D λ^4": 0.27211533866270354, "Doped or Acid Exposure (Yes/ No)": "No", "Tensile Strength (MPa)": "Not Reported/ Can not calculate", "Specific Strength (N/Tex)": "Not Reported/ Can not calculate", "Young's Modulus (GPa)": "Not Reported/ Can not calculate", "Unnamed: 16": null, "Uber Parameter": "Not Reported/ Can not calculate", "Specific Uber Parameter": "Not Reported/ Can not calculate", "CNT Diameter (nm)": "Not Reported/ Can not calculate", "Plottable CNT Diameter (nm)": "Not Reported/ Can not calculate", "Date Entered and Checked ": 20201127, "Notes": "Annealed 2300 C", "Year": 2016, "Production Process": "Forest derived", "Post Process": "Annealed", "Intentionally added intercalation dope": null, "Host Conductivity (MSm-1)": null, "Sorted Status": "Unsorted", "Bulk Fiber Diameter (microns)": 47, "G Peak Position (cm-1)": 1562.90322580645, "Thermal Conductivity (W/(m K))": 40.7121624185693, "T Star (K)": "Not Reported/ Can not calculate", "R value at lowest temp": 745.595854922279, "R value at 4.2 K": 727.979274611398, "R value at 10 K": 521.761658031087, "R value at 77 K": 334.196891191709, "R value at 300 K": 191.191709844559, "R(300K)/R(4.2K)": 0.26263345195729493, "R(300K)/R(10K)": 0.36643495531280995, "Reference": "2016_Influence of annealing on thermal and electrical properties of carbon nanotube yarns", "Unnamed: 41": null, "Unnamed: 42": null, "Unnamed: 43": null, "Unnamed: 44": null, "Unnamed: 45": 9, "Log Conductivity": -1.7114328326252846, "Log Density": null, "Log Specific Conductivity": null, "Log Tensile Strength": null, "Log Specific Strength": null, "Log Youngs Modulus": null, "Log Raman G:D Ratio": 0.590900546904204, "Log Raman (10^-12)*G:D λ^4": -0.565246977114693, "Log CNT Diameter": null, "Log Fiber Diameter": 1.6720978579357175, "Log Thermal Conductivity": 1.609724170458766, "Log (R(300K)/R(4.2))": -0.5806499580820391, "Log (R(300K)/R(10))": -0.4360031043945581, "Log Host Conductivity ": null, "Log Thermal Conductivity ": 1.609724170458766, "Ampacity Measurement Config": null, "Medium 1": null, "Substrate": null, "Absolute I max (mA)": null, "Absolute J max (A/m2)": null, "Specific J max (mA/tex)": null, "Absolute J failure (A/m2": null, "Specific J failure (mA/tex)": null, "Breakdown Temp (oC)": null, "Medium 2": null, "Substrate 2": null, "Absolute I max (mA).1": null, "Absolute J max (A/m2).1": null, "Specific J max (mA/tex).1": null, "Absolute J failure (A/m2.1": null, "Specific J failure (mA/tex).1": null, "Probe separation for Electrical conductivity (microns)": null, "Probe separation for Ampacity (microns)": "Not Reported/ Can not calculate", "Notes on ampacity": null, "Substrate for ampacity (Yes/No)": null, "Notes on substrate ": null, "Log (Jmax in Air (A/m2))": null, "Log (Jmax in Vacuum(A/m2))": null, "Bulk fibre diameter (nm)": null, "Log (Bulk fibre diameter (nm))": null, "Effective diameter for ampacity (nm)": "Not Reported/ Can not calculate", "Log (Effective diameter for ampacity (nm))": null, "Notes on diameter": null, "Category 2": "CNT", "Diameter Regime": "Not reported/Can not calculate", "Log (Probe separation for ampacity (microns))": "Not reported/Can not calculate", "Probe separation regime": "Not reported/Can not calculate"}
needs_review |  |  |  |  | Annealed 2300 C | CNT_or_CNT_hybrid | fiber_yarn | MWCNT | forest_drawn_or_VA_CNT | heat_treated;Annealed | alignment: Not Reported/ Can not calculate |  |  |  |  | Bulmer/James meta-analysis supporting workbook, Main sheet |  |  |  | extract_test_conditions;check_duplicate_or_multi_sample_group | rec_d9f3cfab9421 | 20210409_Metaanalysis_database.xlsx | Main | 777 | 2016_Influence of annealing on thermal and electrical properties of carbon nanotube yarns | Annealed 2300 C | CNT_or_CNT_hybrid | fiber_yarn | MWCNT | forest_drawn_or_VA_CNT | heat_treated;Annealed | strict_candidate_missing_conditions | peer_reviewed_meta_analysis_record | secondary_meta_analysis_with_original_doi | Peer-reviewed meta-analysis workbook row with original DOI resolved by Crossref/OpenAlex; not re-extracted from the primary paper in this pipeline. | 10.1016/j.carbon.2015.12.014 | 10.1016/j.carbon.2015.12.014 |  | verified_crossref_openalex | Influence of annealing on thermal and electrical properties of carbon nanotube yarns | John F. Niven et al. | John F. Niven; Michel B. Johnson; Stefan M. Juckes; Mary Anne White; Noe T. Alvarez; Vesselin Shanov | Carbon | 2016 | 2016-04-01 | 99, 485-490 | 10.1016/j.carbon.2015.12.014 | 9 | missing_conditions | 1 | Strict comparison candidate lacks structured metadata: condition_temperature_C, condition_atmosphere, gauge_length_mm. |  |  |  | 60 | 6e-05 | [17 empty] | 0.01888299 | 18882.99 |  | 44.85485 | 44.85485 |  | 4.08183306055646 | 4.081833 | [5 empty] | alignment: Not Reported/ Can not calculate |  |  | Bulmer/James meta-analysis supporting workbook, Main sheet | 10.1002/adma.202008432 | A Meta-Analysis of Conductive and Strong Carbon Nanotube Materials | John S. Bulmer et al. | Advanced Materials | 2021 | 2016_Influence of annealing on thermal and electrical properties of carbon nanotube yarns | accepted | 1 |  |  | Bulmer/James CNT meta-analysis supporting workbook | peer_reviewed_meta_analysis_workbook | 10.1016/j.carbon.2015.12.014 | Original DOI resolved from James/Bulmer workbook reference: 10.1016/j.carbon.2015.12.014; compiled data source DOI: 10.1002/adma.202008432 | 4 | Aligned Multiwall CNTs |  | Influence of annealing on thermal and electrical properties of carbon nanotube yarns |  | Carbon | 2016 |  |  |  | secondary_public_candidate | needs_primary_value_crosscheck | James_Bulmer_meta_analysis_workbook | 3 | {"Category": "Aligned Multiwall CNTs", "Conductivity (MSm-1)": 0.018882990249187402, "Density (g cm-3)": "Not Reported/ Can not calculate", "Specific Conductivity (kS m2/kg)": "Not Reported/ Can not calculate", "Electrical Anisotropy": "Not Reported/ Can not calculate", "Alignment figure of merit": "Not Reported/ Can not calculate", "Alignment method": "Not Reported/ Can not calculate", "Alignment FWHM": "Not Reported/ Can not calculate", "FWHM type": "Not Reported/ Can not calculate", "Raman G:D": 4.08183306055646, "Raman wavelength": 514, "(10^-12)*G:D λ^4": 0.2849100145360128, "Doped or Acid Exposure (Yes/ No)": "No", "Tensile Strength (MPa)": "Not Reported/ Can not calculate", "Specific Strength (N/Tex)": "Not Reported/ Can not calculate", "Young's Modulus (GPa)": "Not Reported/ Can not calculate", "Unnamed: 16": null, "Uber Parameter": "Not Reported/ Can not calculate", "Specific Uber Parameter": "Not Reported/ Can not calculate", "CNT Diameter (nm)": "Not Reported/ Can not calculate", "Plottable CNT Diameter (nm)": "Not Reported/ Can not calculate", "Date Entered and Checked ": 20201127, "Notes": "Annealed 2300 C", "Year": 2016, "Production Process": "Forest derived", "Post Process": "Annealed", "Intentionally added intercalation dope": null, "Host Conductivity (MSm-1)": null, "Sorted Status": "Unsorted", "Bulk Fiber Diameter (microns)": 60, "G Peak Position (cm-1)": 1562.90322580645, "Thermal Conductivity (W/(m K))": 44.854847890709, "T Star (K)": "Not Reported/ Can not calculate", "R value at lowest temp": "Not Reported/ Can not calculate", "R value at 4.2 K": "Not Reported/ Can not calculate", "R value at 10 K": "Not Reported/ Can not calculate", "R value at 77 K": "Not Reported/ Can not calculate", "R value at 300 K": "Not Reported/ Can not calculate", "R(300K)/R(4.2K)": null, "R(300K)/R(10K)": null, "Reference": "2016_Influence of annealing on thermal and electrical properties of carbon nanotube yarns", "Unnamed: 41": null, "Unnamed: 42": null, "Unnamed: 43": null, "Unnamed: 44": null, "Unnamed: 45": 9, "Log Conductivity": -1.7239292311242171, "Log Density": null, "Log Specific Conductivity": null, "Log Tensile Strength": null, "Log Specific Strength": null, "Log Youngs Modulus": null, "Log Raman G:D Ratio": 0.6108552388999691, "Log Raman (10^-12)*G:D λ^4": -0.545292285118928, "Log CNT Diameter": null, "Log Fiber Diameter": 1.7781512503836436, "Log Thermal Conductivity": 1.6518093882586775, "Log (R(300K)/R(4.2))": null, "Log (R(300K)/R(10))": null, "Log Host Conductivity ": null, "Log Thermal Conductivity ": 1.6518093882586775, "Ampacity Measurement Config": null, "Medium 1": null, "Substrate": null, "Absolute I max (mA)": null, "Absolute J max (A/m2)": null, "Specific J max (mA/tex)": null, "Absolute J failure (A/m2": null, "Specific J failure (mA/tex)": null, "Breakdown Temp (oC)": null, "Medium 2": null, "Substrate 2": null, "Absolute I max (mA).1": null, "Absolute J max (A/m2).1": null, "Specific J max (mA/tex).1": null, "Absolute J failure (A/m2.1": null, "Specific J failure (mA/tex).1": null, "Probe separation for Electrical conductivity (microns)": null, "Probe separation for Ampacity (microns)": "Not Reported/ Can not calculate", "Notes on ampacity": null, "Substrate for ampacity (Yes/No)": null, "Notes on substrate ": null, "Log (Jmax in Air (A/m2))": null, "Log (Jmax in Vacuum(A/m2))": null, "Bulk fibre diameter (nm)": null, "Log (Bulk fibre diameter (nm))": null, "Effective diameter for ampacity (nm)": "Not Reported/ Can not calculate", "Log (Effective diameter for ampacity (nm))": null, "Notes on diameter": null, "Category 2": "CNT", "Diameter Regime": "Not reported/Can not calculate", "Log (Probe separation for ampacity (microns))": "Not reported/Can not calculate", "Probe separation regime": "Not reported/Can not calculate"}
needs_review |  |  |  |  | Annealed 2700 C | CNT_or_CNT_hybrid | fiber_yarn | MWCNT | forest_drawn_or_VA_CNT | heat_treated;Annealed | alignment: Not Reported/ Can not calculate |  |  |  |  | Bulmer/James meta-analysis supporting workbook, Main sheet |  |  |  | extract_test_conditions;check_duplicate_or_multi_sample_group | rec_d74b31302935 | 20210409_Metaanalysis_database.xlsx | Main | 778 | 2016_Influence of annealing on thermal and electrical properties of carbon nanotube yarns | Annealed 2700 C | CNT_or_CNT_hybrid | fiber_yarn | MWCNT | forest_drawn_or_VA_CNT | heat_treated;Annealed | strict_candidate_missing_conditions | peer_reviewed_meta_analysis_record | secondary_meta_analysis_with_original_doi | Peer-reviewed meta-analysis workbook row with original DOI resolved by Crossref/OpenAlex; not re-extracted from the primary paper in this pipeline. | 10.1016/j.carbon.2015.12.014 | 10.1016/j.carbon.2015.12.014 |  | verified_crossref_openalex | Influence of annealing on thermal and electrical properties of carbon nanotube yarns | John F. Niven et al. | John F. Niven; Michel B. Johnson; Stefan M. Juckes; Mary Anne White; Noe T. Alvarez; Vesselin Shanov | Carbon | 2016 | 2016-04-01 | 99, 485-490 | 10.1016/j.carbon.2015.12.014 | 9 | missing_conditions | 1 | Strict comparison candidate lacks structured metadata: condition_temperature_C, condition_atmosphere, gauge_length_mm. |  |  |  | 34 | 3.4e-05 | [17 empty] | 0.03270605 | 32706.05 |  | 67.26962 | 67.26962 |  | 7.49918166939443 | 7.499182 | [5 empty] | alignment: Not Reported/ Can not calculate |  |  | Bulmer/James meta-analysis supporting workbook, Main sheet | 10.1002/adma.202008432 | A Meta-Analysis of Conductive and Strong Carbon Nanotube Materials | John S. Bulmer et al. | Advanced Materials | 2021 | 2016_Influence of annealing on thermal and electrical properties of carbon nanotube yarns | accepted | 1 |  |  | Bulmer/James CNT meta-analysis supporting workbook | peer_reviewed_meta_analysis_workbook | 10.1016/j.carbon.2015.12.014 | Original DOI resolved from James/Bulmer workbook reference: 10.1016/j.carbon.2015.12.014; compiled data source DOI: 10.1002/adma.202008432 | 4 | Aligned Multiwall CNTs |  | Influence of annealing on thermal and electrical properties of carbon nanotube yarns |  | Carbon | 2016 |  |  |  | secondary_public_candidate | needs_primary_value_crosscheck | James_Bulmer_meta_analysis_workbook | 3 | {"Category": "Aligned Multiwall CNTs", "Conductivity (MSm-1)": 0.0327060464258546, "Density (g cm-3)": "Not Reported/ Can not calculate", "Specific Conductivity (kS m2/kg)": "Not Reported/ Can not calculate", "Electrical Anisotropy": "Not Reported/ Can not calculate", "Alignment figure of merit": "Not Reported/ Can not calculate", "Alignment method": "Not Reported/ Can not calculate", "Alignment FWHM": "Not Reported/ Can not calculate", "FWHM type": "Not Reported/ Can not calculate", "Raman G:D": 7.49918166939443, "Raman wavelength": 514, "(10^-12)*G:D λ^4": 0.5234393290312794, "Doped or Acid Exposure (Yes/ No)": "No", "Tensile Strength (MPa)": "Not Reported/ Can not calculate", "Specific Strength (N/Tex)": "Not Reported/ Can not calculate", "Young's Modulus (GPa)": "Not Reported/ Can not calculate", "Unnamed: 16": null, "Uber Parameter": "Not Reported/ Can not calculate", "Specific Uber Parameter": "Not Reported/ Can not calculate", "CNT Diameter (nm)": "Not Reported/ Can not calculate", "Plottable CNT Diameter (nm)": "Not Reported/ Can not calculate", "Date Entered and Checked ": 20201127, "Notes": "Annealed 2700 C", "Year": 2016, "Production Process": "Forest derived", "Post Process": "Annealed", "Intentionally added intercalation dope": null, "Host Conductivity (MSm-1)": null, "Sorted Status": "Unsorted", "Bulk Fiber Diameter (microns)": 34, "G Peak Position (cm-1)": 1582.25806451612, "Thermal Conductivity (W/(m K))": 67.2696224147745, "T Star (K)": "Not Reported/ Can not calculate", "R value at lowest temp": "Not Reported/ Can not calculate", "R value at 4.2 K": "Not Reported/ Can not calculate", "R value at 10 K": "Not Reported/ Can not calculate", "R value at 77 K": "Not Reported/ Can not calculate", "R value at 300 K": "Not Reported/ Can not calculate", "R(300K)/R(4.2K)": null, "R(300K)/R(10K)": null, "Reference": "2016_Influence of annealing on thermal and electrical properties of carbon nanotube yarns", "Unnamed: 41": null, "Unnamed: 42": null, "Unnamed: 43": null, "Unnamed: 44": null, "Unnamed: 45": 9, "Log Conductivity": -1.4853719511122285, "Log Density": null, "Log Specific Conductivity": null, "Log Tensile Strength": null, "Log Specific Strength": null, "Log Youngs Modulus": null, "Log Raman G:D Ratio": 0.8750138746108241, "Log Raman (10^-12)*G:D λ^4": -0.28113364940807295, "Log CNT Diameter": null, "Log Fiber Diameter": 1.5314789170422551, "Log Thermal Conductivity": 1.8278189899893267, "Log (R(300K)/R(4.2))": null, "Log (R(300K)/R(10))": null, "Log Host Conductivity ": null, "Log Thermal Conductivity ": 1.8278189899893267, "Ampacity Measurement Config": null, "Medium 1": null, "Substrate": null, "Absolute I max (mA)": null, "Absolute J max (A/m2)": null, "Specific J max (mA/tex)": null, "Absolute J failure (A/m2": null, "Specific J failure (mA/tex)": null, "Breakdown Temp (oC)": null, "Medium 2": null, "Substrate 2": null, "Absolute I max (mA).1": null, "Absolute J max (A/m2).1": null, "Specific J max (mA/tex).1": null, "Absolute J failure (A/m2.1": null, "Specific J failure (mA/tex).1": null, "Probe separation for Electrical conductivity (microns)": null, "Probe separation for Ampacity (microns)": "Not Reported/ Can not calculate", "Notes on ampacity": null, "Substrate for ampacity (Yes/No)": null, "Notes on substrate ": null, "Log (Jmax in Air (A/m2))": null, "Log (Jmax in Vacuum(A/m2))": null, "Bulk fibre diameter (nm)": null, "Log (Bulk fibre diameter (nm))": null, "Effective diameter for ampacity (nm)": "Not Reported/ Can not calculate", "Log (Effective diameter for ampacity (nm))": null, "Notes on diameter": null, "Category 2": "CNT", "Diameter Regime": "Not reported/Can not calculate", "Log (Probe separation for ampacity (microns))": "Not reported/Can not calculate", "Probe separation regime": "Not reported/Can not calculate"}
needs_review |  |  |  |  | Annealed 2700 C | CNT_or_CNT_hybrid | fiber_yarn | MWCNT | forest_drawn_or_VA_CNT | heat_treated;Annealed | alignment: Not Reported/ Can not calculate |  |  |  |  | Bulmer/James meta-analysis supporting workbook, Main sheet |  |  |  | extract_test_conditions;check_duplicate_or_multi_sample_group | rec_a4275e0cdcb8 | 20210409_Metaanalysis_database.xlsx | Main | 779 | 2016_Influence of annealing on thermal and electrical properties of carbon nanotube yarns | Annealed 2700 C | CNT_or_CNT_hybrid | fiber_yarn | MWCNT | forest_drawn_or_VA_CNT | heat_treated;Annealed | strict_candidate_missing_conditions | peer_reviewed_meta_analysis_record | secondary_meta_analysis_with_original_doi | Peer-reviewed meta-analysis workbook row with original DOI resolved by Crossref/OpenAlex; not re-extracted from the primary paper in this pipeline. | 10.1016/j.carbon.2015.12.014 | 10.1016/j.carbon.2015.12.014 |  | verified_crossref_openalex | Influence of annealing on thermal and electrical properties of carbon nanotube yarns | John F. Niven et al. | John F. Niven; Michel B. Johnson; Stefan M. Juckes; Mary Anne White; Noe T. Alvarez; Vesselin Shanov | Carbon | 2016 | 2016-04-01 | 99, 485-490 | 10.1016/j.carbon.2015.12.014 | 9 | missing_conditions | 1 | Strict comparison candidate lacks structured metadata: condition_temperature_C, condition_atmosphere, gauge_length_mm. |  |  |  | 47 | 4.7e-05 | [17 empty] | 0.02743743 | 27437.43 |  | 62.50269 | 62.50269 |  | 6.26186579378068 | 6.261866 | [5 empty] | alignment: Not Reported/ Can not calculate |  |  | Bulmer/James meta-analysis supporting workbook, Main sheet | 10.1002/adma.202008432 | A Meta-Analysis of Conductive and Strong Carbon Nanotube Materials | John S. Bulmer et al. | Advanced Materials | 2021 | 2016_Influence of annealing on thermal and electrical properties of carbon nanotube yarns | accepted | 1 |  |  | Bulmer/James CNT meta-analysis supporting workbook | peer_reviewed_meta_analysis_workbook | 10.1016/j.carbon.2015.12.014 | Original DOI resolved from James/Bulmer workbook reference: 10.1016/j.carbon.2015.12.014; compiled data source DOI: 10.1002/adma.202008432 | 4 | Aligned Multiwall CNTs |  | Influence of annealing on thermal and electrical properties of carbon nanotube yarns |  | Carbon | 2016 |  |  |  | secondary_public_candidate | needs_primary_value_crosscheck | James_Bulmer_meta_analysis_workbook | 3 | {"Category": "Aligned Multiwall CNTs", "Conductivity (MSm-1)": 0.027437426523132198, "Density (g cm-3)": "Not Reported/ Can not calculate", "Specific Conductivity (kS m2/kg)": "Not Reported/ Can not calculate", "Electrical Anisotropy": "Not Reported/ Can not calculate", "Alignment figure of merit": "Not Reported/ Can not calculate", "Alignment method": "Not Reported/ Can not calculate", "Alignment FWHM": "Not Reported/ Can not calculate", "FWHM type": "Not Reported/ Can not calculate", "Raman G:D": 6.26186579378068, "Raman wavelength": 514, "(10^-12)*G:D λ^4": 0.4370752668864413, "Doped or Acid Exposure (Yes/ No)": "No", "Tensile Strength (MPa)": "Not Reported/ Can not calculate", "Specific Strength (N/Tex)": "Not Reported/ Can not calculate", "Young's Modulus (GPa)": "Not Reported/ Can not calculate", "Unnamed: 16": null, "Uber Parameter": "Not Reported/ Can not calculate", "Specific Uber Parameter": "Not Reported/ Can not calculate", "CNT Diameter (nm)": "Not Reported/ Can not calculate", "Plottable CNT Diameter (nm)": "Not Reported/ Can not calculate", "Date Entered and Checked ": 20201127, "Notes": "Annealed 2700 C", "Year": 2016, "Production Process": "Forest derived", "Post Process": "Annealed", "Intentionally added intercalation dope": null, "Host Conductivity (MSm-1)": null, "Sorted Status": "Unsorted", "Bulk Fiber Diameter (microns)": 47, "G Peak Position (cm-1)": 1582.25806451612, "Thermal Conductivity (W/(m K))": 62.5026880020239, "T Star (K)": "Not Reported/ Can not calculate", "R value at lowest temp": 685.492227979274, "R value at 4.2 K": 606.735751295337, "R value at 10 K": 455.440414507772, "R value at 77 K": 278.238341968911, "R value at 300 K": 143.523316062176, "R(300K)/R(4.2K)": 0.23654995730145142, "R(300K)/R(10K)": 0.31513083048919194, "Reference": "2016_Influence of annealing on thermal and electrical properties of carbon nanotube yarns", "Unnamed: 41": null, "Unnamed: 42": null, "Unnamed: 43": null, "Unnamed: 44": null, "Unnamed: 45": 9, "Log Conductivity": -1.5616566254439979, "Log Density": null, "Log Specific Conductivity": null, "Log Tensile Strength": null, "Log Specific Strength": null, "Log Youngs Modulus": null, "Log Raman G:D Ratio": 0.7967037554487223, "Log Raman (10^-12)*G:D λ^4": -0.3594437685701748, "Log CNT Diameter": null, "Log Fiber Diameter": 1.6720978579357175, "Log Thermal Conductivity": 1.7958986950935727, "Log (R(300K)/R(4.2))": -0.6260771260079152, "Log (R(300K)/R(10))": -0.5015091060093237, "Log Host Conductivity ": null, "Log Thermal Conductivity ": 1.7958986950935727, "Ampacity Measurement Config": null, "Medium 1": null, "Substrate": null, "Absolute I max (mA)": null, "Absolute J max (A/m2)": null, "Specific J max (mA/tex)": null, "Absolute J failure (A/m2": null, "Specific J failure (mA/tex)": null, "Breakdown Temp (oC)": null, "Medium 2": null, "Substrate 2": null, "Absolute I max (mA).1": null, "Absolute J max (A/m2).1": null, "Specific J max (mA/tex).1": null, "Absolute J failure (A/m2.1": null, "Specific J failure (mA/tex).1": null, "Probe separation for Electrical conductivity (microns)": null, "Probe separation for Ampacity (microns)": "Not Reported/ Can not calculate", "Notes on ampacity": null, "Substrate for ampacity (Yes/No)": null, "Notes on substrate ": null, "Log (Jmax in Air (A/m2))": null, "Log (Jmax in Vacuum(A/m2))": null, "Bulk fibre diameter (nm)": null, "Log (Bulk fibre diameter (nm))": null, "Effective diameter for ampacity (nm)": "Not Reported/ Can not calculate", "Log (Effective diameter for ampacity (nm))": null, "Notes on diameter": null, "Category 2": "CNT", "Diameter Regime": "Not reported/Can not calculate", "Log (Probe separation for ampacity (microns))": "Not reported/Can not calculate", "Probe separation regime": "Not reported/Can not calculate"}
needs_review |  |  |  |  | Annealed 2700 C | CNT_or_CNT_hybrid | fiber_yarn | MWCNT | forest_drawn_or_VA_CNT | heat_treated;Annealed | alignment: Not Reported/ Can not calculate |  |  |  |  | Bulmer/James meta-analysis supporting workbook, Main sheet |  |  |  | extract_test_conditions;check_duplicate_or_multi_sample_group | rec_9b85ce36c98e | 20210409_Metaanalysis_database.xlsx | Main | 780 | 2016_Influence of annealing on thermal and electrical properties of carbon nanotube yarns | Annealed 2700 C | CNT_or_CNT_hybrid | fiber_yarn | MWCNT | forest_drawn_or_VA_CNT | heat_treated;Annealed | strict_candidate_missing_conditions | peer_reviewed_meta_analysis_record | secondary_meta_analysis_with_original_doi | Peer-reviewed meta-analysis workbook row with original DOI resolved by Crossref/OpenAlex; not re-extracted from the primary paper in this pipeline. | 10.1016/j.carbon.2015.12.014 | 10.1016/j.carbon.2015.12.014 |  | verified_crossref_openalex | Influence of annealing on thermal and electrical properties of carbon nanotube yarns | John F. Niven et al. | John F. Niven; Michel B. Johnson; Stefan M. Juckes; Mary Anne White; Noe T. Alvarez; Vesselin Shanov | Carbon | 2016 | 2016-04-01 | 99, 485-490 | 10.1016/j.carbon.2015.12.014 | 9 | missing_conditions | 1 | Strict comparison candidate lacks structured metadata: condition_temperature_C, condition_atmosphere, gauge_length_mm. |  |  |  | 60 | 6e-05 | [17 empty] | 0.02912425 | 29124.25 |  | 56.65929 | 56.65929 |  | 6.57610474631751 | 6.576105 | [5 empty] | alignment: Not Reported/ Can not calculate |  |  | Bulmer/James meta-analysis supporting workbook, Main sheet | 10.1002/adma.202008432 | A Meta-Analysis of Conductive and Strong Carbon Nanotube Materials | John S. Bulmer et al. | Advanced Materials | 2021 | 2016_Influence of annealing on thermal and electrical properties of carbon nanotube yarns | accepted | 1 |  |  | Bulmer/James CNT meta-analysis supporting workbook | peer_reviewed_meta_analysis_workbook | 10.1016/j.carbon.2015.12.014 | Original DOI resolved from James/Bulmer workbook reference: 10.1016/j.carbon.2015.12.014; compiled data source DOI: 10.1002/adma.202008432 | 4 | Aligned Multiwall CNTs |  | Influence of annealing on thermal and electrical properties of carbon nanotube yarns |  | Carbon | 2016 |  |  |  | secondary_public_candidate | needs_primary_value_crosscheck | James_Bulmer_meta_analysis_workbook | 3 | {"Category": "Aligned Multiwall CNTs", "Conductivity (MSm-1)": 0.0291242479426477, "Density (g cm-3)": "Not Reported/ Can not calculate", "Specific Conductivity (kS m2/kg)": "Not Reported/ Can not calculate", "Electrical Anisotropy": "Not Reported/ Can not calculate", "Alignment figure of merit": "Not Reported/ Can not calculate", "Alignment method": "Not Reported/ Can not calculate", "Alignment FWHM": "Not Reported/ Can not calculate", "FWHM type": "Not Reported/ Can not calculate", "Raman G:D": 6.57610474631751, "Raman wavelength": 514, "(10^-12)*G:D λ^4": 0.459008996954972, "Doped or Acid Exposure (Yes/ No)": "No", "Tensile Strength (MPa)": "Not Reported/ Can not calculate", "Specific Strength (N/Tex)": "Not Reported/ Can not calculate", "Young's Modulus (GPa)": "Not Reported/ Can not calculate", "Unnamed: 16": null, "Uber Parameter": "Not Reported/ Can not calculate", "Specific Uber Parameter": "Not Reported/ Can not calculate", "CNT Diameter (nm)": "Not Reported/ Can not calculate", "Plottable CNT Diameter (nm)": "Not Reported/ Can not calculate", "Date Entered and Checked ": 20201127, "Notes": "Annealed 2700 C", "Year": 2016, "Production Process": "Forest derived", "Post Process": "Annealed", "Intentionally added intercalation dope": null, "Host Conductivity (MSm-1)": null, "Sorted Status": "Unsorted", "Bulk Fiber Diameter (microns)": 60, "G Peak Position (cm-1)": 1582.25806451612, "Thermal Conductivity (W/(m K))": 56.6592878375814, "T Star (K)": "Not Reported/ Can not calculate", "R value at lowest temp": "Not Reported/ Can not calculate", "R value at 4.2 K": "Not Reported/ Can not calculate", "R value at 10 K": "Not Reported/ Can not calculate", "R value at 77 K": "Not Reported/ Can not calculate", "R value at 300 K": "Not Reported/ Can not calculate", "R(300K)/R(4.2K)": null, "R(300K)/R(10K)": null, "Reference": "2016_Influence of annealing on thermal and electrical properties of carbon nanotube yarns", "Unnamed: 41": null, "Unnamed: 42": null, "Unnamed: 43": null, "Unnamed: 44": null, "Unnamed: 45": 9, "Log Conductivity": -1.5357452803376026, "Log Density": null, "Log Specific Conductivity": null, "Log Tensile Strength": null, "Log Specific Strength": null, "Log Youngs Modulus": null, "Log Raman G:D Ratio": 0.817968722169676, "Log Raman (10^-12)*G:D λ^4": -0.3381788018492211, "Log CNT Diameter": null, "Log Fiber Diameter": 1.7781512503836436, "Log Thermal Conductivity": 1.7532711114807058, "Log (R(300K)/R(4.2))": null, "Log (R(300K)/R(10))": null, "Log Host Conductivity ": null, "Log Thermal Conductivity ": 1.7532711114807058, "Ampacity Measurement Config": null, "Medium 1": null, "Substrate": null, "Absolute I max (mA)": null, "Absolute J max (A/m2)": null, "Specific J max (mA/tex)": null, "Absolute J failure (A/m2": null, "Specific J failure (mA/tex)": null, "Breakdown Temp (oC)": null, "Medium 2": null, "Substrate 2": null, "Absolute I max (mA).1": null, "Absolute J max (A/m2).1": null, "Specific J max (mA/tex).1": null, "Absolute J failure (A/m2.1": null, "Specific J failure (mA/tex).1": null, "Probe separation for Electrical conductivity (microns)": null, "Probe separation for Ampacity (microns)": "Not Reported/ Can not calculate", "Notes on ampacity": null, "Substrate for ampacity (Yes/No)": null, "Notes on substrate ": null, "Log (Jmax in Air (A/m2))": null, "Log (Jmax in Vacuum(A/m2))": null, "Bulk fibre diameter (nm)": null, "Log (Bulk fibre diameter (nm))": null, "Effective diameter for ampacity (nm)": "Not Reported/ Can not calculate", "Log (Effective diameter for ampacity (nm))": null, "Notes on diameter": null, "Category 2": "CNT", "Diameter Regime": "Not reported/Can not calculate", "Log (Probe separation for ampacity (microns))": "Not reported/Can not calculate", "Probe separation regime": "Not reported/Can not calculate"}
needs_review |  |  |  |  | Aligned Multiwall CNTs 2016 | CNT_or_CNT_hybrid | fiber_yarn | MWCNT | direct_spun_FCCVD | As-is | alignment: Not Reported/ Can not calculate |  |  |  |  | Bulmer/James meta-analysis supporting workbook, Main sheet |  |  |  | extract_test_conditions;check_duplicate_or_multi_sample_group | rec_8ada8d2fd69b | 20210409_Metaanalysis_database.xlsx | Main | 795 | 2016_Super-strong and highly conductive carbon nanotube ribbons from post-treatment methods | Aligned Multiwall CNTs 2016 | CNT_or_CNT_hybrid | fiber_yarn | MWCNT | direct_spun_FCCVD | As-is | strict_candidate_missing_conditions | peer_reviewed_meta_analysis_record | secondary_meta_analysis_with_original_doi | Peer-reviewed meta-analysis workbook row with original DOI resolved by Crossref/OpenAlex; not re-extracted from the primary paper in this pipeline. | 10.1016/j.carbon.2015.12.048 | 10.1016/j.carbon.2015.12.048 |  | verified_crossref_openalex | Super-strong and highly conductive carbon nanotube ribbons from post-treatment methods | Thang Q. Tran et al. | Thang Q. Tran; Zeng Fan; Peng Liu; Sandar Myo Myint; Hai M. Duong | Carbon | 2016 | 2016-04-01 | 99, 407-415 | 10.1016/j.carbon.2015.12.048 | 3 | missing_conditions | 1 | Strict comparison candidate lacks structured metadata: condition_temperature_C, condition_atmosphere, gauge_length_mm, strain_rate_s_inv. |  |  |  | 13.5 | 1.35e-05 |  |  |  |  | 0.2571429 | 0.2571429 | 257142857.1 | raw_value_as_GPa |  |  | 11.61417 | 11614173228.3 | [5 empty] | 0.1655172 | 165517.2 | [11 empty] | alignment: Not Reported/ Can not calculate |  |  | Bulmer/James meta-analysis supporting workbook, Main sheet | 10.1002/adma.202008432 | A Meta-Analysis of Conductive and Strong Carbon Nanotube Materials | John S. Bulmer et al. | Advanced Materials | 2021 | 2016_Super-strong and highly conductive carbon nanotube ribbons from post-treatment methods | accepted | 1 |  |  | Bulmer/James CNT meta-analysis supporting workbook | peer_reviewed_meta_analysis_workbook | 10.1016/j.carbon.2015.12.048 | Original DOI resolved from James/Bulmer workbook reference: 10.1016/j.carbon.2015.12.048; compiled data source DOI: 10.1002/adma.202008432 | 4 | Aligned Multiwall CNTs |  | Super-strong and highly conductive carbon nanotube ribbons from post-treatment methods |  | Carbon | 2016 |  |  |  | secondary_public_candidate | needs_primary_value_crosscheck | James_Bulmer_meta_analysis_workbook | 3 | {"Category": "Aligned Multiwall CNTs", "Conductivity (MSm-1)": 0.16551724137930998, "Density (g cm-3)": "Not Reported/ Can not calculate", "Specific Conductivity (kS m2/kg)": "Not Reported/ Can not calculate", "Electrical Anisotropy": "Not Reported/ Can not calculate", "Alignment figure of merit": "Not Reported/ Can not calculate", "Alignment method": "Not Reported/ Can not calculate", "Alignment FWHM": "Not Reported/ Can not calculate", "FWHM type": "Not Reported/ Can not calculate", "Raman G:D": "Not Reported/ Can not calculate", "Raman wavelength": "Not Reported/ Can not calculate", "(10^-12)*G:D λ^4": null, "Doped or Acid Exposure (Yes/ No)": "No", "Tensile Strength (MPa)": 257.142857142857, "Specific Strength (N/Tex)": "Not Reported/ Can not calculate", "Young's Modulus (GPa)": 11.6141732283464, "Unnamed: 16": null, "Uber Parameter": 42.56157635467969, "Specific Uber Parameter": "Not Reported/ Can not calculate", "CNT Diameter (nm)": 15, "Plottable CNT Diameter (nm)": 15, "Date Entered and Checked ": 20201204, "Notes": null, "Year": 2016, "Production Process": "Floating Catalyst", "Post Process": "As-is", "Intentionally added intercalation dope": null, "Host Conductivity (MSm-1)": null, "Sorted Status": "Unsorted", "Bulk Fiber Diameter (microns)": 13.5, "G Peak Position (cm-1)": "Not Reported/ Can not calculate", "Thermal Conductivity (W/(m K))": "Not Reported/ Can not calculate", "T Star (K)": "Not Reported/ Can not calculate", "R value at lowest temp": "Not Reported/ Can not calculate", "R value at 4.2 K": "Not Reported/ Can not calculate", "R value at 10 K": "Not Reported/ Can not calculate", "R value at 77 K": "Not Reported/ Can not calculate", "R value at 300 K": "Not Reported/ Can not calculate", "R(300K)/R(4.2K)": null, "R(300K)/R(10K)": null, "Reference": "2016_Super-strong and highly conductive carbon nanotube ribbons from post-treatment methods", "Unnamed: 41": null, "Unnamed: 42": null, "Unnamed: 43": null, "Unnamed: 44": null, "Unnamed: 45": 3, "Log Conductivity": -0.7811567605233698, "Log Density": null, "Log Specific Conductivity": null, "Log Tensile Strength": 2.410174465089049, "Log Specific Strength": null, "Log Youngs Modulus": 1.064988299358223, "Log Raman G:D Ratio": null, "Log Raman (10^-12)*G:D λ^4": null, "Log CNT Diameter": 1.1760912590556813, "Log Fiber Diameter": 1.130333768495006, "Log Thermal Conductivity": null, "Log (R(300K)/R(4.2))": null, "Log (R(300K)/R(10))": null, "Log Host Conductivity ": null, "Log Thermal Conductivity ": null, "Ampacity Measurement Config": null, "Medium 1": null, "Substrate": null, "Absolute I max (mA)": null, "Absolute J max (A/m2)": null, "Specific J max (mA/tex)": null, "Absolute J failure (A/m2": null, "Specific J failure (mA/tex)": null, "Breakdown Temp (oC)": null, "Medium 2": null, "Substrate 2": null, "Absolute I max (mA).1": null, "Absolute J max (A/m2).1": null, "Specific J max (mA/tex).1": null, "Absolute J failure (A/m2.1": null, "Specific J failure (mA/tex).1": null, "Probe separation for Electrical conductivity (microns)": null, "Probe separation for Ampacity (microns)": "Not Reported/ Can not calculate", "Notes on ampacity": null, "Substrate for ampacity (Yes/No)": null, "Notes on substrate ": null, "Log (Jmax in Air (A/m2))": null, "Log (Jmax in Vacuum(A/m2))": null, "Bulk fibre diameter (nm)": null, "Log (Bulk fibre diameter (nm))": null, "Effective diameter for ampacity (nm)": 15, "Log (Effective diameter for ampacity (nm))": 1.1760912590556813, "Notes on diameter": null, "Category 2": "CNT", "Diameter Regime": "sub-micron", "Log (Probe separation for ampacity (microns))": "Not reported/Can not calculate", "Probe separation regime": "Not reported/Can not calculate"}
needs_review |  |  |  |  | Aligned Multiwall CNTs 2016 | CNT_or_CNT_hybrid | fiber_yarn | MWCNT | direct_spun_FCCVD | densified;Densified | alignment: Not Reported/ Can not calculate |  |  |  |  | Bulmer/James meta-analysis supporting workbook, Main sheet |  |  |  | extract_test_conditions;check_duplicate_or_multi_sample_group | rec_a84d70875886 | 20210409_Metaanalysis_database.xlsx | Main | 796 | 2016_Super-strong and highly conductive carbon nanotube ribbons from post-treatment methods | Aligned Multiwall CNTs 2016 | CNT_or_CNT_hybrid | fiber_yarn | MWCNT | direct_spun_FCCVD | densified;Densified | strict_candidate_missing_conditions | peer_reviewed_meta_analysis_record | secondary_meta_analysis_with_original_doi | Peer-reviewed meta-analysis workbook row with original DOI resolved by Crossref/OpenAlex; not re-extracted from the primary paper in this pipeline. | 10.1016/j.carbon.2015.12.048 | 10.1016/j.carbon.2015.12.048 |  | verified_crossref_openalex | Super-strong and highly conductive carbon nanotube ribbons from post-treatment methods | Thang Q. Tran et al. | Thang Q. Tran; Zeng Fan; Peng Liu; Sandar Myo Myint; Hai M. Duong | Carbon | 2016 | 2016-04-01 | 99, 407-415 | 10.1016/j.carbon.2015.12.048 | 3 | missing_conditions | 1 | Strict comparison candidate lacks structured metadata: condition_temperature_C, condition_atmosphere, gauge_length_mm, strain_rate_s_inv. | [9 empty] | 2.792857 | 2.792857 | 2792857142.9 | raw_value_as_GPa |  |  | 90.74803 | 90748031496.1 | [5 empty] | 1.189655 | 1189655.2 | [11 empty] | alignment: Not Reported/ Can not calculate |  |  | Bulmer/James meta-analysis supporting workbook, Main sheet | 10.1002/adma.202008432 | A Meta-Analysis of Conductive and Strong Carbon Nanotube Materials | John S. Bulmer et al. | Advanced Materials | 2021 | 2016_Super-strong and highly conductive carbon nanotube ribbons from post-treatment methods | accepted | 1 |  |  | Bulmer/James CNT meta-analysis supporting workbook | peer_reviewed_meta_analysis_workbook | 10.1016/j.carbon.2015.12.048 | Original DOI resolved from James/Bulmer workbook reference: 10.1016/j.carbon.2015.12.048; compiled data source DOI: 10.1002/adma.202008432 | 4 | Aligned Multiwall CNTs |  | Super-strong and highly conductive carbon nanotube ribbons from post-treatment methods |  | Carbon | 2016 |  |  |  | secondary_public_candidate | needs_primary_value_crosscheck | James_Bulmer_meta_analysis_workbook | 3 | {"Category": "Aligned Multiwall CNTs", "Conductivity (MSm-1)": 1.18965517241379, "Density (g cm-3)": "Not Reported/ Can not calculate", "Specific Conductivity (kS m2/kg)": "Not Reported/ Can not calculate", "Electrical Anisotropy": "Not Reported/ Can not calculate", "Alignment figure of merit": "Not Reported/ Can not calculate", "Alignment method": "Not Reported/ Can not calculate", "Alignment FWHM": "Not Reported/ Can not calculate", "FWHM type": "Not Reported/ Can not calculate", "Raman G:D": "Not Reported/ Can not calculate", "Raman wavelength": "Not Reported/ Can not calculate", "(10^-12)*G:D λ^4": null, "Doped or Acid Exposure (Yes/ No)": "No", "Tensile Strength (MPa)": 2792.85714285714, "Specific Strength (N/Tex)": "Not Reported/ Can not calculate", "Young's Modulus (GPa)": 90.7480314960629, "Unnamed: 16": null, "Uber Parameter": 3322.5369458127957, "Specific Uber Parameter": "Not Reported/ Can not calculate", "CNT Diameter (nm)": 15, "Plottable CNT Diameter (nm)": 15, "Date Entered and Checked ": 20201204, "Notes": null, "Year": 2016, "Production Process": "Floating Catalyst", "Post Process": "Densified", "Intentionally added intercalation dope": null, "Host Conductivity (MSm-1)": null, "Sorted Status": "Unsorted", "Bulk Fiber Diameter (microns)": "Not Reported/ Can not calculate", "G Peak Position (cm-1)": "Not Reported/ Can not calculate", "Thermal Conductivity (W/(m K))": "Not Reported/ Can not calculate", "T Star (K)": "Not Reported/ Can not calculate", "R value at lowest temp": "Not Reported/ Can not calculate", "R value at 4.2 K": "Not Reported/ Can not calculate", "R value at 10 K": "Not Reported/ Can not calculate", "R value at 77 K": "Not Reported/ Can not calculate", "R value at 300 K": "Not Reported/ Can not calculate", "R(300K)/R(4.2K)": null, "R(300K)/R(10K)": null, "Reference": "2016_Super-strong and highly conductive carbon nanotube ribbons from post-treatment methods", "Unnamed: 41": null, "Unnamed: 42": null, "Unnamed: 43": null, "Unnamed: 44": null, "Unnamed: 45": 3, "Log Conductivity": 0.07542109717431691, "Log Density": null, "Log Specific Conductivity": null, "Log Tensile Strength": 3.446048721717628, "Log Specific Strength": null, "Log Youngs Modulus": 1.9578372131057284, "Log Raman G:D Ratio": null, "Log Raman (10^-12)*G:D λ^4": null, "Log CNT Diameter": 1.1760912590556813, "Log Fiber Diameter": null, "Log Thermal Conductivity": null, "Log (R(300K)/R(4.2))": null, "Log (R(300K)/R(10))": null, "Log Host Conductivity ": null, "Log Thermal Conductivity ": null, "Ampacity Measurement Config": null, "Medium 1": null, "Substrate": null, "Absolute I max (mA)": null, "Absolute J max (A/m2)": null, "Specific J max (mA/tex)": null, "Absolute J failure (A/m2": null, "Specific J failure (mA/tex)": null, "Breakdown Temp (oC)": null, "Medium 2": null, "Substrate 2": null, "Absolute I max (mA).1": null, "Absolute J max (A/m2).1": null, "Specific J max (mA/tex).1": null, "Absolute J failure (A/m2.1": null, "Specific J failure (mA/tex).1": null, "Probe separation for Electrical conductivity (microns)": null, "Probe separation for Ampacity (microns)": "Not Reported/ Can not calculate", "Notes on ampacity": null, "Substrate for ampacity (Yes/No)": null, "Notes on substrate ": null, "Log (Jmax in Air (A/m2))": null, "Log (Jmax in Vacuum(A/m2))": null, "Bulk fibre diameter (nm)": null, "Log (Bulk fibre diameter (nm))": null, "Effective diameter for ampacity (nm)": 15, "Log (Effective diameter for ampacity (nm))": 1.1760912590556813, "Notes on diameter": null, "Category 2": "CNT", "Diameter Regime": "sub-micron", "Log (Probe separation for ampacity (microns))": "Not reported/Can not calculate", "Probe separation regime": "Not reported/Can not calculate"}
needs_review |  |  |  |  | Aligned Multiwall CNTs 2016 | CNT_or_CNT_hybrid | fiber_yarn | MWCNT | direct_spun_FCCVD | Cross linked | alignment: Not Reported/ Can not calculate |  |  |  |  | Bulmer/James meta-analysis supporting workbook, Main sheet |  |  |  | extract_test_conditions;check_duplicate_or_multi_sample_group | rec_b2b6cfcb2601 | 20210409_Metaanalysis_database.xlsx | Main | 797 | 2016_Super-strong and highly conductive carbon nanotube ribbons from post-treatment methods | Aligned Multiwall CNTs 2016 | CNT_or_CNT_hybrid | fiber_yarn | MWCNT | direct_spun_FCCVD | Cross linked | strict_candidate_missing_conditions | peer_reviewed_meta_analysis_record | secondary_meta_analysis_with_original_doi | Peer-reviewed meta-analysis workbook row with original DOI resolved by Crossref/OpenAlex; not re-extracted from the primary paper in this pipeline. | 10.1016/j.carbon.2015.12.048 | 10.1016/j.carbon.2015.12.048 |  | verified_crossref_openalex | Super-strong and highly conductive carbon nanotube ribbons from post-treatment methods | Thang Q. Tran et al. | Thang Q. Tran; Zeng Fan; Peng Liu; Sandar Myo Myint; Hai M. Duong | Carbon | 2016 | 2016-04-01 | 99, 407-415 | 10.1016/j.carbon.2015.12.048 | 3 | missing_conditions | 1 | Strict comparison candidate lacks structured metadata: condition_temperature_C, condition_atmosphere, gauge_length_mm, strain_rate_s_inv. | [9 empty] | 3.442857 | 3.442857 | 3442857142.9 | raw_value_as_GPa |  |  | 263.189 | 263188976378.0 | [5 empty] | 0.4931034 | 493103.4 | [11 empty] | alignment: Not Reported/ Can not calculate |  |  | Bulmer/James meta-analysis supporting workbook, Main sheet | 10.1002/adma.202008432 | A Meta-Analysis of Conductive and Strong Carbon Nanotube Materials | John S. Bulmer et al. | Advanced Materials | 2021 | 2016_Super-strong and highly conductive carbon nanotube ribbons from post-treatment methods | accepted | 1 |  |  | Bulmer/James CNT meta-analysis supporting workbook | peer_reviewed_meta_analysis_workbook | 10.1016/j.carbon.2015.12.048 | Original DOI resolved from James/Bulmer workbook reference: 10.1016/j.carbon.2015.12.048; compiled data source DOI: 10.1002/adma.202008432 | 4 | Aligned Multiwall CNTs |  | Super-strong and highly conductive carbon nanotube ribbons from post-treatment methods |  | Carbon | 2016 |  |  |  | secondary_public_candidate | needs_primary_value_crosscheck | James_Bulmer_meta_analysis_workbook | 3 | {"Category": "Aligned Multiwall CNTs", "Conductivity (MSm-1)": 0.49310344827586194, "Density (g cm-3)": "Not Reported/ Can not calculate", "Specific Conductivity (kS m2/kg)": "Not Reported/ Can not calculate", "Electrical Anisotropy": "Not Reported/ Can not calculate", "Alignment figure of merit": "Not Reported/ Can not calculate", "Alignment method": "Not Reported/ Can not calculate", "Alignment FWHM": "Not Reported/ Can not calculate", "FWHM type": "Not Reported/ Can not calculate", "Raman G:D": "Not Reported/ Can not calculate", "Raman wavelength": "Not Reported/ Can not calculate", "(10^-12)*G:D λ^4": null, "Doped or Acid Exposure (Yes/ No)": "No", "Tensile Strength (MPa)": 3442.85714285714, "Specific Strength (N/Tex)": "Not Reported/ Can not calculate", "Young's Modulus (GPa)": 263.188976377952, "Unnamed: 16": null, "Uber Parameter": 1697.6847290640376, "Specific Uber Parameter": "Not Reported/ Can not calculate", "CNT Diameter (nm)": 15, "Plottable CNT Diameter (nm)": 15, "Date Entered and Checked ": 20201204, "Notes": null, "Year": 2016, "Production Process": "Floating Catalyst", "Post Process": "Cross linked", "Intentionally added intercalation dope": null, "Host Conductivity (MSm-1)": null, "Sorted Status": "Unsorted", "Bulk Fiber Diameter (microns)": "Not Reported/ Can not calculate", "G Peak Position (cm-1)": "Not Reported/ Can not calculate", "Thermal Conductivity (W/(m K))": "Not Reported/ Can not calculate", "T Star (K)": "Not Reported/ Can not calculate", "R value at lowest temp": "Not Reported/ Can not calculate", "R value at 4.2 K": "Not Reported/ Can not calculate", "R value at 10 K": "Not Reported/ Can not calculate", "R value at 77 K": "Not Reported/ Can not calculate", "R value at 300 K": "Not Reported/ Can not calculate", "R(300K)/R(4.2K)": null, "R(300K)/R(10K)": null, "Reference": "2016_Super-strong and highly conductive carbon nanotube ribbons from post-treatment methods", "Unnamed: 41": null, "Unnamed: 42": null, "Unnamed: 43": null, "Unnamed: 44": null, "Unnamed: 45": 3, "Log Conductivity": -0.3070619604338944, "Log Density": null, "Log Specific Conductivity": null, "Log Tensile Strength": 3.536919002560611, "Log Specific Strength": null, "Log Youngs Modulus": 2.420267694978064, "Log Raman G:D Ratio": null, "Log Raman (10^-12)*G:D λ^4": null, "Log CNT Diameter": 1.1760912590556813, "Log Fiber Diameter": null, "Log Thermal Conductivity": null, "Log (R(300K)/R(4.2))": null, "Log (R(300K)/R(10))": null, "Log Host Conductivity ": null, "Log Thermal Conductivity ": null, "Ampacity Measurement Config": null, "Medium 1": null, "Substrate": null, "Absolute I max (mA)": null, "Absolute J max (A/m2)": null, "Specific J max (mA/tex)": null, "Absolute J failure (A/m2": null, "Specific J failure (mA/tex)": null, "Breakdown Temp (oC)": null, "Medium 2": null, "Substrate 2": null, "Absolute I max (mA).1": null, "Absolute J max (A/m2).1": null, "Specific J max (mA/tex).1": null, "Absolute J failure (A/m2.1": null, "Specific J failure (mA/tex).1": null, "Probe separation for Electrical conductivity (microns)": null, "Probe separation for Ampacity (microns)": "Not Reported/ Can not calculate", "Notes on ampacity": null, "Substrate for ampacity (Yes/No)": null, "Notes on substrate ": null, "Log (Jmax in Air (A/m2))": null, "Log (Jmax in Vacuum(A/m2))": null, "Bulk fibre diameter (nm)": null, "Log (Bulk fibre diameter (nm))": null, "Effective diameter for ampacity (nm)": 15, "Log (Effective diameter for ampacity (nm))": 1.1760912590556813, "Notes on diameter": null, "Category 2": "CNT", "Diameter Regime": "sub-micron", "Log (Probe separation for ampacity (microns))": "Not reported/Can not calculate", "Probe separation regime": "Not reported/Can not calculate"}
needs_review |  |  |  |  | Camb floating Cat | CNT_or_CNT_hybrid | fiber_yarn | FWCNT | direct_spun_FCCVD | As-is | alignment: Not Reported/ Can not calculate |  |  |  |  | Bulmer/James meta-analysis supporting workbook, Main sheet |  |  |  | extract_test_conditions;check_duplicate_or_multi_sample_group | rec_7ac126c931a7 | 20210409_Metaanalysis_database.xlsx | Main | 798 | 2017 Extreme Magneto-transport of Bulk Carbon Nanotubes in Sorted Electronic Concentrations and Aligned High Performance Fiber | Camb floating Cat | CNT_or_CNT_hybrid | fiber_yarn | FWCNT | direct_spun_FCCVD | As-is | strict_candidate_missing_conditions | peer_reviewed_meta_analysis_record | secondary_meta_analysis_with_original_doi | Peer-reviewed meta-analysis workbook row with original DOI resolved by Crossref/OpenAlex; not re-extracted from the primary paper in this pipeline. | 10.1038/s41598-017-12546-6 | 10.1038/s41598-017-12546-6 |  | verified_crossref_openalex | Extreme Magneto-transport of Bulk Carbon Nanotubes in Sorted Electronic Concentrations and Aligned High Performance Fiber | John S. Bulmer et al. | John S. Bulmer; Agnieszka Lekawa-Raus; Dwight G. Rickel; Fedor F. Balakirev; Krzysztof K. Koziol | Scientific Reports | 2017 | 2017-09-22 | 7, 1 | 10.1038/s41598-017-12546-6 | 6 | missing_conditions | 1 | Strict comparison candidate lacks structured metadata: condition_temperature_C, condition_atmosphere, gauge_length_mm. | 0.579 | 579 | 0.001727116 | 30 | 3e-05 | [17 empty] | 0.2 | 200000 | 345.4231 |  |  |  | 7.0 | 7 | [5 empty] | alignment: Not Reported/ Can not calculate |  |  | Bulmer/James meta-analysis supporting workbook, Main sheet | 10.1002/adma.202008432 | A Meta-Analysis of Conductive and Strong Carbon Nanotube Materials | John S. Bulmer et al. | Advanced Materials | 2021 | 2017 Extreme Magneto-transport of Bulk Carbon Nanotubes in Sorted Electronic Concentrations and Aligned High Performance Fiber | accepted | 1 |  |  | Bulmer/James CNT meta-analysis supporting workbook | peer_reviewed_meta_analysis_workbook | 10.1038/s41598-017-12546-6 | Original DOI resolved from James/Bulmer workbook reference: 10.1038/s41598-017-12546-6; compiled data source DOI: 10.1002/adma.202008432 | 4 | Aligned Few-wall CNTs |  | Extreme Magneto-transport of Bulk Carbon Nanotubes in Sorted Electronic Concentrations and Aligned High Performance Fiber |  | Scientific Reports | 2017 |  |  |  | secondary_public_candidate | needs_primary_value_crosscheck | James_Bulmer_meta_analysis_workbook | 3 | {"Category": "Aligned Few-wall CNTs", "Conductivity (MSm-1)": 0.2, "Density (g cm-3)": 0.579, "Specific Conductivity (kS m2/kg)": 0.3454231433506045, "Electrical Anisotropy": "Not Reported/ Can not calculate", "Alignment figure of merit": "Not Reported/ Can not calculate", "Alignment method": "Not Reported/ Can not calculate", "Alignment FWHM": "Not Reported/ Can not calculate", "FWHM type": "Not Reported/ Can not calculate", "Raman G:D": 7, "Raman wavelength": 785, "(10^-12)*G:D λ^4": 2.658132754375, "Doped or Acid Exposure (Yes/ No)": "No", "Tensile Strength (MPa)": "Not Reported/ Can not calculate", "Specific Strength (N/Tex)": "Not Reported/ Can not calculate", "Young's Modulus (GPa)": "Not Reported/ Can not calculate", "Unnamed: 16": null, "Uber Parameter": "Not Reported/ Can not calculate", "Specific Uber Parameter": "Not Reported/ Can not calculate", "CNT Diameter (nm)": "Not Reported/ Can not calculate", "Plottable CNT Diameter (nm)": "Not Reported/ Can not calculate", "Date Entered and Checked ": 20200510, "Notes": "Camb floating Cat", "Year": 2017, "Production Process": "Floating Catalyst", "Post Process": "As-is", "Intentionally added intercalation dope": null, "Host Conductivity (MSm-1)": null, "Sorted Status": "Unsorted", "Bulk Fiber Diameter (microns)": 30, "G Peak Position (cm-1)": 1583.9, "Thermal Conductivity (W/(m K))": "Not Reported/ Can not calculate", "T Star (K)": 104.21, "R value at lowest temp": 1.66536180979206, "R value at 4.2 K": 1.31122265530382, "R value at 10 K": 1.08568462855917, "R value at 77 K": 0.840591637282937, "R value at 300 K": 1.00167917930784, "R(300K)/R(4.2K)": 0.7639276024221404, "R(300K)/R(10K)": 0.9226244463248825, "Reference": "2017 Extreme Magneto-transport of Bulk Carbon Nanotubes in Sorted Electronic Concentrations and Aligned High Performance Fiber", "Unnamed: 41": null, "Unnamed: 42": null, "Unnamed: 43": null, "Unnamed: 44": null, "Unnamed: 45": 6, "Log Conductivity": -0.6989700043360187, "Log Density": -0.23732143627256383, "Log Specific Conductivity": -0.461648568063455, "Log Tensile Strength": null, "Log Specific Strength": null, "Log Youngs Modulus": null, "Log Raman G:D Ratio": 0.8450980400142568, "Log Raman (10^-12)*G:D λ^4": 0.42457666699526697, "Log CNT Diameter": null, "Log Fiber Diameter": 1.4771212547196624, "Log Thermal Conductivity": null, "Log (R(300K)/R(4.2))": -0.11694779765257804, "Log (R(300K)/R(10))": -0.034975042288620736, "Log Host Conductivity ": null, "Log Thermal Conductivity ": null, "Ampacity Measurement Config": null, "Medium 1": null, "Substrate": null, "Absolute I max (mA)": null, "Absolute J max (A/m2)": null, "Specific J max (mA/tex)": null, "Absolute J failure (A/m2": null, "Specific J failure (mA/tex)": null, "Breakdown Temp (oC)": null, "Medium 2": null, "Substrate 2": null, "Absolute I max (mA).1": null, "Absolute J max (A/m2).1": null, "Specific J max (mA/tex).1": null, "Absolute J failure (A/m2.1": null, "Specific J failure (mA/tex).1": null, "Probe separation for Electrical conductivity (microns)": null, "Probe separation for Ampacity (microns)": "Not Reported/ Can not calculate", "Notes on ampacity": null, "Substrate for ampacity (Yes/No)": "Not Reported/ Can not calculate", "Notes on substrate ": null, "Log (Jmax in Air (A/m2))": "Not Reported/ Can not calculate", "Log (Jmax in Vacuum(A/m2))": "Not Reported/ Can not calculate", "Bulk fibre diameter (nm)": 30000, "Log (Bulk fibre diameter (nm))": 4.477121254719663, "Effective diameter for ampacity (nm)": 30000, "Log (Effective diameter for ampacity (nm))": 4.477121254719663, "Notes on diameter": null, "Category 2": "CNT", "Diameter Regime": "large", "Log (Probe separation for ampacity (microns))": "Not reported/Can not calculate", "Probe separation regime": "Not reported/Can not calculate"} |  | 1.727116
needs_review |  |  |  |  | Semi NanoIntegris | CNT_or_CNT_hybrid | fiber_yarn | FWCNT | Buckypaper | As-is | alignment: Not Reported/ Can not calculate |  |  |  |  | Bulmer/James meta-analysis supporting workbook, Main sheet |  |  |  | extract_test_conditions;check_duplicate_or_multi_sample_group | rec_b9c96a8123ae | 20210409_Metaanalysis_database.xlsx | Main | 799 | 2017 Extreme Magneto-transport of Bulk Carbon Nanotubes in Sorted Electronic Concentrations and Aligned High Performance Fiber | Semi NanoIntegris | CNT_or_CNT_hybrid | fiber_yarn | FWCNT | Buckypaper | As-is | strict_candidate_missing_conditions | peer_reviewed_meta_analysis_record | secondary_meta_analysis_with_original_doi | Peer-reviewed meta-analysis workbook row with original DOI resolved by Crossref/OpenAlex; not re-extracted from the primary paper in this pipeline. | 10.1038/s41598-017-12546-6 | 10.1038/s41598-017-12546-6 |  | verified_crossref_openalex | Extreme Magneto-transport of Bulk Carbon Nanotubes in Sorted Electronic Concentrations and Aligned High Performance Fiber | John S. Bulmer et al. | John S. Bulmer; Agnieszka Lekawa-Raus; Dwight G. Rickel; Fedor F. Balakirev; Krzysztof K. Koziol | Scientific Reports | 2017 | 2017-09-22 | 7, 1 | 10.1038/s41598-017-12546-6 | 6 | missing_conditions | 1 | Strict comparison candidate lacks structured metadata: condition_temperature_C, condition_atmosphere, gauge_length_mm. | [22 empty] | 0.001786111 | 1786.111 | [11 empty] | alignment: Not Reported/ Can not calculate |  |  | Bulmer/James meta-analysis supporting workbook, Main sheet | 10.1002/adma.202008432 | A Meta-Analysis of Conductive and Strong Carbon Nanotube Materials | John S. Bulmer et al. | Advanced Materials | 2021 | 2017 Extreme Magneto-transport of Bulk Carbon Nanotubes in Sorted Electronic Concentrations and Aligned High Performance Fiber | accepted | 1 |  |  | Bulmer/James CNT meta-analysis supporting workbook | peer_reviewed_meta_analysis_workbook | 10.1038/s41598-017-12546-6 | Original DOI resolved from James/Bulmer workbook reference: 10.1038/s41598-017-12546-6; compiled data source DOI: 10.1002/adma.202008432 | 4 | Unaligned Few-wall CNTs |  | Extreme Magneto-transport of Bulk Carbon Nanotubes in Sorted Electronic Concentrations and Aligned High Performance Fiber |  | Scientific Reports | 2017 |  |  |  | secondary_public_candidate | needs_primary_value_crosscheck | James_Bulmer_meta_analysis_workbook | 3 | {"Category": "Unaligned Few-wall CNTs", "Conductivity (MSm-1)": 0.0017861108017955209, "Density (g cm-3)": "Not Reported/ Can not calculate", "Specific Conductivity (kS m2/kg)": "Not Reported/ Can not calculate", "Electrical Anisotropy": "Not Reported/ Can not calculate", "Alignment figure of merit": "Not Reported/ Can not calculate", "Alignment method": "Not Reported/ Can not calculate", "Alignment FWHM": "Not Reported/ Can not calculate", "FWHM type": "Not Reported/ Can not calculate", "Raman G:D": "Not Reported/ Can not calculate", "Raman wavelength": 785, "(10^-12)*G:D λ^4": null, "Doped or Acid Exposure (Yes/ No)": "No", "Tensile Strength (MPa)": "Not Reported/ Can not calculate", "Specific Strength (N/Tex)": "Not Reported/ Can not calculate", "Young's Modulus (GPa)": "Not Reported/ Can not calculate", "Unnamed: 16": null, "Uber Parameter": "Not Reported/ Can not calculate", "Specific Uber Parameter": "Not Reported/ Can not calculate", "CNT Diameter (nm)": 1.4, "Plottable CNT Diameter (nm)": 1.4, "Date Entered and Checked ": 20200510, "Notes": "Semi NanoIntegris", "Year": 2017, "Production Process": "Buckypaper", "Post Process": "As-is", "Intentionally added intercalation dope": null, "Host Conductivity (MSm-1)": null, "Sorted Status": "Semiconducting ", "Bulk Fiber Diameter (microns)": "Not Reported/ Can not calculate", "G Peak Position (cm-1)": "Not Reported/ Can not calculate", "Thermal Conductivity (W/(m K))": "Not Reported/ Can not calculate", "T Star (K)": "Not Reported/ Can not calculate", "R value at lowest temp": 9.8257658865958, "R value at 4.2 K": 1.19216365588792, "R value at 10 K": 0.0559875680162026, "R value at 77 K": 0.00149820940520551, "R value at 300 K": 0.000559875680162021, "R(300K)/R(4.2K)": 0.00046962988461934555, "R(300K)/R(10K)": 0.00999999999999991, "Reference": "2017 Extreme Magneto-transport of Bulk Carbon Nanotubes in Sorted Electronic Concentrations and Aligned High Performance Fiber", "Unnamed: 41": null, "Unnamed: 42": null, "Unnamed: 43": null, "Unnamed: 44": null, "Unnamed: 45": 6, "Log Conductivity": -2.7480916030534286, "Log Density": null, "Log Specific Conductivity": null, "Log Tensile Strength": null, "Log Specific Strength": null, "Log Youngs Modulus": null, "Log Raman G:D Ratio": null, "Log Raman (10^-12)*G:D λ^4": null, "Log CNT Diameter": 0.146128035678238, "Log Fiber Diameter": null, "Log Thermal Conductivity": null, "Log (R(300K)/R(4.2))": -3.328244274809164, "Log (R(300K)/R(10))": -2.000000000000004, "Log Host Conductivity ": null, "Log Thermal Conductivity ": null, "Ampacity Measurement Config": null, "Medium 1": null, "Substrate": null, "Absolute I max (mA)": null, "Absolute J max (A/m2)": null, "Specific J max (mA/tex)": null, "Absolute J failure (A/m2": null, "Specific J failure (mA/tex)": null, "Breakdown Temp (oC)": null, "Medium 2": null, "Substrate 2": null, "Absolute I max (mA).1": null, "Absolute J max (A/m2).1": null, "Specific J max (mA/tex).1": null, "Absolute J failure (A/m2.1": null, "Specific J failure (mA/tex).1": null, "Probe separation for Electrical conductivity (microns)": null, "Probe separation for Ampacity (microns)": "Not Reported/ Can not calculate", "Notes on ampacity": null, "Substrate for ampacity (Yes/No)": "Not Reported/ Can not calculate", "Notes on substrate ": null, "Log (Jmax in Air (A/m2))": "Not Reported/ Can not calculate", "Log (Jmax in Vacuum(A/m2))": "Not Reported/ Can not calculate", "Bulk fibre diameter (nm)": null, "Log (Bulk fibre diameter (nm))": null, "Effective diameter for ampacity (nm)": 1.4, "Log (Effective diameter for ampacity (nm))": 0.146128035678238, "Notes on diameter": null, "Category 2": "CNT", "Diameter Regime": "sub-micron", "Log (Probe separation for ampacity (microns))": "Not reported/Can not calculate", "Probe separation regime": "Not reported/Can not calculate"}
needs_review |  |  |  |  | Unsorted NanoIntegris | CNT_or_CNT_hybrid | fiber_yarn | FWCNT | Buckypaper | As-is | alignment: Not Reported/ Can not calculate |  |  |  |  | Bulmer/James meta-analysis supporting workbook, Main sheet |  |  |  | extract_test_conditions;check_duplicate_or_multi_sample_group | rec_8459229a096e | 20210409_Metaanalysis_database.xlsx | Main | 800 | 2017 Extreme Magneto-transport of Bulk Carbon Nanotubes in Sorted Electronic Concentrations and Aligned High Performance Fiber | Unsorted NanoIntegris | CNT_or_CNT_hybrid | fiber_yarn | FWCNT | Buckypaper | As-is | strict_candidate_missing_conditions | peer_reviewed_meta_analysis_record | secondary_meta_analysis_with_original_doi | Peer-reviewed meta-analysis workbook row with original DOI resolved by Crossref/OpenAlex; not re-extracted from the primary paper in this pipeline. | 10.1038/s41598-017-12546-6 | 10.1038/s41598-017-12546-6 |  | verified_crossref_openalex | Extreme Magneto-transport of Bulk Carbon Nanotubes in Sorted Electronic Concentrations and Aligned High Performance Fiber | John S. Bulmer et al. | John S. Bulmer; Agnieszka Lekawa-Raus; Dwight G. Rickel; Fedor F. Balakirev; Krzysztof K. Koziol | Scientific Reports | 2017 | 2017-09-22 | 7, 1 | 10.1038/s41598-017-12546-6 | 6 | missing_conditions | 1 | Strict comparison candidate lacks structured metadata: condition_temperature_C, condition_atmosphere, gauge_length_mm. | [22 empty] | 0.04864329 | 48643.29 | [11 empty] | alignment: Not Reported/ Can not calculate |  |  | Bulmer/James meta-analysis supporting workbook, Main sheet | 10.1002/adma.202008432 | A Meta-Analysis of Conductive and Strong Carbon Nanotube Materials | John S. Bulmer et al. | Advanced Materials | 2021 | 2017 Extreme Magneto-transport of Bulk Carbon Nanotubes in Sorted Electronic Concentrations and Aligned High Performance Fiber | accepted | 1 |  |  | Bulmer/James CNT meta-analysis supporting workbook | peer_reviewed_meta_analysis_workbook | 10.1038/s41598-017-12546-6 | Original DOI resolved from James/Bulmer workbook reference: 10.1038/s41598-017-12546-6; compiled data source DOI: 10.1002/adma.202008432 | 4 | Unaligned Few-wall CNTs |  | Extreme Magneto-transport of Bulk Carbon Nanotubes in Sorted Electronic Concentrations and Aligned High Performance Fiber |  | Scientific Reports | 2017 |  |  |  | secondary_public_candidate | needs_primary_value_crosscheck | James_Bulmer_meta_analysis_workbook | 3 | {"Category": "Unaligned Few-wall CNTs", "Conductivity (MSm-1)": 0.04864328550848462, "Density (g cm-3)": "Not Reported/ Can not calculate", "Specific Conductivity (kS m2/kg)": "Not Reported/ Can not calculate", "Electrical Anisotropy": "Not Reported/ Can not calculate", "Alignment figure of merit": "Not Reported/ Can not calculate", "Alignment method": "Not Reported/ Can not calculate", "Alignment FWHM": "Not Reported/ Can not calculate", "FWHM type": "Not Reported/ Can not calculate", "Raman G:D": "Not Reported/ Can not calculate", "Raman wavelength": 785, "(10^-12)*G:D λ^4": null, "Doped or Acid Exposure (Yes/ No)": "No", "Tensile Strength (MPa)": "Not Reported/ Can not calculate", "Specific Strength (N/Tex)": "Not Reported/ Can not calculate", "Young's Modulus (GPa)": "Not Reported/ Can not calculate", "Unnamed: 16": null, "Uber Parameter": "Not Reported/ Can not calculate", "Specific Uber Parameter": "Not Reported/ Can not calculate", "CNT Diameter (nm)": 1.4, "Plottable CNT Diameter (nm)": 1.4, "Date Entered and Checked ": 20200510, "Notes": "Unsorted NanoIntegris", "Year": 2017, "Production Process": "Buckypaper", "Post Process": "As-is", "Intentionally added intercalation dope": null, "Host Conductivity (MSm-1)": null, "Sorted Status": "Unsorted", "Bulk Fiber Diameter (microns)": "Not Reported/ Can not calculate", "G Peak Position (cm-1)": "Not Reported/ Can not calculate", "Thermal Conductivity (W/(m K))": "Not Reported/ Can not calculate", "T Star (K)": "Not Reported/ Can not calculate", "R value at lowest temp": 0.00185001637517053, "R value at 4.2 K": 0.000287088150313556, "R value at 10 K": 0.000119216365588792, "R value at 77 K": 3.36292790742992e-05, "R value at 300 K": 2.05578218976507e-05, "R(300K)/R(4.2K)": 0.07160804747669859, "R(300K)/R(10K)": 0.1724412734452913, "Reference": "2017 Extreme Magneto-transport of Bulk Carbon Nanotubes in Sorted Electronic Concentrations and Aligned High Performance Fiber", "Unnamed: 41": null, "Unnamed: 42": null, "Unnamed: 43": null, "Unnamed: 44": null, "Unnamed: 45": 6, "Log Conductivity": -1.3129770992366314, "Log Density": null, "Log Specific Conductivity": null, "Log Tensile Strength": null, "Log Specific Strength": null, "Log Youngs Modulus": null, "Log Raman G:D Ratio": null, "Log Raman (10^-12)*G:D λ^4": null, "Log CNT Diameter": 0.146128035678238, "Log Fiber Diameter": null, "Log Thermal Conductivity": null, "Log (R(300K)/R(4.2))": -1.1450381679389399, "Log (R(300K)/R(10))": -0.7633587786259614, "Log Host Conductivity ": null, "Log Thermal Conductivity ": null, "Ampacity Measurement Config": null, "Medium 1": null, "Substrate": null, "Absolute I max (mA)": null, "Absolute J max (A/m2)": null, "Specific J max (mA/tex)": null, "Absolute J failure (A/m2": null, "Specific J failure (mA/tex)": null, "Breakdown Temp (oC)": null, "Medium 2": null, "Substrate 2": null, "Absolute I max (mA).1": null, "Absolute J max (A/m2).1": null, "Specific J max (mA/tex).1": null, "Absolute J failure (A/m2.1": null, "Specific J failure (mA/tex).1": null, "Probe separation for Electrical conductivity (microns)": null, "Probe separation for Ampacity (microns)": "Not Reported/ Can not calculate", "Notes on ampacity": null, "Substrate for ampacity (Yes/No)": "Not Reported/ Can not calculate", "Notes on substrate ": null, "Log (Jmax in Air (A/m2))": "Not Reported/ Can not calculate", "Log (Jmax in Vacuum(A/m2))": "Not Reported/ Can not calculate", "Bulk fibre diameter (nm)": null, "Log (Bulk fibre diameter (nm))": null, "Effective diameter for ampacity (nm)": 1.4, "Log (Effective diameter for ampacity (nm))": 0.146128035678238, "Notes on diameter": null, "Category 2": "CNT", "Diameter Regime": "sub-micron", "Log (Probe separation for ampacity (microns))": "Not reported/Can not calculate", "Probe separation regime": "Not reported/Can not calculate"}
needs_review |  |  |  |  | Metallic NanoIntegris | CNT_or_CNT_hybrid | fiber_yarn | FWCNT | Buckypaper | As-is | alignment: Not Reported/ Can not calculate |  |  |  |  | Bulmer/James meta-analysis supporting workbook, Main sheet |  |  |  | extract_test_conditions;check_duplicate_or_multi_sample_group | rec_5ade61d4f20c | 20210409_Metaanalysis_database.xlsx | Main | 801 | 2017 Extreme Magneto-transport of Bulk Carbon Nanotubes in Sorted Electronic Concentrations and Aligned High Performance Fiber | Metallic NanoIntegris | CNT_or_CNT_hybrid | fiber_yarn | FWCNT | Buckypaper | As-is | strict_candidate_missing_conditions | peer_reviewed_meta_analysis_record | secondary_meta_analysis_with_original_doi | Peer-reviewed meta-analysis workbook row with original DOI resolved by Crossref/OpenAlex; not re-extracted from the primary paper in this pipeline. | 10.1038/s41598-017-12546-6 | 10.1038/s41598-017-12546-6 |  | verified_crossref_openalex | Extreme Magneto-transport of Bulk Carbon Nanotubes in Sorted Electronic Concentrations and Aligned High Performance Fiber | John S. Bulmer et al. | John S. Bulmer; Agnieszka Lekawa-Raus; Dwight G. Rickel; Fedor F. Balakirev; Krzysztof K. Koziol | Scientific Reports | 2017 | 2017-09-22 | 7, 1 | 10.1038/s41598-017-12546-6 | 6 | missing_conditions | 1 | Strict comparison candidate lacks structured metadata: condition_temperature_C, condition_atmosphere, gauge_length_mm. | [22 empty] | 0.06221472 | 62214.72 | [11 empty] | alignment: Not Reported/ Can not calculate |  |  | Bulmer/James meta-analysis supporting workbook, Main sheet | 10.1002/adma.202008432 | A Meta-Analysis of Conductive and Strong Carbon Nanotube Materials | John S. Bulmer et al. | Advanced Materials | 2021 | 2017 Extreme Magneto-transport of Bulk Carbon Nanotubes in Sorted Electronic Concentrations and Aligned High Performance Fiber | accepted | 1 |  |  | Bulmer/James CNT meta-analysis supporting workbook | peer_reviewed_meta_analysis_workbook | 10.1038/s41598-017-12546-6 | Original DOI resolved from James/Bulmer workbook reference: 10.1038/s41598-017-12546-6; compiled data source DOI: 10.1002/adma.202008432 | 4 | Unaligned Few-wall CNTs |  | Extreme Magneto-transport of Bulk Carbon Nanotubes in Sorted Electronic Concentrations and Aligned High Performance Fiber |  | Scientific Reports | 2017 |  |  |  | secondary_public_candidate | needs_primary_value_crosscheck | James_Bulmer_meta_analysis_workbook | 3 | {"Category": "Unaligned Few-wall CNTs", "Conductivity (MSm-1)": 0.062214716972634976, "Density (g cm-3)": "Not Reported/ Can not calculate", "Specific Conductivity (kS m2/kg)": "Not Reported/ Can not calculate", "Electrical Anisotropy": "Not Reported/ Can not calculate", "Alignment figure of merit": "Not Reported/ Can not calculate", "Alignment method": "Not Reported/ Can not calculate", "Alignment FWHM": "Not Reported/ Can not calculate", "FWHM type": "Not Reported/ Can not calculate", "Raman G:D": "Not Reported/ Can not calculate", "Raman wavelength": 785, "(10^-12)*G:D λ^4": null, "Doped or Acid Exposure (Yes/ No)": "No", "Tensile Strength (MPa)": "Not Reported/ Can not calculate", "Specific Strength (N/Tex)": "Not Reported/ Can not calculate", "Young's Modulus (GPa)": "Not Reported/ Can not calculate", "Unnamed: 16": null, "Uber Parameter": "Not Reported/ Can not calculate", "Specific Uber Parameter": "Not Reported/ Can not calculate", "CNT Diameter (nm)": 1.4, "Plottable CNT Diameter (nm)": 1.4, "Date Entered and Checked ": 20200510, "Notes": "Metallic NanoIntegris", "Year": 2017, "Production Process": "Buckypaper", "Post Process": "As-is", "Intentionally added intercalation dope": null, "Host Conductivity (MSm-1)": null, "Sorted Status": "Metallic", "Bulk Fiber Diameter (microns)": "Not Reported/ Can not calculate", "G Peak Position (cm-1)": "Not Reported/ Can not calculate", "Thermal Conductivity (W/(m K))": "Not Reported/ Can not calculate", "T Star (K)": "Not Reported/ Can not calculate", "R value at lowest temp": 0.000232494248535059, "R value at 4.2 K": 0.000103577917635949, "R value at 10 K": 5.6980360271539e-05, "R value at 77 K": 2.28443405608548e-05, "R value at 300 K": 1.60733673423259e-05, "R(300K)/R(4.2K)": 0.15518141037378108, "R(300K)/R(10K)": 0.2820860953796804, "Reference": "2017 Extreme Magneto-transport of Bulk Carbon Nanotubes in Sorted Electronic Concentrations and Aligned High Performance Fiber", "Unnamed: 41": null, "Unnamed: 42": null, "Unnamed: 43": null, "Unnamed: 44": null, "Unnamed: 45": 6, "Log Conductivity": -1.2061068702290008, "Log Density": null, "Log Specific Conductivity": null, "Log Tensile Strength": null, "Log Specific Strength": null, "Log Youngs Modulus": null, "Log Raman G:D Ratio": null, "Log Raman (10^-12)*G:D λ^4": null, "Log CNT Diameter": 0.146128035678238, "Log Fiber Diameter": null, "Log Thermal Conductivity": null, "Log (R(300K)/R(4.2))": -0.809160305343516, "Log (R(300K)/R(10))": -0.5496183206106935, "Log Host Conductivity ": null, "Log Thermal Conductivity ": null, "Ampacity Measurement Config": null, "Medium 1": null, "Substrate": null, "Absolute I max (mA)": null, "Absolute J max (A/m2)": null, "Specific J max (mA/tex)": null, "Absolute J failure (A/m2": null, "Specific J failure (mA/tex)": null, "Breakdown Temp (oC)": null, "Medium 2": null, "Substrate 2": null, "Absolute I max (mA).1": null, "Absolute J max (A/m2).1": null, "Specific J max (mA/tex).1": null, "Absolute J failure (A/m2.1": null, "Specific J failure (mA/tex).1": null, "Probe separation for Electrical conductivity (microns)": null, "Probe separation for Ampacity (microns)": "Not Reported/ Can not calculate", "Notes on ampacity": null, "Substrate for ampacity (Yes/No)": "Not Reported/ Can not calculate", "Notes on substrate ": null, "Log (Jmax in Air (A/m2))": "Not Reported/ Can not calculate", "Log (Jmax in Vacuum(A/m2))": "Not Reported/ Can not calculate", "Bulk fibre diameter (nm)": null, "Log (Bulk fibre diameter (nm))": null, "Effective diameter for ampacity (nm)": 1.4, "Log (Effective diameter for ampacity (nm))": 0.146128035678238, "Notes on diameter": null, "Category 2": "CNT", "Diameter Regime": "sub-micron", "Log (Probe separation for ampacity (microns))": "Not reported/Can not calculate", "Probe separation regime": "Not reported/Can not calculate"}
needs_review |  |  |  |  | Doped Semi NanoIntegris | CNT_or_CNT_hybrid | fiber_yarn | FWCNT | Buckypaper | doped_or_intercalated;Doped | alignment: Not Reported/ Can not calculate |  |  |  |  | Bulmer/James meta-analysis supporting workbook, Main sheet |  |  |  | extract_test_conditions;check_duplicate_or_multi_sample_group | rec_fad9bf388dc7 | 20210409_Metaanalysis_database.xlsx | Main | 802 | 2017 Extreme Magneto-transport of Bulk Carbon Nanotubes in Sorted Electronic Concentrations and Aligned High Performance Fiber | Doped Semi NanoIntegris | CNT_or_CNT_hybrid | fiber_yarn | FWCNT | Buckypaper | doped_or_intercalated;Doped | strict_candidate_missing_conditions | peer_reviewed_meta_analysis_record | secondary_meta_analysis_with_original_doi | Peer-reviewed meta-analysis workbook row with original DOI resolved by Crossref/OpenAlex; not re-extracted from the primary paper in this pipeline. | 10.1038/s41598-017-12546-6 | 10.1038/s41598-017-12546-6 |  | verified_crossref_openalex | Extreme Magneto-transport of Bulk Carbon Nanotubes in Sorted Electronic Concentrations and Aligned High Performance Fiber | John S. Bulmer et al. | John S. Bulmer; Agnieszka Lekawa-Raus; Dwight G. Rickel; Fedor F. Balakirev; Krzysztof K. Koziol | Scientific Reports | 2017 | 2017-09-22 | 7, 1 | 10.1038/s41598-017-12546-6 | 6 | missing_conditions | 1 | Strict comparison candidate lacks structured metadata: condition_temperature_C, condition_atmosphere, gauge_length_mm. | [22 empty] | 0.05054797 | 50547.97 | [11 empty] | alignment: Not Reported/ Can not calculate |  |  | Bulmer/James meta-analysis supporting workbook, Main sheet | 10.1002/adma.202008432 | A Meta-Analysis of Conductive and Strong Carbon Nanotube Materials | John S. Bulmer et al. | Advanced Materials | 2021 | 2017 Extreme Magneto-transport of Bulk Carbon Nanotubes in Sorted Electronic Concentrations and Aligned High Performance Fiber | accepted | 1 |  |  | Bulmer/James CNT meta-analysis supporting workbook | peer_reviewed_meta_analysis_workbook | 10.1038/s41598-017-12546-6 | Original DOI resolved from James/Bulmer workbook reference: 10.1038/s41598-017-12546-6; compiled data source DOI: 10.1002/adma.202008432 | 4 | Unaligned Few-wall CNTs |  | Extreme Magneto-transport of Bulk Carbon Nanotubes in Sorted Electronic Concentrations and Aligned High Performance Fiber |  | Scientific Reports | 2017 |  |  |  | secondary_public_candidate | needs_primary_value_crosscheck | James_Bulmer_meta_analysis_workbook | 3 | {"Category": "Unaligned Few-wall CNTs", "Conductivity (MSm-1)": 0.050547968211912514, "Density (g cm-3)": "Not Reported/ Can not calculate", "Specific Conductivity (kS m2/kg)": "Not Reported/ Can not calculate", "Electrical Anisotropy": "Not Reported/ Can not calculate", "Alignment figure of merit": "Not Reported/ Can not calculate", "Alignment method": "Not Reported/ Can not calculate", "Alignment FWHM": "Not Reported/ Can not calculate", "FWHM type": "Not Reported/ Can not calculate", "Raman G:D": "Not Reported/ Can not calculate", "Raman wavelength": 785, "(10^-12)*G:D λ^4": null, "Doped or Acid Exposure (Yes/ No)": "Yes", "Tensile Strength (MPa)": "Not Reported/ Can not calculate", "Specific Strength (N/Tex)": "Not Reported/ Can not calculate", "Young's Modulus (GPa)": "Not Reported/ Can not calculate", "Unnamed: 16": null, "Uber Parameter": "Not Reported/ Can not calculate", "Specific Uber Parameter": "Not Reported/ Can not calculate", "CNT Diameter (nm)": 1.4, "Plottable CNT Diameter (nm)": 1.4, "Date Entered and Checked ": 20200510, "Notes": "Doped Semi NanoIntegris", "Year": 2017, "Production Process": "Buckypaper", "Post Process": "Doped", "Intentionally added intercalation dope": "HNO3", "Host Conductivity (MSm-1)": 0.0017861108017955209, "Sorted Status": "Semiconducting ", "Bulk Fiber Diameter (microns)": "Not Reported/ Can not calculate", "G Peak Position (cm-1)": "Not Reported/ Can not calculate", "Thermal Conductivity (W/(m K))": "Not Reported/ Can not calculate", "T Star (K)": "Not Reported/ Can not calculate", "R value at lowest temp": 0.000200663847828878, "R value at 4.2 K": 0.000200663847828878, "R value at 10 K": 8.07992644838297e-05, "R value at 77 K": 2.74328927079549e-05, "R value at 300 K": 1.97831888278416e-05, "R(300K)/R(4.2K)": 0.09858870465153392, "R(300K)/R(10K)": 0.24484367468222185, "Reference": "2017 Extreme Magneto-transport of Bulk Carbon Nanotubes in Sorted Electronic Concentrations and Aligned High Performance Fiber", "Unnamed: 41": null, "Unnamed: 42": null, "Unnamed: 43": null, "Unnamed: 44": null, "Unnamed: 45": 6, "Log Conductivity": -1.2962962962962954, "Log Density": null, "Log Specific Conductivity": null, "Log Tensile Strength": null, "Log Specific Strength": null, "Log Youngs Modulus": null, "Log Raman G:D Ratio": null, "Log Raman (10^-12)*G:D λ^4": null, "Log CNT Diameter": 0.146128035678238, "Log Fiber Diameter": null, "Log Thermal Conductivity": null, "Log (R(300K)/R(4.2))": -1.0061728395061749, "Log (R(300K)/R(10))": -0.6111111111111126, "Log Host Conductivity ": -2.7480916030534286, "Log Thermal Conductivity ": null, "Ampacity Measurement Config": null, "Medium 1": null, "Substrate": null, "Absolute I max (mA)": null, "Absolute J max (A/m2)": null, "Specific J max (mA/tex)": null, "Absolute J failure (A/m2": null, "Specific J failure (mA/tex)": null, "Breakdown Temp (oC)": null, "Medium 2": null, "Substrate 2": null, "Absolute I max (mA).1": null, "Absolute J max (A/m2).1": null, "Specific J max (mA/tex).1": null, "Absolute J failure (A/m2.1": null, "Specific J failure (mA/tex).1": null, "Probe separation for Electrical conductivity (microns)": null, "Probe separation for Ampacity (microns)": "Not Reported/ Can not calculate", "Notes on ampacity": null, "Substrate for ampacity (Yes/No)": "Not Reported/ Can not calculate", "Notes on substrate ": null, "Log (Jmax in Air (A/m2))": "Not Reported/ Can not calculate", "Log (Jmax in Vacuum(A/m2))": "Not Reported/ Can not calculate", "Bulk fibre diameter (nm)": null, "Log (Bulk fibre diameter (nm))": null, "Effective diameter for ampacity (nm)": 1.4, "Log (Effective diameter for ampacity (nm))": 0.146128035678238, "Notes on diameter": null, "Category 2": "CNT", "Diameter Regime": "sub-micron", "Log (Probe separation for ampacity (microns))": "Not reported/Can not calculate", "Probe separation regime": "Not reported/Can not calculate"}
needs_review |  |  |  |  | Doped Unsorted NanoIntegris | CNT_or_CNT_hybrid | fiber_yarn | FWCNT | Buckypaper | doped_or_intercalated;Doped | alignment: Not Reported/ Can not calculate |  |  |  |  | Bulmer/James meta-analysis supporting workbook, Main sheet |  |  |  | extract_test_conditions;check_duplicate_or_multi_sample_group | rec_a9b852583d1a | 20210409_Metaanalysis_database.xlsx | Main | 803 | 2017 Extreme Magneto-transport of Bulk Carbon Nanotubes in Sorted Electronic Concentrations and Aligned High Performance Fiber | Doped Unsorted NanoIntegris | CNT_or_CNT_hybrid | fiber_yarn | FWCNT | Buckypaper | doped_or_intercalated;Doped | strict_candidate_missing_conditions | peer_reviewed_meta_analysis_record | secondary_meta_analysis_with_original_doi | Peer-reviewed meta-analysis workbook row with original DOI resolved by Crossref/OpenAlex; not re-extracted from the primary paper in this pipeline. | 10.1038/s41598-017-12546-6 | 10.1038/s41598-017-12546-6 |  | verified_crossref_openalex | Extreme Magneto-transport of Bulk Carbon Nanotubes in Sorted Electronic Concentrations and Aligned High Performance Fiber | John S. Bulmer et al. | John S. Bulmer; Agnieszka Lekawa-Raus; Dwight G. Rickel; Fedor F. Balakirev; Krzysztof K. Koziol | Scientific Reports | 2017 | 2017-09-22 | 7, 1 | 10.1038/s41598-017-12546-6 | 6 | missing_conditions | 1 | Strict comparison candidate lacks structured metadata: condition_temperature_C, condition_atmosphere, gauge_length_mm. | [22 empty] | 0.20645 | 206450 | [11 empty] | alignment: Not Reported/ Can not calculate |  |  | Bulmer/James meta-analysis supporting workbook, Main sheet | 10.1002/adma.202008432 | A Meta-Analysis of Conductive and Strong Carbon Nanotube Materials | John S. Bulmer et al. | Advanced Materials | 2021 | 2017 Extreme Magneto-transport of Bulk Carbon Nanotubes in Sorted Electronic Concentrations and Aligned High Performance Fiber | accepted | 1 |  |  | Bulmer/James CNT meta-analysis supporting workbook | peer_reviewed_meta_analysis_workbook | 10.1038/s41598-017-12546-6 | Original DOI resolved from James/Bulmer workbook reference: 10.1038/s41598-017-12546-6; compiled data source DOI: 10.1002/adma.202008432 | 4 | Unaligned Few-wall CNTs |  | Extreme Magneto-transport of Bulk Carbon Nanotubes in Sorted Electronic Concentrations and Aligned High Performance Fiber |  | Scientific Reports | 2017 |  |  |  | secondary_public_candidate | needs_primary_value_crosscheck | James_Bulmer_meta_analysis_workbook | 3 | {"Category": "Unaligned Few-wall CNTs", "Conductivity (MSm-1)": 0.20644996558525572, "Density (g cm-3)": "Not Reported/ Can not calculate", "Specific Conductivity (kS m2/kg)": "Not Reported/ Can not calculate", "Electrical Anisotropy": "Not Reported/ Can not calculate", "Alignment figure of merit": "Not Reported/ Can not calculate", "Alignment method": "Not Reported/ Can not calculate", "Alignment FWHM": "Not Reported/ Can not calculate", "FWHM type": "Not Reported/ Can not calculate", "Raman G:D": "Not Reported/ Can not calculate", "Raman wavelength": 785, "(10^-12)*G:D λ^4": null, "Doped or Acid Exposure (Yes/ No)": "Yes", "Tensile Strength (MPa)": "Not Reported/ Can not calculate", "Specific Strength (N/Tex)": "Not Reported/ Can not calculate", "Young's Modulus (GPa)": "Not Reported/ Can not calculate", "Unnamed: 16": null, "Uber Parameter": "Not Reported/ Can not calculate", "Specific Uber Parameter": "Not Reported/ Can not calculate", "CNT Diameter (nm)": 1.4, "Plottable CNT Diameter (nm)": 1.4, "Date Entered and Checked ": 20200510, "Notes": "Doped Unsorted NanoIntegris", "Year": 2017, "Production Process": "Buckypaper", "Post Process": "Doped", "Intentionally added intercalation dope": "HNO3", "Host Conductivity (MSm-1)": 0.04864328550848462, "Sorted Status": "Unsorted", "Bulk Fiber Diameter (microns)": "Not Reported/ Can not calculate", "G Peak Position (cm-1)": "Not Reported/ Can not calculate", "Thermal Conductivity (W/(m K))": "Not Reported/ Can not calculate", "T Star (K)": "Not Reported/ Can not calculate", "R value at lowest temp": 1.31003817281088e-05, "R value at 4.2 K": 1.02883487892304e-05, "R value at 10 K": 8.55261190688037e-06, "R value at 77 K": 5.66351975546129e-06, "R value at 300 K": 4.84378864954104e-06, "R(300K)/R(4.2K)": 0.47080330855534397, "R(300K)/R(10K)": 0.5663519755461286, "Reference": "2017 Extreme Magneto-transport of Bulk Carbon Nanotubes in Sorted Electronic Concentrations and Aligned High Performance Fiber", "Unnamed: 41": null, "Unnamed: 42": null, "Unnamed: 43": null, "Unnamed: 44": null, "Unnamed: 45": 6, "Log Conductivity": -0.685185185185185, "Log Density": null, "Log Specific Conductivity": null, "Log Tensile Strength": null, "Log Specific Strength": null, "Log Youngs Modulus": null, "Log Raman G:D Ratio": null, "Log Raman (10^-12)*G:D λ^4": null, "Log CNT Diameter": 0.146128035678238, "Log Fiber Diameter": null, "Log Thermal Conductivity": null, "Log (R(300K)/R(4.2))": -0.32716049382715834, "Log (R(300K)/R(10))": -0.24691358024691348, "Log Host Conductivity ": -1.3129770992366314, "Log Thermal Conductivity ": null, "Ampacity Measurement Config": null, "Medium 1": null, "Substrate": null, "Absolute I max (mA)": null, "Absolute J max (A/m2)": null, "Specific J max (mA/tex)": null, "Absolute J failure (A/m2": null, "Specific J failure (mA/tex)": null, "Breakdown Temp (oC)": null, "Medium 2": null, "Substrate 2": null, "Absolute I max (mA).1": null, "Absolute J max (A/m2).1": null, "Specific J max (mA/tex).1": null, "Absolute J failure (A/m2.1": null, "Specific J failure (mA/tex).1": null, "Probe separation for Electrical conductivity (microns)": null, "Probe separation for Ampacity (microns)": "Not Reported/ Can not calculate", "Notes on ampacity": null, "Substrate for ampacity (Yes/No)": "Not Reported/ Can not calculate", "Notes on substrate ": null, "Log (Jmax in Air (A/m2))": "Not Reported/ Can not calculate", "Log (Jmax in Vacuum(A/m2))": "Not Reported/ Can not calculate", "Bulk fibre diameter (nm)": null, "Log (Bulk fibre diameter (nm))": null, "Effective diameter for ampacity (nm)": 1.4, "Log (Effective diameter for ampacity (nm))": 0.146128035678238, "Notes on diameter": null, "Category 2": "CNT", "Diameter Regime": "sub-micron", "Log (Probe separation for ampacity (microns))": "Not reported/Can not calculate", "Probe separation regime": "Not reported/Can not calculate"}
needs_review |  |  |  |  | Twisted, then rolled | CNT_or_CNT_hybrid | fiber_yarn | FWCNT | direct_spun_FCCVD | Twist and compressed | alignment: Not Reported/ Can not calculate |  |  |  |  | Bulmer/James meta-analysis supporting workbook, Main sheet |  |  |  | extract_test_conditions | rec_399e4687b8ae | 20210409_Metaanalysis_database.xlsx | Main | 815 | 2017 High-strength carbon nanotube fibers by twist-induced self strengthening | Twisted, then rolled | CNT_or_CNT_hybrid | fiber_yarn | FWCNT | direct_spun_FCCVD | Twist and compressed | strict_candidate_missing_conditions | peer_reviewed_meta_analysis_record | secondary_meta_analysis_with_original_doi | Peer-reviewed meta-analysis workbook row with original DOI resolved by Crossref/OpenAlex; not re-extracted from the primary paper in this pipeline. | 10.1016/j.carbon.2017.03.101 | 10.1016/j.carbon.2017.03.101 |  | verified_crossref_openalex | High-strength carbon nanotube fibers by twist-induced self-strengthening | Yuanyuan Shang et al. | Yuanyuan Shang; Ying Wang; Shuhui Li; Chunfei Hua; Mingchu Zou; Anyuan Cao | Carbon | 2017 | 2017-08-01 | 119, 47-55 | 10.1016/j.carbon.2017.03.101 | 1 | missing_conditions | 1 | Strict comparison candidate lacks structured metadata: condition_temperature_C, condition_atmosphere, gauge_length_mm, strain_rate_s_inv. |  |  |  | 10 | 1e-05 |  |  |  |  | 3.7 | 3.7 | 3700000000 | raw_value_as_GPa |  |  | 33.6 | 33600000000 | [5 empty] | 1.2 | 1200000 | [11 empty] | alignment: Not Reported/ Can not calculate |  |  | Bulmer/James meta-analysis supporting workbook, Main sheet | 10.1002/adma.202008432 | A Meta-Analysis of Conductive and Strong Carbon Nanotube Materials | John S. Bulmer et al. | Advanced Materials | 2021 | 2017 High-strength carbon nanotube fibers by twist-induced self strengthening | accepted | 1 |  |  | Bulmer/James CNT meta-analysis supporting workbook | peer_reviewed_meta_analysis_workbook | 10.1016/j.carbon.2017.03.101 | Original DOI resolved from James/Bulmer workbook reference: 10.1016/j.carbon.2017.03.101; compiled data source DOI: 10.1002/adma.202008432 | 4 | Aligned Few-wall CNTs |  | High-strength carbon nanotube fibers by twist-induced self-strengthening |  | Carbon | 2017 |  |  |  | secondary_public_candidate | needs_primary_value_crosscheck | James_Bulmer_meta_analysis_workbook | 3 | {"Category": "Aligned Few-wall CNTs", "Conductivity (MSm-1)": 1.2, "Density (g cm-3)": "Not Reported/ Can not calculate", "Specific Conductivity (kS m2/kg)": "Not Reported/ Can not calculate", "Electrical Anisotropy": "Not Reported/ Can not calculate", "Alignment figure of merit": "Not Reported/ Can not calculate", "Alignment method": "Not Reported/ Can not calculate", "Alignment FWHM": "Not Reported/ Can not calculate", "FWHM type": "Not Reported/ Can not calculate", "Raman G:D": "Not Reported/ Can not calculate", "Raman wavelength": "Not Reported/ Can not calculate", "(10^-12)*G:D λ^4": null, "Doped or Acid Exposure (Yes/ No)": "No", "Tensile Strength (MPa)": 3700, "Specific Strength (N/Tex)": "Not Reported/ Can not calculate", "Young's Modulus (GPa)": 33.6, "Unnamed: 16": null, "Uber Parameter": 4440, "Specific Uber Parameter": "Not Reported/ Can not calculate", "CNT Diameter (nm)": "1--2", "Plottable CNT Diameter (nm)": 1.5, "Date Entered and Checked ": 20200406, "Notes": "Twisted, then rolled", "Year": 2017, "Production Process": "Floating Catalyst", "Post Process": "Twist and compressed", "Intentionally added intercalation dope": null, "Host Conductivity (MSm-1)": null, "Sorted Status": "Unsorted ", "Bulk Fiber Diameter (microns)": 10, "G Peak Position (cm-1)": null, "Thermal Conductivity (W/(m K))": "Not Reported/ Can not calculate", "T Star (K)": "Not Reported/ Can not calculate", "R value at lowest temp": "Not Reported/ Can not calculate", "R value at 4.2 K": "Not Reported/ Can not calculate", "R value at 10 K": "Not Reported/ Can not calculate", "R value at 77 K": "Not Reported/ Can not calculate", "R value at 300 K": "Not Reported/ Can not calculate", "R(300K)/R(4.2K)": null, "R(300K)/R(10K)": null, "Reference": "2017 High-strength carbon nanotube fibers by twist-induced self strengthening", "Unnamed: 41": null, "Unnamed: 42": null, "Unnamed: 43": null, "Unnamed: 44": null, "Unnamed: 45": 1, "Log Conductivity": 0.07918124604762482, "Log Density": null, "Log Specific Conductivity": null, "Log Tensile Strength": 3.568201724066995, "Log Specific Strength": null, "Log Youngs Modulus": 1.526339277389844, "Log Raman G:D Ratio": null, "Log Raman (10^-12)*G:D λ^4": null, "Log CNT Diameter": 0.17609125905568124, "Log Fiber Diameter": 1, "Log Thermal Conductivity": null, "Log (R(300K)/R(4.2))": null, "Log (R(300K)/R(10))": null, "Log Host Conductivity ": null, "Log Thermal Conductivity ": null, "Ampacity Measurement Config": null, "Medium 1": null, "Substrate": null, "Absolute I max (mA)": null, "Absolute J max (A/m2)": null, "Specific J max (mA/tex)": null, "Absolute J failure (A/m2": null, "Specific J failure (mA/tex)": null, "Breakdown Temp (oC)": null, "Medium 2": null, "Substrate 2": null, "Absolute I max (mA).1": null, "Absolute J max (A/m2).1": null, "Specific J max (mA/tex).1": null, "Absolute J failure (A/m2.1": null, "Specific J failure (mA/tex).1": null, "Probe separation for Electrical conductivity (microns)": null, "Probe separation for Ampacity (microns)": "Not Reported/ Can not calculate", "Notes on ampacity": null, "Substrate for ampacity (Yes/No)": "Not Reported/ Can not calculate", "Notes on substrate ": null, "Log (Jmax in Air (A/m2))": "Not Reported/ Can not calculate", "Log (Jmax in Vacuum(A/m2))": "Not Reported/ Can not calculate", "Bulk fibre diameter (nm)": 10000, "Log (Bulk fibre diameter (nm))": 4, "Effective diameter for ampacity (nm)": 10000, "Log (Effective diameter for ampacity (nm))": 4, "Notes on diameter": null, "Category 2": "CNT", "Diameter Regime": "large", "Log (Probe separation for ampacity (microns))": "Not reported/Can not calculate", "Probe separation regime": "Not reported/Can not calculate"}
needs_review |  |  |  |  | Best Rice process so far | CNT_or_CNT_hybrid | fiber_yarn | FWCNT | Liquid Extrusion | acid_exposed;Acid Processed | alignment: XRD Herman |  |  |  |  | Bulmer/James meta-analysis supporting workbook, Main sheet |  |  |  | extract_test_conditions;check_duplicate_or_multi_sample_group | rec_fc68caa210e6 | 20210409_Metaanalysis_database.xlsx | Main | 816 | 2017 Influence of Carbon Nanotube Characteristics on Macroscopic Fiber Properties | Best Rice process so far | CNT_or_CNT_hybrid | fiber_yarn | FWCNT | Liquid Extrusion | acid_exposed;Acid Processed | strict_candidate_missing_conditions | peer_reviewed_meta_analysis_record | secondary_meta_analysis_with_original_doi | Peer-reviewed meta-analysis workbook row with original DOI resolved by Crossref/OpenAlex; not re-extracted from the primary paper in this pipeline. | 10.1021/acsami.7b10968 | 10.1021/acsami.7b10968 |  | verified_crossref_openalex | Influence of Carbon Nanotube Characteristics on Macroscopic Fiber Properties | Dmitri E. Tsentalovich et al. |  | ACS Applied Materials &amp; Interfaces | 2017 | 2017-10-18 | 9, 41, 36189-36198 | 10.1021/acsami.7b10968 | 12 | missing_conditions | 1 | Strict comparison candidate lacks structured metadata: condition_temperature_C, condition_atmosphere, gauge_length_mm, strain_rate_s_inv. | 1.5 | 1500 | 0.0006666667 | 20 | 2e-05 |  |  | 1.62 | 1620000 | 2.4 | 2.4 | 2400000000 | raw_value_as_GPa |  |  | 250 | 250000000000 | [5 empty] | 8.5 | 8500000 | 5500 |  |  |  | 32.0 | 32 | [5 empty] | alignment: XRD Herman |  |  | Bulmer/James meta-analysis supporting workbook, Main sheet | 10.1002/adma.202008432 | A Meta-Analysis of Conductive and Strong Carbon Nanotube Materials | John S. Bulmer et al. | Advanced Materials | 2021 | 2017 Influence of Carbon Nanotube Characteristics on Macroscopic Fiber Properties | accepted | 1 |  |  | Bulmer/James CNT meta-analysis supporting workbook | peer_reviewed_meta_analysis_workbook | 10.1021/acsami.7b10968 | Original DOI resolved from James/Bulmer workbook reference: 10.1021/acsami.7b10968; compiled data source DOI: 10.1002/adma.202008432 | 4 | Aligned Few-wall CNTs |  | Influence of Carbon Nanotube Characteristics on Macroscopic Fiber Properties |  | ACS Applied Materials &amp; Interfaces | 2017 |  |  |  | secondary_public_candidate | needs_primary_value_crosscheck | James_Bulmer_meta_analysis_workbook | 3 | {"Category": "Aligned Few-wall CNTs", "Conductivity (MSm-1)": 8.5, "Density (g cm-3)": 1.5, "Specific Conductivity (kS m2/kg)": 5.5, "Electrical Anisotropy": "Not Reported/ Can not calculate", "Alignment figure of merit": 0.996, "Alignment method": "XRD Herman", "Alignment FWHM": 6.3, "FWHM type": "X ray", "Raman G:D": 32, "Raman wavelength": 785, "(10^-12)*G:D λ^4": 12.15146402, "Doped or Acid Exposure (Yes/ No)": "Yes", "Tensile Strength (MPa)": 2400, "Specific Strength (N/Tex)": 1.62, "Young's Modulus (GPa)": 250, "Unnamed: 16": null, "Uber Parameter": 20400, "Specific Uber Parameter": 8.91, "CNT Diameter (nm)": "1.5--2.5", "Plottable CNT Diameter (nm)": 2, "Date Entered and Checked ": 20200510, "Notes": "Best Rice process so far", "Year": 2017, "Production Process": "Liquid Extrusion ", "Post Process": "Acid Processed", "Intentionally added intercalation dope": null, "Host Conductivity (MSm-1)": null, "Sorted Status": "Unsorted", "Bulk Fiber Diameter (microns)": 20, "G Peak Position (cm-1)": 1590, "Thermal Conductivity (W/(m K))": "Not Reported/ Can not calculate", "T Star (K)": "Not Reported/ Can not calculate", "R value at lowest temp": "Not Reported/ Can not calculate", "R value at 4.2 K": "Not Reported/ Can not calculate", "R value at 10 K": "Not Reported/ Can not calculate", "R value at 77 K": "Not Reported/ Can not calculate", "R value at 300 K": "Not Reported/ Can not calculate", "R(300K)/R(4.2K)": null, "R(300K)/R(10K)": null, "Reference": "2017 Influence of Carbon Nanotube Characteristics on Macroscopic Fiber Properties", "Unnamed: 41": null, "Unnamed: 42": null, "Unnamed: 43": null, "Unnamed: 44": null, "Unnamed: 45": 10, "Log Conductivity": 0.9294189257142927, "Log Density": 0.17609125905568124, "Log Specific Conductivity": 0.7403626894942439, "Log Tensile Strength": 3.380211241711606, "Log Specific Strength": 0.20951501454263097, "Log Youngs Modulus": 2.3979400086720375, "Log Raman G:D Ratio": 1.505149978319906, "Log Raman (10^-12)*G:D λ^4": 1.0846286053009162, "Log CNT Diameter": 0.3010299956639812, "Log Fiber Diameter": 1.3010299956639813, "Log Thermal Conductivity": null, "Log (R(300K)/R(4.2))": null, "Log (R(300K)/R(10))": null, "Log Host Conductivity ": null, "Log Thermal Conductivity ": null, "Ampacity Measurement Config": null, "Medium 1": null, "Substrate": null, "Absolute I max (mA)": null, "Absolute J max (A/m2)": null, "Specific J max (mA/tex)": null, "Absolute J failure (A/m2": null, "Specific J failure (mA/tex)": null, "Breakdown Temp (oC)": null, "Medium 2": null, "Substrate 2": null, "Absolute I max (mA).1": null, "Absolute J max (A/m2).1": null, "Specific J max (mA/tex).1": null, "Absolute J failure (A/m2.1": null, "Specific J failure (mA/tex).1": null, "Probe separation for Electrical conductivity (microns)": null, "Probe separation for Ampacity (microns)": "Not Reported/ Can not calculate", "Notes on ampacity": null, "Substrate for ampacity (Yes/No)": "Not Reported/ Can not calculate", "Notes on substrate ": null, "Log (Jmax in Air (A/m2))": "Not Reported/ Can not calculate", "Log (Jmax in Vacuum(A/m2))": "Not Reported/ Can not calculate", "Bulk fibre diameter (nm)": 20000, "Log (Bulk fibre diameter (nm))": 4.301029995663981, "Effective diameter for ampacity (nm)": 20000, "Log (Effective diameter for ampacity (nm))": 4.301029995663981, "Notes on diameter": null, "Category 2": "CNT", "Diameter Regime": "large", "Log (Probe separation for ampacity (microns))": "Not reported/Can not calculate", "Probe separation regime": "Not reported/Can not calculate"} |  | 0.6666667
needs_review |  |  |  |  | Aligned Few-wall CNTs 2017 | CNT_or_CNT_hybrid | fiber_yarn | FWCNT | Liquid Extrusion | acid_exposed;Acid Processed | alignment: Not Reported/ Can not calculate |  |  |  |  | Bulmer/James meta-analysis supporting workbook, Main sheet |  |  |  | extract_test_conditions;check_duplicate_or_multi_sample_group | rec_c4b04ffb4096 | 20210409_Metaanalysis_database.xlsx | Main | 817 | 2017 Influence of Carbon Nanotube Characteristics on Macroscopic Fiber Properties | Aligned Few-wall CNTs 2017 | CNT_or_CNT_hybrid | fiber_yarn | FWCNT | Liquid Extrusion | acid_exposed;Acid Processed | strict_candidate_missing_conditions | peer_reviewed_meta_analysis_record | secondary_meta_analysis_with_original_doi | Peer-reviewed meta-analysis workbook row with original DOI resolved by Crossref/OpenAlex; not re-extracted from the primary paper in this pipeline. | 10.1021/acsami.7b10968 | 10.1021/acsami.7b10968 |  | verified_crossref_openalex | Influence of Carbon Nanotube Characteristics on Macroscopic Fiber Properties | Dmitri E. Tsentalovich et al. |  | ACS Applied Materials &amp; Interfaces | 2017 | 2017-10-18 | 9, 41, 36189-36198 | 10.1021/acsami.7b10968 | 12 | missing_conditions | 1 | Strict comparison candidate lacks structured metadata: condition_temperature_C, condition_atmosphere, gauge_length_mm, strain_rate_s_inv. | [9 empty] | 0.1496569 | 0.1496569 | 149656949.8 | raw_value_as_GPa | [9 empty] | 0.7997479 | 799747.9 |  |  |  |  | 5.03311258278146 | 5.033113 | [5 empty] | alignment: Not Reported/ Can not calculate |  |  | Bulmer/James meta-analysis supporting workbook, Main sheet | 10.1002/adma.202008432 | A Meta-Analysis of Conductive and Strong Carbon Nanotube Materials | John S. Bulmer et al. | Advanced Materials | 2021 | 2017 Influence of Carbon Nanotube Characteristics on Macroscopic Fiber Properties | accepted | 1 |  |  | Bulmer/James CNT meta-analysis supporting workbook | peer_reviewed_meta_analysis_workbook | 10.1021/acsami.7b10968 | Original DOI resolved from James/Bulmer workbook reference: 10.1021/acsami.7b10968; compiled data source DOI: 10.1002/adma.202008432 | 4 | Aligned Few-wall CNTs |  | Influence of Carbon Nanotube Characteristics on Macroscopic Fiber Properties |  | ACS Applied Materials &amp; Interfaces | 2017 |  |  |  | secondary_public_candidate | needs_primary_value_crosscheck | James_Bulmer_meta_analysis_workbook | 3 | {"Category": "Aligned Few-wall CNTs", "Conductivity (MSm-1)": 0.799747949690624, "Density (g cm-3)": "Not Reported/ Can not calculate", "Specific Conductivity (kS m2/kg)": "Not Reported/ Can not calculate", "Electrical Anisotropy": "Not Reported/ Can not calculate", "Alignment figure of merit": "Not Reported/ Can not calculate", "Alignment method": "Not Reported/ Can not calculate", "Alignment FWHM": "Not Reported/ Can not calculate", "FWHM type": "Not Reported/ Can not calculate", "Raman G:D": 5.03311258278146, "Raman wavelength": 785, "(10^-12)*G:D λ^4": 1.9112402018211931, "Doped or Acid Exposure (Yes/ No)": "Yes", "Tensile Strength (MPa)": 149.656949832804, "Specific Strength (N/Tex)": "Not Reported/ Can not calculate", "Young's Modulus (GPa)": "Not Reported/ Can not calculate", "Unnamed: 16": null, "Uber Parameter": "Not Reported/ Can not calculate", "Specific Uber Parameter": "Not Reported/ Can not calculate", "CNT Diameter (nm)": "Not Reported/ Can not calculate", "Plottable CNT Diameter (nm)": "Not Reported/ Can not calculate", "Date Entered and Checked ": 20200510, "Notes": null, "Year": 2017, "Production Process": "Liquid Extrusion ", "Post Process": "Acid Processed", "Intentionally added intercalation dope": null, "Host Conductivity (MSm-1)": null, "Sorted Status": "Unsorted", "Bulk Fiber Diameter (microns)": "Not Reported/ Can not calculate", "G Peak Position (cm-1)": "Not Reported/ Can not calculate", "Thermal Conductivity (W/(m K))": "Not Reported/ Can not calculate", "T Star (K)": "Not Reported/ Can not calculate", "R value at lowest temp": "Not Reported/ Can not calculate", "R value at 4.2 K": "Not Reported/ Can not calculate", "R value at 10 K": "Not Reported/ Can not calculate", "R value at 77 K": "Not Reported/ Can not calculate", "R value at 300 K": "Not Reported/ Can not calculate", "R(300K)/R(4.2K)": null, "R(300K)/R(10K)": null, "Reference": "2017 Influence of Carbon Nanotube Characteristics on Macroscopic Fiber Properties", "Unnamed: 41": null, "Unnamed: 42": null, "Unnamed: 43": null, "Unnamed: 44": null, "Unnamed: 45": 10, "Log Conductivity": -0.09704686464077886, "Log Density": null, "Log Specific Conductivity": null, "Log Tensile Strength": 2.175096889595548, "Log Specific Strength": null, "Log Youngs Modulus": null, "Log Raman G:D Ratio": 0.7018366449876221, "Log Raman (10^-12)*G:D λ^4": 0.2813152719686323, "Log CNT Diameter": null, "Log Fiber Diameter": null, "Log Thermal Conductivity": null, "Log (R(300K)/R(4.2))": null, "Log (R(300K)/R(10))": null, "Log Host Conductivity ": null, "Log Thermal Conductivity ": null, "Ampacity Measurement Config": null, "Medium 1": null, "Substrate": null, "Absolute I max (mA)": null, "Absolute J max (A/m2)": null, "Specific J max (mA/tex)": null, "Absolute J failure (A/m2": null, "Specific J failure (mA/tex)": null, "Breakdown Temp (oC)": null, "Medium 2": null, "Substrate 2": null, "Absolute I max (mA).1": null, "Absolute J max (A/m2).1": null, "Specific J max (mA/tex).1": null, "Absolute J failure (A/m2.1": null, "Specific J failure (mA/tex).1": null, "Probe separation for Electrical conductivity (microns)": null, "Probe separation for Ampacity (microns)": "Not Reported/ Can not calculate", "Notes on ampacity": null, "Substrate for ampacity (Yes/No)": "Not Reported/ Can not calculate", "Notes on substrate ": null, "Log (Jmax in Air (A/m2))": "Not Reported/ Can not calculate", "Log (Jmax in Vacuum(A/m2))": "Not Reported/ Can not calculate", "Bulk fibre diameter (nm)": null, "Log (Bulk fibre diameter (nm))": null, "Effective diameter for ampacity (nm)": "Not Reported/ Can not calculate", "Log (Effective diameter for ampacity (nm))": null, "Notes on diameter": null, "Category 2": "CNT", "Diameter Regime": "Not reported/Can not calculate", "Log (Probe separation for ampacity (microns))": "Not reported/Can not calculate", "Probe separation regime": "Not reported/Can not calculate"}
needs_review |  |  |  |  | Aligned Few-wall CNTs 2017 | CNT_or_CNT_hybrid | fiber_yarn | FWCNT | Liquid Extrusion | acid_exposed;Acid Processed | alignment: Not Reported/ Can not calculate |  |  |  |  | Bulmer/James meta-analysis supporting workbook, Main sheet |  |  |  | extract_test_conditions;check_duplicate_or_multi_sample_group | rec_c17f5b31e9ef | 20210409_Metaanalysis_database.xlsx | Main | 818 | 2017 Influence of Carbon Nanotube Characteristics on Macroscopic Fiber Properties | Aligned Few-wall CNTs 2017 | CNT_or_CNT_hybrid | fiber_yarn | FWCNT | Liquid Extrusion | acid_exposed;Acid Processed | strict_candidate_missing_conditions | peer_reviewed_meta_analysis_record | secondary_meta_analysis_with_original_doi | Peer-reviewed meta-analysis workbook row with original DOI resolved by Crossref/OpenAlex; not re-extracted from the primary paper in this pipeline. | 10.1021/acsami.7b10968 | 10.1021/acsami.7b10968 |  | verified_crossref_openalex | Influence of Carbon Nanotube Characteristics on Macroscopic Fiber Properties | Dmitri E. Tsentalovich et al. |  | ACS Applied Materials &amp; Interfaces | 2017 | 2017-10-18 | 9, 41, 36189-36198 | 10.1021/acsami.7b10968 | 12 | missing_conditions | 1 | Strict comparison candidate lacks structured metadata: condition_temperature_C, condition_atmosphere, gauge_length_mm, strain_rate_s_inv. | [9 empty] | 0.8788673 | 0.8788673 | 878867254.1 | raw_value_as_GPa | [9 empty] | 4.360655 | 4360655.3 |  |  |  |  | 9.33774834437086 | 9.337748 | [5 empty] | alignment: Not Reported/ Can not calculate |  |  | Bulmer/James meta-analysis supporting workbook, Main sheet | 10.1002/adma.202008432 | A Meta-Analysis of Conductive and Strong Carbon Nanotube Materials | John S. Bulmer et al. | Advanced Materials | 2021 | 2017 Influence of Carbon Nanotube Characteristics on Macroscopic Fiber Properties | accepted | 1 |  |  | Bulmer/James CNT meta-analysis supporting workbook | peer_reviewed_meta_analysis_workbook | 10.1021/acsami.7b10968 | Original DOI resolved from James/Bulmer workbook reference: 10.1021/acsami.7b10968; compiled data source DOI: 10.1002/adma.202008432 | 4 | Aligned Few-wall CNTs |  | Influence of Carbon Nanotube Characteristics on Macroscopic Fiber Properties |  | ACS Applied Materials &amp; Interfaces | 2017 |  |  |  | secondary_public_candidate | needs_primary_value_crosscheck | James_Bulmer_meta_analysis_workbook | 3 | {"Category": "Aligned Few-wall CNTs", "Conductivity (MSm-1)": 4.36065531522033, "Density (g cm-3)": "Not Reported/ Can not calculate", "Specific Conductivity (kS m2/kg)": "Not Reported/ Can not calculate", "Electrical Anisotropy": "Not Reported/ Can not calculate", "Alignment figure of merit": "Not Reported/ Can not calculate", "Alignment method": "Not Reported/ Can not calculate", "Alignment FWHM": "Not Reported/ Can not calculate", "FWHM type": "Not Reported/ Can not calculate", "Raman G:D": 9.33774834437086, "Raman wavelength": 785, "(10^-12)*G:D λ^4": 3.545853532326159, "Doped or Acid Exposure (Yes/ No)": "Yes", "Tensile Strength (MPa)": 878.86725412218, "Specific Strength (N/Tex)": "Not Reported/ Can not calculate", "Young's Modulus (GPa)": "Not Reported/ Can not calculate", "Unnamed: 16": null, "Uber Parameter": "Not Reported/ Can not calculate", "Specific Uber Parameter": "Not Reported/ Can not calculate", "CNT Diameter (nm)": "Not Reported/ Can not calculate", "Plottable CNT Diameter (nm)": "Not Reported/ Can not calculate", "Date Entered and Checked ": 20200510, "Notes": null, "Year": 2017, "Production Process": "Liquid Extrusion ", "Post Process": "Acid Processed", "Intentionally added intercalation dope": null, "Host Conductivity (MSm-1)": null, "Sorted Status": "Unsorted", "Bulk Fiber Diameter (microns)": "Not Reported/ Can not calculate", "G Peak Position (cm-1)": "Not Reported/ Can not calculate", "Thermal Conductivity (W/(m K))": "Not Reported/ Can not calculate", "T Star (K)": "Not Reported/ Can not calculate", "R value at lowest temp": "Not Reported/ Can not calculate", "R value at 4.2 K": "Not Reported/ Can not calculate", "R value at 10 K": "Not Reported/ Can not calculate", "R value at 77 K": "Not Reported/ Can not calculate", "R value at 300 K": "Not Reported/ Can not calculate", "R(300K)/R(4.2K)": null, "R(300K)/R(10K)": null, "Reference": "2017 Influence of Carbon Nanotube Characteristics on Macroscopic Fiber Properties", "Unnamed: 41": null, "Unnamed: 42": null, "Unnamed: 43": null, "Unnamed: 44": null, "Unnamed: 45": 10, "Log Conductivity": 0.6395517595434324, "Log Density": null, "Log Specific Conductivity": null, "Log Tensile Strength": 2.9439232833151143, "Log Specific Strength": null, "Log Youngs Modulus": null, "Log Raman G:D Ratio": 0.9702421653622104, "Log Raman (10^-12)*G:D λ^4": 0.5497207923432206, "Log CNT Diameter": null, "Log Fiber Diameter": null, "Log Thermal Conductivity": null, "Log (R(300K)/R(4.2))": null, "Log (R(300K)/R(10))": null, "Log Host Conductivity ": null, "Log Thermal Conductivity ": null, "Ampacity Measurement Config": null, "Medium 1": null, "Substrate": null, "Absolute I max (mA)": null, "Absolute J max (A/m2)": null, "Specific J max (mA/tex)": null, "Absolute J failure (A/m2": null, "Specific J failure (mA/tex)": null, "Breakdown Temp (oC)": null, "Medium 2": null, "Substrate 2": null, "Absolute I max (mA).1": null, "Absolute J max (A/m2).1": null, "Specific J max (mA/tex).1": null, "Absolute J failure (A/m2.1": null, "Specific J failure (mA/tex).1": null, "Probe separation for Electrical conductivity (microns)": null, "Probe separation for Ampacity (microns)": "Not Reported/ Can not calculate", "Notes on ampacity": null, "Substrate for ampacity (Yes/No)": "Not Reported/ Can not calculate", "Notes on substrate ": null, "Log (Jmax in Air (A/m2))": "Not Reported/ Can not calculate", "Log (Jmax in Vacuum(A/m2))": "Not Reported/ Can not calculate", "Bulk fibre diameter (nm)": null, "Log (Bulk fibre diameter (nm))": null, "Effective diameter for ampacity (nm)": "Not Reported/ Can not calculate", "Log (Effective diameter for ampacity (nm))": null, "Notes on diameter": null, "Category 2": "CNT", "Diameter Regime": "Not reported/Can not calculate", "Log (Probe separation for ampacity (microns))": "Not reported/Can not calculate", "Probe separation regime": "Not reported/Can not calculate"}
needs_review |  |  |  |  | Aligned Few-wall CNTs 2017 | CNT_or_CNT_hybrid | fiber_yarn | FWCNT | Liquid Extrusion | acid_exposed;Acid Processed | alignment: Not Reported/ Can not calculate |  |  |  |  | Bulmer/James meta-analysis supporting workbook, Main sheet |  |  |  | extract_test_conditions;check_duplicate_or_multi_sample_group | rec_69bea97396e9 | 20210409_Metaanalysis_database.xlsx | Main | 819 | 2017 Influence of Carbon Nanotube Characteristics on Macroscopic Fiber Properties | Aligned Few-wall CNTs 2017 | CNT_or_CNT_hybrid | fiber_yarn | FWCNT | Liquid Extrusion | acid_exposed;Acid Processed | strict_candidate_missing_conditions | peer_reviewed_meta_analysis_record | secondary_meta_analysis_with_original_doi | Peer-reviewed meta-analysis workbook row with original DOI resolved by Crossref/OpenAlex; not re-extracted from the primary paper in this pipeline. | 10.1021/acsami.7b10968 | 10.1021/acsami.7b10968 |  | verified_crossref_openalex | Influence of Carbon Nanotube Characteristics on Macroscopic Fiber Properties | Dmitri E. Tsentalovich et al. |  | ACS Applied Materials &amp; Interfaces | 2017 | 2017-10-18 | 9, 41, 36189-36198 | 10.1021/acsami.7b10968 | 12 | missing_conditions | 1 | Strict comparison candidate lacks structured metadata: condition_temperature_C, condition_atmosphere, gauge_length_mm, strain_rate_s_inv. | [9 empty] | 1.138063 | 1.138063 | 1138062604.8 | raw_value_as_GPa | [9 empty] | 2.388751 | 2388750.6 |  |  |  |  | 10.3311258278145 | 10.33113 | [5 empty] | alignment: Not Reported/ Can not calculate |  |  | Bulmer/James meta-analysis supporting workbook, Main sheet | 10.1002/adma.202008432 | A Meta-Analysis of Conductive and Strong Carbon Nanotube Materials | John S. Bulmer et al. | Advanced Materials | 2021 | 2017 Influence of Carbon Nanotube Characteristics on Macroscopic Fiber Properties | accepted | 1 |  |  | Bulmer/James CNT meta-analysis supporting workbook | peer_reviewed_meta_analysis_workbook | 10.1021/acsami.7b10968 | Original DOI resolved from James/Bulmer workbook reference: 10.1021/acsami.7b10968; compiled data source DOI: 10.1002/adma.202008432 | 4 | Aligned Few-wall CNTs |  | Influence of Carbon Nanotube Characteristics on Macroscopic Fiber Properties |  | ACS Applied Materials &amp; Interfaces | 2017 |  |  |  | secondary_public_candidate | needs_primary_value_crosscheck | James_Bulmer_meta_analysis_workbook | 3 | {"Category": "Aligned Few-wall CNTs", "Conductivity (MSm-1)": 2.38875061847836, "Density (g cm-3)": "Not Reported/ Can not calculate", "Specific Conductivity (kS m2/kg)": "Not Reported/ Can not calculate", "Electrical Anisotropy": "Not Reported/ Can not calculate", "Alignment figure of merit": "Not Reported/ Can not calculate", "Alignment method": "Not Reported/ Can not calculate", "Alignment FWHM": "Not Reported/ Can not calculate", "FWHM type": "Not Reported/ Can not calculate", "Raman G:D": 10.3311258278145, "Raman wavelength": 785, "(10^-12)*G:D λ^4": 3.923071993211894, "Doped or Acid Exposure (Yes/ No)": "Yes", "Tensile Strength (MPa)": 1138.06260476882, "Specific Strength (N/Tex)": "Not Reported/ Can not calculate", "Young's Modulus (GPa)": "Not Reported/ Can not calculate", "Unnamed: 16": null, "Uber Parameter": "Not Reported/ Can not calculate", "Specific Uber Parameter": "Not Reported/ Can not calculate", "CNT Diameter (nm)": "Not Reported/ Can not calculate", "Plottable CNT Diameter (nm)": "Not Reported/ Can not calculate", "Date Entered and Checked ": 20200510, "Notes": null, "Year": 2017, "Production Process": "Liquid Extrusion ", "Post Process": "Acid Processed", "Intentionally added intercalation dope": null, "Host Conductivity (MSm-1)": null, "Sorted Status": "Unsorted", "Bulk Fiber Diameter (microns)": "Not Reported/ Can not calculate", "G Peak Position (cm-1)": "Not Reported/ Can not calculate", "Thermal Conductivity (W/(m K))": "Not Reported/ Can not calculate", "T Star (K)": "Not Reported/ Can not calculate", "R value at lowest temp": "Not Reported/ Can not calculate", "R value at 4.2 K": "Not Reported/ Can not calculate", "R value at 10 K": "Not Reported/ Can not calculate", "R value at 77 K": "Not Reported/ Can not calculate", "R value at 300 K": "Not Reported/ Can not calculate", "R(300K)/R(4.2K)": null, "R(300K)/R(10K)": null, "Reference": "2017 Influence of Carbon Nanotube Characteristics on Macroscopic Fiber Properties", "Unnamed: 41": null, "Unnamed: 42": null, "Unnamed: 43": null, "Unnamed: 44": null, "Unnamed: 45": 10, "Log Conductivity": 0.37817081250752943, "Log Density": null, "Log Specific Conductivity": null, "Log Tensile Strength": 3.0561661532346194, "Log Specific Strength": null, "Log Youngs Modulus": null, "Log Raman G:D Ratio": 1.0141476510612892, "Log Raman (10^-12)*G:D λ^4": 0.5936262780422994, "Log CNT Diameter": null, "Log Fiber Diameter": null, "Log Thermal Conductivity": null, "Log (R(300K)/R(4.2))": null, "Log (R(300K)/R(10))": null, "Log Host Conductivity ": null, "Log Thermal Conductivity ": null, "Ampacity Measurement Config": null, "Medium 1": null, "Substrate": null, "Absolute I max (mA)": null, "Absolute J max (A/m2)": null, "Specific J max (mA/tex)": null, "Absolute J failure (A/m2": null, "Specific J failure (mA/tex)": null, "Breakdown Temp (oC)": null, "Medium 2": null, "Substrate 2": null, "Absolute I max (mA).1": null, "Absolute J max (A/m2).1": null, "Specific J max (mA/tex).1": null, "Absolute J failure (A/m2.1": null, "Specific J failure (mA/tex).1": null, "Probe separation for Electrical conductivity (microns)": null, "Probe separation for Ampacity (microns)": "Not Reported/ Can not calculate", "Notes on ampacity": null, "Substrate for ampacity (Yes/No)": "Not Reported/ Can not calculate", "Notes on substrate ": null, "Log (Jmax in Air (A/m2))": "Not Reported/ Can not calculate", "Log (Jmax in Vacuum(A/m2))": "Not Reported/ Can not calculate", "Bulk fibre diameter (nm)": null, "Log (Bulk fibre diameter (nm))": null, "Effective diameter for ampacity (nm)": "Not Reported/ Can not calculate", "Log (Effective diameter for ampacity (nm))": null, "Notes on diameter": null, "Category 2": "CNT", "Diameter Regime": "Not reported/Can not calculate", "Log (Probe separation for ampacity (microns))": "Not reported/Can not calculate", "Probe separation regime": "Not reported/Can not calculate"}
needs_review |  |  |  |  | Aligned Few-wall CNTs 2017 | CNT_or_CNT_hybrid | fiber_yarn | FWCNT | Liquid Extrusion | acid_exposed;Acid Processed | alignment: Not Reported/ Can not calculate |  |  |  |  | Bulmer/James meta-analysis supporting workbook, Main sheet |  |  |  | extract_test_conditions;check_duplicate_or_multi_sample_group | rec_1431231029f2 | 20210409_Metaanalysis_database.xlsx | Main | 820 | 2017 Influence of Carbon Nanotube Characteristics on Macroscopic Fiber Properties | Aligned Few-wall CNTs 2017 | CNT_or_CNT_hybrid | fiber_yarn | FWCNT | Liquid Extrusion | acid_exposed;Acid Processed | strict_candidate_missing_conditions | peer_reviewed_meta_analysis_record | secondary_meta_analysis_with_original_doi | Peer-reviewed meta-analysis workbook row with original DOI resolved by Crossref/OpenAlex; not re-extracted from the primary paper in this pipeline. | 10.1021/acsami.7b10968 | 10.1021/acsami.7b10968 |  | verified_crossref_openalex | Influence of Carbon Nanotube Characteristics on Macroscopic Fiber Properties | Dmitri E. Tsentalovich et al. |  | ACS Applied Materials &amp; Interfaces | 2017 | 2017-10-18 | 9, 41, 36189-36198 | 10.1021/acsami.7b10968 | 12 | missing_conditions | 1 | Strict comparison candidate lacks structured metadata: condition_temperature_C, condition_atmosphere, gauge_length_mm, strain_rate_s_inv. | [9 empty] | 0.6549047 | 0.6549047 | 654904656.1 | raw_value_as_GPa | [9 empty] | 2.891803 | 2891803.3 |  |  |  |  | 15.8940397350993 | 15.89404 | [5 empty] | alignment: Not Reported/ Can not calculate |  |  | Bulmer/James meta-analysis supporting workbook, Main sheet | 10.1002/adma.202008432 | A Meta-Analysis of Conductive and Strong Carbon Nanotube Materials | John S. Bulmer et al. | Advanced Materials | 2021 | 2017 Influence of Carbon Nanotube Characteristics on Macroscopic Fiber Properties | accepted | 1 |  |  | Bulmer/James CNT meta-analysis supporting workbook | peer_reviewed_meta_analysis_workbook | 10.1021/acsami.7b10968 | Original DOI resolved from James/Bulmer workbook reference: 10.1021/acsami.7b10968; compiled data source DOI: 10.1002/adma.202008432 | 4 | Aligned Few-wall CNTs |  | Influence of Carbon Nanotube Characteristics on Macroscopic Fiber Properties |  | ACS Applied Materials &amp; Interfaces | 2017 |  |  |  | secondary_public_candidate | needs_primary_value_crosscheck | James_Bulmer_meta_analysis_workbook | 3 | {"Category": "Aligned Few-wall CNTs", "Conductivity (MSm-1)": 2.89180326662489, "Density (g cm-3)": "Not Reported/ Can not calculate", "Specific Conductivity (kS m2/kg)": "Not Reported/ Can not calculate", "Electrical Anisotropy": "Not Reported/ Can not calculate", "Alignment figure of merit": "Not Reported/ Can not calculate", "Alignment method": "Not Reported/ Can not calculate", "Alignment FWHM": "Not Reported/ Can not calculate", "FWHM type": "Not Reported/ Can not calculate", "Raman G:D": 15.8940397350993, "Raman wavelength": 785, "(10^-12)*G:D λ^4": 6.0354953741721715, "Doped or Acid Exposure (Yes/ No)": "Yes", "Tensile Strength (MPa)": 654.904656122348, "Specific Strength (N/Tex)": "Not Reported/ Can not calculate", "Young's Modulus (GPa)": "Not Reported/ Can not calculate", "Unnamed: 16": null, "Uber Parameter": "Not Reported/ Can not calculate", "Specific Uber Parameter": "Not Reported/ Can not calculate", "CNT Diameter (nm)": "Not Reported/ Can not calculate", "Plottable CNT Diameter (nm)": "Not Reported/ Can not calculate", "Date Entered and Checked ": 20200510, "Notes": null, "Year": 2017, "Production Process": "Liquid Extrusion ", "Post Process": "Acid Processed", "Intentionally added intercalation dope": null, "Host Conductivity (MSm-1)": null, "Sorted Status": "Unsorted", "Bulk Fiber Diameter (microns)": "Not Reported/ Can not calculate", "G Peak Position (cm-1)": "Not Reported/ Can not calculate", "Thermal Conductivity (W/(m K))": "Not Reported/ Can not calculate", "T Star (K)": "Not Reported/ Can not calculate", "R value at lowest temp": "Not Reported/ Can not calculate", "R value at 4.2 K": "Not Reported/ Can not calculate", "R value at 10 K": "Not Reported/ Can not calculate", "R value at 77 K": "Not Reported/ Can not calculate", "R value at 300 K": "Not Reported/ Can not calculate", "R(300K)/R(4.2K)": null, "R(300K)/R(10K)": null, "Reference": "2017 Influence of Carbon Nanotube Characteristics on Macroscopic Fiber Properties", "Unnamed: 41": null, "Unnamed: 42": null, "Unnamed: 43": null, "Unnamed: 44": null, "Unnamed: 45": 10, "Log Conductivity": 0.4611687439733028, "Log Density": null, "Log Specific Conductivity": null, "Log Tensile Strength": 2.81617807810792, "Log Specific Strength": null, "Log Youngs Modulus": null, "Log Raman G:D Ratio": 1.2012342944184355, "Log Raman (10^-12)*G:D λ^4": 0.7807129213994457, "Log CNT Diameter": null, "Log Fiber Diameter": null, "Log Thermal Conductivity": null, "Log (R(300K)/R(4.2))": null, "Log (R(300K)/R(10))": null, "Log Host Conductivity ": null, "Log Thermal Conductivity ": null, "Ampacity Measurement Config": null, "Medium 1": null, "Substrate": null, "Absolute I max (mA)": null, "Absolute J max (A/m2)": null, "Specific J max (mA/tex)": null, "Absolute J failure (A/m2": null, "Specific J failure (mA/tex)": null, "Breakdown Temp (oC)": null, "Medium 2": null, "Substrate 2": null, "Absolute I max (mA).1": null, "Absolute J max (A/m2).1": null, "Specific J max (mA/tex).1": null, "Absolute J failure (A/m2.1": null, "Specific J failure (mA/tex).1": null, "Probe separation for Electrical conductivity (microns)": null, "Probe separation for Ampacity (microns)": "Not Reported/ Can not calculate", "Notes on ampacity": null, "Substrate for ampacity (Yes/No)": "Not Reported/ Can not calculate", "Notes on substrate ": null, "Log (Jmax in Air (A/m2))": "Not Reported/ Can not calculate", "Log (Jmax in Vacuum(A/m2))": "Not Reported/ Can not calculate", "Bulk fibre diameter (nm)": null, "Log (Bulk fibre diameter (nm))": null, "Effective diameter for ampacity (nm)": "Not Reported/ Can not calculate", "Log (Effective diameter for ampacity (nm))": null, "Notes on diameter": null, "Category 2": "CNT", "Diameter Regime": "Not reported/Can not calculate", "Log (Probe separation for ampacity (microns))": "Not reported/Can not calculate", "Probe separation regime": "Not reported/Can not calculate"}
needs_review |  |  |  |  | Aligned Few-wall CNTs 2017 | CNT_or_CNT_hybrid | fiber_yarn | FWCNT | Liquid Extrusion | acid_exposed;Acid Processed | alignment: Not Reported/ Can not calculate |  |  |  |  | Bulmer/James meta-analysis supporting workbook, Main sheet |  |  |  | extract_test_conditions;check_duplicate_or_multi_sample_group | rec_970c8ba79f08 | 20210409_Metaanalysis_database.xlsx | Main | 821 | 2017 Influence of Carbon Nanotube Characteristics on Macroscopic Fiber Properties | Aligned Few-wall CNTs 2017 | CNT_or_CNT_hybrid | fiber_yarn | FWCNT | Liquid Extrusion | acid_exposed;Acid Processed | strict_candidate_missing_conditions | peer_reviewed_meta_analysis_record | secondary_meta_analysis_with_original_doi | Peer-reviewed meta-analysis workbook row with original DOI resolved by Crossref/OpenAlex; not re-extracted from the primary paper in this pipeline. | 10.1021/acsami.7b10968 | 10.1021/acsami.7b10968 |  | verified_crossref_openalex | Influence of Carbon Nanotube Characteristics on Macroscopic Fiber Properties | Dmitri E. Tsentalovich et al. |  | ACS Applied Materials &amp; Interfaces | 2017 | 2017-10-18 | 9, 41, 36189-36198 | 10.1021/acsami.7b10968 | 12 | missing_conditions | 1 | Strict comparison candidate lacks structured metadata: condition_temperature_C, condition_atmosphere, gauge_length_mm, strain_rate_s_inv. | [9 empty] | 0.7677909 | 0.7677909 | 767790915.6 | raw_value_as_GPa | [9 empty] | 4.202198 | 4202198.1 |  |  |  |  | 16.5562913907284 | 16.55629 | [5 empty] | alignment: Not Reported/ Can not calculate |  |  | Bulmer/James meta-analysis supporting workbook, Main sheet | 10.1002/adma.202008432 | A Meta-Analysis of Conductive and Strong Carbon Nanotube Materials | John S. Bulmer et al. | Advanced Materials | 2021 | 2017 Influence of Carbon Nanotube Characteristics on Macroscopic Fiber Properties | accepted | 1 |  |  | Bulmer/James CNT meta-analysis supporting workbook | peer_reviewed_meta_analysis_workbook | 10.1021/acsami.7b10968 | Original DOI resolved from James/Bulmer workbook reference: 10.1021/acsami.7b10968; compiled data source DOI: 10.1002/adma.202008432 | 4 | Aligned Few-wall CNTs |  | Influence of Carbon Nanotube Characteristics on Macroscopic Fiber Properties |  | ACS Applied Materials &amp; Interfaces | 2017 |  |  |  | secondary_public_candidate | needs_primary_value_crosscheck | James_Bulmer_meta_analysis_workbook | 3 | {"Category": "Aligned Few-wall CNTs", "Conductivity (MSm-1)": 4.20219810545208, "Density (g cm-3)": "Not Reported/ Can not calculate", "Specific Conductivity (kS m2/kg)": "Not Reported/ Can not calculate", "Electrical Anisotropy": "Not Reported/ Can not calculate", "Alignment figure of merit": "Not Reported/ Can not calculate", "Alignment method": "Not Reported/ Can not calculate", "Alignment FWHM": "Not Reported/ Can not calculate", "FWHM type": "Not Reported/ Can not calculate", "Raman G:D": 16.5562913907284, "Raman wavelength": 785, "(10^-12)*G:D λ^4": 6.286974348095998, "Doped or Acid Exposure (Yes/ No)": "Yes", "Tensile Strength (MPa)": 767.7909155933111, "Specific Strength (N/Tex)": "Not Reported/ Can not calculate", "Young's Modulus (GPa)": "Not Reported/ Can not calculate", "Unnamed: 16": null, "Uber Parameter": "Not Reported/ Can not calculate", "Specific Uber Parameter": "Not Reported/ Can not calculate", "CNT Diameter (nm)": "Not Reported/ Can not calculate", "Plottable CNT Diameter (nm)": "Not Reported/ Can not calculate", "Date Entered and Checked ": 20200510, "Notes": null, "Year": 2017, "Production Process": "Liquid Extrusion ", "Post Process": "Acid Processed", "Intentionally added intercalation dope": null, "Host Conductivity (MSm-1)": null, "Sorted Status": "Unsorted", "Bulk Fiber Diameter (microns)": "Not Reported/ Can not calculate", "G Peak Position (cm-1)": "Not Reported/ Can not calculate", "Thermal Conductivity (W/(m K))": "Not Reported/ Can not calculate", "T Star (K)": "Not Reported/ Can not calculate", "R value at lowest temp": "Not Reported/ Can not calculate", "R value at 4.2 K": "Not Reported/ Can not calculate", "R value at 10 K": "Not Reported/ Can not calculate", "R value at 77 K": "Not Reported/ Can not calculate", "R value at 300 K": "Not Reported/ Can not calculate", "R(300K)/R(4.2K)": null, "R(300K)/R(10K)": null, "Reference": "2017 Influence of Carbon Nanotube Characteristics on Macroscopic Fiber Properties", "Unnamed: 41": null, "Unnamed: 42": null, "Unnamed: 43": null, "Unnamed: 44": null, "Unnamed: 45": 10, "Log Conductivity": 0.6234765226241054, "Log Density": null, "Log Specific Conductivity": null, "Log Tensile Strength": 2.885242969293451, "Log Specific Strength": null, "Log Youngs Modulus": null, "Log Raman G:D Ratio": 1.2189630613788662, "Log Raman (10^-12)*G:D λ^4": 0.7984416883598764, "Log CNT Diameter": null, "Log Fiber Diameter": null, "Log Thermal Conductivity": null, "Log (R(300K)/R(4.2))": null, "Log (R(300K)/R(10))": null, "Log Host Conductivity ": null, "Log Thermal Conductivity ": null, "Ampacity Measurement Config": null, "Medium 1": null, "Substrate": null, "Absolute I max (mA)": null, "Absolute J max (A/m2)": null, "Specific J max (mA/tex)": null, "Absolute J failure (A/m2": null, "Specific J failure (mA/tex)": null, "Breakdown Temp (oC)": null, "Medium 2": null, "Substrate 2": null, "Absolute I max (mA).1": null, "Absolute J max (A/m2).1": null, "Specific J max (mA/tex).1": null, "Absolute J failure (A/m2.1": null, "Specific J failure (mA/tex).1": null, "Probe separation for Electrical conductivity (microns)": null, "Probe separation for Ampacity (microns)": "Not Reported/ Can not calculate", "Notes on ampacity": null, "Substrate for ampacity (Yes/No)": "Not Reported/ Can not calculate", "Notes on substrate ": null, "Log (Jmax in Air (A/m2))": "Not Reported/ Can not calculate", "Log (Jmax in Vacuum(A/m2))": "Not Reported/ Can not calculate", "Bulk fibre diameter (nm)": null, "Log (Bulk fibre diameter (nm))": null, "Effective diameter for ampacity (nm)": "Not Reported/ Can not calculate", "Log (Effective diameter for ampacity (nm))": null, "Notes on diameter": null, "Category 2": "CNT", "Diameter Regime": "Not reported/Can not calculate", "Log (Probe separation for ampacity (microns))": "Not reported/Can not calculate", "Probe separation regime": "Not reported/Can not calculate"}
needs_review |  |  |  |  | Aligned Few-wall CNTs 2017 | CNT_or_CNT_hybrid | fiber_yarn | FWCNT | Liquid Extrusion | acid_exposed;Acid Processed | alignment: Not Reported/ Can not calculate |  |  |  |  | Bulmer/James meta-analysis supporting workbook, Main sheet |  |  |  | extract_test_conditions;check_duplicate_or_multi_sample_group | rec_1c693696cc2a | 20210409_Metaanalysis_database.xlsx | Main | 822 | 2017 Influence of Carbon Nanotube Characteristics on Macroscopic Fiber Properties | Aligned Few-wall CNTs 2017 | CNT_or_CNT_hybrid | fiber_yarn | FWCNT | Liquid Extrusion | acid_exposed;Acid Processed | strict_candidate_missing_conditions | peer_reviewed_meta_analysis_record | secondary_meta_analysis_with_original_doi | Peer-reviewed meta-analysis workbook row with original DOI resolved by Crossref/OpenAlex; not re-extracted from the primary paper in this pipeline. | 10.1021/acsami.7b10968 | 10.1021/acsami.7b10968 |  | verified_crossref_openalex | Influence of Carbon Nanotube Characteristics on Macroscopic Fiber Properties | Dmitri E. Tsentalovich et al. |  | ACS Applied Materials &amp; Interfaces | 2017 | 2017-10-18 | 9, 41, 36189-36198 | 10.1021/acsami.7b10968 | 12 | missing_conditions | 1 | Strict comparison candidate lacks structured metadata: condition_temperature_C, condition_atmosphere, gauge_length_mm, strain_rate_s_inv. | [9 empty] | 1.105315 | 1.105315 | 1105314934.3 | raw_value_as_GPa | [9 empty] | 3.345179 | 3345179.2 |  |  |  |  | 18.3443708609271 | 18.34437 | [5 empty] | alignment: Not Reported/ Can not calculate |  |  | Bulmer/James meta-analysis supporting workbook, Main sheet | 10.1002/adma.202008432 | A Meta-Analysis of Conductive and Strong Carbon Nanotube Materials | John S. Bulmer et al. | Advanced Materials | 2021 | 2017 Influence of Carbon Nanotube Characteristics on Macroscopic Fiber Properties | accepted | 1 |  |  | Bulmer/James CNT meta-analysis supporting workbook | peer_reviewed_meta_analysis_workbook | 10.1021/acsami.7b10968 | Original DOI resolved from James/Bulmer workbook reference: 10.1021/acsami.7b10968; compiled data source DOI: 10.1002/adma.202008432 | 4 | Aligned Few-wall CNTs |  | Influence of Carbon Nanotube Characteristics on Macroscopic Fiber Properties |  | ACS Applied Materials &amp; Interfaces | 2017 |  |  |  | secondary_public_candidate | needs_primary_value_crosscheck | James_Bulmer_meta_analysis_workbook | 3 | {"Category": "Aligned Few-wall CNTs", "Conductivity (MSm-1)": 3.34517921284706, "Density (g cm-3)": "Not Reported/ Can not calculate", "Specific Conductivity (kS m2/kg)": "Not Reported/ Can not calculate", "Electrical Anisotropy": "Not Reported/ Can not calculate", "Alignment figure of merit": "Not Reported/ Can not calculate", "Alignment method": "Not Reported/ Can not calculate", "Alignment FWHM": "Not Reported/ Can not calculate", "FWHM type": "Not Reported/ Can not calculate", "Raman G:D": 18.3443708609271, "Raman wavelength": 785, "(10^-12)*G:D λ^4": 6.965967577690377, "Doped or Acid Exposure (Yes/ No)": "Yes", "Tensile Strength (MPa)": 1105.31493428142, "Specific Strength (N/Tex)": "Not Reported/ Can not calculate", "Young's Modulus (GPa)": "Not Reported/ Can not calculate", "Unnamed: 16": null, "Uber Parameter": "Not Reported/ Can not calculate", "Specific Uber Parameter": "Not Reported/ Can not calculate", "CNT Diameter (nm)": "Not Reported/ Can not calculate", "Plottable CNT Diameter (nm)": "Not Reported/ Can not calculate", "Date Entered and Checked ": 20200510, "Notes": null, "Year": 2017, "Production Process": "Liquid Extrusion ", "Post Process": "Acid Processed", "Intentionally added intercalation dope": null, "Host Conductivity (MSm-1)": null, "Sorted Status": "Unsorted", "Bulk Fiber Diameter (microns)": "Not Reported/ Can not calculate", "G Peak Position (cm-1)": "Not Reported/ Can not calculate", "Thermal Conductivity (W/(m K))": "Not Reported/ Can not calculate", "T Star (K)": "Not Reported/ Can not calculate", "R value at lowest temp": "Not Reported/ Can not calculate", "R value at 4.2 K": "Not Reported/ Can not calculate", "R value at 10 K": "Not Reported/ Can not calculate", "R value at 77 K": "Not Reported/ Can not calculate", "R value at 300 K": "Not Reported/ Can not calculate", "R(300K)/R(4.2K)": null, "R(300K)/R(10K)": null, "Reference": "2017 Influence of Carbon Nanotube Characteristics on Macroscopic Fiber Properties", "Unnamed: 41": null, "Unnamed: 42": null, "Unnamed: 43": null, "Unnamed: 44": null, "Unnamed: 45": 10, "Log Conductivity": 0.5244193893880527, "Log Density": null, "Log Specific Conductivity": null, "Log Tensile Strength": 3.043486037960844, "Log Specific Strength": null, "Log Youngs Modulus": null, "Log Raman G:D Ratio": 1.2635028217712778, "Log Raman (10^-12)*G:D λ^4": 0.8429814487522881, "Log CNT Diameter": null, "Log Fiber Diameter": null, "Log Thermal Conductivity": null, "Log (R(300K)/R(4.2))": null, "Log (R(300K)/R(10))": null, "Log Host Conductivity ": null, "Log Thermal Conductivity ": null, "Ampacity Measurement Config": null, "Medium 1": null, "Substrate": null, "Absolute I max (mA)": null, "Absolute J max (A/m2)": null, "Specific J max (mA/tex)": null, "Absolute J failure (A/m2": null, "Specific J failure (mA/tex)": null, "Breakdown Temp (oC)": null, "Medium 2": null, "Substrate 2": null, "Absolute I max (mA).1": null, "Absolute J max (A/m2).1": null, "Specific J max (mA/tex).1": null, "Absolute J failure (A/m2.1": null, "Specific J failure (mA/tex).1": null, "Probe separation for Electrical conductivity (microns)": null, "Probe separation for Ampacity (microns)": "Not Reported/ Can not calculate", "Notes on ampacity": null, "Substrate for ampacity (Yes/No)": "Not Reported/ Can not calculate", "Notes on substrate ": null, "Log (Jmax in Air (A/m2))": "Not Reported/ Can not calculate", "Log (Jmax in Vacuum(A/m2))": "Not Reported/ Can not calculate", "Bulk fibre diameter (nm)": null, "Log (Bulk fibre diameter (nm))": null, "Effective diameter for ampacity (nm)": "Not Reported/ Can not calculate", "Log (Effective diameter for ampacity (nm))": null, "Notes on diameter": null, "Category 2": "CNT", "Diameter Regime": "Not reported/Can not calculate", "Log (Probe separation for ampacity (microns))": "Not reported/Can not calculate", "Probe separation regime": "Not reported/Can not calculate"}
needs_review |  |  |  |  | Aligned Few-wall CNTs 2017 | CNT_or_CNT_hybrid | fiber_yarn | FWCNT | Liquid Extrusion | acid_exposed;Acid Processed | alignment: Not Reported/ Can not calculate |  |  |  |  | Bulmer/James meta-analysis supporting workbook, Main sheet |  |  |  | extract_test_conditions;check_duplicate_or_multi_sample_group | rec_fc2135d9db42 | 20210409_Metaanalysis_database.xlsx | Main | 823 | 2017 Influence of Carbon Nanotube Characteristics on Macroscopic Fiber Properties | Aligned Few-wall CNTs 2017 | CNT_or_CNT_hybrid | fiber_yarn | FWCNT | Liquid Extrusion | acid_exposed;Acid Processed | strict_candidate_missing_conditions | peer_reviewed_meta_analysis_record | secondary_meta_analysis_with_original_doi | Peer-reviewed meta-analysis workbook row with original DOI resolved by Crossref/OpenAlex; not re-extracted from the primary paper in this pipeline. | 10.1021/acsami.7b10968 | 10.1021/acsami.7b10968 |  | verified_crossref_openalex | Influence of Carbon Nanotube Characteristics on Macroscopic Fiber Properties | Dmitri E. Tsentalovich et al. |  | ACS Applied Materials &amp; Interfaces | 2017 | 2017-10-18 | 9, 41, 36189-36198 | 10.1021/acsami.7b10968 | 12 | missing_conditions | 1 | Strict comparison candidate lacks structured metadata: condition_temperature_C, condition_atmosphere, gauge_length_mm, strain_rate_s_inv. | [9 empty] | 0.9983767 | 0.9983767 | 998376718.5 | raw_value_as_GPa | [9 empty] | 5.034735 | 5034734.7 |  |  |  |  | 24.9668874172185 | 24.96689 | [5 empty] | alignment: Not Reported/ Can not calculate |  |  | Bulmer/James meta-analysis supporting workbook, Main sheet | 10.1002/adma.202008432 | A Meta-Analysis of Conductive and Strong Carbon Nanotube Materials | John S. Bulmer et al. | Advanced Materials | 2021 | 2017 Influence of Carbon Nanotube Characteristics on Macroscopic Fiber Properties | accepted | 1 |  |  | Bulmer/James CNT meta-analysis supporting workbook | peer_reviewed_meta_analysis_workbook | 10.1021/acsami.7b10968 | Original DOI resolved from James/Bulmer workbook reference: 10.1021/acsami.7b10968; compiled data source DOI: 10.1002/adma.202008432 | 4 | Aligned Few-wall CNTs |  | Influence of Carbon Nanotube Characteristics on Macroscopic Fiber Properties |  | ACS Applied Materials &amp; Interfaces | 2017 |  |  |  | secondary_public_candidate | needs_primary_value_crosscheck | James_Bulmer_meta_analysis_workbook | 3 | {"Category": "Aligned Few-wall CNTs", "Conductivity (MSm-1)": 5.03473474609783, "Density (g cm-3)": "Not Reported/ Can not calculate", "Specific Conductivity (kS m2/kg)": "Not Reported/ Can not calculate", "Electrical Anisotropy": "Not Reported/ Can not calculate", "Alignment figure of merit": "Not Reported/ Can not calculate", "Alignment method": "Not Reported/ Can not calculate", "Alignment FWHM": "Not Reported/ Can not calculate", "FWHM type": "Not Reported/ Can not calculate", "Raman G:D": 24.9668874172185, "Raman wavelength": 785, "(10^-12)*G:D λ^4": 9.480757316928791, "Doped or Acid Exposure (Yes/ No)": "Yes", "Tensile Strength (MPa)": 998.3767185156361, "Specific Strength (N/Tex)": "Not Reported/ Can not calculate", "Young's Modulus (GPa)": "Not Reported/ Can not calculate", "Unnamed: 16": null, "Uber Parameter": "Not Reported/ Can not calculate", "Specific Uber Parameter": "Not Reported/ Can not calculate", "CNT Diameter (nm)": "Not Reported/ Can not calculate", "Plottable CNT Diameter (nm)": "Not Reported/ Can not calculate", "Date Entered and Checked ": 20200510, "Notes": null, "Year": 2017, "Production Process": "Liquid Extrusion ", "Post Process": "Acid Processed", "Intentionally added intercalation dope": null, "Host Conductivity (MSm-1)": null, "Sorted Status": "Unsorted", "Bulk Fiber Diameter (microns)": "Not Reported/ Can not calculate", "G Peak Position (cm-1)": "Not Reported/ Can not calculate", "Thermal Conductivity (W/(m K))": "Not Reported/ Can not calculate", "T Star (K)": "Not Reported/ Can not calculate", "R value at lowest temp": "Not Reported/ Can not calculate", "R value at 4.2 K": "Not Reported/ Can not calculate", "R value at 10 K": "Not Reported/ Can not calculate", "R value at 77 K": "Not Reported/ Can not calculate", "R value at 300 K": "Not Reported/ Can not calculate", "R(300K)/R(4.2K)": null, "R(300K)/R(10K)": null, "Reference": "2017 Influence of Carbon Nanotube Characteristics on Macroscopic Fiber Properties", "Unnamed: 41": null, "Unnamed: 42": null, "Unnamed: 43": null, "Unnamed: 44": null, "Unnamed: 45": 10, "Log Conductivity": 0.701976594782276, "Log Density": null, "Log Specific Conductivity": null, "Log Tensile Strength": 2.9992944449965218, "Log Specific Strength": null, "Log Youngs Modulus": null, "Log Raman G:D Ratio": 1.3973644029126226, "Log Raman (10^-12)*G:D λ^4": 0.9768430298936328, "Log CNT Diameter": null, "Log Fiber Diameter": null, "Log Thermal Conductivity": null, "Log (R(300K)/R(4.2))": null, "Log (R(300K)/R(10))": null, "Log Host Conductivity ": null, "Log Thermal Conductivity ": null, "Ampacity Measurement Config": null, "Medium 1": null, "Substrate": null, "Absolute I max (mA)": null, "Absolute J max (A/m2)": null, "Specific J max (mA/tex)": null, "Absolute J failure (A/m2": null, "Specific J failure (mA/tex)": null, "Breakdown Temp (oC)": null, "Medium 2": null, "Substrate 2": null, "Absolute I max (mA).1": null, "Absolute J max (A/m2).1": null, "Specific J max (mA/tex).1": null, "Absolute J failure (A/m2.1": null, "Specific J failure (mA/tex).1": null, "Probe separation for Electrical conductivity (microns)": null, "Probe separation for Ampacity (microns)": "Not Reported/ Can not calculate", "Notes on ampacity": null, "Substrate for ampacity (Yes/No)": "Not Reported/ Can not calculate", "Notes on substrate ": null, "Log (Jmax in Air (A/m2))": "Not Reported/ Can not calculate", "Log (Jmax in Vacuum(A/m2))": "Not Reported/ Can not calculate", "Bulk fibre diameter (nm)": null, "Log (Bulk fibre diameter (nm))": null, "Effective diameter for ampacity (nm)": "Not Reported/ Can not calculate", "Log (Effective diameter for ampacity (nm))": null, "Notes on diameter": null, "Category 2": "CNT", "Diameter Regime": "Not reported/Can not calculate", "Log (Probe separation for ampacity (microns))": "Not reported/Can not calculate", "Probe separation regime": "Not reported/Can not calculate"}
needs_review |  |  |  |  | Aligned Few-wall CNTs 2017 | CNT_or_CNT_hybrid | fiber_yarn | FWCNT | Liquid Extrusion | acid_exposed;Acid Processed | alignment: Not Reported/ Can not calculate |  |  |  |  | Bulmer/James meta-analysis supporting workbook, Main sheet |  |  |  | extract_test_conditions;check_duplicate_or_multi_sample_group | rec_8e4b4d3a8bd3 | 20210409_Metaanalysis_database.xlsx | Main | 824 | 2017 Influence of Carbon Nanotube Characteristics on Macroscopic Fiber Properties | Aligned Few-wall CNTs 2017 | CNT_or_CNT_hybrid | fiber_yarn | FWCNT | Liquid Extrusion | acid_exposed;Acid Processed | strict_candidate_missing_conditions | peer_reviewed_meta_analysis_record | secondary_meta_analysis_with_original_doi | Peer-reviewed meta-analysis workbook row with original DOI resolved by Crossref/OpenAlex; not re-extracted from the primary paper in this pipeline. | 10.1021/acsami.7b10968 | 10.1021/acsami.7b10968 |  | verified_crossref_openalex | Influence of Carbon Nanotube Characteristics on Macroscopic Fiber Properties | Dmitri E. Tsentalovich et al. |  | ACS Applied Materials &amp; Interfaces | 2017 | 2017-10-18 | 9, 41, 36189-36198 | 10.1021/acsami.7b10968 | 12 | missing_conditions | 1 | Strict comparison candidate lacks structured metadata: condition_temperature_C, condition_atmosphere, gauge_length_mm, strain_rate_s_inv. | [9 empty] | 1.641962 | 1.641962 | 1641962415.0 | raw_value_as_GPa | [9 empty] | 6.766468 | 6766467.7 |  |  |  |  | 25.4304635761589 | 25.43046 | [5 empty] | alignment: Not Reported/ Can not calculate |  |  | Bulmer/James meta-analysis supporting workbook, Main sheet | 10.1002/adma.202008432 | A Meta-Analysis of Conductive and Strong Carbon Nanotube Materials | John S. Bulmer et al. | Advanced Materials | 2021 | 2017 Influence of Carbon Nanotube Characteristics on Macroscopic Fiber Properties | accepted | 1 |  |  | Bulmer/James CNT meta-analysis supporting workbook | peer_reviewed_meta_analysis_workbook | 10.1021/acsami.7b10968 | Original DOI resolved from James/Bulmer workbook reference: 10.1021/acsami.7b10968; compiled data source DOI: 10.1002/adma.202008432 | 4 | Aligned Few-wall CNTs |  | Influence of Carbon Nanotube Characteristics on Macroscopic Fiber Properties |  | ACS Applied Materials &amp; Interfaces | 2017 |  |  |  | secondary_public_candidate | needs_primary_value_crosscheck | James_Bulmer_meta_analysis_workbook | 3 | {"Category": "Aligned Few-wall CNTs", "Conductivity (MSm-1)": 6.76646774032563, "Density (g cm-3)": "Not Reported/ Can not calculate", "Specific Conductivity (kS m2/kg)": "Not Reported/ Can not calculate", "Electrical Anisotropy": "Not Reported/ Can not calculate", "Alignment figure of merit": "Not Reported/ Can not calculate", "Alignment method": "Not Reported/ Can not calculate", "Alignment FWHM": "Not Reported/ Can not calculate", "FWHM type": "Not Reported/ Can not calculate", "Raman G:D": 25.4304635761589, "Raman wavelength": 785, "(10^-12)*G:D λ^4": 9.656792598675482, "Doped or Acid Exposure (Yes/ No)": "Yes", "Tensile Strength (MPa)": 1641.96241498643, "Specific Strength (N/Tex)": "Not Reported/ Can not calculate", "Young's Modulus (GPa)": "Not Reported/ Can not calculate", "Unnamed: 16": null, "Uber Parameter": "Not Reported/ Can not calculate", "Specific Uber Parameter": "Not Reported/ Can not calculate", "CNT Diameter (nm)": "Not Reported/ Can not calculate", "Plottable CNT Diameter (nm)": "Not Reported/ Can not calculate", "Date Entered and Checked ": 20200510, "Notes": null, "Year": 2017, "Production Process": "Liquid Extrusion ", "Post Process": "Acid Processed", "Intentionally added intercalation dope": null, "Host Conductivity (MSm-1)": null, "Sorted Status": "Unsorted", "Bulk Fiber Diameter (microns)": "Not Reported/ Can not calculate", "G Peak Position (cm-1)": "Not Reported/ Can not calculate", "Thermal Conductivity (W/(m K))": "Not Reported/ Can not calculate", "T Star (K)": "Not Reported/ Can not calculate", "R value at lowest temp": "Not Reported/ Can not calculate", "R value at 4.2 K": "Not Reported/ Can not calculate", "R value at 10 K": "Not Reported/ Can not calculate", "R value at 77 K": "Not Reported/ Can not calculate", "R value at 300 K": "Not Reported/ Can not calculate", "R(300K)/R(4.2K)": null, "R(300K)/R(10K)": null, "Reference": "2017 Influence of Carbon Nanotube Characteristics on Macroscopic Fiber Properties", "Unnamed: 41": null, "Unnamed: 42": null, "Unnamed: 43": null, "Unnamed: 44": null, "Unnamed: 45": 10, "Log Conductivity": 0.8303620156247633, "Log Density": null, "Log Specific Conductivity": null, "Log Tensile Strength": 3.2153632117658746, "Log Specific Strength": null, "Log Youngs Modulus": null, "Log Raman G:D Ratio": 1.4053542770743608, "Log Raman (10^-12)*G:D λ^4": 0.9848329040553708, "Log CNT Diameter": null, "Log Fiber Diameter": null, "Log Thermal Conductivity": null, "Log (R(300K)/R(4.2))": null, "Log (R(300K)/R(10))": null, "Log Host Conductivity ": null, "Log Thermal Conductivity ": null, "Ampacity Measurement Config": null, "Medium 1": null, "Substrate": null, "Absolute I max (mA)": null, "Absolute J max (A/m2)": null, "Specific J max (mA/tex)": null, "Absolute J failure (A/m2": null, "Specific J failure (mA/tex)": null, "Breakdown Temp (oC)": null, "Medium 2": null, "Substrate 2": null, "Absolute I max (mA).1": null, "Absolute J max (A/m2).1": null, "Specific J max (mA/tex).1": null, "Absolute J failure (A/m2.1": null, "Specific J failure (mA/tex).1": null, "Probe separation for Electrical conductivity (microns)": null, "Probe separation for Ampacity (microns)": "Not Reported/ Can not calculate", "Notes on ampacity": null, "Substrate for ampacity (Yes/No)": "Not Reported/ Can not calculate", "Notes on substrate ": null, "Log (Jmax in Air (A/m2))": "Not Reported/ Can not calculate", "Log (Jmax in Vacuum(A/m2))": "Not Reported/ Can not calculate", "Bulk fibre diameter (nm)": null, "Log (Bulk fibre diameter (nm))": null, "Effective diameter for ampacity (nm)": "Not Reported/ Can not calculate", "Log (Effective diameter for ampacity (nm))": null, "Notes on diameter": null, "Category 2": "CNT", "Diameter Regime": "Not reported/Can not calculate", "Log (Probe separation for ampacity (microns))": "Not reported/Can not calculate", "Probe separation regime": "Not reported/Can not calculate"}
needs_review |  |  |  |  | Aligned Few-wall CNTs 2017 | CNT_or_CNT_hybrid | fiber_yarn | FWCNT | Liquid Extrusion | acid_exposed;Acid Processed | alignment: Not Reported/ Can not calculate |  |  |  |  | Bulmer/James meta-analysis supporting workbook, Main sheet |  |  |  | extract_test_conditions;check_duplicate_or_multi_sample_group | rec_87b61a5be1fc | 20210409_Metaanalysis_database.xlsx | Main | 825 | 2017 Influence of Carbon Nanotube Characteristics on Macroscopic Fiber Properties | Aligned Few-wall CNTs 2017 | CNT_or_CNT_hybrid | fiber_yarn | FWCNT | Liquid Extrusion | acid_exposed;Acid Processed | strict_candidate_missing_conditions | peer_reviewed_meta_analysis_record | secondary_meta_analysis_with_original_doi | Peer-reviewed meta-analysis workbook row with original DOI resolved by Crossref/OpenAlex; not re-extracted from the primary paper in this pipeline. | 10.1021/acsami.7b10968 | 10.1021/acsami.7b10968 |  | verified_crossref_openalex | Influence of Carbon Nanotube Characteristics on Macroscopic Fiber Properties | Dmitri E. Tsentalovich et al. |  | ACS Applied Materials &amp; Interfaces | 2017 | 2017-10-18 | 9, 41, 36189-36198 | 10.1021/acsami.7b10968 | 12 | missing_conditions | 1 | Strict comparison candidate lacks structured metadata: condition_temperature_C, condition_atmosphere, gauge_length_mm, strain_rate_s_inv. | [9 empty] | 1.258436 | 1.258436 | 1258435799.1 | raw_value_as_GPa | [9 empty] | 6.33197 | 6331969.8 |  |  |  |  | 27.3509933774834 | 27.35099 | [5 empty] | alignment: Not Reported/ Can not calculate |  |  | Bulmer/James meta-analysis supporting workbook, Main sheet | 10.1002/adma.202008432 | A Meta-Analysis of Conductive and Strong Carbon Nanotube Materials | John S. Bulmer et al. | Advanced Materials | 2021 | 2017 Influence of Carbon Nanotube Characteristics on Macroscopic Fiber Properties | accepted | 1 |  |  | Bulmer/James CNT meta-analysis supporting workbook | peer_reviewed_meta_analysis_workbook | 10.1021/acsami.7b10968 | Original DOI resolved from James/Bulmer workbook reference: 10.1021/acsami.7b10968; compiled data source DOI: 10.1002/adma.202008432 | 4 | Aligned Few-wall CNTs |  | Influence of Carbon Nanotube Characteristics on Macroscopic Fiber Properties |  | ACS Applied Materials &amp; Interfaces | 2017 |  |  |  | secondary_public_candidate | needs_primary_value_crosscheck | James_Bulmer_meta_analysis_workbook | 3 | {"Category": "Aligned Few-wall CNTs", "Conductivity (MSm-1)": 6.33196980529168, "Density (g cm-3)": "Not Reported/ Can not calculate", "Specific Conductivity (kS m2/kg)": "Not Reported/ Can not calculate", "Electrical Anisotropy": "Not Reported/ Can not calculate", "Alignment figure of merit": "Not Reported/ Can not calculate", "Alignment method": "Not Reported/ Can not calculate", "Alignment FWHM": "Not Reported/ Can not calculate", "FWHM type": "Not Reported/ Can not calculate", "Raman G:D": 27.3509933774834, "Raman wavelength": 785, "(10^-12)*G:D λ^4": 10.386081623054618, "Doped or Acid Exposure (Yes/ No)": "Yes", "Tensile Strength (MPa)": 1258.43579909655, "Specific Strength (N/Tex)": "Not Reported/ Can not calculate", "Young's Modulus (GPa)": "Not Reported/ Can not calculate", "Unnamed: 16": null, "Uber Parameter": "Not Reported/ Can not calculate", "Specific Uber Parameter": "Not Reported/ Can not calculate", "CNT Diameter (nm)": "Not Reported/ Can not calculate", "Plottable CNT Diameter (nm)": "Not Reported/ Can not calculate", "Date Entered and Checked ": 20200510, "Notes": null, "Year": 2017, "Production Process": "Liquid Extrusion ", "Post Process": "Acid Processed", "Intentionally added intercalation dope": null, "Host Conductivity (MSm-1)": null, "Sorted Status": "Unsorted", "Bulk Fiber Diameter (microns)": "Not Reported/ Can not calculate", "G Peak Position (cm-1)": "Not Reported/ Can not calculate", "Thermal Conductivity (W/(m K))": "Not Reported/ Can not calculate", "T Star (K)": "Not Reported/ Can not calculate", "R value at lowest temp": "Not Reported/ Can not calculate", "R value at 4.2 K": "Not Reported/ Can not calculate", "R value at 10 K": "Not Reported/ Can not calculate", "R value at 77 K": "Not Reported/ Can not calculate", "R value at 300 K": "Not Reported/ Can not calculate", "R(300K)/R(4.2K)": null, "R(300K)/R(10K)": null, "Reference": "2017 Influence of Carbon Nanotube Characteristics on Macroscopic Fiber Properties", "Unnamed: 41": null, "Unnamed: 42": null, "Unnamed: 43": null, "Unnamed: 44": null, "Unnamed: 45": 10, "Log Conductivity": 0.8015388352133013, "Log Density": null, "Log Specific Conductivity": null, "Log Tensile Strength": 3.09983106429494, "Log Specific Strength": null, "Log Youngs Modulus": null, "Log Raman G:D Ratio": 1.436973104363231, "Log Raman (10^-12)*G:D λ^4": 1.016451731344241, "Log CNT Diameter": null, "Log Fiber Diameter": null, "Log Thermal Conductivity": null, "Log (R(300K)/R(4.2))": null, "Log (R(300K)/R(10))": null, "Log Host Conductivity ": null, "Log Thermal Conductivity ": null, "Ampacity Measurement Config": null, "Medium 1": null, "Substrate": null, "Absolute I max (mA)": null, "Absolute J max (A/m2)": null, "Specific J max (mA/tex)": null, "Absolute J failure (A/m2": null, "Specific J failure (mA/tex)": null, "Breakdown Temp (oC)": null, "Medium 2": null, "Substrate 2": null, "Absolute I max (mA).1": null, "Absolute J max (A/m2).1": null, "Specific J max (mA/tex).1": null, "Absolute J failure (A/m2.1": null, "Specific J failure (mA/tex).1": null, "Probe separation for Electrical conductivity (microns)": null, "Probe separation for Ampacity (microns)": "Not Reported/ Can not calculate", "Notes on ampacity": null, "Substrate for ampacity (Yes/No)": "Not Reported/ Can not calculate", "Notes on substrate ": null, "Log (Jmax in Air (A/m2))": "Not Reported/ Can not calculate", "Log (Jmax in Vacuum(A/m2))": "Not Reported/ Can not calculate", "Bulk fibre diameter (nm)": null, "Log (Bulk fibre diameter (nm))": null, "Effective diameter for ampacity (nm)": "Not Reported/ Can not calculate", "Log (Effective diameter for ampacity (nm))": null, "Notes on diameter": null, "Category 2": "CNT", "Diameter Regime": "Not reported/Can not calculate", "Log (Probe separation for ampacity (microns))": "Not reported/Can not calculate", "Probe separation regime": "Not reported/Can not calculate"}
needs_review |  |  |  |  | Purified Cambridge double wall Floating Cat | CNT_or_CNT_hybrid | fiber_yarn | FWCNT | direct_spun_FCCVD | Sonicated | alignment: Raman G peak anisotropy |  |  |  |  | Bulmer/James meta-analysis supporting workbook, Main sheet |  |  |  | extract_test_conditions;check_duplicate_or_multi_sample_group | rec_4361cc7f7f30 | 20210409_Metaanalysis_database.xlsx | Main | 837 | 2017 One-step purification of direct-spun CNT fibers by post-production sonication | Purified Cambridge double wall Floating Cat | CNT_or_CNT_hybrid | fiber_yarn | FWCNT | direct_spun_FCCVD | Sonicated | strict_candidate_missing_conditions | peer_reviewed_meta_analysis_record | secondary_meta_analysis_with_original_doi | Peer-reviewed meta-analysis workbook row with original DOI resolved by Crossref/OpenAlex; not re-extracted from the primary paper in this pipeline. | 10.1016/j.matdes.2017.04.011 | 10.1016/j.matdes.2017.04.011 |  | verified_crossref_openalex | One-step purification of direct-spun CNT fibers by post-production sonication | Rajyashree M. Sundaram et al. | Rajyashree M. Sundaram; Alan H. Windle | Materials &amp; Design | 2017 | 2017-07-01 | 126, 85-90 | 10.1016/j.matdes.2017.04.011 | 3 | missing_conditions | 1 | Strict comparison candidate lacks structured metadata: condition_temperature_C, condition_atmosphere, gauge_length_mm, strain_rate_s_inv. | 0.218 | 218 | 0.004587156 | 10 | 1e-05 |  |  | 0.9 | 900000 | 0.1962 | 0.1962 | 196200000 | raw_value_as_GPa |  |  | 7.27 | 7270000000 | [5 empty] | 0.19 | 190000 | 871.5596 |  |  |  | 14.534883720930232 | 14.53488 | [5 empty] | alignment: Raman G peak anisotropy |  |  | Bulmer/James meta-analysis supporting workbook, Main sheet | 10.1002/adma.202008432 | A Meta-Analysis of Conductive and Strong Carbon Nanotube Materials | John S. Bulmer et al. | Advanced Materials | 2021 | 2017 One-step purification of direct-spun CNT fibers by post-production sonication | accepted | 1 |  |  | Bulmer/James CNT meta-analysis supporting workbook | peer_reviewed_meta_analysis_workbook | 10.1016/j.matdes.2017.04.011 | Original DOI resolved from James/Bulmer workbook reference: 10.1016/j.matdes.2017.04.011; compiled data source DOI: 10.1002/adma.202008432 | 4 | Aligned Few-wall CNTs |  | One-step purification of direct-spun CNT fibers by post-production sonication |  | Materials &amp; Design | 2017 |  |  |  | secondary_public_candidate | needs_primary_value_crosscheck | James_Bulmer_meta_analysis_workbook | 3 | {"Category": "Aligned Few-wall CNTs", "Conductivity (MSm-1)": 0.19, "Density (g cm-3)": 0.218, "Specific Conductivity (kS m2/kg)": 0.8715596330275229, "Electrical Anisotropy": "Not Reported/ Can not calculate", "Alignment figure of merit": 2.86, "Alignment method": "Raman G peak anisotropy", "Alignment FWHM": "Not Reported/ Can not calculate", "FWHM type": "Not Reported/ Can not calculate", "Raman G:D": 14.534883720930232, "Raman wavelength": 633, "(10^-12)*G:D λ^4": 2.3335999232703486, "Doped or Acid Exposure (Yes/ No)": "No", "Tensile Strength (MPa)": 196.2, "Specific Strength (N/Tex)": 0.9, "Young's Modulus (GPa)": 7.27, "Unnamed: 16": null, "Uber Parameter": 37.278, "Specific Uber Parameter": 0.7844036697247706, "CNT Diameter (nm)": "8--10", "Plottable CNT Diameter (nm)": 9, "Date Entered and Checked ": 20200510, "Notes": "Purified Cambridge double wall Floating Cat", "Year": 2017, "Production Process": "Floating Catalyst", "Post Process": "Sonicated ", "Intentionally added intercalation dope": null, "Host Conductivity (MSm-1)": null, "Sorted Status": "Unsorted", "Bulk Fiber Diameter (microns)": 10, "G Peak Position (cm-1)": 1586.5, "Thermal Conductivity (W/(m K))": "Not Reported/ Can not calculate", "T Star (K)": "Not Reported/ Can not calculate", "R value at lowest temp": "Not Reported/ Can not calculate", "R value at 4.2 K": "Not Reported/ Can not calculate", "R value at 10 K": "Not Reported/ Can not calculate", "R value at 77 K": "Not Reported/ Can not calculate", "R value at 300 K": "Not Reported/ Can not calculate", "R(300K)/R(4.2K)": null, "R(300K)/R(10K)": null, "Reference": "2017 One-step purification of direct-spun CNT fibers by post-production sonication", "Unnamed: 41": null, "Unnamed: 42": null, "Unnamed: 43": null, "Unnamed: 44": null, "Unnamed: 45": 3, "Log Conductivity": -0.721246399047171, "Log Density": -0.6615435063953952, "Log Specific Conductivity": -0.05970289265177587, "Log Tensile Strength": 2.29269900304393, "Log Specific Strength": -0.045757490560675115, "Log Youngs Modulus": 0.8615344108590378, "Log Raman G:D Ratio": 1.1624115617644886, "Log Raman (10^-12)*G:D λ^4": 0.36802640183390906, "Log CNT Diameter": 0.9542425094393249, "Log Fiber Diameter": 1, "Log Thermal Conductivity": null, "Log (R(300K)/R(4.2))": null, "Log (R(300K)/R(10))": null, "Log Host Conductivity ": null, "Log Thermal Conductivity ": null, "Ampacity Measurement Config": null, "Medium 1": null, "Substrate": null, "Absolute I max (mA)": null, "Absolute J max (A/m2)": null, "Specific J max (mA/tex)": null, "Absolute J failure (A/m2": null, "Specific J failure (mA/tex)": null, "Breakdown Temp (oC)": null, "Medium 2": null, "Substrate 2": null, "Absolute I max (mA).1": null, "Absolute J max (A/m2).1": null, "Specific J max (mA/tex).1": null, "Absolute J failure (A/m2.1": null, "Specific J failure (mA/tex).1": null, "Probe separation for Electrical conductivity (microns)": null, "Probe separation for Ampacity (microns)": "Not Reported/ Can not calculate", "Notes on ampacity": null, "Substrate for ampacity (Yes/No)": "Not Reported/ Can not calculate", "Notes on substrate ": null, "Log (Jmax in Air (A/m2))": "Not Reported/ Can not calculate", "Log (Jmax in Vacuum(A/m2))": "Not Reported/ Can not calculate", "Bulk fibre diameter (nm)": 10000, "Log (Bulk fibre diameter (nm))": 4, "Effective diameter for ampacity (nm)": 10000, "Log (Effective diameter for ampacity (nm))": 4, "Notes on diameter": null, "Category 2": "CNT", "Diameter Regime": "large", "Log (Probe separation for ampacity (microns))": "Not reported/Can not calculate", "Probe separation regime": "Not reported/Can not calculate"} |  | 4.587156
needs_review |  |  |  |  | Cambridge double wall Floating Cat | CNT_or_CNT_hybrid | fiber_yarn | FWCNT | direct_spun_FCCVD | densified;Acetone Densified | alignment: Raman G peak anisotropy |  |  |  |  | Bulmer/James meta-analysis supporting workbook, Main sheet |  |  |  | extract_test_conditions;check_duplicate_or_multi_sample_group | rec_16d9e5ed9785 | 20210409_Metaanalysis_database.xlsx | Main | 838 | 2017 One-step purification of direct-spun CNT fibers by post-production sonication | Cambridge double wall Floating Cat | CNT_or_CNT_hybrid | fiber_yarn | FWCNT | direct_spun_FCCVD | densified;Acetone Densified | strict_candidate_missing_conditions | peer_reviewed_meta_analysis_record | secondary_meta_analysis_with_original_doi | Peer-reviewed meta-analysis workbook row with original DOI resolved by Crossref/OpenAlex; not re-extracted from the primary paper in this pipeline. | 10.1016/j.matdes.2017.04.011 | 10.1016/j.matdes.2017.04.011 |  | verified_crossref_openalex | One-step purification of direct-spun CNT fibers by post-production sonication | Rajyashree M. Sundaram et al. | Rajyashree M. Sundaram; Alan H. Windle | Materials &amp; Design | 2017 | 2017-07-01 | 126, 85-90 | 10.1016/j.matdes.2017.04.011 | 3 | missing_conditions | 1 | Strict comparison candidate lacks structured metadata: condition_temperature_C, condition_atmosphere, gauge_length_mm, strain_rate_s_inv. | 0.155 | 155 | 0.006451613 | 10 | 1e-05 |  |  | 0.6 | 600000 | 0.093 | 0.093 | 93000000 | raw_value_as_GPa |  |  | 3.5 | 3500000000 | [5 empty] | 0.033 | 33000 | 212.9032 |  |  |  | 7.027406886858748 | 7.027407 | [5 empty] | alignment: Raman G peak anisotropy |  |  | Bulmer/James meta-analysis supporting workbook, Main sheet | 10.1002/adma.202008432 | A Meta-Analysis of Conductive and Strong Carbon Nanotube Materials | John S. Bulmer et al. | Advanced Materials | 2021 | 2017 One-step purification of direct-spun CNT fibers by post-production sonication | accepted | 1 |  |  | Bulmer/James CNT meta-analysis supporting workbook | peer_reviewed_meta_analysis_workbook | 10.1016/j.matdes.2017.04.011 | Original DOI resolved from James/Bulmer workbook reference: 10.1016/j.matdes.2017.04.011; compiled data source DOI: 10.1002/adma.202008432 | 4 | Aligned Few-wall CNTs |  | One-step purification of direct-spun CNT fibers by post-production sonication |  | Materials &amp; Design | 2017 |  |  |  | secondary_public_candidate | needs_primary_value_crosscheck | James_Bulmer_meta_analysis_workbook | 3 | {"Category": "Aligned Few-wall CNTs", "Conductivity (MSm-1)": 0.033, "Density (g cm-3)": 0.155, "Specific Conductivity (kS m2/kg)": 0.2129032258064516, "Electrical Anisotropy": "Not Reported/ Can not calculate", "Alignment figure of merit": 3.67, "Alignment method": "Raman G peak anisotropy", "Alignment FWHM": "Not Reported/ Can not calculate", "FWHM type": "Not Reported/ Can not calculate", "Raman G:D": 7.027406886858748, "Raman wavelength": 633, "(10^-12)*G:D λ^4": 1.128261944631061, "Doped or Acid Exposure (Yes/ No)": "No", "Tensile Strength (MPa)": 93, "Specific Strength (N/Tex)": 0.6, "Young's Modulus (GPa)": 3.5, "Unnamed: 16": null, "Uber Parameter": 3.069, "Specific Uber Parameter": 0.12774193548387094, "CNT Diameter (nm)": "8--10", "Plottable CNT Diameter (nm)": 9, "Date Entered and Checked ": 20200510, "Notes": "Cambridge double wall Floating Cat", "Year": 2017, "Production Process": "Floating Catalyst", "Post Process": "Acetone Densified", "Intentionally added intercalation dope": null, "Host Conductivity (MSm-1)": null, "Sorted Status": "Unsorted", "Bulk Fiber Diameter (microns)": 10, "G Peak Position (cm-1)": 1577.9, "Thermal Conductivity (W/(m K))": "Not Reported/ Can not calculate", "T Star (K)": "Not Reported/ Can not calculate", "R value at lowest temp": "Not Reported/ Can not calculate", "R value at 4.2 K": "Not Reported/ Can not calculate", "R value at 10 K": "Not Reported/ Can not calculate", "R value at 77 K": "Not Reported/ Can not calculate", "R value at 300 K": "Not Reported/ Can not calculate", "R(300K)/R(4.2K)": null, "R(300K)/R(10K)": null, "Reference": "2017 One-step purification of direct-spun CNT fibers by post-production sonication", "Unnamed: 41": null, "Unnamed: 42": null, "Unnamed: 43": null, "Unnamed: 44": null, "Unnamed: 45": 3, "Log Conductivity": -1.4814860601221125, "Log Density": -0.8096683018297085, "Log Specific Conductivity": -0.671817758292404, "Log Tensile Strength": 1.968482948553935, "Log Specific Strength": -0.2218487496163564, "Log Youngs Modulus": 0.5440680443502757, "Log Raman G:D Ratio": 0.8467950999157157, "Log Raman (10^-12)*G:D λ^4": 0.052409939985136066, "Log CNT Diameter": 0.9542425094393249, "Log Fiber Diameter": 1, "Log Thermal Conductivity": null, "Log (R(300K)/R(4.2))": null, "Log (R(300K)/R(10))": null, "Log Host Conductivity ": null, "Log Thermal Conductivity ": null, "Ampacity Measurement Config": null, "Medium 1": null, "Substrate": null, "Absolute I max (mA)": null, "Absolute J max (A/m2)": null, "Specific J max (mA/tex)": null, "Absolute J failure (A/m2": null, "Specific J failure (mA/tex)": null, "Breakdown Temp (oC)": null, "Medium 2": null, "Substrate 2": null, "Absolute I max (mA).1": null, "Absolute J max (A/m2).1": null, "Specific J max (mA/tex).1": null, "Absolute J failure (A/m2.1": null, "Specific J failure (mA/tex).1": null, "Probe separation for Electrical conductivity (microns)": null, "Probe separation for Ampacity (microns)": "Not Reported/ Can not calculate", "Notes on ampacity": null, "Substrate for ampacity (Yes/No)": "Not Reported/ Can not calculate", "Notes on substrate ": null, "Log (Jmax in Air (A/m2))": "Not Reported/ Can not calculate", "Log (Jmax in Vacuum(A/m2))": "Not Reported/ Can not calculate", "Bulk fibre diameter (nm)": 10000, "Log (Bulk fibre diameter (nm))": 4, "Effective diameter for ampacity (nm)": 10000, "Log (Effective diameter for ampacity (nm))": 4, "Notes on diameter": null, "Category 2": "CNT", "Diameter Regime": "large", "Log (Probe separation for ampacity (microns))": "Not reported/Can not calculate", "Probe separation regime": "Not reported/Can not calculate"} |  | 6.451613
needs_review |  |  |  |  | Cambridge double wall Floating Cat | CNT_or_CNT_hybrid | fiber_yarn | FWCNT | direct_spun_FCCVD | densified;Acetone Densified | alignment: Raman G peak anisotropy |  |  |  |  | Bulmer/James meta-analysis supporting workbook, Main sheet |  |  |  | extract_test_conditions;check_duplicate_or_multi_sample_group | rec_14e930d8baa3 | 20210409_Metaanalysis_database.xlsx | Main | 839 | 2017 One-step purification of direct-spun CNT fibers by post-production sonication | Cambridge double wall Floating Cat | CNT_or_CNT_hybrid | fiber_yarn | FWCNT | direct_spun_FCCVD | densified;Acetone Densified | strict_candidate_missing_conditions | peer_reviewed_meta_analysis_record | secondary_meta_analysis_with_original_doi | Peer-reviewed meta-analysis workbook row with original DOI resolved by Crossref/OpenAlex; not re-extracted from the primary paper in this pipeline. | 10.1016/j.matdes.2017.04.011 | 10.1016/j.matdes.2017.04.011 |  | verified_crossref_openalex | One-step purification of direct-spun CNT fibers by post-production sonication | Rajyashree M. Sundaram et al. | Rajyashree M. Sundaram; Alan H. Windle | Materials &amp; Design | 2017 | 2017-07-01 | 126, 85-90 | 10.1016/j.matdes.2017.04.011 | 3 | missing_conditions | 1 | Strict comparison candidate lacks structured metadata: condition_temperature_C, condition_atmosphere, gauge_length_mm, strain_rate_s_inv. | 0.1346154 | 134.6154 | 0.007428571 | 10 | 1e-05 |  |  | 0.59 | 590000 | 0.07942308 | 0.07942308 | 79423076.9 | raw_value_as_GPa |  |  | 2.867308 | 2867307692.3 | [5 empty] | 0.035 | 35000 | 260 |  |  |  | 6.153846153846153 | 6.153846 | [5 empty] | alignment: Raman G peak anisotropy |  |  | Bulmer/James meta-analysis supporting workbook, Main sheet | 10.1002/adma.202008432 | A Meta-Analysis of Conductive and Strong Carbon Nanotube Materials | John S. Bulmer et al. | Advanced Materials | 2021 | 2017 One-step purification of direct-spun CNT fibers by post-production sonication | accepted | 1 |  |  | Bulmer/James CNT meta-analysis supporting workbook | peer_reviewed_meta_analysis_workbook | 10.1016/j.matdes.2017.04.011 | Original DOI resolved from James/Bulmer workbook reference: 10.1016/j.matdes.2017.04.011; compiled data source DOI: 10.1002/adma.202008432 | 4 | Aligned Few-wall CNTs |  | One-step purification of direct-spun CNT fibers by post-production sonication |  | Materials &amp; Design | 2017 |  |  |  | secondary_public_candidate | needs_primary_value_crosscheck | James_Bulmer_meta_analysis_workbook | 3 | {"Category": "Aligned Few-wall CNTs", "Conductivity (MSm-1)": 0.035, "Density (g cm-3)": 0.13461538461538464, "Specific Conductivity (kS m2/kg)": 0.26, "Electrical Anisotropy": "Not Reported/ Can not calculate", "Alignment figure of merit": 3.57, "Alignment method": "Raman G peak anisotropy", "Alignment FWHM": "Not Reported/ Can not calculate", "FWHM type": "Not Reported/ Can not calculate", "Raman G:D": 6.153846153846153, "Raman wavelength": 633, "(10^-12)*G:D λ^4": 0.9880103059753845, "Doped or Acid Exposure (Yes/ No)": "No", "Tensile Strength (MPa)": 79.42307692307692, "Specific Strength (N/Tex)": 0.59, "Young's Modulus (GPa)": 2.867307692307693, "Unnamed: 16": null, "Uber Parameter": 2.7798076923076924, "Specific Uber Parameter": 0.1534, "CNT Diameter (nm)": "8--10", "Plottable CNT Diameter (nm)": 9, "Date Entered and Checked ": 20200510, "Notes": "Cambridge double wall Floating Cat", "Year": 2017, "Production Process": "Floating Catalyst", "Post Process": "Acetone Densified", "Intentionally added intercalation dope": null, "Host Conductivity (MSm-1)": null, "Sorted Status": "Unsorted", "Bulk Fiber Diameter (microns)": 10, "G Peak Position (cm-1)": 1577.9, "Thermal Conductivity (W/(m K))": "Not Reported/ Can not calculate", "T Star (K)": "Not Reported/ Can not calculate", "R value at lowest temp": "Not Reported/ Can not calculate", "R value at 4.2 K": "Not Reported/ Can not calculate", "R value at 10 K": "Not Reported/ Can not calculate", "R value at 77 K": "Not Reported/ Can not calculate", "R value at 300 K": "Not Reported/ Can not calculate", "R(300K)/R(4.2K)": null, "R(300K)/R(10K)": null, "Reference": "2017 One-step purification of direct-spun CNT fibers by post-production sonication", "Unnamed: 41": null, "Unnamed: 42": null, "Unnamed: 43": null, "Unnamed: 44": null, "Unnamed: 45": 3, "Log Conductivity": -1.4559319556497243, "Log Density": -0.8709053036205423, "Log Specific Conductivity": -0.585026652029182, "Log Tensile Strength": 1.899946708021602, "Log Specific Strength": -0.22914798835785583, "Log Youngs Modulus": 0.4574742998181955, "Log Raman G:D Ratio": 0.7891466346851068, "Log Raman (10^-12)*G:D λ^4": -0.005238525245472812, "Log CNT Diameter": 0.9542425094393249, "Log Fiber Diameter": 1, "Log Thermal Conductivity": null, "Log (R(300K)/R(4.2))": null, "Log (R(300K)/R(10))": null, "Log Host Conductivity ": null, "Log Thermal Conductivity ": null, "Ampacity Measurement Config": null, "Medium 1": null, "Substrate": null, "Absolute I max (mA)": null, "Absolute J max (A/m2)": null, "Specific J max (mA/tex)": null, "Absolute J failure (A/m2": null, "Specific J failure (mA/tex)": null, "Breakdown Temp (oC)": null, "Medium 2": null, "Substrate 2": null, "Absolute I max (mA).1": null, "Absolute J max (A/m2).1": null, "Specific J max (mA/tex).1": null, "Absolute J failure (A/m2.1": null, "Specific J failure (mA/tex).1": null, "Probe separation for Electrical conductivity (microns)": null, "Probe separation for Ampacity (microns)": "Not Reported/ Can not calculate", "Notes on ampacity": null, "Substrate for ampacity (Yes/No)": "Not Reported/ Can not calculate", "Notes on substrate ": null, "Log (Jmax in Air (A/m2))": "Not Reported/ Can not calculate", "Log (Jmax in Vacuum(A/m2))": "Not Reported/ Can not calculate", "Bulk fibre diameter (nm)": 10000, "Log (Bulk fibre diameter (nm))": 4, "Effective diameter for ampacity (nm)": 10000, "Log (Effective diameter for ampacity (nm))": 4, "Notes on diameter": null, "Category 2": "CNT", "Diameter Regime": "large", "Log (Probe separation for ampacity (microns))": "Not reported/Can not calculate", "Probe separation regime": "Not reported/Can not calculate"} |  | 7.428571
needs_review |  |  |  |  | Undoped, floating Cat | CNT_or_CNT_hybrid | fiber_yarn | FWCNT | direct_spun_FCCVD | doped_or_intercalated;acid_exposed;As-is | alignment: Not Reported/ Can not calculate |  |  |  |  | Bulmer/James meta-analysis supporting workbook, Main sheet |  |  |  | extract_test_conditions;check_duplicate_or_multi_sample_group | rec_1e877b37a525 | 20210409_Metaanalysis_database.xlsx | Main | 840 | 2017 Performance improvement of continuous carbon nanotube fibers by acid treatment | Undoped, floating Cat | CNT_or_CNT_hybrid | fiber_yarn | FWCNT | direct_spun_FCCVD | doped_or_intercalated;acid_exposed;As-is | strict_candidate_missing_conditions | peer_reviewed_meta_analysis_record | secondary_meta_analysis_with_original_doi | Peer-reviewed meta-analysis workbook row with original DOI resolved by Crossref/OpenAlex; not re-extracted from the primary paper in this pipeline. | 10.1088/1674-1056/26/2/028802 | 10.1088/1674-1056/26/2/028802 |  | verified_crossref_openalex | Performance improvement of continuous carbon nanotube fibers by acid treatment | Qiang Zhang et al. | Qiang Zhang; Kewei Li; Qingxia Fan; Xiaogang Xia; Zhang; Zhuojian Xiao; Wenbin Zhou; Feng Yang; Yanchun Wang; Huaping Liu; Weiya Zhou | Chinese Physics B | 2017 | 2017-02-01 | 26, 2, 028802 | 10.1088/1674-1056/26/2/028802 | 4 | missing_conditions | 1 | Strict comparison candidate lacks structured metadata: condition_temperature_C, condition_atmosphere, gauge_length_mm, strain_rate_s_inv. |  |  |  | 28 | 2.8e-05 |  |  |  |  | 0.9 | 0.9 | 900000000 | raw_value_as_GPa |  |  | 30 | 30000000000 | [5 empty] | 0.45 | 450000 |  |  |  |  | 20.0 | 20 | [5 empty] | alignment: Not Reported/ Can not calculate |  |  | Bulmer/James meta-analysis supporting workbook, Main sheet | 10.1002/adma.202008432 | A Meta-Analysis of Conductive and Strong Carbon Nanotube Materials | John S. Bulmer et al. | Advanced Materials | 2021 | 2017 Performance improvement of continuous carbon nanotube fibers by acid treatment | accepted | 1 |  |  | Bulmer/James CNT meta-analysis supporting workbook | peer_reviewed_meta_analysis_workbook | 10.1088/1674-1056/26/2/028802 | Original DOI resolved from James/Bulmer workbook reference: 10.1088/1674-1056/26/2/028802; compiled data source DOI: 10.1002/adma.202008432 | 4 | Aligned Few-wall CNTs |  | Performance improvement of continuous carbon nanotube fibers by acid treatment |  | Chinese Physics B | 2017 |  |  |  | secondary_public_candidate | needs_primary_value_crosscheck | James_Bulmer_meta_analysis_workbook | 3 | {"Category": "Aligned Few-wall CNTs", "Conductivity (MSm-1)": 0.45, "Density (g cm-3)": "Not Reported/ Can not calculate", "Specific Conductivity (kS m2/kg)": "Not Reported/ Can not calculate", "Electrical Anisotropy": "Not Reported/ Can not calculate", "Alignment figure of merit": "Not Reported/ Can not calculate", "Alignment method": "Not Reported/ Can not calculate", "Alignment FWHM": "Not Reported/ Can not calculate", "FWHM type": "Not Reported/ Can not calculate", "Raman G:D": 20, "Raman wavelength": 633, "(10^-12)*G:D λ^4": 3.2110334944199996, "Doped or Acid Exposure (Yes/ No)": "No", "Tensile Strength (MPa)": 900, "Specific Strength (N/Tex)": "Not Reported/ Can not calculate", "Young's Modulus (GPa)": 30, "Unnamed: 16": null, "Uber Parameter": 405, "Specific Uber Parameter": "Not Reported/ Can not calculate", "CNT Diameter (nm)": "0.9--2.0", "Plottable CNT Diameter (nm)": 1.4500000000000002, "Date Entered and Checked ": 20200510, "Notes": "Undoped, floating Cat ", "Year": 2017, "Production Process": "Floating Catalyst", "Post Process": "As-is", "Intentionally added intercalation dope": null, "Host Conductivity (MSm-1)": null, "Sorted Status": "Unsorted", "Bulk Fiber Diameter (microns)": 28, "G Peak Position (cm-1)": 1582.3, "Thermal Conductivity (W/(m K))": "Not Reported/ Can not calculate", "T Star (K)": "Not Reported/ Can not calculate", "R value at lowest temp": "Not Reported/ Can not calculate", "R value at 4.2 K": "Not Reported/ Can not calculate", "R value at 10 K": "Not Reported/ Can not calculate", "R value at 77 K": "Not Reported/ Can not calculate", "R value at 300 K": "Not Reported/ Can not calculate", "R(300K)/R(4.2K)": null, "R(300K)/R(10K)": null, "Reference": "2017 Performance improvement of continuous carbon nanotube fibers by acid treatment", "Unnamed: 41": null, "Unnamed: 42": null, "Unnamed: 43": null, "Unnamed: 44": null, "Unnamed: 45": 4, "Log Conductivity": -0.3467874862246563, "Log Density": null, "Log Specific Conductivity": null, "Log Tensile Strength": 2.9542425094393248, "Log Specific Strength": null, "Log Youngs Modulus": 1.4771212547196624, "Log Raman G:D Ratio": 1.3010299956639813, "Log Raman (10^-12)*G:D λ^4": 0.5066448357334016, "Log CNT Diameter": 0.16136800223497494, "Log Fiber Diameter": 1.4471580313422192, "Log Thermal Conductivity": null, "Log (R(300K)/R(4.2))": null, "Log (R(300K)/R(10))": null, "Log Host Conductivity ": null, "Log Thermal Conductivity ": null, "Ampacity Measurement Config": null, "Medium 1": null, "Substrate": null, "Absolute I max (mA)": null, "Absolute J max (A/m2)": null, "Specific J max (mA/tex)": null, "Absolute J failure (A/m2": null, "Specific J failure (mA/tex)": null, "Breakdown Temp (oC)": null, "Medium 2": null, "Substrate 2": null, "Absolute I max (mA).1": null, "Absolute J max (A/m2).1": null, "Specific J max (mA/tex).1": null, "Absolute J failure (A/m2.1": null, "Specific J failure (mA/tex).1": null, "Probe separation for Electrical conductivity (microns)": null, "Probe separation for Ampacity (microns)": "Not Reported/ Can not calculate", "Notes on ampacity": null, "Substrate for ampacity (Yes/No)": "Not Reported/ Can not calculate", "Notes on substrate ": null, "Log (Jmax in Air (A/m2))": "Not Reported/ Can not calculate", "Log (Jmax in Vacuum(A/m2))": "Not Reported/ Can not calculate", "Bulk fibre diameter (nm)": 28000, "Log (Bulk fibre diameter (nm))": 4.447158031342219, "Effective diameter for ampacity (nm)": 28000, "Log (Effective diameter for ampacity (nm))": 4.447158031342219, "Notes on diameter": null, "Category 2": "CNT", "Diameter Regime": "large", "Log (Probe separation for ampacity (microns))": "Not reported/Can not calculate", "Probe separation regime": "Not reported/Can not calculate"}
needs_review |  |  |  |  | Nitric acid doped floating cat | CNT_or_CNT_hybrid | fiber_yarn | FWCNT | direct_spun_FCCVD | acid_exposed;doped_or_intercalated;Acid dopped | alignment: Not Reported/ Can not calculate |  |  |  |  | Bulmer/James meta-analysis supporting workbook, Main sheet |  |  |  | extract_test_conditions;check_duplicate_or_multi_sample_group | rec_3029e1fc4309 | 20210409_Metaanalysis_database.xlsx | Main | 841 | 2017 Performance improvement of continuous carbon nanotube fibers by acid treatment | Nitric acid doped floating cat | CNT_or_CNT_hybrid | fiber_yarn | FWCNT | direct_spun_FCCVD | acid_exposed;doped_or_intercalated;Acid dopped | strict_candidate_missing_conditions | peer_reviewed_meta_analysis_record | secondary_meta_analysis_with_original_doi | Peer-reviewed meta-analysis workbook row with original DOI resolved by Crossref/OpenAlex; not re-extracted from the primary paper in this pipeline. | 10.1088/1674-1056/26/2/028802 | 10.1088/1674-1056/26/2/028802 |  | verified_crossref_openalex | Performance improvement of continuous carbon nanotube fibers by acid treatment | Qiang Zhang et al. | Qiang Zhang; Kewei Li; Qingxia Fan; Xiaogang Xia; Zhang; Zhuojian Xiao; Wenbin Zhou; Feng Yang; Yanchun Wang; Huaping Liu; Weiya Zhou | Chinese Physics B | 2017 | 2017-02-01 | 26, 2, 028802 | 10.1088/1674-1056/26/2/028802 | 4 | missing_conditions | 1 | Strict comparison candidate lacks structured metadata: condition_temperature_C, condition_atmosphere, gauge_length_mm, strain_rate_s_inv. | [9 empty] | 1.4 | 1.4 | 1400000000 | raw_value_as_GPa |  |  | 43 | 43000000000 | [5 empty] | 0.85 | 850000 | [11 empty] | alignment: Not Reported/ Can not calculate |  |  | Bulmer/James meta-analysis supporting workbook, Main sheet | 10.1002/adma.202008432 | A Meta-Analysis of Conductive and Strong Carbon Nanotube Materials | John S. Bulmer et al. | Advanced Materials | 2021 | 2017 Performance improvement of continuous carbon nanotube fibers by acid treatment | accepted | 1 |  |  | Bulmer/James CNT meta-analysis supporting workbook | peer_reviewed_meta_analysis_workbook | 10.1088/1674-1056/26/2/028802 | Original DOI resolved from James/Bulmer workbook reference: 10.1088/1674-1056/26/2/028802; compiled data source DOI: 10.1002/adma.202008432 | 4 | Aligned Few-wall CNTs |  | Performance improvement of continuous carbon nanotube fibers by acid treatment |  | Chinese Physics B | 2017 |  |  |  | secondary_public_candidate | needs_primary_value_crosscheck | James_Bulmer_meta_analysis_workbook | 3 | {"Category": "Aligned Few-wall CNTs", "Conductivity (MSm-1)": 0.85, "Density (g cm-3)": "Not Reported/ Can not calculate", "Specific Conductivity (kS m2/kg)": "Not Reported/ Can not calculate", "Electrical Anisotropy": "Not Reported/ Can not calculate", "Alignment figure of merit": "Not Reported/ Can not calculate", "Alignment method": "Not Reported/ Can not calculate", "Alignment FWHM": "Not Reported/ Can not calculate", "FWHM type": "Not Reported/ Can not calculate", "Raman G:D": "Not Reported/ Can not calculate", "Raman wavelength": "Not Reported/ Can not calculate", "(10^-12)*G:D λ^4": null, "Doped or Acid Exposure (Yes/ No)": "Yes", "Tensile Strength (MPa)": 1400, "Specific Strength (N/Tex)": "Not Reported/ Can not calculate", "Young's Modulus (GPa)": 43, "Unnamed: 16": null, "Uber Parameter": 1190, "Specific Uber Parameter": "Not Reported/ Can not calculate", "CNT Diameter (nm)": "0.9--2.0", "Plottable CNT Diameter (nm)": 1.4500000000000002, "Date Entered and Checked ": 20200510, "Notes": "Nitric acid doped floating cat", "Year": 2017, "Production Process": "Floating Catalyst", "Post Process": "Acid dopped", "Intentionally added intercalation dope": "HNO3", "Host Conductivity (MSm-1)": 0.45, "Sorted Status": "Unsorted", "Bulk Fiber Diameter (microns)": "Not Reported/ Can not calculate", "G Peak Position (cm-1)": 1594.8, "Thermal Conductivity (W/(m K))": "Not Reported/ Can not calculate", "T Star (K)": "Not Reported/ Can not calculate", "R value at lowest temp": "Not Reported/ Can not calculate", "R value at 4.2 K": "Not Reported/ Can not calculate", "R value at 10 K": "Not Reported/ Can not calculate", "R value at 77 K": "Not Reported/ Can not calculate", "R value at 300 K": "Not Reported/ Can not calculate", "R(300K)/R(4.2K)": null, "R(300K)/R(10K)": null, "Reference": "2017 Performance improvement of continuous carbon nanotube fibers by acid treatment", "Unnamed: 41": null, "Unnamed: 42": null, "Unnamed: 43": null, "Unnamed: 44": null, "Unnamed: 45": 4, "Log Conductivity": -0.07058107428570728, "Log Density": null, "Log Specific Conductivity": null, "Log Tensile Strength": 3.146128035678238, "Log Specific Strength": null, "Log Youngs Modulus": 1.6334684555795864, "Log Raman G:D Ratio": null, "Log Raman (10^-12)*G:D λ^4": null, "Log CNT Diameter": 0.16136800223497494, "Log Fiber Diameter": null, "Log Thermal Conductivity": null, "Log (R(300K)/R(4.2))": null, "Log (R(300K)/R(10))": null, "Log Host Conductivity ": -0.3467874862246563, "Log Thermal Conductivity ": null, "Ampacity Measurement Config": null, "Medium 1": null, "Substrate": null, "Absolute I max (mA)": null, "Absolute J max (A/m2)": null, "Specific J max (mA/tex)": null, "Absolute J failure (A/m2": null, "Specific J failure (mA/tex)": null, "Breakdown Temp (oC)": null, "Medium 2": null, "Substrate 2": null, "Absolute I max (mA).1": null, "Absolute J max (A/m2).1": null, "Specific J max (mA/tex).1": null, "Absolute J failure (A/m2.1": null, "Specific J failure (mA/tex).1": null, "Probe separation for Electrical conductivity (microns)": null, "Probe separation for Ampacity (microns)": "Not Reported/ Can not calculate", "Notes on ampacity": null, "Substrate for ampacity (Yes/No)": "Not Reported/ Can not calculate", "Notes on substrate ": null, "Log (Jmax in Air (A/m2))": "Not Reported/ Can not calculate", "Log (Jmax in Vacuum(A/m2))": "Not Reported/ Can not calculate", "Bulk fibre diameter (nm)": null, "Log (Bulk fibre diameter (nm))": null, "Effective diameter for ampacity (nm)": 1.4500000000000002, "Log (Effective diameter for ampacity (nm))": 0.16136800223497494, "Notes on diameter": null, "Category 2": "CNT", "Diameter Regime": "sub-micron", "Log (Probe separation for ampacity (microns))": "Not reported/Can not calculate", "Probe separation regime": "Not reported/Can not calculate"}
needs_review |  |  |  |  | Sulfuric acid doped floating cat | CNT_or_CNT_hybrid | fiber_yarn | FWCNT | direct_spun_FCCVD | doped_or_intercalated;acid_exposed;Acid doped | alignment: Not Reported/ Can not calculate |  |  |  |  | Bulmer/James meta-analysis supporting workbook, Main sheet |  |  |  | extract_test_conditions;check_duplicate_or_multi_sample_group | rec_7ef6f697bf7d | 20210409_Metaanalysis_database.xlsx | Main | 842 | 2017 Performance improvement of continuous carbon nanotube fibers by acid treatment | Sulfuric acid doped floating cat | CNT_or_CNT_hybrid | fiber_yarn | FWCNT | direct_spun_FCCVD | doped_or_intercalated;acid_exposed;Acid doped | strict_candidate_missing_conditions | peer_reviewed_meta_analysis_record | secondary_meta_analysis_with_original_doi | Peer-reviewed meta-analysis workbook row with original DOI resolved by Crossref/OpenAlex; not re-extracted from the primary paper in this pipeline. | 10.1088/1674-1056/26/2/028802 | 10.1088/1674-1056/26/2/028802 |  | verified_crossref_openalex | Performance improvement of continuous carbon nanotube fibers by acid treatment | Qiang Zhang et al. | Qiang Zhang; Kewei Li; Qingxia Fan; Xiaogang Xia; Zhang; Zhuojian Xiao; Wenbin Zhou; Feng Yang; Yanchun Wang; Huaping Liu; Weiya Zhou | Chinese Physics B | 2017 | 2017-02-01 | 26, 2, 028802 | 10.1088/1674-1056/26/2/028802 | 4 | missing_conditions | 1 | Strict comparison candidate lacks structured metadata: condition_temperature_C, condition_atmosphere, gauge_length_mm, strain_rate_s_inv. | [9 empty] | 1.7 | 1.7 | 1700000000 | raw_value_as_GPa |  |  | 60 | 60000000000 | [5 empty] | 3.6 | 3600000 | [11 empty] | alignment: Not Reported/ Can not calculate |  |  | Bulmer/James meta-analysis supporting workbook, Main sheet | 10.1002/adma.202008432 | A Meta-Analysis of Conductive and Strong Carbon Nanotube Materials | John S. Bulmer et al. | Advanced Materials | 2021 | 2017 Performance improvement of continuous carbon nanotube fibers by acid treatment | accepted | 1 |  |  | Bulmer/James CNT meta-analysis supporting workbook | peer_reviewed_meta_analysis_workbook | 10.1088/1674-1056/26/2/028802 | Original DOI resolved from James/Bulmer workbook reference: 10.1088/1674-1056/26/2/028802; compiled data source DOI: 10.1002/adma.202008432 | 4 | Aligned Few-wall CNTs |  | Performance improvement of continuous carbon nanotube fibers by acid treatment |  | Chinese Physics B | 2017 |  |  |  | secondary_public_candidate | needs_primary_value_crosscheck | James_Bulmer_meta_analysis_workbook | 3 | {"Category": "Aligned Few-wall CNTs", "Conductivity (MSm-1)": 3.6, "Density (g cm-3)": "Not Reported/ Can not calculate", "Specific Conductivity (kS m2/kg)": "Not Reported/ Can not calculate", "Electrical Anisotropy": "Not Reported/ Can not calculate", "Alignment figure of merit": "Not Reported/ Can not calculate", "Alignment method": "Not Reported/ Can not calculate", "Alignment FWHM": "Not Reported/ Can not calculate", "FWHM type": "Not Reported/ Can not calculate", "Raman G:D": "Not Reported/ Can not calculate", "Raman wavelength": "Not Reported/ Can not calculate", "(10^-12)*G:D λ^4": null, "Doped or Acid Exposure (Yes/ No)": "Yes", "Tensile Strength (MPa)": 1700, "Specific Strength (N/Tex)": "Not Reported/ Can not calculate", "Young's Modulus (GPa)": 60, "Unnamed: 16": null, "Uber Parameter": 6120, "Specific Uber Parameter": "Not Reported/ Can not calculate", "CNT Diameter (nm)": "0.9--2.0", "Plottable CNT Diameter (nm)": 1.4500000000000002, "Date Entered and Checked ": 20200510, "Notes": "Sulfuric acid doped floating cat", "Year": 2017, "Production Process": "Floating Catalyst", "Post Process": "Acid doped", "Intentionally added intercalation dope": "H2SO4", "Host Conductivity (MSm-1)": 0.45, "Sorted Status": "Unsorted", "Bulk Fiber Diameter (microns)": "Not Reported/ Can not calculate", "G Peak Position (cm-1)": "Not Reported/ Can not calculate", "Thermal Conductivity (W/(m K))": "Not Reported/ Can not calculate", "T Star (K)": "Not Reported/ Can not calculate", "R value at lowest temp": "Not Reported/ Can not calculate", "R value at 4.2 K": "Not Reported/ Can not calculate", "R value at 10 K": "Not Reported/ Can not calculate", "R value at 77 K": "Not Reported/ Can not calculate", "R value at 300 K": "Not Reported/ Can not calculate", "R(300K)/R(4.2K)": null, "R(300K)/R(10K)": null, "Reference": "2017 Performance improvement of continuous carbon nanotube fibers by acid treatment", "Unnamed: 41": null, "Unnamed: 42": null, "Unnamed: 43": null, "Unnamed: 44": null, "Unnamed: 45": 4, "Log Conductivity": 0.5563025007672873, "Log Density": null, "Log Specific Conductivity": null, "Log Tensile Strength": 3.230448921378274, "Log Specific Strength": null, "Log Youngs Modulus": 1.7781512503836436, "Log Raman G:D Ratio": null, "Log Raman (10^-12)*G:D λ^4": null, "Log CNT Diameter": 0.16136800223497494, "Log Fiber Diameter": null, "Log Thermal Conductivity": null, "Log (R(300K)/R(4.2))": null, "Log (R(300K)/R(10))": null, "Log Host Conductivity ": -0.3467874862246563, "Log Thermal Conductivity ": null, "Ampacity Measurement Config": null, "Medium 1": null, "Substrate": null, "Absolute I max (mA)": null, "Absolute J max (A/m2)": null, "Specific J max (mA/tex)": null, "Absolute J failure (A/m2": null, "Specific J failure (mA/tex)": null, "Breakdown Temp (oC)": null, "Medium 2": null, "Substrate 2": null, "Absolute I max (mA).1": null, "Absolute J max (A/m2).1": null, "Specific J max (mA/tex).1": null, "Absolute J failure (A/m2.1": null, "Specific J failure (mA/tex).1": null, "Probe separation for Electrical conductivity (microns)": null, "Probe separation for Ampacity (microns)": "Not Reported/ Can not calculate", "Notes on ampacity": null, "Substrate for ampacity (Yes/No)": "Not Reported/ Can not calculate", "Notes on substrate ": null, "Log (Jmax in Air (A/m2))": "Not Reported/ Can not calculate", "Log (Jmax in Vacuum(A/m2))": "Not Reported/ Can not calculate", "Bulk fibre diameter (nm)": null, "Log (Bulk fibre diameter (nm))": null, "Effective diameter for ampacity (nm)": 1.4500000000000002, "Log (Effective diameter for ampacity (nm))": 0.16136800223497494, "Notes on diameter": null, "Category 2": "CNT", "Diameter Regime": "sub-micron", "Log (Probe separation for ampacity (microns))": "Not reported/Can not calculate", "Probe separation regime": "Not reported/Can not calculate"}
needs_review |  |  |  |  | ChloroSulfuric acid doped floating cat | CNT_or_CNT_hybrid | fiber_yarn | FWCNT | direct_spun_FCCVD | doped_or_intercalated;acid_exposed;Acid doped | alignment: Not Reported/ Can not calculate |  |  |  |  | Bulmer/James meta-analysis supporting workbook, Main sheet |  |  |  | extract_test_conditions;check_duplicate_or_multi_sample_group | rec_f4b97b2fdf69 | 20210409_Metaanalysis_database.xlsx | Main | 843 | 2017 Performance improvement of continuous carbon nanotube fibers by acid treatment | ChloroSulfuric acid doped floating cat | CNT_or_CNT_hybrid | fiber_yarn | FWCNT | direct_spun_FCCVD | doped_or_intercalated;acid_exposed;Acid doped | strict_candidate_missing_conditions | peer_reviewed_meta_analysis_record | secondary_meta_analysis_with_original_doi | Peer-reviewed meta-analysis workbook row with original DOI resolved by Crossref/OpenAlex; not re-extracted from the primary paper in this pipeline. | 10.1088/1674-1056/26/2/028802 | 10.1088/1674-1056/26/2/028802 |  | verified_crossref_openalex | Performance improvement of continuous carbon nanotube fibers by acid treatment | Qiang Zhang et al. | Qiang Zhang; Kewei Li; Qingxia Fan; Xiaogang Xia; Zhang; Zhuojian Xiao; Wenbin Zhou; Feng Yang; Yanchun Wang; Huaping Liu; Weiya Zhou | Chinese Physics B | 2017 | 2017-02-01 | 26, 2, 028802 | 10.1088/1674-1056/26/2/028802 | 4 | missing_conditions | 1 | Strict comparison candidate lacks structured metadata: condition_temperature_C, condition_atmosphere, gauge_length_mm, strain_rate_s_inv. |  |  |  | 25 | 2.5e-05 |  |  |  |  | 2 | 2 | 2000000000 | raw_value_as_GPa |  |  | 78 | 78000000000 | [5 empty] | 4.3 | 4300000 | [11 empty] | alignment: Not Reported/ Can not calculate |  |  | Bulmer/James meta-analysis supporting workbook, Main sheet | 10.1002/adma.202008432 | A Meta-Analysis of Conductive and Strong Carbon Nanotube Materials | John S. Bulmer et al. | Advanced Materials | 2021 | 2017 Performance improvement of continuous carbon nanotube fibers by acid treatment | accepted | 1 |  |  | Bulmer/James CNT meta-analysis supporting workbook | peer_reviewed_meta_analysis_workbook | 10.1088/1674-1056/26/2/028802 | Original DOI resolved from James/Bulmer workbook reference: 10.1088/1674-1056/26/2/028802; compiled data source DOI: 10.1002/adma.202008432 | 4 | Aligned Few-wall CNTs |  | Performance improvement of continuous carbon nanotube fibers by acid treatment |  | Chinese Physics B | 2017 |  |  |  | secondary_public_candidate | needs_primary_value_crosscheck | James_Bulmer_meta_analysis_workbook | 3 | {"Category": "Aligned Few-wall CNTs", "Conductivity (MSm-1)": 4.3, "Density (g cm-3)": "Not Reported/ Can not calculate", "Specific Conductivity (kS m2/kg)": "Not Reported/ Can not calculate", "Electrical Anisotropy": "Not Reported/ Can not calculate", "Alignment figure of merit": "Not Reported/ Can not calculate", "Alignment method": "Not Reported/ Can not calculate", "Alignment FWHM": "Not Reported/ Can not calculate", "FWHM type": "Not Reported/ Can not calculate", "Raman G:D": "Not Reported/ Can not calculate", "Raman wavelength": "Not Reported/ Can not calculate", "(10^-12)*G:D λ^4": null, "Doped or Acid Exposure (Yes/ No)": "Yes", "Tensile Strength (MPa)": 2000, "Specific Strength (N/Tex)": "Not Reported/ Can not calculate", "Young's Modulus (GPa)": 78, "Unnamed: 16": null, "Uber Parameter": 8600, "Specific Uber Parameter": "Not Reported/ Can not calculate", "CNT Diameter (nm)": "0.9--2.0", "Plottable CNT Diameter (nm)": 1.4500000000000002, "Date Entered and Checked ": 20200510, "Notes": "ChloroSulfuric acid doped floating cat", "Year": 2017, "Production Process": "Floating Catalyst", "Post Process": "Acid doped", "Intentionally added intercalation dope": "HSO3Cl", "Host Conductivity (MSm-1)": 0.45, "Sorted Status": "Unsorted", "Bulk Fiber Diameter (microns)": 25, "G Peak Position (cm-1)": 1580.9, "Thermal Conductivity (W/(m K))": "Not Reported/ Can not calculate", "T Star (K)": "Not Reported/ Can not calculate", "R value at lowest temp": "Not Reported/ Can not calculate", "R value at 4.2 K": "Not Reported/ Can not calculate", "R value at 10 K": "Not Reported/ Can not calculate", "R value at 77 K": "Not Reported/ Can not calculate", "R value at 300 K": "Not Reported/ Can not calculate", "R(300K)/R(4.2K)": null, "R(300K)/R(10K)": null, "Reference": "2017 Performance improvement of continuous carbon nanotube fibers by acid treatment", "Unnamed: 41": null, "Unnamed: 42": null, "Unnamed: 43": null, "Unnamed: 44": null, "Unnamed: 45": 4, "Log Conductivity": 0.6334684555795865, "Log Density": null, "Log Specific Conductivity": null, "Log Tensile Strength": 3.3010299956639813, "Log Specific Strength": null, "Log Youngs Modulus": 1.8920946026904804, "Log Raman G:D Ratio": null, "Log Raman (10^-12)*G:D λ^4": null, "Log CNT Diameter": 0.16136800223497494, "Log Fiber Diameter": 1.3979400086720377, "Log Thermal Conductivity": null, "Log (R(300K)/R(4.2))": null, "Log (R(300K)/R(10))": null, "Log Host Conductivity ": -0.3467874862246563, "Log Thermal Conductivity ": null, "Ampacity Measurement Config": null, "Medium 1": null, "Substrate": null, "Absolute I max (mA)": null, "Absolute J max (A/m2)": null, "Specific J max (mA/tex)": null, "Absolute J failure (A/m2": null, "Specific J failure (mA/tex)": null, "Breakdown Temp (oC)": null, "Medium 2": null, "Substrate 2": null, "Absolute I max (mA).1": null, "Absolute J max (A/m2).1": null, "Specific J max (mA/tex).1": null, "Absolute J failure (A/m2.1": null, "Specific J failure (mA/tex).1": null, "Probe separation for Electrical conductivity (microns)": null, "Probe separation for Ampacity (microns)": "Not Reported/ Can not calculate", "Notes on ampacity": null, "Substrate for ampacity (Yes/No)": "Not Reported/ Can not calculate", "Notes on substrate ": null, "Log (Jmax in Air (A/m2))": "Not Reported/ Can not calculate", "Log (Jmax in Vacuum(A/m2))": "Not Reported/ Can not calculate", "Bulk fibre diameter (nm)": 25000, "Log (Bulk fibre diameter (nm))": 4.3979400086720375, "Effective diameter for ampacity (nm)": 25000, "Log (Effective diameter for ampacity (nm))": 4.3979400086720375, "Notes on diameter": null, "Category 2": "CNT", "Diameter Regime": "large", "Log (Probe separation for ampacity (microns))": "Not reported/Can not calculate", "Probe separation regime": "Not reported/Can not calculate"}
needs_review |  |  |  |  | Laser annealed Camb Floating Cat, considered doped because of HCL water treatment | CNT_or_CNT_hybrid | fiber_yarn | FWCNT | direct_spun_FCCVD | acid_exposed;heat_treated;doped_or_intercalated;Laser annealed Acid Processed | alignment: XRD Herman |  |  |  |  | Bulmer/James meta-analysis supporting workbook, Main sheet |  |  |  | extract_test_conditions | rec_c887496943f4 | 20210409_Metaanalysis_database.xlsx | Main | 844 | 2017 Photonic Sorting of Aligned, Crystalline Carbon Nanotube Textiles | Laser annealed Camb Floating Cat, considered doped because of HCL water treatment | CNT_or_CNT_hybrid | fiber_yarn | FWCNT | direct_spun_FCCVD | acid_exposed;heat_treated;doped_or_intercalated;Laser annealed Acid Processed | strict_candidate_missing_conditions | peer_reviewed_meta_analysis_record | secondary_meta_analysis_with_original_doi | Peer-reviewed meta-analysis workbook row with original DOI resolved by Crossref/OpenAlex; not re-extracted from the primary paper in this pipeline. | 10.1038/s41598-017-12605-y | 10.1038/s41598-017-12605-y |  | verified_crossref_openalex | Photonic Sorting of Aligned, Crystalline Carbon Nanotube Textiles | John S. Bulmer et al. | John S. Bulmer; Thurid S. Gspann; Francisco Orozco; Martin Sparkes; Hilmar Koerner; A. Di Bernardo; Arkadiusz Niemiec; J. W. A. Robinson; Krzysztof K. Koziol; James A. Elliott; William O’Neill | Scientific Reports | 2017 | 2017-10-11 | 7, 1 | 10.1038/s41598-017-12605-y | 1 | missing_conditions | 1 | Strict comparison candidate lacks structured metadata: condition_temperature_C, condition_atmosphere, gauge_length_mm. | 0.38 | 380 | 0.002631579 | [19 empty] | 0.57 | 570000 | 1500 |  |  |  | 18.5 | 18.5 | [5 empty] | alignment: XRD Herman |  |  | Bulmer/James meta-analysis supporting workbook, Main sheet | 10.1002/adma.202008432 | A Meta-Analysis of Conductive and Strong Carbon Nanotube Materials | John S. Bulmer et al. | Advanced Materials | 2021 | 2017 Photonic Sorting of Aligned, Crystalline Carbon Nanotube Textiles | accepted | 1 |  |  | Bulmer/James CNT meta-analysis supporting workbook | peer_reviewed_meta_analysis_workbook | 10.1038/s41598-017-12605-y | Original DOI resolved from James/Bulmer workbook reference: 10.1038/s41598-017-12605-y; compiled data source DOI: 10.1002/adma.202008432 | 4 | Aligned Few-wall CNTs |  | Photonic Sorting of Aligned, Crystalline Carbon Nanotube Textiles |  | Scientific Reports | 2017 |  |  |  | secondary_public_candidate | needs_primary_value_crosscheck | James_Bulmer_meta_analysis_workbook | 3 | {"Category": "Aligned Few-wall CNTs", "Conductivity (MSm-1)": 0.57, "Density (g cm-3)": 0.38, "Specific Conductivity (kS m2/kg)": 1.5, "Electrical Anisotropy": "Not Reported/ Can not calculate", "Alignment figure of merit": 0.82, "Alignment method": "XRD Herman", "Alignment FWHM": 23, "FWHM type": "X ray", "Raman G:D": 18.5, "Raman wavelength": 785, "(10^-12)*G:D λ^4": 7.0250651365625005, "Doped or Acid Exposure (Yes/ No)": "Yes", "Tensile Strength (MPa)": "Not Reported/ Can not calculate", "Specific Strength (N/Tex)": "Not Reported/ Can not calculate", "Young's Modulus (GPa)": "Not Reported/ Can not calculate", "Unnamed: 16": null, "Uber Parameter": "Not Reported/ Can not calculate", "Specific Uber Parameter": "Not Reported/ Can not calculate", "CNT Diameter (nm)": "Not Reported/ Can not calculate", "Plottable CNT Diameter (nm)": "Not Reported/ Can not calculate", "Date Entered and Checked ": 20200510, "Notes": "Laser annealed Camb Floating Cat, considered doped because of HCL water treatment", "Year": 2017, "Production Process": "Floating Catalyst", "Post Process": "Laser annealed Acid Processed", "Intentionally added intercalation dope": null, "Host Conductivity (MSm-1)": null, "Sorted Status": "Unsorted", "Bulk Fiber Diameter (microns)": "Not Reported/ Can not calculate", "G Peak Position (cm-1)": "Not Reported/ Can not calculate", "Thermal Conductivity (W/(m K))": "Not Reported/ Can not calculate", "T Star (K)": 114, "R value at lowest temp": 1.37152632449125, "R value at 4.2 K": 1.37152632449125, "R value at 10 K": 1.11981880013217, "R value at 77 K": 0.855897657395729, "R value at 300 K": 0.999999999999998, "R(300K)/R(4.2K)": 0.7291146966289074, "R(300K)/R(10K)": 0.8930016176563297, "Reference": "2017 Photonic Sorting of Aligned, Crystalline Carbon Nanotube Textiles", "Unnamed: 41": null, "Unnamed: 42": null, "Unnamed: 43": null, "Unnamed: 44": null, "Unnamed: 45": 1, "Log Conductivity": -0.24412514432750865, "Log Density": -0.42021640338318983, "Log Specific Conductivity": 0.17609125905568124, "Log Tensile Strength": null, "Log Specific Strength": null, "Log Youngs Modulus": null, "Log Raman G:D Ratio": 1.2671717284030137, "Log Raman (10^-12)*G:D λ^4": 0.846650355384024, "Log CNT Diameter": null, "Log Fiber Diameter": null, "Log Thermal Conductivity": null, "Log (R(300K)/R(4.2))": -0.13720414768358372, "Log (R(300K)/R(10))": -0.04914775439411732, "Log Host Conductivity ": null, "Log Thermal Conductivity ": null, "Ampacity Measurement Config": null, "Medium 1": null, "Substrate": null, "Absolute I max (mA)": null, "Absolute J max (A/m2)": null, "Specific J max (mA/tex)": null, "Absolute J failure (A/m2": null, "Specific J failure (mA/tex)": null, "Breakdown Temp (oC)": null, "Medium 2": null, "Substrate 2": null, "Absolute I max (mA).1": null, "Absolute J max (A/m2).1": null, "Specific J max (mA/tex).1": null, "Absolute J failure (A/m2.1": null, "Specific J failure (mA/tex).1": null, "Probe separation for Electrical conductivity (microns)": null, "Probe separation for Ampacity (microns)": "Not Reported/ Can not calculate", "Notes on ampacity": null, "Substrate for ampacity (Yes/No)": "Not Reported/ Can not calculate", "Notes on substrate ": null, "Log (Jmax in Air (A/m2))": "Not Reported/ Can not calculate", "Log (Jmax in Vacuum(A/m2))": "Not Reported/ Can not calculate", "Bulk fibre diameter (nm)": null, "Log (Bulk fibre diameter (nm))": null, "Effective diameter for ampacity (nm)": "Not Reported/ Can not calculate", "Log (Effective diameter for ampacity (nm))": null, "Notes on diameter": null, "Category 2": "CNT", "Diameter Regime": "Not reported/Can not calculate", "Log (Probe separation for ampacity (microns))": "Not reported/Can not calculate", "Probe separation regime": "Not reported/Can not calculate"} |  | 2.631579
needs_review |  |  |  |  | Singapore Float Car sent to Rice | CNT_or_CNT_hybrid | fiber_yarn | FWCNT | direct_spun_FCCVD | acid_exposed;Acid Processed | alignment: Not Reported/ Can not calculate |  |  |  |  | Bulmer/James meta-analysis supporting workbook, Main sheet |  |  |  | extract_test_conditions;check_duplicate_or_multi_sample_group | rec_714788d176bb | 20210409_Metaanalysis_database.xlsx | Main | 847 | 2017 Purification and Dissolution of Carbon Nanotube Fibers Spun from the Floating Catalyst Method | Singapore Float Car sent to Rice | CNT_or_CNT_hybrid | fiber_yarn | FWCNT | direct_spun_FCCVD | acid_exposed;Acid Processed | strict_candidate_missing_conditions | peer_reviewed_meta_analysis_record | secondary_meta_analysis_with_original_doi | Peer-reviewed meta-analysis workbook row with original DOI resolved by Crossref/OpenAlex; not re-extracted from the primary paper in this pipeline. | 10.1021/acsami.7b09287 | 10.1021/acsami.7b09287 |  | verified_crossref_openalex | Purification and Dissolution of Carbon Nanotube Fibers Spun from the Floating Catalyst Method | Thang Q. Tran et al. | Thang Q. Tran; Robert J. Headrick; E. Amram Bengio; Sandar Myo Myint; Hamed Khoshnevis; Vida Jamali; Hai M. Duong; Matteo Pasquali | ACS Applied Materials &amp; Interfaces | 2017 | 2017-10-25 | 9, 42, 37112-37119 | 10.1021/acsami.7b09287 | 2 | missing_conditions | 1 | Strict comparison candidate lacks structured metadata: condition_temperature_C, condition_atmosphere, gauge_length_mm, strain_rate_s_inv. |  |  |  | 6.5 | 6.5e-06 |  |  |  |  | 0.38 | 0.38 | 380000000 | raw_value_as_GPa |  |  | 20.66 | 20660000000 | [5 empty] | 0.4679 | 467900 |  |  |  |  | 1.79 | 1.79 | [5 empty] | alignment: Not Reported/ Can not calculate |  |  | Bulmer/James meta-analysis supporting workbook, Main sheet | 10.1002/adma.202008432 | A Meta-Analysis of Conductive and Strong Carbon Nanotube Materials | John S. Bulmer et al. | Advanced Materials | 2021 | 2017 Purification and Dissolution of Carbon Nanotube Fibers Spun from the Floating Catalyst Method | accepted | 1 |  |  | Bulmer/James CNT meta-analysis supporting workbook | peer_reviewed_meta_analysis_workbook | 10.1021/acsami.7b09287 | Original DOI resolved from James/Bulmer workbook reference: 10.1021/acsami.7b09287; compiled data source DOI: 10.1002/adma.202008432 | 4 | Aligned Few-wall CNTs |  | Purification and Dissolution of Carbon Nanotube Fibers Spun from the Floating Catalyst Method |  | ACS Applied Materials &amp; Interfaces | 2017 |  |  |  | secondary_public_candidate | needs_primary_value_crosscheck | James_Bulmer_meta_analysis_workbook | 3 | {"Category": "Aligned Few-wall CNTs", "Conductivity (MSm-1)": 0.4679, "Density (g cm-3)": "Not Reported/ Can not calculate", "Specific Conductivity (kS m2/kg)": "Not Reported/ Can not calculate", "Electrical Anisotropy": "Not Reported/ Can not calculate", "Alignment figure of merit": "Not Reported/ Can not calculate", "Alignment method": "Not Reported/ Can not calculate", "Alignment FWHM": "Not Reported/ Can not calculate", "FWHM type": "Not Reported/ Can not calculate", "Raman G:D": 1.79, "Raman wavelength": 514, "(10^-12)*G:D λ^4": 0.12494115228464, "Doped or Acid Exposure (Yes/ No)": "Yes", "Tensile Strength (MPa)": 380, "Specific Strength (N/Tex)": "Not Reported/ Can not calculate", "Young's Modulus (GPa)": 20.66, "Unnamed: 16": null, "Uber Parameter": 177.802, "Specific Uber Parameter": "Not Reported/ Can not calculate", "CNT Diameter (nm)": "Not Reported/ Can not calculate", "Plottable CNT Diameter (nm)": "Not Reported/ Can not calculate", "Date Entered and Checked ": 20200510, "Notes": "Singapore Float Car sent to Rice", "Year": 2017, "Production Process": "Floating Catalyst", "Post Process": "Acid Processed", "Intentionally added intercalation dope": null, "Host Conductivity (MSm-1)": null, "Sorted Status": "Unsorted", "Bulk Fiber Diameter (microns)": 6.5, "G Peak Position (cm-1)": 1603.4, "Thermal Conductivity (W/(m K))": "Not Reported/ Can not calculate", "T Star (K)": "Not Reported/ Can not calculate", "R value at lowest temp": "Not Reported/ Can not calculate", "R value at 4.2 K": "Not Reported/ Can not calculate", "R value at 10 K": "Not Reported/ Can not calculate", "R value at 77 K": "Not Reported/ Can not calculate", "R value at 300 K": "Not Reported/ Can not calculate", "R(300K)/R(4.2K)": null, "R(300K)/R(10K)": null, "Reference": "2017 Purification and Dissolution of Carbon Nanotube Fibers Spun from the Floating Catalyst Method", "Unnamed: 41": null, "Unnamed: 42": null, "Unnamed: 43": null, "Unnamed: 44": null, "Unnamed: 45": 2, "Log Conductivity": -0.3298469548078198, "Log Density": null, "Log Specific Conductivity": null, "Log Tensile Strength": 2.57978359661681, "Log Specific Strength": null, "Log Youngs Modulus": 1.3151303171836017, "Log Raman G:D Ratio": 0.2528530309798932, "Log Raman (10^-12)*G:D λ^4": -0.9032944930390039, "Log CNT Diameter": null, "Log Fiber Diameter": 0.8129133566428556, "Log Thermal Conductivity": null, "Log (R(300K)/R(4.2))": null, "Log (R(300K)/R(10))": null, "Log Host Conductivity ": null, "Log Thermal Conductivity ": null, "Ampacity Measurement Config": null, "Medium 1": null, "Substrate": null, "Absolute I max (mA)": null, "Absolute J max (A/m2)": null, "Specific J max (mA/tex)": null, "Absolute J failure (A/m2": null, "Specific J failure (mA/tex)": null, "Breakdown Temp (oC)": null, "Medium 2": null, "Substrate 2": null, "Absolute I max (mA).1": null, "Absolute J max (A/m2).1": null, "Specific J max (mA/tex).1": null, "Absolute J failure (A/m2.1": null, "Specific J failure (mA/tex).1": null, "Probe separation for Electrical conductivity (microns)": null, "Probe separation for Ampacity (microns)": "Not Reported/ Can not calculate", "Notes on ampacity": null, "Substrate for ampacity (Yes/No)": "Not Reported/ Can not calculate", "Notes on substrate ": null, "Log (Jmax in Air (A/m2))": "Not Reported/ Can not calculate", "Log (Jmax in Vacuum(A/m2))": "Not Reported/ Can not calculate", "Bulk fibre diameter (nm)": 6500, "Log (Bulk fibre diameter (nm))": 3.8129133566428557, "Effective diameter for ampacity (nm)": 6500, "Log (Effective diameter for ampacity (nm))": 3.8129133566428557, "Notes on diameter": null, "Category 2": "CNT", "Diameter Regime": "large", "Log (Probe separation for ampacity (microns))": "Not reported/Can not calculate", "Probe separation regime": "Not reported/Can not calculate"}
needs_review |  |  |  |  | Singapore Float Car sent to Rice as is | CNT_or_CNT_hybrid | fiber_yarn | FWCNT | direct_spun_FCCVD | As-is | alignment: Not Reported/ Can not calculate |  |  |  |  | Bulmer/James meta-analysis supporting workbook, Main sheet |  |  |  | extract_test_conditions;check_duplicate_or_multi_sample_group | rec_2fddb71b0b02 | 20210409_Metaanalysis_database.xlsx | Main | 848 | 2017 Purification and Dissolution of Carbon Nanotube Fibers Spun from the Floating Catalyst Method | Singapore Float Car sent to Rice as is | CNT_or_CNT_hybrid | fiber_yarn | FWCNT | direct_spun_FCCVD | As-is | strict_candidate_missing_conditions | peer_reviewed_meta_analysis_record | secondary_meta_analysis_with_original_doi | Peer-reviewed meta-analysis workbook row with original DOI resolved by Crossref/OpenAlex; not re-extracted from the primary paper in this pipeline. | 10.1021/acsami.7b09287 | 10.1021/acsami.7b09287 |  | verified_crossref_openalex | Purification and Dissolution of Carbon Nanotube Fibers Spun from the Floating Catalyst Method | Thang Q. Tran et al. | Thang Q. Tran; Robert J. Headrick; E. Amram Bengio; Sandar Myo Myint; Hamed Khoshnevis; Vida Jamali; Hai M. Duong; Matteo Pasquali | ACS Applied Materials &amp; Interfaces | 2017 | 2017-10-25 | 9, 42, 37112-37119 | 10.1021/acsami.7b09287 | 2 | missing_conditions | 1 | Strict comparison candidate lacks structured metadata: condition_temperature_C, condition_atmosphere, gauge_length_mm, strain_rate_s_inv. |  |  |  | 8 | 8e-06 |  |  |  |  | 0.32 | 0.32 | 320000000 | raw_value_as_GPa |  |  | 8.41 | 8410000000 | [5 empty] | 0.2369 | 236900 |  |  |  |  | 5.88 | 5.88 | [5 empty] | alignment: Not Reported/ Can not calculate |  |  | Bulmer/James meta-analysis supporting workbook, Main sheet | 10.1002/adma.202008432 | A Meta-Analysis of Conductive and Strong Carbon Nanotube Materials | John S. Bulmer et al. | Advanced Materials | 2021 | 2017 Purification and Dissolution of Carbon Nanotube Fibers Spun from the Floating Catalyst Method | accepted | 1 |  |  | Bulmer/James CNT meta-analysis supporting workbook | peer_reviewed_meta_analysis_workbook | 10.1021/acsami.7b09287 | Original DOI resolved from James/Bulmer workbook reference: 10.1021/acsami.7b09287; compiled data source DOI: 10.1002/adma.202008432 | 4 | Aligned Few-wall CNTs |  | Purification and Dissolution of Carbon Nanotube Fibers Spun from the Floating Catalyst Method |  | ACS Applied Materials &amp; Interfaces | 2017 |  |  |  | secondary_public_candidate | needs_primary_value_crosscheck | James_Bulmer_meta_analysis_workbook | 3 | {"Category": "Aligned Few-wall CNTs", "Conductivity (MSm-1)": 0.2369, "Density (g cm-3)": "Not Reported/ Can not calculate", "Specific Conductivity (kS m2/kg)": "Not Reported/ Can not calculate", "Electrical Anisotropy": "Not Reported/ Can not calculate", "Alignment figure of merit": "Not Reported/ Can not calculate", "Alignment method": "Not Reported/ Can not calculate", "Alignment FWHM": "Not Reported/ Can not calculate", "FWHM type": "Not Reported/ Can not calculate", "Raman G:D": 5.88, "Raman wavelength": 514, "(10^-12)*G:D λ^4": 0.41042121532608, "Doped or Acid Exposure (Yes/ No)": "No", "Tensile Strength (MPa)": 320, "Specific Strength (N/Tex)": "Not Reported/ Can not calculate", "Young's Modulus (GPa)": 8.41, "Unnamed: 16": null, "Uber Parameter": 75.80799999999999, "Specific Uber Parameter": "Not Reported/ Can not calculate", "CNT Diameter (nm)": "Not Reported/ Can not calculate", "Plottable CNT Diameter (nm)": "Not Reported/ Can not calculate", "Date Entered and Checked ": 20200510, "Notes": "Singapore Float Car sent to Rice as is", "Year": 2017, "Production Process": "Floating Catalyst", "Post Process": "As-is", "Intentionally added intercalation dope": null, "Host Conductivity (MSm-1)": null, "Sorted Status": "Unsorted", "Bulk Fiber Diameter (microns)": 8, "G Peak Position (cm-1)": 1580.9, "Thermal Conductivity (W/(m K))": "Not Reported/ Can not calculate", "T Star (K)": "Not Reported/ Can not calculate", "R value at lowest temp": "Not Reported/ Can not calculate", "R value at 4.2 K": "Not Reported/ Can not calculate", "R value at 10 K": "Not Reported/ Can not calculate", "R value at 77 K": "Not Reported/ Can not calculate", "R value at 300 K": "Not Reported/ Can not calculate", "R(300K)/R(4.2K)": null, "R(300K)/R(10K)": null, "Reference": "2017 Purification and Dissolution of Carbon Nanotube Fibers Spun from the Floating Catalyst Method", "Unnamed: 41": null, "Unnamed: 42": null, "Unnamed: 43": null, "Unnamed: 44": null, "Unnamed: 45": 2, "Log Conductivity": -0.6254349392772349, "Log Density": null, "Log Specific Conductivity": null, "Log Tensile Strength": 2.505149978319906, "Log Specific Strength": null, "Log Youngs Modulus": 0.9247959957979122, "Log Raman G:D Ratio": 0.7693773260761385, "Log Raman (10^-12)*G:D λ^4": -0.3867701979427586, "Log CNT Diameter": null, "Log Fiber Diameter": 0.9030899869919435, "Log Thermal Conductivity": null, "Log (R(300K)/R(4.2))": null, "Log (R(300K)/R(10))": null, "Log Host Conductivity ": null, "Log Thermal Conductivity ": null, "Ampacity Measurement Config": null, "Medium 1": null, "Substrate": null, "Absolute I max (mA)": null, "Absolute J max (A/m2)": null, "Specific J max (mA/tex)": null, "Absolute J failure (A/m2": null, "Specific J failure (mA/tex)": null, "Breakdown Temp (oC)": null, "Medium 2": null, "Substrate 2": null, "Absolute I max (mA).1": null, "Absolute J max (A/m2).1": null, "Specific J max (mA/tex).1": null, "Absolute J failure (A/m2.1": null, "Specific J failure (mA/tex).1": null, "Probe separation for Electrical conductivity (microns)": null, "Probe separation for Ampacity (microns)": "Not Reported/ Can not calculate", "Notes on ampacity": null, "Substrate for ampacity (Yes/No)": "Not Reported/ Can not calculate", "Notes on substrate ": null, "Log (Jmax in Air (A/m2))": "Not Reported/ Can not calculate", "Log (Jmax in Vacuum(A/m2))": "Not Reported/ Can not calculate", "Bulk fibre diameter (nm)": 8000, "Log (Bulk fibre diameter (nm))": 3.9030899869919438, "Effective diameter for ampacity (nm)": 8000, "Log (Effective diameter for ampacity (nm))": 3.9030899869919438, "Notes on diameter": null, "Category 2": "CNT", "Diameter Regime": "large", "Log (Probe separation for ampacity (microns))": "Not reported/Can not calculate", "Probe separation regime": "Not reported/Can not calculate"}
needs_review |  |  |  |  | Aligned Multiwall CNTs 2017 | CNT_or_CNT_hybrid | fiber_yarn | MWCNT | forest_drawn_or_VA_CNT | densified;Acetone Densified | alignment: XRD Herman |  |  |  |  | Bulmer/James meta-analysis supporting workbook, Main sheet |  |  |  | extract_test_conditions;check_duplicate_or_multi_sample_group | rec_207e6ab17a78 | 20210409_Metaanalysis_database.xlsx | Main | 851 | 2017 Three-dimensional texture analysis of aligned carbon nanotube structures | Aligned Multiwall CNTs 2017 | CNT_or_CNT_hybrid | fiber_yarn | MWCNT | forest_drawn_or_VA_CNT | densified;Acetone Densified | strict_candidate_missing_conditions | peer_reviewed_meta_analysis_record | secondary_meta_analysis_with_original_doi | Peer-reviewed meta-analysis workbook row with original DOI resolved by Crossref/OpenAlex; not re-extracted from the primary paper in this pipeline. | 10.1016/j.carbon.2017.06.028 | 10.1016/j.carbon.2017.06.028 |  | verified_crossref_openalex | Three-dimensional texture analysis of aligned carbon nanotube structures | Seyram Gbordzoe et al. | Seyram Gbordzoe; Sergey Yarmolenko; Yu-Yun Hsieh; Paa Kwasi Adusei; Noe T. Alvarez; Svitlana Fialkova; Vesselin Shanov | Carbon | 2017 | 2017-09-01 | 121, 591-601 | 10.1016/j.carbon.2017.06.028 | 8 | missing_conditions | 1 | Strict comparison candidate lacks structured metadata: condition_temperature_C, condition_atmosphere, gauge_length_mm, strain_rate_s_inv. | [9 empty] | 0.2024254 | 0.2024254 | 202425373.1 | raw_value_as_GPa | [9 empty] | 0.0102551 | 10255.1 | [11 empty] | alignment: XRD Herman |  |  | Bulmer/James meta-analysis supporting workbook, Main sheet | 10.1002/adma.202008432 | A Meta-Analysis of Conductive and Strong Carbon Nanotube Materials | John S. Bulmer et al. | Advanced Materials | 2021 | 2017 Three-dimensional texture analysis of aligned carbon nanotube structures | accepted | 1 |  |  | Bulmer/James CNT meta-analysis supporting workbook | peer_reviewed_meta_analysis_workbook | 10.1016/j.carbon.2017.06.028 | Original DOI resolved from James/Bulmer workbook reference: 10.1016/j.carbon.2017.06.028; compiled data source DOI: 10.1002/adma.202008432 | 4 | Aligned Multiwall CNTs |  | Three-dimensional texture analysis of aligned carbon nanotube structures |  | Carbon | 2017 |  |  |  | secondary_public_candidate | needs_primary_value_crosscheck | James_Bulmer_meta_analysis_workbook | 3 | {"Category": "Aligned Multiwall CNTs", "Conductivity (MSm-1)": 0.010255102829750999, "Density (g cm-3)": "Not Reported/ Can not calculate", "Specific Conductivity (kS m2/kg)": "Not Reported/ Can not calculate", "Electrical Anisotropy": "Not Reported/ Can not calculate", "Alignment figure of merit": 0.564, "Alignment method": "XRD Herman", "Alignment FWHM": 19.2, "FWHM type": "X ray", "Raman G:D": "Not Reported/ Can not calculate", "Raman wavelength": "Not Reported/ Can not calculate", "(10^-12)*G:D λ^4": "Not Reported/ Can not calculate", "Doped or Acid Exposure (Yes/ No)": "No", "Tensile Strength (MPa)": 202.425373134328, "Specific Strength (N/Tex)": "Not Reported/ Can not calculate", "Young's Modulus (GPa)": "Not Reported/ Can not calculate", "Unnamed: 16": null, "Uber Parameter": 2.075893016843249, "Specific Uber Parameter": "Not Reported/ Can not calculate", "CNT Diameter (nm)": 10, "Plottable CNT Diameter (nm)": 10, "Date Entered and Checked ": 20200512, "Notes": null, "Year": 2017, "Production Process": "Forest derived", "Post Process": "Acetone Densified", "Intentionally added intercalation dope": null, "Host Conductivity (MSm-1)": null, "Sorted Status": "Unsorted", "Bulk Fiber Diameter (microns)": "Not Reported/ Can not calculate", "G Peak Position (cm-1)": "Not Reported/ Can not calculate", "Thermal Conductivity (W/(m K))": "Not Reported/ Can not calculate", "T Star (K)": "Not Reported/ Can not calculate", "R value at lowest temp": "Not Reported/ Can not calculate", "R value at 4.2 K": "Not Reported/ Can not calculate", "R value at 10 K": "Not Reported/ Can not calculate", "R value at 77 K": "Not Reported/ Can not calculate", "R value at 300 K": "Not Reported/ Can not calculate", "R(300K)/R(4.2K)": null, "R(300K)/R(10K)": null, "Reference": "2017 Three-dimensional texture analysis of aligned carbon nanotube structures", "Unnamed: 41": null, "Unnamed: 42": null, "Unnamed: 43": null, "Unnamed: 44": null, "Unnamed: 45": 8, "Log Conductivity": -1.9890599805253044, "Log Density": null, "Log Specific Conductivity": null, "Log Tensile Strength": 2.3062649484917777, "Log Specific Strength": null, "Log Youngs Modulus": null, "Log Raman G:D Ratio": null, "Log Raman (10^-12)*G:D λ^4": null, "Log CNT Diameter": 1, "Log Fiber Diameter": null, "Log Thermal Conductivity": null, "Log (R(300K)/R(4.2))": null, "Log (R(300K)/R(10))": null, "Log Host Conductivity ": null, "Log Thermal Conductivity ": null, "Ampacity Measurement Config": null, "Medium 1": null, "Substrate": null, "Absolute I max (mA)": null, "Absolute J max (A/m2)": null, "Specific J max (mA/tex)": null, "Absolute J failure (A/m2": null, "Specific J failure (mA/tex)": null, "Breakdown Temp (oC)": null, "Medium 2": null, "Substrate 2": null, "Absolute I max (mA).1": null, "Absolute J max (A/m2).1": null, "Specific J max (mA/tex).1": null, "Absolute J failure (A/m2.1": null, "Specific J failure (mA/tex).1": null, "Probe separation for Electrical conductivity (microns)": null, "Probe separation for Ampacity (microns)": "Not Reported/ Can not calculate", "Notes on ampacity": null, "Substrate for ampacity (Yes/No)": "Not Reported/ Can not calculate", "Notes on substrate ": null, "Log (Jmax in Air (A/m2))": "Not Reported/ Can not calculate", "Log (Jmax in Vacuum(A/m2))": "Not Reported/ Can not calculate", "Bulk fibre diameter (nm)": null, "Log (Bulk fibre diameter (nm))": null, "Effective diameter for ampacity (nm)": 10, "Log (Effective diameter for ampacity (nm))": 1, "Notes on diameter": null, "Category 2": "CNT", "Diameter Regime": "sub-micron", "Log (Probe separation for ampacity (microns))": "Not reported/Can not calculate", "Probe separation regime": "Not reported/Can not calculate"}
needs_review |  |  |  |  | Aligned Multiwall CNTs 2017 | CNT_or_CNT_hybrid | fiber_yarn | MWCNT | forest_drawn_or_VA_CNT | drawn_or_stretched;densified;Acetone Densified and stretched | alignment: XRD Herman |  |  |  |  | Bulmer/James meta-analysis supporting workbook, Main sheet |  |  |  | extract_test_conditions;check_duplicate_or_multi_sample_group | rec_e1c9c3f7ca06 | 20210409_Metaanalysis_database.xlsx | Main | 852 | 2017 Three-dimensional texture analysis of aligned carbon nanotube structures | Aligned Multiwall CNTs 2017 | CNT_or_CNT_hybrid | fiber_yarn | MWCNT | forest_drawn_or_VA_CNT | drawn_or_stretched;densified;Acetone Densified and stretched | strict_candidate_missing_conditions | peer_reviewed_meta_analysis_record | secondary_meta_analysis_with_original_doi | Peer-reviewed meta-analysis workbook row with original DOI resolved by Crossref/OpenAlex; not re-extracted from the primary paper in this pipeline. | 10.1016/j.carbon.2017.06.028 | 10.1016/j.carbon.2017.06.028 |  | verified_crossref_openalex | Three-dimensional texture analysis of aligned carbon nanotube structures | Seyram Gbordzoe et al. | Seyram Gbordzoe; Sergey Yarmolenko; Yu-Yun Hsieh; Paa Kwasi Adusei; Noe T. Alvarez; Svitlana Fialkova; Vesselin Shanov | Carbon | 2017 | 2017-09-01 | 121, 591-601 | 10.1016/j.carbon.2017.06.028 | 8 | missing_conditions | 1 | Strict comparison candidate lacks structured metadata: condition_temperature_C, condition_atmosphere, gauge_length_mm, strain_rate_s_inv. | [9 empty] | 0.2203358 | 0.2203358 | 220335820.9 | raw_value_as_GPa | [9 empty] | 0.01419913 | 14199.13 | [11 empty] | alignment: XRD Herman |  |  | Bulmer/James meta-analysis supporting workbook, Main sheet | 10.1002/adma.202008432 | A Meta-Analysis of Conductive and Strong Carbon Nanotube Materials | John S. Bulmer et al. | Advanced Materials | 2021 | 2017 Three-dimensional texture analysis of aligned carbon nanotube structures | accepted | 1 |  |  | Bulmer/James CNT meta-analysis supporting workbook | peer_reviewed_meta_analysis_workbook | 10.1016/j.carbon.2017.06.028 | Original DOI resolved from James/Bulmer workbook reference: 10.1016/j.carbon.2017.06.028; compiled data source DOI: 10.1002/adma.202008432 | 4 | Aligned Multiwall CNTs |  | Three-dimensional texture analysis of aligned carbon nanotube structures |  | Carbon | 2017 |  |  |  | secondary_public_candidate | needs_primary_value_crosscheck | James_Bulmer_meta_analysis_workbook | 3 | {"Category": "Aligned Multiwall CNTs", "Conductivity (MSm-1)": 0.014199126333694098, "Density (g cm-3)": "Not Reported/ Can not calculate", "Specific Conductivity (kS m2/kg)": "Not Reported/ Can not calculate", "Electrical Anisotropy": "Not Reported/ Can not calculate", "Alignment figure of merit": 0.57, "Alignment method": "XRD Herman", "Alignment FWHM": 17.43, "FWHM type": "X ray", "Raman G:D": "Not Reported/ Can not calculate", "Raman wavelength": "Not Reported/ Can not calculate", "(10^-12)*G:D λ^4": "Not Reported/ Can not calculate", "Doped or Acid Exposure (Yes/ No)": "No", "Tensile Strength (MPa)": 220.335820895522, "Specific Strength (N/Tex)": "Not Reported/ Can not calculate", "Young's Modulus (GPa)": "Not Reported/ Can not calculate", "Unnamed: 16": null, "Uber Parameter": 3.128576156733713, "Specific Uber Parameter": "Not Reported/ Can not calculate", "CNT Diameter (nm)": 10, "Plottable CNT Diameter (nm)": 10, "Date Entered and Checked ": 20200512, "Notes": null, "Year": 2017, "Production Process": "Forest derived", "Post Process": "Acetone Densified and stretched ", "Intentionally added intercalation dope": null, "Host Conductivity (MSm-1)": null, "Sorted Status": "Unsorted", "Bulk Fiber Diameter (microns)": "Not Reported/ Can not calculate", "G Peak Position (cm-1)": "Not Reported/ Can not calculate", "Thermal Conductivity (W/(m K))": "Not Reported/ Can not calculate", "T Star (K)": "Not Reported/ Can not calculate", "R value at lowest temp": "Not Reported/ Can not calculate", "R value at 4.2 K": "Not Reported/ Can not calculate", "R value at 10 K": "Not Reported/ Can not calculate", "R value at 77 K": "Not Reported/ Can not calculate", "R value at 300 K": "Not Reported/ Can not calculate", "R(300K)/R(4.2K)": null, "R(300K)/R(10K)": null, "Reference": "2017 Three-dimensional texture analysis of aligned carbon nanotube structures", "Unnamed: 41": null, "Unnamed: 42": null, "Unnamed: 43": null, "Unnamed: 44": null, "Unnamed: 45": 8, "Log Conductivity": -1.8477383767527518, "Log Density": null, "Log Specific Conductivity": null, "Log Tensile Strength": 2.343085107920744, "Log Specific Strength": null, "Log Youngs Modulus": null, "Log Raman G:D Ratio": null, "Log Raman (10^-12)*G:D λ^4": null, "Log CNT Diameter": 1, "Log Fiber Diameter": null, "Log Thermal Conductivity": null, "Log (R(300K)/R(4.2))": null, "Log (R(300K)/R(10))": null, "Log Host Conductivity ": null, "Log Thermal Conductivity ": null, "Ampacity Measurement Config": null, "Medium 1": null, "Substrate": null, "Absolute I max (mA)": null, "Absolute J max (A/m2)": null, "Specific J max (mA/tex)": null, "Absolute J failure (A/m2": null, "Specific J failure (mA/tex)": null, "Breakdown Temp (oC)": null, "Medium 2": null, "Substrate 2": null, "Absolute I max (mA).1": null, "Absolute J max (A/m2).1": null, "Specific J max (mA/tex).1": null, "Absolute J failure (A/m2.1": null, "Specific J failure (mA/tex).1": null, "Probe separation for Electrical conductivity (microns)": null, "Probe separation for Ampacity (microns)": "Not Reported/ Can not calculate", "Notes on ampacity": null, "Substrate for ampacity (Yes/No)": "Not Reported/ Can not calculate", "Notes on substrate ": null, "Log (Jmax in Air (A/m2))": "Not Reported/ Can not calculate", "Log (Jmax in Vacuum(A/m2))": "Not Reported/ Can not calculate", "Bulk fibre diameter (nm)": null, "Log (Bulk fibre diameter (nm))": null, "Effective diameter for ampacity (nm)": 10, "Log (Effective diameter for ampacity (nm))": 1, "Notes on diameter": null, "Category 2": "CNT", "Diameter Regime": "sub-micron", "Log (Probe separation for ampacity (microns))": "Not reported/Can not calculate", "Probe separation regime": "Not reported/Can not calculate"}
needs_review |  |  |  |  | Aligned Multiwall CNTs 2017 | CNT_or_CNT_hybrid | fiber_yarn | MWCNT | forest_drawn_or_VA_CNT | drawn_or_stretched;densified;Acetone Densified and stretched | alignment: XRD Herman |  |  |  |  | Bulmer/James meta-analysis supporting workbook, Main sheet |  |  |  | extract_test_conditions;check_duplicate_or_multi_sample_group | rec_337ba9cb60ee | 20210409_Metaanalysis_database.xlsx | Main | 853 | 2017 Three-dimensional texture analysis of aligned carbon nanotube structures | Aligned Multiwall CNTs 2017 | CNT_or_CNT_hybrid | fiber_yarn | MWCNT | forest_drawn_or_VA_CNT | drawn_or_stretched;densified;Acetone Densified and stretched | strict_candidate_missing_conditions | peer_reviewed_meta_analysis_record | secondary_meta_analysis_with_original_doi | Peer-reviewed meta-analysis workbook row with original DOI resolved by Crossref/OpenAlex; not re-extracted from the primary paper in this pipeline. | 10.1016/j.carbon.2017.06.028 | 10.1016/j.carbon.2017.06.028 |  | verified_crossref_openalex | Three-dimensional texture analysis of aligned carbon nanotube structures | Seyram Gbordzoe et al. | Seyram Gbordzoe; Sergey Yarmolenko; Yu-Yun Hsieh; Paa Kwasi Adusei; Noe T. Alvarez; Svitlana Fialkova; Vesselin Shanov | Carbon | 2017 | 2017-09-01 | 121, 591-601 | 10.1016/j.carbon.2017.06.028 | 8 | missing_conditions | 1 | Strict comparison candidate lacks structured metadata: condition_temperature_C, condition_atmosphere, gauge_length_mm, strain_rate_s_inv. | [9 empty] | 0.4822761 | 0.4822761 | 482276119.4 | raw_value_as_GPa | [9 empty] | 0.02016031 | 20160.31 | [11 empty] | alignment: XRD Herman |  |  | Bulmer/James meta-analysis supporting workbook, Main sheet | 10.1002/adma.202008432 | A Meta-Analysis of Conductive and Strong Carbon Nanotube Materials | John S. Bulmer et al. | Advanced Materials | 2021 | 2017 Three-dimensional texture analysis of aligned carbon nanotube structures | accepted | 1 |  |  | Bulmer/James CNT meta-analysis supporting workbook | peer_reviewed_meta_analysis_workbook | 10.1016/j.carbon.2017.06.028 | Original DOI resolved from James/Bulmer workbook reference: 10.1016/j.carbon.2017.06.028; compiled data source DOI: 10.1002/adma.202008432 | 4 | Aligned Multiwall CNTs |  | Three-dimensional texture analysis of aligned carbon nanotube structures |  | Carbon | 2017 |  |  |  | secondary_public_candidate | needs_primary_value_crosscheck | James_Bulmer_meta_analysis_workbook | 3 | {"Category": "Aligned Multiwall CNTs", "Conductivity (MSm-1)": 0.0201603139013452, "Density (g cm-3)": "Not Reported/ Can not calculate", "Specific Conductivity (kS m2/kg)": "Not Reported/ Can not calculate", "Electrical Anisotropy": "Not Reported/ Can not calculate", "Alignment figure of merit": 0.572, "Alignment method": "XRD Herman", "Alignment FWHM": 16.64, "FWHM type": "X ray", "Raman G:D": "Not Reported/ Can not calculate", "Raman wavelength": "Not Reported/ Can not calculate", "(10^-12)*G:D λ^4": "Not Reported/ Can not calculate", "Doped or Acid Exposure (Yes/ No)": "No", "Tensile Strength (MPa)": 482.276119402985, "Specific Strength (N/Tex)": "Not Reported/ Can not calculate", "Young's Modulus (GPa)": "Not Reported/ Can not calculate", "Unnamed: 16": null, "Uber Parameter": 9.722837954286815, "Specific Uber Parameter": "Not Reported/ Can not calculate", "CNT Diameter (nm)": 10, "Plottable CNT Diameter (nm)": 10, "Date Entered and Checked ": 20200512, "Notes": null, "Year": 2017, "Production Process": "Forest derived", "Post Process": "Acetone Densified and stretched ", "Intentionally added intercalation dope": null, "Host Conductivity (MSm-1)": null, "Sorted Status": "Unsorted", "Bulk Fiber Diameter (microns)": "Not Reported/ Can not calculate", "G Peak Position (cm-1)": "Not Reported/ Can not calculate", "Thermal Conductivity (W/(m K))": "Not Reported/ Can not calculate", "T Star (K)": "Not Reported/ Can not calculate", "R value at lowest temp": "Not Reported/ Can not calculate", "R value at 4.2 K": "Not Reported/ Can not calculate", "R value at 10 K": "Not Reported/ Can not calculate", "R value at 77 K": "Not Reported/ Can not calculate", "R value at 300 K": "Not Reported/ Can not calculate", "R(300K)/R(4.2K)": null, "R(300K)/R(10K)": null, "Reference": "2017 Three-dimensional texture analysis of aligned carbon nanotube structures", "Unnamed: 41": null, "Unnamed: 42": null, "Unnamed: 43": null, "Unnamed: 44": null, "Unnamed: 45": 8, "Log Conductivity": -1.695502710095522, "Log Density": null, "Log Specific Conductivity": null, "Log Tensile Strength": 2.6832957577371914, "Log Specific Strength": null, "Log Youngs Modulus": null, "Log Raman G:D Ratio": null, "Log Raman (10^-12)*G:D λ^4": null, "Log CNT Diameter": 1, "Log Fiber Diameter": null, "Log Thermal Conductivity": null, "Log (R(300K)/R(4.2))": null, "Log (R(300K)/R(10))": null, "Log Host Conductivity ": null, "Log Thermal Conductivity ": null, "Ampacity Measurement Config": null, "Medium 1": null, "Substrate": null, "Absolute I max (mA)": null, "Absolute J max (A/m2)": null, "Specific J max (mA/tex)": null, "Absolute J failure (A/m2": null, "Specific J failure (mA/tex)": null, "Breakdown Temp (oC)": null, "Medium 2": null, "Substrate 2": null, "Absolute I max (mA).1": null, "Absolute J max (A/m2).1": null, "Specific J max (mA/tex).1": null, "Absolute J failure (A/m2.1": null, "Specific J failure (mA/tex).1": null, "Probe separation for Electrical conductivity (microns)": null, "Probe separation for Ampacity (microns)": "Not Reported/ Can not calculate", "Notes on ampacity": null, "Substrate for ampacity (Yes/No)": "Not Reported/ Can not calculate", "Notes on substrate ": null, "Log (Jmax in Air (A/m2))": "Not Reported/ Can not calculate", "Log (Jmax in Vacuum(A/m2))": "Not Reported/ Can not calculate", "Bulk fibre diameter (nm)": null, "Log (Bulk fibre diameter (nm))": null, "Effective diameter for ampacity (nm)": 10, "Log (Effective diameter for ampacity (nm))": 1, "Notes on diameter": null, "Category 2": "CNT", "Diameter Regime": "sub-micron", "Log (Probe separation for ampacity (microns))": "Not reported/Can not calculate", "Probe separation regime": "Not reported/Can not calculate"}
needs_review |  |  |  |  | Aligned Multiwall CNTs 2017 | CNT_or_CNT_hybrid | fiber_yarn | MWCNT | forest_drawn_or_VA_CNT | drawn_or_stretched;densified;Acetone Densified and stretched | alignment: XRD Herman |  |  |  |  | Bulmer/James meta-analysis supporting workbook, Main sheet |  |  |  | extract_test_conditions;check_duplicate_or_multi_sample_group | rec_f199289b35b2 | 20210409_Metaanalysis_database.xlsx | Main | 854 | 2017 Three-dimensional texture analysis of aligned carbon nanotube structures | Aligned Multiwall CNTs 2017 | CNT_or_CNT_hybrid | fiber_yarn | MWCNT | forest_drawn_or_VA_CNT | drawn_or_stretched;densified;Acetone Densified and stretched | strict_candidate_missing_conditions | peer_reviewed_meta_analysis_record | secondary_meta_analysis_with_original_doi | Peer-reviewed meta-analysis workbook row with original DOI resolved by Crossref/OpenAlex; not re-extracted from the primary paper in this pipeline. | 10.1016/j.carbon.2017.06.028 | 10.1016/j.carbon.2017.06.028 |  | verified_crossref_openalex | Three-dimensional texture analysis of aligned carbon nanotube structures | Seyram Gbordzoe et al. | Seyram Gbordzoe; Sergey Yarmolenko; Yu-Yun Hsieh; Paa Kwasi Adusei; Noe T. Alvarez; Svitlana Fialkova; Vesselin Shanov | Carbon | 2017 | 2017-09-01 | 121, 591-601 | 10.1016/j.carbon.2017.06.028 | 8 | missing_conditions | 1 | Strict comparison candidate lacks structured metadata: condition_temperature_C, condition_atmosphere, gauge_length_mm, strain_rate_s_inv. | [9 empty] | 0.3014925 | 0.3014925 | 301492537.3 | raw_value_as_GPa | [9 empty] | 0.01339744 | 13397.44 | [11 empty] | alignment: XRD Herman |  |  | Bulmer/James meta-analysis supporting workbook, Main sheet | 10.1002/adma.202008432 | A Meta-Analysis of Conductive and Strong Carbon Nanotube Materials | John S. Bulmer et al. | Advanced Materials | 2021 | 2017 Three-dimensional texture analysis of aligned carbon nanotube structures | accepted | 1 |  |  | Bulmer/James CNT meta-analysis supporting workbook | peer_reviewed_meta_analysis_workbook | 10.1016/j.carbon.2017.06.028 | Original DOI resolved from James/Bulmer workbook reference: 10.1016/j.carbon.2017.06.028; compiled data source DOI: 10.1002/adma.202008432 | 4 | Aligned Multiwall CNTs |  | Three-dimensional texture analysis of aligned carbon nanotube structures |  | Carbon | 2017 |  |  |  | secondary_public_candidate | needs_primary_value_crosscheck | James_Bulmer_meta_analysis_workbook | 3 | {"Category": "Aligned Multiwall CNTs", "Conductivity (MSm-1)": 0.013397440853564199, "Density (g cm-3)": "Not Reported/ Can not calculate", "Specific Conductivity (kS m2/kg)": "Not Reported/ Can not calculate", "Electrical Anisotropy": "Not Reported/ Can not calculate", "Alignment figure of merit": 0.582, "Alignment method": "XRD Herman", "Alignment FWHM": 16.32, "FWHM type": "X ray", "Raman G:D": "Not Reported/ Can not calculate", "Raman wavelength": "Not Reported/ Can not calculate", "(10^-12)*G:D λ^4": "Not Reported/ Can not calculate", "Doped or Acid Exposure (Yes/ No)": "No", "Tensile Strength (MPa)": 301.492537313432, "Specific Strength (N/Tex)": "Not Reported/ Can not calculate", "Young's Modulus (GPa)": "Not Reported/ Can not calculate", "Unnamed: 16": null, "Uber Parameter": 4.0392284364477025, "Specific Uber Parameter": "Not Reported/ Can not calculate", "CNT Diameter (nm)": 10, "Plottable CNT Diameter (nm)": 10, "Date Entered and Checked ": 20200512, "Notes": null, "Year": 2017, "Production Process": "Forest derived", "Post Process": "Acetone Densified and stretched ", "Intentionally added intercalation dope": null, "Host Conductivity (MSm-1)": null, "Sorted Status": "Unsorted", "Bulk Fiber Diameter (microns)": "Not Reported/ Can not calculate", "G Peak Position (cm-1)": "Not Reported/ Can not calculate", "Thermal Conductivity (W/(m K))": "Not Reported/ Can not calculate", "T Star (K)": "Not Reported/ Can not calculate", "R value at lowest temp": "Not Reported/ Can not calculate", "R value at 4.2 K": "Not Reported/ Can not calculate", "R value at 10 K": "Not Reported/ Can not calculate", "R value at 77 K": "Not Reported/ Can not calculate", "R value at 300 K": "Not Reported/ Can not calculate", "R(300K)/R(4.2K)": null, "R(300K)/R(10K)": null, "Reference": "2017 Three-dimensional texture analysis of aligned carbon nanotube structures", "Unnamed: 41": null, "Unnamed: 42": null, "Unnamed: 43": null, "Unnamed: 44": null, "Unnamed: 45": 8, "Log Conductivity": -1.8729781515843986, "Log Density": null, "Log Specific Conductivity": null, "Log Tensile Strength": 2.479276566745796, "Log Specific Strength": null, "Log Youngs Modulus": null, "Log Raman G:D Ratio": null, "Log Raman (10^-12)*G:D λ^4": null, "Log CNT Diameter": 1, "Log Fiber Diameter": null, "Log Thermal Conductivity": null, "Log (R(300K)/R(4.2))": null, "Log (R(300K)/R(10))": null, "Log Host Conductivity ": null, "Log Thermal Conductivity ": null, "Ampacity Measurement Config": null, "Medium 1": null, "Substrate": null, "Absolute I max (mA)": null, "Absolute J max (A/m2)": null, "Specific J max (mA/tex)": null, "Absolute J failure (A/m2": null, "Specific J failure (mA/tex)": null, "Breakdown Temp (oC)": null, "Medium 2": null, "Substrate 2": null, "Absolute I max (mA).1": null, "Absolute J max (A/m2).1": null, "Specific J max (mA/tex).1": null, "Absolute J failure (A/m2.1": null, "Specific J failure (mA/tex).1": null, "Probe separation for Electrical conductivity (microns)": null, "Probe separation for Ampacity (microns)": "Not Reported/ Can not calculate", "Notes on ampacity": null, "Substrate for ampacity (Yes/No)": "Not Reported/ Can not calculate", "Notes on substrate ": null, "Log (Jmax in Air (A/m2))": "Not Reported/ Can not calculate", "Log (Jmax in Vacuum(A/m2))": "Not Reported/ Can not calculate", "Bulk fibre diameter (nm)": null, "Log (Bulk fibre diameter (nm))": null, "Effective diameter for ampacity (nm)": 10, "Log (Effective diameter for ampacity (nm))": 1, "Notes on diameter": null, "Category 2": "CNT", "Diameter Regime": "sub-micron", "Log (Probe separation for ampacity (microns))": "Not reported/Can not calculate", "Probe separation regime": "Not reported/Can not calculate"}
needs_review |  |  |  |  | Aligned Multiwall CNTs 2017 | CNT_or_CNT_hybrid | fiber_yarn | MWCNT | forest_drawn_or_VA_CNT | densified;Ethanol Densified | alignment: XRD Herman |  |  |  |  | Bulmer/James meta-analysis supporting workbook, Main sheet |  |  |  | extract_test_conditions;check_duplicate_or_multi_sample_group | rec_854a6c0bcd3d | 20210409_Metaanalysis_database.xlsx | Main | 855 | 2017 Three-dimensional texture analysis of aligned carbon nanotube structures | Aligned Multiwall CNTs 2017 | CNT_or_CNT_hybrid | fiber_yarn | MWCNT | forest_drawn_or_VA_CNT | densified;Ethanol Densified | strict_candidate_missing_conditions | peer_reviewed_meta_analysis_record | secondary_meta_analysis_with_original_doi | Peer-reviewed meta-analysis workbook row with original DOI resolved by Crossref/OpenAlex; not re-extracted from the primary paper in this pipeline. | 10.1016/j.carbon.2017.06.028 | 10.1016/j.carbon.2017.06.028 |  | verified_crossref_openalex | Three-dimensional texture analysis of aligned carbon nanotube structures | Seyram Gbordzoe et al. | Seyram Gbordzoe; Sergey Yarmolenko; Yu-Yun Hsieh; Paa Kwasi Adusei; Noe T. Alvarez; Svitlana Fialkova; Vesselin Shanov | Carbon | 2017 | 2017-09-01 | 121, 591-601 | 10.1016/j.carbon.2017.06.028 | 8 | missing_conditions | 1 | Strict comparison candidate lacks structured metadata: condition_temperature_C, condition_atmosphere, gauge_length_mm, strain_rate_s_inv. | [9 empty] | 0.2729478 | 0.2729478 | 272947761.2 | raw_value_as_GPa | [9 empty] | 0.01496208 | 14962.08 | [11 empty] | alignment: XRD Herman |  |  | Bulmer/James meta-analysis supporting workbook, Main sheet | 10.1002/adma.202008432 | A Meta-Analysis of Conductive and Strong Carbon Nanotube Materials | John S. Bulmer et al. | Advanced Materials | 2021 | 2017 Three-dimensional texture analysis of aligned carbon nanotube structures | accepted | 1 |  |  | Bulmer/James CNT meta-analysis supporting workbook | peer_reviewed_meta_analysis_workbook | 10.1016/j.carbon.2017.06.028 | Original DOI resolved from James/Bulmer workbook reference: 10.1016/j.carbon.2017.06.028; compiled data source DOI: 10.1002/adma.202008432 | 4 | Aligned Multiwall CNTs |  | Three-dimensional texture analysis of aligned carbon nanotube structures |  | Carbon | 2017 |  |  |  | secondary_public_candidate | needs_primary_value_crosscheck | James_Bulmer_meta_analysis_workbook | 3 | {"Category": "Aligned Multiwall CNTs", "Conductivity (MSm-1)": 0.014962076697077402, "Density (g cm-3)": "Not Reported/ Can not calculate", "Specific Conductivity (kS m2/kg)": "Not Reported/ Can not calculate", "Electrical Anisotropy": "Not Reported/ Can not calculate", "Alignment figure of merit": 0.557, "Alignment method": "XRD Herman", "Alignment FWHM": 19.27, "FWHM type": "X ray", "Raman G:D": "Not Reported/ Can not calculate", "Raman wavelength": "Not Reported/ Can not calculate", "(10^-12)*G:D λ^4": "Not Reported/ Can not calculate", "Doped or Acid Exposure (Yes/ No)": "No", "Tensile Strength (MPa)": 272.947761194029, "Specific Strength (N/Tex)": "Not Reported/ Can not calculate", "Young's Modulus (GPa)": "Not Reported/ Can not calculate", "Unnamed: 16": null, "Uber Parameter": 4.083865337280629, "Specific Uber Parameter": "Not Reported/ Can not calculate", "CNT Diameter (nm)": 10, "Plottable CNT Diameter (nm)": 10, "Date Entered and Checked ": 20200512, "Notes": null, "Year": 2017, "Production Process": "Forest derived", "Post Process": "Ethanol Densified ", "Intentionally added intercalation dope": null, "Host Conductivity (MSm-1)": null, "Sorted Status": "Unsorted", "Bulk Fiber Diameter (microns)": "Not Reported/ Can not calculate", "G Peak Position (cm-1)": "Not Reported/ Can not calculate", "Thermal Conductivity (W/(m K))": "Not Reported/ Can not calculate", "T Star (K)": "Not Reported/ Can not calculate", "R value at lowest temp": "Not Reported/ Can not calculate", "R value at 4.2 K": "Not Reported/ Can not calculate", "R value at 10 K": "Not Reported/ Can not calculate", "R value at 77 K": "Not Reported/ Can not calculate", "R value at 300 K": "Not Reported/ Can not calculate", "R(300K)/R(4.2K)": null, "R(300K)/R(10K)": null, "Reference": "2017 Three-dimensional texture analysis of aligned carbon nanotube structures", "Unnamed: 41": null, "Unnamed: 42": null, "Unnamed: 43": null, "Unnamed: 44": null, "Unnamed: 45": 8, "Log Conductivity": -1.8250081233507114, "Log Density": null, "Log Specific Conductivity": null, "Log Tensile Strength": 2.4360795364325396, "Log Specific Strength": null, "Log Youngs Modulus": null, "Log Raman G:D Ratio": null, "Log Raman (10^-12)*G:D λ^4": null, "Log CNT Diameter": 1, "Log Fiber Diameter": null, "Log Thermal Conductivity": null, "Log (R(300K)/R(4.2))": null, "Log (R(300K)/R(10))": null, "Log Host Conductivity ": null, "Log Thermal Conductivity ": null, "Ampacity Measurement Config": null, "Medium 1": null, "Substrate": null, "Absolute I max (mA)": null, "Absolute J max (A/m2)": null, "Specific J max (mA/tex)": null, "Absolute J failure (A/m2": null, "Specific J failure (mA/tex)": null, "Breakdown Temp (oC)": null, "Medium 2": null, "Substrate 2": null, "Absolute I max (mA).1": null, "Absolute J max (A/m2).1": null, "Specific J max (mA/tex).1": null, "Absolute J failure (A/m2.1": null, "Specific J failure (mA/tex).1": null, "Probe separation for Electrical conductivity (microns)": null, "Probe separation for Ampacity (microns)": "Not Reported/ Can not calculate", "Notes on ampacity": null, "Substrate for ampacity (Yes/No)": "Not Reported/ Can not calculate", "Notes on substrate ": null, "Log (Jmax in Air (A/m2))": "Not Reported/ Can not calculate", "Log (Jmax in Vacuum(A/m2))": "Not Reported/ Can not calculate", "Bulk fibre diameter (nm)": null, "Log (Bulk fibre diameter (nm))": null, "Effective diameter for ampacity (nm)": 10, "Log (Effective diameter for ampacity (nm))": 1, "Notes on diameter": null, "Category 2": "CNT", "Diameter Regime": "sub-micron", "Log (Probe separation for ampacity (microns))": "Not reported/Can not calculate", "Probe separation regime": "Not reported/Can not calculate"}
needs_review |  |  |  |  | Aligned Multiwall CNTs 2017 | CNT_or_CNT_hybrid | fiber_yarn | MWCNT | forest_drawn_or_VA_CNT | drawn_or_stretched;densified;Ethanol Densified and stretched | alignment: XRD Herman |  |  |  |  | Bulmer/James meta-analysis supporting workbook, Main sheet |  |  |  | extract_test_conditions;check_duplicate_or_multi_sample_group | rec_b1476523bbbc | 20210409_Metaanalysis_database.xlsx | Main | 856 | 2017 Three-dimensional texture analysis of aligned carbon nanotube structures | Aligned Multiwall CNTs 2017 | CNT_or_CNT_hybrid | fiber_yarn | MWCNT | forest_drawn_or_VA_CNT | drawn_or_stretched;densified;Ethanol Densified and stretched | strict_candidate_missing_conditions | peer_reviewed_meta_analysis_record | secondary_meta_analysis_with_original_doi | Peer-reviewed meta-analysis workbook row with original DOI resolved by Crossref/OpenAlex; not re-extracted from the primary paper in this pipeline. | 10.1016/j.carbon.2017.06.028 | 10.1016/j.carbon.2017.06.028 |  | verified_crossref_openalex | Three-dimensional texture analysis of aligned carbon nanotube structures | Seyram Gbordzoe et al. | Seyram Gbordzoe; Sergey Yarmolenko; Yu-Yun Hsieh; Paa Kwasi Adusei; Noe T. Alvarez; Svitlana Fialkova; Vesselin Shanov | Carbon | 2017 | 2017-09-01 | 121, 591-601 | 10.1016/j.carbon.2017.06.028 | 8 | missing_conditions | 1 | Strict comparison candidate lacks structured metadata: condition_temperature_C, condition_atmosphere, gauge_length_mm, strain_rate_s_inv. | [9 empty] | 0.3871269 | 0.3871269 | 387126865.7 | raw_value_as_GPa | [9 empty] | 0.0205612 | 20561.2 | [11 empty] | alignment: XRD Herman |  |  | Bulmer/James meta-analysis supporting workbook, Main sheet | 10.1002/adma.202008432 | A Meta-Analysis of Conductive and Strong Carbon Nanotube Materials | John S. Bulmer et al. | Advanced Materials | 2021 | 2017 Three-dimensional texture analysis of aligned carbon nanotube structures | accepted | 1 |  |  | Bulmer/James CNT meta-analysis supporting workbook | peer_reviewed_meta_analysis_workbook | 10.1016/j.carbon.2017.06.028 | Original DOI resolved from James/Bulmer workbook reference: 10.1016/j.carbon.2017.06.028; compiled data source DOI: 10.1002/adma.202008432 | 4 | Aligned Multiwall CNTs |  | Three-dimensional texture analysis of aligned carbon nanotube structures |  | Carbon | 2017 |  |  |  | secondary_public_candidate | needs_primary_value_crosscheck | James_Bulmer_meta_analysis_workbook | 3 | {"Category": "Aligned Multiwall CNTs", "Conductivity (MSm-1)": 0.0205611952992113, "Density (g cm-3)": "Not Reported/ Can not calculate", "Specific Conductivity (kS m2/kg)": "Not Reported/ Can not calculate", "Electrical Anisotropy": "Not Reported/ Can not calculate", "Alignment figure of merit": 0.573, "Alignment method": "XRD Herman", "Alignment FWHM": 17.21, "FWHM type": "X ray", "Raman G:D": "Not Reported/ Can not calculate", "Raman wavelength": "Not Reported/ Can not calculate", "(10^-12)*G:D λ^4": "Not Reported/ Can not calculate", "Doped or Acid Exposure (Yes/ No)": "No", "Tensile Strength (MPa)": 387.126865671641, "Specific Strength (N/Tex)": "Not Reported/ Can not calculate", "Young's Modulus (GPa)": "Not Reported/ Can not calculate", "Unnamed: 16": null, "Uber Parameter": 7.959791090646148, "Specific Uber Parameter": "Not Reported/ Can not calculate", "CNT Diameter (nm)": 10, "Plottable CNT Diameter (nm)": 10, "Date Entered and Checked ": 20200512, "Notes": null, "Year": 2017, "Production Process": "Forest derived", "Post Process": "Ethanol Densified and stretched ", "Intentionally added intercalation dope": null, "Host Conductivity (MSm-1)": null, "Sorted Status": "Unsorted", "Bulk Fiber Diameter (microns)": "Not Reported/ Can not calculate", "G Peak Position (cm-1)": "Not Reported/ Can not calculate", "Thermal Conductivity (W/(m K))": "Not Reported/ Can not calculate", "T Star (K)": "Not Reported/ Can not calculate", "R value at lowest temp": "Not Reported/ Can not calculate", "R value at 4.2 K": "Not Reported/ Can not calculate", "R value at 10 K": "Not Reported/ Can not calculate", "R value at 77 K": "Not Reported/ Can not calculate", "R value at 300 K": "Not Reported/ Can not calculate", "R(300K)/R(4.2K)": null, "R(300K)/R(10K)": null, "Reference": "2017 Three-dimensional texture analysis of aligned carbon nanotube structures", "Unnamed: 41": null, "Unnamed: 42": null, "Unnamed: 43": null, "Unnamed: 44": null, "Unnamed: 45": 8, "Log Conductivity": -1.686951641779756, "Log Density": null, "Log Specific Conductivity": null, "Log Tensile Strength": 2.5878533113553406, "Log Specific Strength": null, "Log Youngs Modulus": null, "Log Raman G:D Ratio": null, "Log Raman (10^-12)*G:D λ^4": null, "Log CNT Diameter": 1, "Log Fiber Diameter": null, "Log Thermal Conductivity": null, "Log (R(300K)/R(4.2))": null, "Log (R(300K)/R(10))": null, "Log Host Conductivity ": null, "Log Thermal Conductivity ": null, "Ampacity Measurement Config": null, "Medium 1": null, "Substrate": null, "Absolute I max (mA)": null, "Absolute J max (A/m2)": null, "Specific J max (mA/tex)": null, "Absolute J failure (A/m2": null, "Specific J failure (mA/tex)": null, "Breakdown Temp (oC)": null, "Medium 2": null, "Substrate 2": null, "Absolute I max (mA).1": null, "Absolute J max (A/m2).1": null, "Specific J max (mA/tex).1": null, "Absolute J failure (A/m2.1": null, "Specific J failure (mA/tex).1": null, "Probe separation for Electrical conductivity (microns)": null, "Probe separation for Ampacity (microns)": "Not Reported/ Can not calculate", "Notes on ampacity": null, "Substrate for ampacity (Yes/No)": "Not Reported/ Can not calculate", "Notes on substrate ": null, "Log (Jmax in Air (A/m2))": "Not Reported/ Can not calculate", "Log (Jmax in Vacuum(A/m2))": "Not Reported/ Can not calculate", "Bulk fibre diameter (nm)": null, "Log (Bulk fibre diameter (nm))": null, "Effective diameter for ampacity (nm)": 10, "Log (Effective diameter for ampacity (nm))": 1, "Notes on diameter": null, "Category 2": "CNT", "Diameter Regime": "sub-micron", "Log (Probe separation for ampacity (microns))": "Not reported/Can not calculate", "Probe separation regime": "Not reported/Can not calculate"}
needs_review |  |  |  |  | Aligned Multiwall CNTs 2017 | CNT_or_CNT_hybrid | fiber_yarn | MWCNT | forest_drawn_or_VA_CNT | drawn_or_stretched;densified;Ethanol Densified and stretched | alignment: XRD Herman |  |  |  |  | Bulmer/James meta-analysis supporting workbook, Main sheet |  |  |  | extract_test_conditions;check_duplicate_or_multi_sample_group | rec_7caeae7c18f7 | 20210409_Metaanalysis_database.xlsx | Main | 857 | 2017 Three-dimensional texture analysis of aligned carbon nanotube structures | Aligned Multiwall CNTs 2017 | CNT_or_CNT_hybrid | fiber_yarn | MWCNT | forest_drawn_or_VA_CNT | drawn_or_stretched;densified;Ethanol Densified and stretched | strict_candidate_missing_conditions | peer_reviewed_meta_analysis_record | secondary_meta_analysis_with_original_doi | Peer-reviewed meta-analysis workbook row with original DOI resolved by Crossref/OpenAlex; not re-extracted from the primary paper in this pipeline. | 10.1016/j.carbon.2017.06.028 | 10.1016/j.carbon.2017.06.028 |  | verified_crossref_openalex | Three-dimensional texture analysis of aligned carbon nanotube structures | Seyram Gbordzoe et al. | Seyram Gbordzoe; Sergey Yarmolenko; Yu-Yun Hsieh; Paa Kwasi Adusei; Noe T. Alvarez; Svitlana Fialkova; Vesselin Shanov | Carbon | 2017 | 2017-09-01 | 121, 591-601 | 10.1016/j.carbon.2017.06.028 | 8 | missing_conditions | 1 | Strict comparison candidate lacks structured metadata: condition_temperature_C, condition_atmosphere, gauge_length_mm, strain_rate_s_inv. | [9 empty] | 0.4173507 | 0.4173507 | 417350746.3 | raw_value_as_GPa | [9 empty] | 0.01832411 | 18324.11 | [11 empty] | alignment: XRD Herman |  |  | Bulmer/James meta-analysis supporting workbook, Main sheet | 10.1002/adma.202008432 | A Meta-Analysis of Conductive and Strong Carbon Nanotube Materials | John S. Bulmer et al. | Advanced Materials | 2021 | 2017 Three-dimensional texture analysis of aligned carbon nanotube structures | accepted | 1 |  |  | Bulmer/James CNT meta-analysis supporting workbook | peer_reviewed_meta_analysis_workbook | 10.1016/j.carbon.2017.06.028 | Original DOI resolved from James/Bulmer workbook reference: 10.1016/j.carbon.2017.06.028; compiled data source DOI: 10.1002/adma.202008432 | 4 | Aligned Multiwall CNTs |  | Three-dimensional texture analysis of aligned carbon nanotube structures |  | Carbon | 2017 |  |  |  | secondary_public_candidate | needs_primary_value_crosscheck | James_Bulmer_meta_analysis_workbook | 3 | {"Category": "Aligned Multiwall CNTs", "Conductivity (MSm-1)": 0.0183241070047935, "Density (g cm-3)": "Not Reported/ Can not calculate", "Specific Conductivity (kS m2/kg)": "Not Reported/ Can not calculate", "Electrical Anisotropy": "Not Reported/ Can not calculate", "Alignment figure of merit": 0.585, "Alignment method": "XRD Herman", "Alignment FWHM": 15.96, "FWHM type": "X ray", "Raman G:D": "Not Reported/ Can not calculate", "Raman wavelength": "Not Reported/ Can not calculate", "(10^-12)*G:D λ^4": "Not Reported/ Can not calculate", "Doped or Acid Exposure (Yes/ No)": "No", "Tensile Strength (MPa)": 417.350746268656, "Specific Strength (N/Tex)": "Not Reported/ Can not calculate", "Young's Modulus (GPa)": "Not Reported/ Can not calculate", "Unnamed: 16": null, "Uber Parameter": 7.647579733157275, "Specific Uber Parameter": "Not Reported/ Can not calculate", "CNT Diameter (nm)": 10, "Plottable CNT Diameter (nm)": 10, "Date Entered and Checked ": 20200512, "Notes": null, "Year": 2017, "Production Process": "Forest derived", "Post Process": "Ethanol Densified and stretched ", "Intentionally added intercalation dope": null, "Host Conductivity (MSm-1)": null, "Sorted Status": "Unsorted", "Bulk Fiber Diameter (microns)": "Not Reported/ Can not calculate", "G Peak Position (cm-1)": "Not Reported/ Can not calculate", "Thermal Conductivity (W/(m K))": "Not Reported/ Can not calculate", "T Star (K)": "Not Reported/ Can not calculate", "R value at lowest temp": "Not Reported/ Can not calculate", "R value at 4.2 K": "Not Reported/ Can not calculate", "R value at 10 K": "Not Reported/ Can not calculate", "R value at 77 K": "Not Reported/ Can not calculate", "R value at 300 K": "Not Reported/ Can not calculate", "R(300K)/R(4.2K)": null, "R(300K)/R(10K)": null, "Reference": "2017 Three-dimensional texture analysis of aligned carbon nanotube structures", "Unnamed: 41": null, "Unnamed: 42": null, "Unnamed: 43": null, "Unnamed: 44": null, "Unnamed: 45": 8, "Log Conductivity": -1.7369771807981769, "Log Density": null, "Log Specific Conductivity": null, "Log Tensile Strength": 2.6205011944038588, "Log Specific Strength": null, "Log Youngs Modulus": null, "Log Raman G:D Ratio": null, "Log Raman (10^-12)*G:D λ^4": null, "Log CNT Diameter": 1, "Log Fiber Diameter": null, "Log Thermal Conductivity": null, "Log (R(300K)/R(4.2))": null, "Log (R(300K)/R(10))": null, "Log Host Conductivity ": null, "Log Thermal Conductivity ": null, "Ampacity Measurement Config": null, "Medium 1": null, "Substrate": null, "Absolute I max (mA)": null, "Absolute J max (A/m2)": null, "Specific J max (mA/tex)": null, "Absolute J failure (A/m2": null, "Specific J failure (mA/tex)": null, "Breakdown Temp (oC)": null, "Medium 2": null, "Substrate 2": null, "Absolute I max (mA).1": null, "Absolute J max (A/m2).1": null, "Specific J max (mA/tex).1": null, "Absolute J failure (A/m2.1": null, "Specific J failure (mA/tex).1": null, "Probe separation for Electrical conductivity (microns)": null, "Probe separation for Ampacity (microns)": "Not Reported/ Can not calculate", "Notes on ampacity": null, "Substrate for ampacity (Yes/No)": "Not Reported/ Can not calculate", "Notes on substrate ": null, "Log (Jmax in Air (A/m2))": "Not Reported/ Can not calculate", "Log (Jmax in Vacuum(A/m2))": "Not Reported/ Can not calculate", "Bulk fibre diameter (nm)": null, "Log (Bulk fibre diameter (nm))": null, "Effective diameter for ampacity (nm)": 10, "Log (Effective diameter for ampacity (nm))": 1, "Notes on diameter": null, "Category 2": "CNT", "Diameter Regime": "sub-micron", "Log (Probe separation for ampacity (microns))": "Not reported/Can not calculate", "Probe separation regime": "Not reported/Can not calculate"}
needs_review |  |  |  |  | Aligned Multiwall CNTs 2017 | CNT_or_CNT_hybrid | fiber_yarn | MWCNT | forest_drawn_or_VA_CNT | drawn_or_stretched;densified;Ethanol Densified and stretched | alignment: XRD Herman |  |  |  |  | Bulmer/James meta-analysis supporting workbook, Main sheet |  |  |  | extract_test_conditions;check_duplicate_or_multi_sample_group | rec_00c0f9bc00b6 | 20210409_Metaanalysis_database.xlsx | Main | 858 | 2017 Three-dimensional texture analysis of aligned carbon nanotube structures | Aligned Multiwall CNTs 2017 | CNT_or_CNT_hybrid | fiber_yarn | MWCNT | forest_drawn_or_VA_CNT | drawn_or_stretched;densified;Ethanol Densified and stretched | strict_candidate_missing_conditions | peer_reviewed_meta_analysis_record | secondary_meta_analysis_with_original_doi | Peer-reviewed meta-analysis workbook row with original DOI resolved by Crossref/OpenAlex; not re-extracted from the primary paper in this pipeline. | 10.1016/j.carbon.2017.06.028 | 10.1016/j.carbon.2017.06.028 |  | verified_crossref_openalex | Three-dimensional texture analysis of aligned carbon nanotube structures | Seyram Gbordzoe et al. | Seyram Gbordzoe; Sergey Yarmolenko; Yu-Yun Hsieh; Paa Kwasi Adusei; Noe T. Alvarez; Svitlana Fialkova; Vesselin Shanov | Carbon | 2017 | 2017-09-01 | 121, 591-601 | 10.1016/j.carbon.2017.06.028 | 8 | missing_conditions | 1 | Strict comparison candidate lacks structured metadata: condition_temperature_C, condition_atmosphere, gauge_length_mm, strain_rate_s_inv. | [9 empty] | 0.2606343 | 0.2606343 | 260634328.4 | raw_value_as_GPa | [9 empty] | 0.01588016 | 15880.16 | [11 empty] | alignment: XRD Herman |  |  | Bulmer/James meta-analysis supporting workbook, Main sheet | 10.1002/adma.202008432 | A Meta-Analysis of Conductive and Strong Carbon Nanotube Materials | John S. Bulmer et al. | Advanced Materials | 2021 | 2017 Three-dimensional texture analysis of aligned carbon nanotube structures | accepted | 1 |  |  | Bulmer/James CNT meta-analysis supporting workbook | peer_reviewed_meta_analysis_workbook | 10.1016/j.carbon.2017.06.028 | Original DOI resolved from James/Bulmer workbook reference: 10.1016/j.carbon.2017.06.028; compiled data source DOI: 10.1002/adma.202008432 | 4 | Aligned Multiwall CNTs |  | Three-dimensional texture analysis of aligned carbon nanotube structures |  | Carbon | 2017 |  |  |  | secondary_public_candidate | needs_primary_value_crosscheck | James_Bulmer_meta_analysis_workbook | 3 | {"Category": "Aligned Multiwall CNTs", "Conductivity (MSm-1)": 0.0158801608164527, "Density (g cm-3)": "Not Reported/ Can not calculate", "Specific Conductivity (kS m2/kg)": "Not Reported/ Can not calculate", "Electrical Anisotropy": "Not Reported/ Can not calculate", "Alignment figure of merit": 0.575, "Alignment method": "XRD Herman", "Alignment FWHM": 16.99, "FWHM type": "X ray", "Raman G:D": "Not Reported/ Can not calculate", "Raman wavelength": "Not Reported/ Can not calculate", "(10^-12)*G:D λ^4": "Not Reported/ Can not calculate", "Doped or Acid Exposure (Yes/ No)": "No", "Tensile Strength (MPa)": 260.634328358208, "Specific Strength (N/Tex)": "Not Reported/ Can not calculate", "Young's Modulus (GPa)": "Not Reported/ Can not calculate", "Unnamed: 16": null, "Uber Parameter": 4.138915048616481, "Specific Uber Parameter": "Not Reported/ Can not calculate", "CNT Diameter (nm)": 10, "Plottable CNT Diameter (nm)": 10, "Date Entered and Checked ": 20200512, "Notes": null, "Year": 2017, "Production Process": "Forest derived", "Post Process": "Ethanol Densified and stretched ", "Intentionally added intercalation dope": null, "Host Conductivity (MSm-1)": null, "Sorted Status": "Unsorted", "Bulk Fiber Diameter (microns)": "Not Reported/ Can not calculate", "G Peak Position (cm-1)": "Not Reported/ Can not calculate", "Thermal Conductivity (W/(m K))": "Not Reported/ Can not calculate", "T Star (K)": "Not Reported/ Can not calculate", "R value at lowest temp": "Not Reported/ Can not calculate", "R value at 4.2 K": "Not Reported/ Can not calculate", "R value at 10 K": "Not Reported/ Can not calculate", "R value at 77 K": "Not Reported/ Can not calculate", "R value at 300 K": "Not Reported/ Can not calculate", "R(300K)/R(4.2K)": null, "R(300K)/R(10K)": null, "Reference": "2017 Three-dimensional texture analysis of aligned carbon nanotube structures", "Unnamed: 41": null, "Unnamed: 42": null, "Unnamed: 43": null, "Unnamed: 44": null, "Unnamed: 45": 8, "Log Conductivity": -1.799145103839378, "Log Density": null, "Log Specific Conductivity": null, "Log Tensile Strength": 2.41603161642141, "Log Specific Strength": null, "Log Youngs Modulus": null, "Log Raman G:D Ratio": null, "Log Raman (10^-12)*G:D λ^4": null, "Log CNT Diameter": 1, "Log Fiber Diameter": null, "Log Thermal Conductivity": null, "Log (R(300K)/R(4.2))": null, "Log (R(300K)/R(10))": null, "Log Host Conductivity ": null, "Log Thermal Conductivity ": null, "Ampacity Measurement Config": null, "Medium 1": null, "Substrate": null, "Absolute I max (mA)": null, "Absolute J max (A/m2)": null, "Specific J max (mA/tex)": null, "Absolute J failure (A/m2": null, "Specific J failure (mA/tex)": null, "Breakdown Temp (oC)": null, "Medium 2": null, "Substrate 2": null, "Absolute I max (mA).1": null, "Absolute J max (A/m2).1": null, "Specific J max (mA/tex).1": null, "Absolute J failure (A/m2.1": null, "Specific J failure (mA/tex).1": null, "Probe separation for Electrical conductivity (microns)": null, "Probe separation for Ampacity (microns)": "Not Reported/ Can not calculate", "Notes on ampacity": null, "Substrate for ampacity (Yes/No)": "Not Reported/ Can not calculate", "Notes on substrate ": null, "Log (Jmax in Air (A/m2))": "Not Reported/ Can not calculate", "Log (Jmax in Vacuum(A/m2))": "Not Reported/ Can not calculate", "Bulk fibre diameter (nm)": null, "Log (Bulk fibre diameter (nm))": null, "Effective diameter for ampacity (nm)": 10, "Log (Effective diameter for ampacity (nm))": 1, "Notes on diameter": null, "Category 2": "CNT", "Diameter Regime": "sub-micron", "Log (Probe separation for ampacity (microns))": "Not reported/Can not calculate", "Probe separation regime": "Not reported/Can not calculate"}
needs_review |  |  |  |  | Twisted from forest, h=600 micron, elliptical wire, 2a=66.7,2b=43.3 Vacuum | CNT_or_CNT_hybrid | forest_array | MWCNT | forest_drawn_or_VA_CNT | As-is | Two-probe |  | Vacuum | 5 |  | Bulmer/James meta-analysis supporting workbook, Main sheet |  |  |  | find_primary_publication | rec_f2f2dcd77437 | 20210409_Metaanalysis_database.xlsx | Main | 865 | 2017_Electrical performance of lightweight CNT-Cu composite wires impacted by surface and internal Cu spatial distribution secondary ampacity condition | Twisted from forest, h=600 micron, elliptical wire, 2a=66.7,2b=43.3 Vacuum | CNT_or_CNT_hybrid | forest_array | MWCNT | forest_drawn_or_VA_CNT | As-is | normalized_candidate | peer_reviewed_meta_analysis_record | secondary_meta_analysis_with_original_doi | Peer-reviewed meta-analysis workbook row with original DOI resolved by Crossref/OpenAlex; not re-extracted from the primary paper in this pipeline. |  |  |  | missing_doi | [7 empty] | source:20210409_Metaanalysis_database.xlsx:Main:865 | 1 | missing_reference | 1 | CNT/graphene row lacks DOI-like citation string. | [31 empty] | 190000000 | 5 |  | Vacuum | Two-probe | 5 |  | Bulmer/James meta-analysis supporting workbook, Main sheet |  | A Meta-Analysis of Conductive and Strong Carbon Nanotube Materials | John S. Bulmer et al. | Advanced Materials | 2021 |  | accepted | 1 |  |  | Bulmer/James CNT meta-analysis supporting workbook | peer_reviewed_meta_analysis_workbook |  |  | 4 | Aligned Multiwall CNTs |  | Electrical performance of lightweight CNT-Cu composite wires impacted by surface and internal Cu spatial distribution |  | Scientific Reports | 2017 |  |  |  | secondary_public_candidate | needs_primary_value_crosscheck | James_Bulmer_meta_analysis_workbook | 3 | {"Category": "Aligned Multiwall CNTs", "Conductivity (MSm-1)": 0.09090909090909091, "Density (g cm-3)": 0.55, "Specific Conductivity (kS m2/kg)": 0.16528925619834714, "Electrical Anisotropy": "Not Reported/ Can not calculate", "Alignment figure of merit": "Not Reported/ Can not calculate", "Alignment method": "Not Reported/ Can not calculate", "Alignment FWHM": "Not Reported/ Can not calculate", "FWHM type": "Not Reported/ Can not calculate", "Raman G:D": "Not Reported/ Can not calculate", "Raman wavelength": "Not Reported/ Can not calculate", "(10^-12)*G:D λ^4": null, "Doped or Acid Exposure (Yes/ No)": "No", "Tensile Strength (MPa)": "Not Reported/ Can not calculate", "Specific Strength (N/Tex)": "Not Reported/ Can not calculate", "Young's Modulus (GPa)": "Not Reported/ Can not calculate", "Unnamed: 16": null, "Uber Parameter": "Not Reported/ Can not calculate", "Specific Uber Parameter": "Not Reported/ Can not calculate", "CNT Diameter (nm)": 20, "Plottable CNT Diameter (nm)": 20, "Date Entered and Checked ": 20200520, "Notes": "Twisted from forest, h=600 micron, elliptical wire, 2a=66.7,2b=43.3", "Year": 2017, "Production Process": "Forest derived ", "Post Process": "As-is", "Intentionally added intercalation dope": "Not Reported/ Can not calculate", "Host Conductivity (MSm-1)": "Not Reported/ Can not calculate", "Sorted Status": "Unsorted", "Bulk Fiber Diameter (microns)": 54, "G Peak Position (cm-1)": "Not Reported/ Can not calculate", "Thermal Conductivity (W/(m K))": "Not Reported/ Can not calculate", "T Star (K)": -0.0009, "R value at lowest temp": "Not Reported/ Can not calculate", "R value at 4.2 K": "Not Reported/ Can not calculate", "R value at 10 K": "Not Reported/ Can not calculate", "R value at 77 K": "Not Reported/ Can not calculate", "R value at 300 K": null, "R(300K)/R(4.2K)": null, "R(300K)/R(10K)": null, "Reference": "2017_Electrical performance of lightweight CNT-Cu composite wires impacted by surface and internal Cu spatial distribution", "Unnamed: 41": null, "Unnamed: 42": null, "Unnamed: 43": null, "Unnamed: 44": null, "Unnamed: 45": 6, "Log Conductivity": -1.041392685158225, "Log Density": -0.2596373105057561, "Log Specific Conductivity": -0.7817553746524688, "Log Tensile Strength": null, "Log Specific Strength": null, "Log Youngs Modulus": null, "Log Raman G:D Ratio": null, "Log Raman (10^-12)*G:D λ^4": null, "Log CNT Diameter": 1.3010299956639813, "Log Fiber Diameter": 1.7323937598229686, "Log Thermal Conductivity": null, "Log (R(300K)/R(4.2))": null, "Log (R(300K)/R(10))": null, "Log Host Conductivity ": null, "Log Thermal Conductivity ": null, "Ampacity Measurement Config": "Two-probe", "Medium 1": "Not Reported/ Can not calculate", "Substrate": "Not Reported/ Can not calculate", "Absolute I max (mA)": "Not Reported/ Can not calculate", "Absolute J max (A/m2)": "Not Reported/ Can not calculate", "Specific J max (mA/tex)": null, "Absolute J failure (A/m2": "Not Reported/ Can not calculate", "Specific J failure (mA/tex)": "Not Reported/ Can not calculate", "Breakdown Temp (oC)": "Not Reported/ Can not calculate", "Medium 2": "Vacuum", "Substrate 2": "Suspended", "Absolute I max (mA).1": "Not Reported/ Can not calculate", "Absolute J max (A/m2).1": 190000000, "Specific J max (mA/tex).1": 345.45454545454544, "Absolute J failure (A/m2.1": "Not Reported/ Can not calculate", "Specific J failure (mA/tex).1": "Not Reported/ Can not calculate", "Probe separation for Electrical conductivity (microns)": 5000, "Probe separation for Ampacity (microns)": 5000, "Notes on ampacity": null, "Substrate for ampacity (Yes/No)": "no", "Notes on substrate ": null, "Log (Jmax in Air (A/m2))": null, "Log (Jmax in Vacuum(A/m2))": 8.278753600952829, "Bulk fibre diameter (nm)": 54000, "Log (Bulk fibre diameter (nm))": 4.732393759822968, "Effective diameter for ampacity (nm)": 54000, "Log (Effective diameter for ampacity (nm))": 4.732393759822968, "Notes on diameter": null, "Category 2": "CNT", "Diameter Regime": "large", "Log (Probe separation for ampacity (microns))": 3.6989700043360187, "Probe separation regime": "large"}
needs_review |  |  |  |  | Aligned Few-wall CNTs 2017 | CNT_or_CNT_hybrid | fiber_yarn | FWCNT | solution_spun | acid_exposed;As-is | alignment: Raman G peak anisotropy |  |  |  |  | Bulmer/James meta-analysis supporting workbook, Main sheet |  |  |  | extract_test_conditions;check_duplicate_or_multi_sample_group | rec_e49b2881fb7e | 20210409_Metaanalysis_database.xlsx | Main | 885 | 2017_Significantly Increased Solubility of Carbon Nanotubes in Superacid by Oxidation and Their Assembly into High-Performance Fibers | Aligned Few-wall CNTs 2017 | CNT_or_CNT_hybrid | fiber_yarn | FWCNT | solution_spun | acid_exposed;As-is | strict_candidate_missing_conditions | peer_reviewed_meta_analysis_record | secondary_meta_analysis_with_original_doi | Peer-reviewed meta-analysis workbook row with original DOI resolved by Crossref/OpenAlex; not re-extracted from the primary paper in this pipeline. | 10.1002/smll.201701131 | 10.1002/smll.201701131 |  | verified_crossref_openalex | Significantly Increased Solubility of Carbon Nanotubes in Superacid by Oxidation and Their Assembly into High‐Performance Fibers | Jaegeun Lee et al. | Jaegeun Lee; Dong‐Myeong Lee; Young‐Kwan Kim; Hyeon Su Jeong; Seung Min Kim | Small | 2017 | 2017-10-01 | 13, 38 | 10.1002/smll.201701131 | 4 | missing_conditions | 1 | Strict comparison candidate lacks structured metadata: condition_temperature_C, condition_atmosphere, gauge_length_mm, strain_rate_s_inv. | 0.54 | 540 | 0.001851852 |  |  |  |  | 0.31 | 310000 | 0.164 | 0.164 | 164000000 | raw_value_as_GPa |  |  | 9.68 | 9680000000 | [5 empty] | 0.6607143 | 660714.3 | 1223.545 | [10 empty] | alignment: Raman G peak anisotropy |  |  | Bulmer/James meta-analysis supporting workbook, Main sheet | 10.1002/adma.202008432 | A Meta-Analysis of Conductive and Strong Carbon Nanotube Materials | John S. Bulmer et al. | Advanced Materials | 2021 | 2017_Significantly Increased Solubility of Carbon Nanotubes in Superacid by Oxidation and Their Assembly into High-Performance Fibers | accepted | 1 |  |  | Bulmer/James CNT meta-analysis supporting workbook | peer_reviewed_meta_analysis_workbook | 10.1002/smll.201701131 | Original DOI resolved from James/Bulmer workbook reference: 10.1002/smll.201701131; compiled data source DOI: 10.1002/adma.202008432 | 4 | Aligned Few-wall CNTs |  | Significantly Increased Solubility of Carbon Nanotubes in Superacid by Oxidation and Their Assembly into High‐Performance Fibers |  | Small | 2017 |  |  |  | secondary_public_candidate | needs_primary_value_crosscheck | James_Bulmer_meta_analysis_workbook | 3 | {"Category": "Aligned Few-wall CNTs", "Conductivity (MSm-1)": 0.660714285714285, "Density (g cm-3)": 0.54, "Specific Conductivity (kS m2/kg)": 1.2235449735449722, "Electrical Anisotropy": "Not Reported/ Can not calculate", "Alignment figure of merit": 26.96, "Alignment method": "Raman G peak anisotropy", "Alignment FWHM": "Not Reported/ Can not calculate", "FWHM type": "Not Reported/ Can not calculate", "Raman G:D": "Not Reported/ Can not calculate", "Raman wavelength": "Not Reported/ Can not calculate", "(10^-12)*G:D λ^4": null, "Doped or Acid Exposure (Yes/ No)": "Yes", "Tensile Strength (MPa)": 164, "Specific Strength (N/Tex)": 0.31, "Young's Modulus (GPa)": 9.68, "Unnamed: 16": null, "Uber Parameter": 108.35714285714275, "Specific Uber Parameter": 0.37929894179894136, "CNT Diameter (nm)": 1.8, "Plottable CNT Diameter (nm)": 1.8, "Date Entered and Checked ": 20200716, "Notes": null, "Year": 2017, "Production Process": "Liquid Extrusion ", "Post Process": "As-is", "Intentionally added intercalation dope": null, "Host Conductivity (MSm-1)": null, "Sorted Status": "Unsorted", "Bulk Fiber Diameter (microns)": "Not Reported/ Can not calculate", "G Peak Position (cm-1)": "Not Reported/ Can not calculate", "Thermal Conductivity (W/(m K))": "Not Reported/ Can not calculate", "T Star (K)": "Not Reported/ Can not calculate", "R value at lowest temp": "Not Reported/ Can not calculate", "R value at 4.2 K": "Not Reported/ Can not calculate", "R value at 10 K": "Not Reported/ Can not calculate", "R value at 77 K": "Not Reported/ Can not calculate", "R value at 300 K": "Not Reported/ Can not calculate", "R(300K)/R(4.2K)": null, "R(300K)/R(10K)": null, "Reference": "2017_Significantly Increased Solubility of Carbon Nanotubes in Superacid by Oxidation and Their Assembly into High-Performance Fibers", "Unnamed: 41": null, "Unnamed: 42": null, "Unnamed: 43": null, "Unnamed: 44": null, "Unnamed: 45": 4, "Log Conductivity": -0.17998630293920587, "Log Density": -0.26760624017703144, "Log Specific Conductivity": 0.08761993723782559, "Log Tensile Strength": 2.214843848047698, "Log Specific Strength": -0.5086383061657274, "Log Youngs Modulus": 0.9858753573083937, "Log Raman G:D Ratio": null, "Log Raman (10^-12)*G:D λ^4": null, "Log CNT Diameter": 0.25527250510330607, "Log Fiber Diameter": null, "Log Thermal Conductivity": null, "Log (R(300K)/R(4.2))": null, "Log (R(300K)/R(10))": null, "Log Host Conductivity ": null, "Log Thermal Conductivity ": null, "Ampacity Measurement Config": null, "Medium 1": null, "Substrate": null, "Absolute I max (mA)": null, "Absolute J max (A/m2)": null, "Specific J max (mA/tex)": null, "Absolute J failure (A/m2": null, "Specific J failure (mA/tex)": null, "Breakdown Temp (oC)": null, "Medium 2": null, "Substrate 2": null, "Absolute I max (mA).1": null, "Absolute J max (A/m2).1": null, "Specific J max (mA/tex).1": null, "Absolute J failure (A/m2.1": null, "Specific J failure (mA/tex).1": null, "Probe separation for Electrical conductivity (microns)": null, "Probe separation for Ampacity (microns)": "Not Reported/ Can not calculate", "Notes on ampacity": null, "Substrate for ampacity (Yes/No)": null, "Notes on substrate ": null, "Log (Jmax in Air (A/m2))": null, "Log (Jmax in Vacuum(A/m2))": null, "Bulk fibre diameter (nm)": null, "Log (Bulk fibre diameter (nm))": null, "Effective diameter for ampacity (nm)": 1.8, "Log (Effective diameter for ampacity (nm))": 0.25527250510330607, "Notes on diameter": null, "Category 2": "CNT", "Diameter Regime": "sub-micron", "Log (Probe separation for ampacity (microns))": "Not reported/Can not calculate", "Probe separation regime": "Not reported/Can not calculate"} |  | 1.851852
needs_review |  |  |  |  | Aligned Few-wall CNTs 2017 | CNT_or_CNT_hybrid | fiber_yarn | FWCNT | solution_spun | acid_exposed;As-is | alignment: Raman G peak anisotropy |  |  |  |  | Bulmer/James meta-analysis supporting workbook, Main sheet |  |  |  | extract_test_conditions;check_duplicate_or_multi_sample_group | rec_d51cd08221f9 | 20210409_Metaanalysis_database.xlsx | Main | 886 | 2017_Significantly Increased Solubility of Carbon Nanotubes in Superacid by Oxidation and Their Assembly into High-Performance Fibers | Aligned Few-wall CNTs 2017 | CNT_or_CNT_hybrid | fiber_yarn | FWCNT | solution_spun | acid_exposed;As-is | strict_candidate_missing_conditions | peer_reviewed_meta_analysis_record | secondary_meta_analysis_with_original_doi | Peer-reviewed meta-analysis workbook row with original DOI resolved by Crossref/OpenAlex; not re-extracted from the primary paper in this pipeline. | 10.1002/smll.201701131 | 10.1002/smll.201701131 |  | verified_crossref_openalex | Significantly Increased Solubility of Carbon Nanotubes in Superacid by Oxidation and Their Assembly into High‐Performance Fibers | Jaegeun Lee et al. | Jaegeun Lee; Dong‐Myeong Lee; Young‐Kwan Kim; Hyeon Su Jeong; Seung Min Kim | Small | 2017 | 2017-10-01 | 13, 38 | 10.1002/smll.201701131 | 4 | missing_conditions | 1 | Strict comparison candidate lacks structured metadata: condition_temperature_C, condition_atmosphere, gauge_length_mm, strain_rate_s_inv. | 0.82 | 820 | 0.001219512 |  |  |  |  | 0.34 | 340000 | 0.275 | 0.275 | 275000000 | raw_value_as_GPa |  |  | 11.7 | 11700000000 | [5 empty] | 1.109694 | 1109693.9 | 1353.285 | [10 empty] | alignment: Raman G peak anisotropy |  |  | Bulmer/James meta-analysis supporting workbook, Main sheet | 10.1002/adma.202008432 | A Meta-Analysis of Conductive and Strong Carbon Nanotube Materials | John S. Bulmer et al. | Advanced Materials | 2021 | 2017_Significantly Increased Solubility of Carbon Nanotubes in Superacid by Oxidation and Their Assembly into High-Performance Fibers | accepted | 1 |  |  | Bulmer/James CNT meta-analysis supporting workbook | peer_reviewed_meta_analysis_workbook | 10.1002/smll.201701131 | Original DOI resolved from James/Bulmer workbook reference: 10.1002/smll.201701131; compiled data source DOI: 10.1002/adma.202008432 | 4 | Aligned Few-wall CNTs |  | Significantly Increased Solubility of Carbon Nanotubes in Superacid by Oxidation and Their Assembly into High‐Performance Fibers |  | Small | 2017 |  |  |  | secondary_public_candidate | needs_primary_value_crosscheck | James_Bulmer_meta_analysis_workbook | 3 | {"Category": "Aligned Few-wall CNTs", "Conductivity (MSm-1)": 1.10969387755102, "Density (g cm-3)": 0.82, "Specific Conductivity (kS m2/kg)": 1.3532852165256342, "Electrical Anisotropy": "Not Reported/ Can not calculate", "Alignment figure of merit": 18.82, "Alignment method": "Raman G peak anisotropy", "Alignment FWHM": "Not Reported/ Can not calculate", "FWHM type": "Not Reported/ Can not calculate", "Raman G:D": "Not Reported/ Can not calculate", "Raman wavelength": "Not Reported/ Can not calculate", "(10^-12)*G:D λ^4": null, "Doped or Acid Exposure (Yes/ No)": "Yes", "Tensile Strength (MPa)": 275, "Specific Strength (N/Tex)": 0.34, "Young's Modulus (GPa)": 11.7, "Unnamed: 16": null, "Uber Parameter": 305.1658163265305, "Specific Uber Parameter": 0.4601169736187157, "CNT Diameter (nm)": 1.8, "Plottable CNT Diameter (nm)": 1.8, "Date Entered and Checked ": 20200716, "Notes": null, "Year": 2017, "Production Process": "Liquid Extrusion ", "Post Process": "As-is", "Intentionally added intercalation dope": null, "Host Conductivity (MSm-1)": null, "Sorted Status": "Unsorted", "Bulk Fiber Diameter (microns)": "Not Reported/ Can not calculate", "G Peak Position (cm-1)": "Not Reported/ Can not calculate", "Thermal Conductivity (W/(m K))": "Not Reported/ Can not calculate", "T Star (K)": "Not Reported/ Can not calculate", "R value at lowest temp": "Not Reported/ Can not calculate", "R value at 4.2 K": "Not Reported/ Can not calculate", "R value at 10 K": "Not Reported/ Can not calculate", "R value at 77 K": "Not Reported/ Can not calculate", "R value at 300 K": "Not Reported/ Can not calculate", "R(300K)/R(4.2K)": null, "R(300K)/R(10K)": null, "Reference": "2017_Significantly Increased Solubility of Carbon Nanotubes in Superacid by Oxidation and Their Assembly into High-Performance Fibers", "Unnamed: 41": null, "Unnamed: 42": null, "Unnamed: 43": null, "Unnamed: 44": null, "Unnamed: 45": 4, "Log Conductivity": 0.04520318993417988, "Log Density": -0.08618614761628333, "Log Specific Conductivity": 0.13138933755046323, "Log Tensile Strength": 2.439332693830263, "Log Specific Strength": -0.46852108295774486, "Log Youngs Modulus": 1.0681858617461617, "Log Raman G:D Ratio": null, "Log Raman (10^-12)*G:D λ^4": null, "Log CNT Diameter": 0.25527250510330607, "Log Fiber Diameter": null, "Log Thermal Conductivity": null, "Log (R(300K)/R(4.2))": null, "Log (R(300K)/R(10))": null, "Log Host Conductivity ": null, "Log Thermal Conductivity ": null, "Ampacity Measurement Config": null, "Medium 1": null, "Substrate": null, "Absolute I max (mA)": null, "Absolute J max (A/m2)": null, "Specific J max (mA/tex)": null, "Absolute J failure (A/m2": null, "Specific J failure (mA/tex)": null, "Breakdown Temp (oC)": null, "Medium 2": null, "Substrate 2": null, "Absolute I max (mA).1": null, "Absolute J max (A/m2).1": null, "Specific J max (mA/tex).1": null, "Absolute J failure (A/m2.1": null, "Specific J failure (mA/tex).1": null, "Probe separation for Electrical conductivity (microns)": null, "Probe separation for Ampacity (microns)": "Not Reported/ Can not calculate", "Notes on ampacity": null, "Substrate for ampacity (Yes/No)": null, "Notes on substrate ": null, "Log (Jmax in Air (A/m2))": null, "Log (Jmax in Vacuum(A/m2))": null, "Bulk fibre diameter (nm)": null, "Log (Bulk fibre diameter (nm))": null, "Effective diameter for ampacity (nm)": 1.8, "Log (Effective diameter for ampacity (nm))": 0.25527250510330607, "Notes on diameter": null, "Category 2": "CNT", "Diameter Regime": "sub-micron", "Log (Probe separation for ampacity (microns))": "Not reported/Can not calculate", "Probe separation regime": "Not reported/Can not calculate"} |  | 1.219512
needs_review |  |  |  |  | Aligned Few-wall CNTs 2017 | CNT_or_CNT_hybrid | fiber_yarn | FWCNT | solution_spun | acid_exposed;As-is | alignment: Raman G peak anisotropy |  |  |  |  | Bulmer/James meta-analysis supporting workbook, Main sheet |  |  |  | extract_test_conditions;check_duplicate_or_multi_sample_group | rec_22cab9040fd7 | 20210409_Metaanalysis_database.xlsx | Main | 887 | 2017_Significantly Increased Solubility of Carbon Nanotubes in Superacid by Oxidation and Their Assembly into High-Performance Fibers | Aligned Few-wall CNTs 2017 | CNT_or_CNT_hybrid | fiber_yarn | FWCNT | solution_spun | acid_exposed;As-is | strict_candidate_missing_conditions | peer_reviewed_meta_analysis_record | secondary_meta_analysis_with_original_doi | Peer-reviewed meta-analysis workbook row with original DOI resolved by Crossref/OpenAlex; not re-extracted from the primary paper in this pipeline. | 10.1002/smll.201701131 | 10.1002/smll.201701131 |  | verified_crossref_openalex | Significantly Increased Solubility of Carbon Nanotubes in Superacid by Oxidation and Their Assembly into High‐Performance Fibers | Jaegeun Lee et al. | Jaegeun Lee; Dong‐Myeong Lee; Young‐Kwan Kim; Hyeon Su Jeong; Seung Min Kim | Small | 2017 | 2017-10-01 | 13, 38 | 10.1002/smll.201701131 | 4 | missing_conditions | 1 | Strict comparison candidate lacks structured metadata: condition_temperature_C, condition_atmosphere, gauge_length_mm, strain_rate_s_inv. | 0.52 | 520 | 0.001923077 |  |  |  |  | 0.45 | 450000 | 0.228 | 0.228 | 228000000 | raw_value_as_GPa |  |  | 18.06 | 18060000000 | [5 empty] | 0.9642857 | 964285.7 | 1854.396 | [10 empty] | alignment: Raman G peak anisotropy |  |  | Bulmer/James meta-analysis supporting workbook, Main sheet | 10.1002/adma.202008432 | A Meta-Analysis of Conductive and Strong Carbon Nanotube Materials | John S. Bulmer et al. | Advanced Materials | 2021 | 2017_Significantly Increased Solubility of Carbon Nanotubes in Superacid by Oxidation and Their Assembly into High-Performance Fibers | accepted | 1 |  |  | Bulmer/James CNT meta-analysis supporting workbook | peer_reviewed_meta_analysis_workbook | 10.1002/smll.201701131 | Original DOI resolved from James/Bulmer workbook reference: 10.1002/smll.201701131; compiled data source DOI: 10.1002/adma.202008432 | 4 | Aligned Few-wall CNTs |  | Significantly Increased Solubility of Carbon Nanotubes in Superacid by Oxidation and Their Assembly into High‐Performance Fibers |  | Small | 2017 |  |  |  | secondary_public_candidate | needs_primary_value_crosscheck | James_Bulmer_meta_analysis_workbook | 3 | {"Category": "Aligned Few-wall CNTs", "Conductivity (MSm-1)": 0.964285714285714, "Density (g cm-3)": 0.52, "Specific Conductivity (kS m2/kg)": 1.8543956043956034, "Electrical Anisotropy": "Not Reported/ Can not calculate", "Alignment figure of merit": 22.76, "Alignment method": "Raman G peak anisotropy", "Alignment FWHM": "Not Reported/ Can not calculate", "FWHM type": "Not Reported/ Can not calculate", "Raman G:D": "Not Reported/ Can not calculate", "Raman wavelength": "Not Reported/ Can not calculate", "(10^-12)*G:D λ^4": null, "Doped or Acid Exposure (Yes/ No)": "Yes", "Tensile Strength (MPa)": 228, "Specific Strength (N/Tex)": 0.45, "Young's Modulus (GPa)": 18.06, "Unnamed: 16": null, "Uber Parameter": 219.85714285714278, "Specific Uber Parameter": 0.8344780219780216, "CNT Diameter (nm)": 1.8, "Plottable CNT Diameter (nm)": 1.8, "Date Entered and Checked ": 20200716, "Notes": null, "Year": 2017, "Production Process": "Liquid Extrusion ", "Post Process": "As-is", "Intentionally added intercalation dope": null, "Host Conductivity (MSm-1)": null, "Sorted Status": "Unsorted", "Bulk Fiber Diameter (microns)": "Not Reported/ Can not calculate", "G Peak Position (cm-1)": "Not Reported/ Can not calculate", "Thermal Conductivity (W/(m K))": "Not Reported/ Can not calculate", "T Star (K)": "Not Reported/ Can not calculate", "R value at lowest temp": "Not Reported/ Can not calculate", "R value at 4.2 K": "Not Reported/ Can not calculate", "R value at 10 K": "Not Reported/ Can not calculate", "R value at 77 K": "Not Reported/ Can not calculate", "R value at 300 K": "Not Reported/ Can not calculate", "R(300K)/R(4.2K)": null, "R(300K)/R(10K)": null, "Reference": "2017_Significantly Increased Solubility of Carbon Nanotubes in Superacid by Oxidation and Their Assembly into High-Performance Fibers", "Unnamed: 41": null, "Unnamed: 42": null, "Unnamed: 43": null, "Unnamed: 44": null, "Unnamed: 45": 4, "Log Conductivity": -0.015794267183232052, "Log Density": -0.28399665636520083, "Log Specific Conductivity": 0.2682023891819687, "Log Tensile Strength": 2.357934847000454, "Log Specific Strength": -0.3467874862246563, "Log Youngs Modulus": 1.256717745977487, "Log Raman G:D Ratio": null, "Log Raman (10^-12)*G:D λ^4": null, "Log CNT Diameter": 0.25527250510330607, "Log Fiber Diameter": null, "Log Thermal Conductivity": null, "Log (R(300K)/R(4.2))": null, "Log (R(300K)/R(10))": null, "Log Host Conductivity ": null, "Log Thermal Conductivity ": null, "Ampacity Measurement Config": null, "Medium 1": null, "Substrate": null, "Absolute I max (mA)": null, "Absolute J max (A/m2)": null, "Specific J max (mA/tex)": null, "Absolute J failure (A/m2": null, "Specific J failure (mA/tex)": null, "Breakdown Temp (oC)": null, "Medium 2": null, "Substrate 2": null, "Absolute I max (mA).1": null, "Absolute J max (A/m2).1": null, "Specific J max (mA/tex).1": null, "Absolute J failure (A/m2.1": null, "Specific J failure (mA/tex).1": null, "Probe separation for Electrical conductivity (microns)": null, "Probe separation for Ampacity (microns)": "Not Reported/ Can not calculate", "Notes on ampacity": null, "Substrate for ampacity (Yes/No)": null, "Notes on substrate ": null, "Log (Jmax in Air (A/m2))": null, "Log (Jmax in Vacuum(A/m2))": null, "Bulk fibre diameter (nm)": null, "Log (Bulk fibre diameter (nm))": null, "Effective diameter for ampacity (nm)": 1.8, "Log (Effective diameter for ampacity (nm))": 0.25527250510330607, "Notes on diameter": null, "Category 2": "CNT", "Diameter Regime": "sub-micron", "Log (Probe separation for ampacity (microns))": "Not reported/Can not calculate", "Probe separation regime": "Not reported/Can not calculate"} |  | 1.923077
needs_review |  |  |  |  | Aligned Few-wall CNTs 2017 | CNT_or_CNT_hybrid | fiber_yarn | FWCNT | solution_spun | acid_exposed;As-is | alignment: Raman G peak anisotropy |  |  |  |  | Bulmer/James meta-analysis supporting workbook, Main sheet |  |  |  | extract_test_conditions;check_duplicate_or_multi_sample_group | rec_833c244f8e78 | 20210409_Metaanalysis_database.xlsx | Main | 888 | 2017_Significantly Increased Solubility of Carbon Nanotubes in Superacid by Oxidation and Their Assembly into High-Performance Fibers | Aligned Few-wall CNTs 2017 | CNT_or_CNT_hybrid | fiber_yarn | FWCNT | solution_spun | acid_exposed;As-is | strict_candidate_missing_conditions | peer_reviewed_meta_analysis_record | secondary_meta_analysis_with_original_doi | Peer-reviewed meta-analysis workbook row with original DOI resolved by Crossref/OpenAlex; not re-extracted from the primary paper in this pipeline. | 10.1002/smll.201701131 | 10.1002/smll.201701131 |  | verified_crossref_openalex | Significantly Increased Solubility of Carbon Nanotubes in Superacid by Oxidation and Their Assembly into High‐Performance Fibers | Jaegeun Lee et al. | Jaegeun Lee; Dong‐Myeong Lee; Young‐Kwan Kim; Hyeon Su Jeong; Seung Min Kim | Small | 2017 | 2017-10-01 | 13, 38 | 10.1002/smll.201701131 | 4 | missing_conditions | 1 | Strict comparison candidate lacks structured metadata: condition_temperature_C, condition_atmosphere, gauge_length_mm, strain_rate_s_inv. | 0.55 | 550 | 0.001818182 |  |  |  |  | 0.2 | 200000 | 0.103 | 0.103 | 103000000 | raw_value_as_GPa |  |  | 9.8 | 9800000000 | [5 empty] | 0.8239796 | 823979.6 | 1498.145 | [10 empty] | alignment: Raman G peak anisotropy |  |  | Bulmer/James meta-analysis supporting workbook, Main sheet | 10.1002/adma.202008432 | A Meta-Analysis of Conductive and Strong Carbon Nanotube Materials | John S. Bulmer et al. | Advanced Materials | 2021 | 2017_Significantly Increased Solubility of Carbon Nanotubes in Superacid by Oxidation and Their Assembly into High-Performance Fibers | accepted | 1 |  |  | Bulmer/James CNT meta-analysis supporting workbook | peer_reviewed_meta_analysis_workbook | 10.1002/smll.201701131 | Original DOI resolved from James/Bulmer workbook reference: 10.1002/smll.201701131; compiled data source DOI: 10.1002/adma.202008432 | 4 | Aligned Few-wall CNTs |  | Significantly Increased Solubility of Carbon Nanotubes in Superacid by Oxidation and Their Assembly into High‐Performance Fibers |  | Small | 2017 |  |  |  | secondary_public_candidate | needs_primary_value_crosscheck | James_Bulmer_meta_analysis_workbook | 3 | {"Category": "Aligned Few-wall CNTs", "Conductivity (MSm-1)": 0.823979591836734, "Density (g cm-3)": 0.55, "Specific Conductivity (kS m2/kg)": 1.4981447124304255, "Electrical Anisotropy": "Not Reported/ Can not calculate", "Alignment figure of merit": 15.87, "Alignment method": "Raman G peak anisotropy", "Alignment FWHM": "Not Reported/ Can not calculate", "FWHM type": "Not Reported/ Can not calculate", "Raman G:D": "Not Reported/ Can not calculate", "Raman wavelength": "Not Reported/ Can not calculate", "(10^-12)*G:D λ^4": null, "Doped or Acid Exposure (Yes/ No)": "Yes", "Tensile Strength (MPa)": 103, "Specific Strength (N/Tex)": 0.2, "Young's Modulus (GPa)": 9.8, "Unnamed: 16": null, "Uber Parameter": 84.8698979591836, "Specific Uber Parameter": 0.2996289424860851, "CNT Diameter (nm)": 1.8, "Plottable CNT Diameter (nm)": 1.8, "Date Entered and Checked ": 20200716, "Notes": null, "Year": 2017, "Production Process": "Liquid Extrusion ", "Post Process": "As-is", "Intentionally added intercalation dope": null, "Host Conductivity (MSm-1)": null, "Sorted Status": "Unsorted", "Bulk Fiber Diameter (microns)": "Not Reported/ Can not calculate", "G Peak Position (cm-1)": "Not Reported/ Can not calculate", "Thermal Conductivity (W/(m K))": "Not Reported/ Can not calculate", "T Star (K)": "Not Reported/ Can not calculate", "R value at lowest temp": "Not Reported/ Can not calculate", "R value at 4.2 K": "Not Reported/ Can not calculate", "R value at 10 K": "Not Reported/ Can not calculate", "R value at 77 K": "Not Reported/ Can not calculate", "R value at 300 K": "Not Reported/ Can not calculate", "R(300K)/R(4.2K)": null, "R(300K)/R(10K)": null, "Reference": "2017_Significantly Increased Solubility of Carbon Nanotubes in Superacid by Oxidation and Their Assembly into High-Performance Fibers", "Unnamed: 41": null, "Unnamed: 42": null, "Unnamed: 43": null, "Unnamed: 44": null, "Unnamed: 45": 4, "Log Conductivity": -0.08408354468935474, "Log Density": -0.2596373105057561, "Log Specific Conductivity": 0.17555376581640145, "Log Tensile Strength": 2.012837224705172, "Log Specific Strength": -0.6989700043360187, "Log Youngs Modulus": 0.9912260756924949, "Log Raman G:D Ratio": null, "Log Raman (10^-12)*G:D λ^4": null, "Log CNT Diameter": 0.25527250510330607, "Log Fiber Diameter": null, "Log Thermal Conductivity": null, "Log (R(300K)/R(4.2))": null, "Log (R(300K)/R(10))": null, "Log Host Conductivity ": null, "Log Thermal Conductivity ": null, "Ampacity Measurement Config": null, "Medium 1": null, "Substrate": null, "Absolute I max (mA)": null, "Absolute J max (A/m2)": null, "Specific J max (mA/tex)": null, "Absolute J failure (A/m2": null, "Specific J failure (mA/tex)": null, "Breakdown Temp (oC)": null, "Medium 2": null, "Substrate 2": null, "Absolute I max (mA).1": null, "Absolute J max (A/m2).1": null, "Specific J max (mA/tex).1": null, "Absolute J failure (A/m2.1": null, "Specific J failure (mA/tex).1": null, "Probe separation for Electrical conductivity (microns)": null, "Probe separation for Ampacity (microns)": "Not Reported/ Can not calculate", "Notes on ampacity": null, "Substrate for ampacity (Yes/No)": null, "Notes on substrate ": null, "Log (Jmax in Air (A/m2))": null, "Log (Jmax in Vacuum(A/m2))": null, "Bulk fibre diameter (nm)": null, "Log (Bulk fibre diameter (nm))": null, "Effective diameter for ampacity (nm)": 1.8, "Log (Effective diameter for ampacity (nm))": 0.25527250510330607, "Notes on diameter": null, "Category 2": "CNT", "Diameter Regime": "sub-micron", "Log (Probe separation for ampacity (microns))": "Not reported/Can not calculate", "Probe separation regime": "Not reported/Can not calculate"} |  | 1.818182
needs_review |  |  |  |  | As-is | CNT_or_CNT_hybrid | fiber_yarn | MWCNT | direct_spun_FCCVD | acid_exposed;drawn_or_stretched;As-is | alignment: Raman G peak anisotropy |  |  |  |  | Bulmer/James meta-analysis supporting workbook, Main sheet |  |  |  | extract_test_conditions;check_duplicate_or_multi_sample_group | rec_8331a8fc315b | 20210409_Metaanalysis_database.xlsx | Main | 894 | 2018 Enhancement of the twisted carbon nanotube fibers properties by drawing processing and acid treatment | As-is | CNT_or_CNT_hybrid | fiber_yarn | MWCNT | direct_spun_FCCVD | acid_exposed;drawn_or_stretched;As-is | strict_candidate_missing_conditions | peer_reviewed_meta_analysis_record | secondary_meta_analysis_with_original_doi | Peer-reviewed meta-analysis workbook row with original DOI resolved by Crossref/OpenAlex; not re-extracted from the primary paper in this pipeline. | 10.1016/j.matdes.2018.02.004 | 10.1016/j.matdes.2018.02.004 |  | verified_crossref_openalex | Enhancement of the twisted carbon nanotube fibers properties by drawing processing and acid treatment | Baoshuai Han et al. | Baoshuai Han; Enyu Guo; Xiang Xue; Zhiyong Zhao; Tiejun Li; Yanjin Xu; Liangshun Luo; Hongliang Hou | Materials &amp; Design | 2018 | 2018-04-01 | 143, 238-247 | 10.1016/j.matdes.2018.02.004 | 4 | missing_conditions | 1 | Strict comparison candidate lacks structured metadata: condition_temperature_C, condition_atmosphere, gauge_length_mm, strain_rate_s_inv. | 0.7545455 | 754.5455 | 0.001325301 | 116 | 0.000116 |  |  | 0.3861981 | 386198.1 | 0.291404 | 0.291404 | 291404011.5 | raw_value_as_GPa |  |  | 7.874792 | 7874791515.2 | [5 empty] | 0.4157895 | 415789.5 | 550.9597 | 880 | 880 | 1.166265 | 2.564102564102564 | 2.564103 | [5 empty] | alignment: Raman G peak anisotropy |  |  | Bulmer/James meta-analysis supporting workbook, Main sheet | 10.1002/adma.202008432 | A Meta-Analysis of Conductive and Strong Carbon Nanotube Materials | John S. Bulmer et al. | Advanced Materials | 2021 | 2018 Enhancement of the twisted carbon nanotube fibers properties by drawing processing and acid treatment | accepted | 1 |  |  | Bulmer/James CNT meta-analysis supporting workbook | peer_reviewed_meta_analysis_workbook | 10.1016/j.matdes.2018.02.004 | Original DOI resolved from James/Bulmer workbook reference: 10.1016/j.matdes.2018.02.004; compiled data source DOI: 10.1002/adma.202008432 | 4 | Aligned Multiwall CNTs |  | Enhancement of the twisted carbon nanotube fibers properties by drawing processing and acid treatment |  | Materials &amp; Design | 2018 |  |  |  | secondary_public_candidate | needs_primary_value_crosscheck | James_Bulmer_meta_analysis_workbook | 3 | {"Category": "Aligned Multiwall CNTs", "Conductivity (MSm-1)": 0.41578947368421, "Density (g cm-3)": 0.754545454545454, "Specific Conductivity (kS m2/kg)": 0.5509597145695959, "Electrical Anisotropy": "Not Reported/ Can not calculate", "Alignment figure of merit": 1.34, "Alignment method": "Raman G peak anisotropy", "Alignment FWHM": "Not Reported/ Can not calculate", "FWHM type": "Not Reported/ Can not calculate", "Raman G:D": 2.564102564102564, "Raman wavelength": 532, "(10^-12)*G:D λ^4": 0.20539124250256408, "Doped or Acid Exposure (Yes/ No)": "No", "Tensile Strength (MPa)": 291.404011461318, "Specific Strength (N/Tex)": 0.3861980874788555, "Young's Modulus (GPa)": 7.87479151520338, "Unnamed: 16": null, "Uber Parameter": 121.16272055496891, "Specific Uber Parameter": 0.21277958804467406, "CNT Diameter (nm)": "7--14", "Plottable CNT Diameter (nm)": 10.5, "Date Entered and Checked ": 20200507, "Notes": "As-is", "Year": 2018, "Production Process": "Floating Catalyst", "Post Process": "As-is", "Intentionally added intercalation dope": null, "Host Conductivity (MSm-1)": null, "Sorted Status": "Unsorted", "Bulk Fiber Diameter (microns)": 116, "G Peak Position (cm-1)": 1571.5, "Thermal Conductivity (W/(m K))": 880, "T Star (K)": "Not Reported/ Can not calculate", "R value at lowest temp": "Not Reported/ Can not calculate", "R value at 4.2 K": "Not Reported/ Can not calculate", "R value at 10 K": "Not Reported/ Can not calculate", "R value at 77 K": "Not Reported/ Can not calculate", "R value at 300 K": "Not Reported/ Can not calculate", "R(300K)/R(4.2K)": null, "R(300K)/R(10K)": null, "Reference": "2018 Enhancement of the twisted carbon nanotube fibers properties by drawing processing and acid treatment", "Unnamed: 41": null, "Unnamed: 42": null, "Unnamed: 43": null, "Unnamed: 44": null, "Unnamed: 45": 4, "Log Conductivity": -0.3811265096623881, "Log Density": -0.12231459278215147, "Log Specific Conductivity": -0.25888015501344624, "Log Tensile Strength": 2.4644955259635646, "Log Specific Strength": -0.4131898812542839, "Log Youngs Modulus": 0.8962390646844579, "Log Raman G:D Ratio": 0.40893539297350073, "Log Raman (10^-12)*G:D λ^4": -0.6874180778463065, "Log CNT Diameter": 1.021189299069938, "Log Fiber Diameter": 2.0644579892269186, "Log Thermal Conductivity": 2.9444826721501687, "Log (R(300K)/R(4.2))": null, "Log (R(300K)/R(10))": null, "Log Host Conductivity ": null, "Log Thermal Conductivity ": 2.9444826721501687, "Ampacity Measurement Config": null, "Medium 1": null, "Substrate": null, "Absolute I max (mA)": null, "Absolute J max (A/m2)": null, "Specific J max (mA/tex)": null, "Absolute J failure (A/m2": null, "Specific J failure (mA/tex)": null, "Breakdown Temp (oC)": null, "Medium 2": null, "Substrate 2": null, "Absolute I max (mA).1": null, "Absolute J max (A/m2).1": null, "Specific J max (mA/tex).1": null, "Absolute J failure (A/m2.1": null, "Specific J failure (mA/tex).1": null, "Probe separation for Electrical conductivity (microns)": null, "Probe separation for Ampacity (microns)": "Not Reported/ Can not calculate", "Notes on ampacity": null, "Substrate for ampacity (Yes/No)": "Not Reported/ Can not calculate", "Notes on substrate ": null, "Log (Jmax in Air (A/m2))": "Not Reported/ Can not calculate", "Log (Jmax in Vacuum(A/m2))": "Not Reported/ Can not calculate", "Bulk fibre diameter (nm)": 116000, "Log (Bulk fibre diameter (nm))": 5.064457989226918, "Effective diameter for ampacity (nm)": 116000, "Log (Effective diameter for ampacity (nm))": 5.064457989226918, "Notes on diameter": null, "Category 2": "CNT", "Diameter Regime": "large", "Log (Probe separation for ampacity (microns))": "Not reported/Can not calculate", "Probe separation regime": "Not reported/Can not calculate"} |  | 1.325301
needs_review |  |  |  |  | Drawn through die with Cu | CNT_or_CNT_hybrid | fiber_yarn | MWCNT | direct_spun_FCCVD | drawn_or_stretched;acid_exposed;Drawn through dies as is | alignment: Raman G peak anisotropy |  |  |  |  | Bulmer/James meta-analysis supporting workbook, Main sheet |  |  |  | extract_test_conditions;check_duplicate_or_multi_sample_group | rec_79228fb13a95 | 20210409_Metaanalysis_database.xlsx | Main | 895 | 2018 Enhancement of the twisted carbon nanotube fibers properties by drawing processing and acid treatment | Drawn through die with Cu | CNT_or_CNT_hybrid | fiber_yarn | MWCNT | direct_spun_FCCVD | drawn_or_stretched;acid_exposed;Drawn through dies as is | strict_candidate_missing_conditions | peer_reviewed_meta_analysis_record | secondary_meta_analysis_with_original_doi | Peer-reviewed meta-analysis workbook row with original DOI resolved by Crossref/OpenAlex; not re-extracted from the primary paper in this pipeline. | 10.1016/j.matdes.2018.02.004 | 10.1016/j.matdes.2018.02.004 |  | verified_crossref_openalex | Enhancement of the twisted carbon nanotube fibers properties by drawing processing and acid treatment | Baoshuai Han et al. | Baoshuai Han; Enyu Guo; Xiang Xue; Zhiyong Zhao; Tiejun Li; Yanjin Xu; Liangshun Luo; Hongliang Hou | Materials &amp; Design | 2018 | 2018-04-01 | 143, 238-247 | 10.1016/j.matdes.2018.02.004 | 4 | missing_conditions | 1 | Strict comparison candidate lacks structured metadata: condition_temperature_C, condition_atmosphere, gauge_length_mm, strain_rate_s_inv. | 0.8590909 | 859.0909 | 0.001164021 | 109 | 0.000109 |  |  | 0.3872288 | 387228.8 | 0.3326648 | 0.3326648 | 332664756.4 | raw_value_as_GPa |  |  | 11.86711 | 11867114998.1 | [5 empty] | 0.4947368 | 494736.8 | 579.7749 | 1048 | 1048 | 1.219894 | 2.857142857142857 | 2.857143 | [5 empty] | alignment: Raman G peak anisotropy |  |  | Bulmer/James meta-analysis supporting workbook, Main sheet | 10.1002/adma.202008432 | A Meta-Analysis of Conductive and Strong Carbon Nanotube Materials | John S. Bulmer et al. | Advanced Materials | 2021 | 2018 Enhancement of the twisted carbon nanotube fibers properties by drawing processing and acid treatment | accepted | 1 |  |  | Bulmer/James CNT meta-analysis supporting workbook | peer_reviewed_meta_analysis_workbook | 10.1016/j.matdes.2018.02.004 | Original DOI resolved from James/Bulmer workbook reference: 10.1016/j.matdes.2018.02.004; compiled data source DOI: 10.1002/adma.202008432 | 4 | Aligned Multiwall CNTs |  | Enhancement of the twisted carbon nanotube fibers properties by drawing processing and acid treatment |  | Materials &amp; Design | 2018 |  |  |  | secondary_public_candidate | needs_primary_value_crosscheck | James_Bulmer_meta_analysis_workbook | 3 | {"Category": "Aligned Multiwall CNTs", "Conductivity (MSm-1)": 0.49473684210526303, "Density (g cm-3)": 0.859090909090909, "Specific Conductivity (kS m2/kg)": 0.579774862252732, "Electrical Anisotropy": "Not Reported/ Can not calculate", "Alignment figure of merit": 1.63, "Alignment method": "Raman G peak anisotropy", "Alignment FWHM": "Not Reported/ Can not calculate", "FWHM type": "Not Reported/ Can not calculate", "Raman G:D": 2.857142857142857, "Raman wavelength": 532, "(10^-12)*G:D λ^4": 0.22886452736, "Doped or Acid Exposure (Yes/ No)": "No", "Tensile Strength (MPa)": 332.664756446991, "Specific Strength (N/Tex)": 0.3872288170282436, "Young's Modulus (GPa)": 11.8671149980755, "Unnamed: 16": null, "Uber Parameter": 164.5815110843008, "Specific Uber Parameter": 0.2245055340528383, "CNT Diameter (nm)": "7--14", "Plottable CNT Diameter (nm)": 10.5, "Date Entered and Checked ": 20200507, "Notes": "Drawn through die with Cu", "Year": 2018, "Production Process": "Floating Catalyst", "Post Process": "Drawn through dies as is ", "Intentionally added intercalation dope": null, "Host Conductivity (MSm-1)": null, "Sorted Status": "Unsorted", "Bulk Fiber Diameter (microns)": 109, "G Peak Position (cm-1)": 1568.8976, "Thermal Conductivity (W/(m K))": 1048, "T Star (K)": "Not Reported/ Can not calculate", "R value at lowest temp": "Not Reported/ Can not calculate", "R value at 4.2 K": "Not Reported/ Can not calculate", "R value at 10 K": "Not Reported/ Can not calculate", "R value at 77 K": "Not Reported/ Can not calculate", "R value at 300 K": "Not Reported/ Can not calculate", "R(300K)/R(4.2K)": null, "R(300K)/R(10K)": null, "Reference": "2018 Enhancement of the twisted carbon nanotube fibers properties by drawing processing and acid treatment", "Unnamed: 41": null, "Unnamed: 42": null, "Unnamed: 43": null, "Unnamed: 44": null, "Unnamed: 45": 4, "Log Conductivity": -0.3056257473531304, "Log Density": -0.06596087664896214, "Log Specific Conductivity": -0.23674061861467946, "Log Tensile Strength": 2.5220067927793934, "Log Specific Strength": -0.4120323305716444, "Log Youngs Modulus": 1.074345150908739, "Log Raman G:D Ratio": 0.4559319556497244, "Log Raman (10^-12)*G:D λ^4": -0.6404215151700829, "Log CNT Diameter": 1.021189299069938, "Log Fiber Diameter": 2.037426497940624, "Log Thermal Conductivity": 3.0203612826477078, "Log (R(300K)/R(4.2))": null, "Log (R(300K)/R(10))": null, "Log Host Conductivity ": null, "Log Thermal Conductivity ": 3.0203612826477078, "Ampacity Measurement Config": null, "Medium 1": null, "Substrate": null, "Absolute I max (mA)": null, "Absolute J max (A/m2)": null, "Specific J max (mA/tex)": null, "Absolute J failure (A/m2": null, "Specific J failure (mA/tex)": null, "Breakdown Temp (oC)": null, "Medium 2": null, "Substrate 2": null, "Absolute I max (mA).1": null, "Absolute J max (A/m2).1": null, "Specific J max (mA/tex).1": null, "Absolute J failure (A/m2.1": null, "Specific J failure (mA/tex).1": null, "Probe separation for Electrical conductivity (microns)": null, "Probe separation for Ampacity (microns)": "Not Reported/ Can not calculate", "Notes on ampacity": null, "Substrate for ampacity (Yes/No)": "Not Reported/ Can not calculate", "Notes on substrate ": null, "Log (Jmax in Air (A/m2))": "Not Reported/ Can not calculate", "Log (Jmax in Vacuum(A/m2))": "Not Reported/ Can not calculate", "Bulk fibre diameter (nm)": 109000, "Log (Bulk fibre diameter (nm))": 5.037426497940624, "Effective diameter for ampacity (nm)": 109000, "Log (Effective diameter for ampacity (nm))": 5.037426497940624, "Notes on diameter": null, "Category 2": "CNT", "Diameter Regime": "large", "Log (Probe separation for ampacity (microns))": "Not reported/Can not calculate", "Probe separation regime": "Not reported/Can not calculate"} |  | 1.164021
needs_review |  |  |  |  | Nitric acid treated | CNT_or_CNT_hybrid | fiber_yarn | MWCNT | direct_spun_FCCVD | doped_or_intercalated;acid_exposed;drawn_or_stretched;Acid Doped | alignment: Raman G peak anisotropy |  |  |  |  | Bulmer/James meta-analysis supporting workbook, Main sheet |  |  |  | extract_test_conditions;check_duplicate_or_multi_sample_group | rec_2ba548a472fa | 20210409_Metaanalysis_database.xlsx | Main | 896 | 2018 Enhancement of the twisted carbon nanotube fibers properties by drawing processing and acid treatment | Nitric acid treated | CNT_or_CNT_hybrid | fiber_yarn | MWCNT | direct_spun_FCCVD | doped_or_intercalated;acid_exposed;drawn_or_stretched;Acid Doped | strict_candidate_missing_conditions | peer_reviewed_meta_analysis_record | secondary_meta_analysis_with_original_doi | Peer-reviewed meta-analysis workbook row with original DOI resolved by Crossref/OpenAlex; not re-extracted from the primary paper in this pipeline. | 10.1016/j.matdes.2018.02.004 | 10.1016/j.matdes.2018.02.004 |  | verified_crossref_openalex | Enhancement of the twisted carbon nanotube fibers properties by drawing processing and acid treatment | Baoshuai Han et al. | Baoshuai Han; Enyu Guo; Xiang Xue; Zhiyong Zhao; Tiejun Li; Yanjin Xu; Liangshun Luo; Hongliang Hou | Materials &amp; Design | 2018 | 2018-04-01 | 143, 238-247 | 10.1016/j.matdes.2018.02.004 | 4 | missing_conditions | 1 | Strict comparison candidate lacks structured metadata: condition_temperature_C, condition_atmosphere, gauge_length_mm, strain_rate_s_inv. | 0.8022727 | 802.2727 | 0.001246459 | 108 | 0.000108 |  |  | 0.3975097 | 397509.7 | 0.3189112 | 0.3189112 | 318911174.8 | raw_value_as_GPa |  |  | 11.27502 | 11275018175.6 | [5 empty] | 0.5526316 | 552631.6 | 689.7751 | 1113 | 1113 | 1.387309 | 4.0 | 4 | [5 empty] | alignment: Raman G peak anisotropy |  |  | Bulmer/James meta-analysis supporting workbook, Main sheet | 10.1002/adma.202008432 | A Meta-Analysis of Conductive and Strong Carbon Nanotube Materials | John S. Bulmer et al. | Advanced Materials | 2021 | 2018 Enhancement of the twisted carbon nanotube fibers properties by drawing processing and acid treatment | accepted | 1 |  |  | Bulmer/James CNT meta-analysis supporting workbook | peer_reviewed_meta_analysis_workbook | 10.1016/j.matdes.2018.02.004 | Original DOI resolved from James/Bulmer workbook reference: 10.1016/j.matdes.2018.02.004; compiled data source DOI: 10.1002/adma.202008432 | 4 | Aligned Multiwall CNTs |  | Enhancement of the twisted carbon nanotube fibers properties by drawing processing and acid treatment |  | Materials &amp; Design | 2018 |  |  |  | secondary_public_candidate | needs_primary_value_crosscheck | James_Bulmer_meta_analysis_workbook | 3 | {"Category": "Aligned Multiwall CNTs", "Conductivity (MSm-1)": 0.5526315789473679, "Density (g cm-3)": 0.802272727272727, "Specific Conductivity (kS m2/kg)": 0.6897750880679251, "Electrical Anisotropy": "Not Reported/ Can not calculate", "Alignment figure of merit": 1.41, "Alignment method": "Raman G peak anisotropy", "Alignment FWHM": "Not Reported/ Can not calculate", "FWHM type": "Not Reported/ Can not calculate", "Raman G:D": 4, "Raman wavelength": 532, "(10^-12)*G:D λ^4": 0.320410338304, "Doped or Acid Exposure (Yes/ No)": "Yes", "Tensile Strength (MPa)": 318.9111747851, "Specific Strength (N/Tex)": 0.39750967961882167, "Young's Modulus (GPa)": 11.2750181755976, "Unnamed: 16": null, "Uber Parameter": 176.24038606544985, "Specific Uber Parameter": 0.2741922742669254, "CNT Diameter (nm)": "7--14", "Plottable CNT Diameter (nm)": 10.5, "Date Entered and Checked ": 20200507, "Notes": "Nitric acid treated ", "Year": 2018, "Production Process": "Floating Catalyst", "Post Process": "Acid Doped", "Intentionally added intercalation dope": "HNO3", "Host Conductivity (MSm-1)": 0.41578947368421, "Sorted Status": "Unsorted", "Bulk Fiber Diameter (microns)": 108, "G Peak Position (cm-1)": 1566.27, "Thermal Conductivity (W/(m K))": 1113, "T Star (K)": "Not Reported/ Can not calculate", "R value at lowest temp": "Not Reported/ Can not calculate", "R value at 4.2 K": "Not Reported/ Can not calculate", "R value at 10 K": "Not Reported/ Can not calculate", "R value at 77 K": "Not Reported/ Can not calculate", "R value at 300 K": "Not Reported/ Can not calculate", "R(300K)/R(4.2K)": null, "R(300K)/R(10K)": null, "Reference": "2018 Enhancement of the twisted carbon nanotube fibers properties by drawing processing and acid treatment", "Unnamed: 41": null, "Unnamed: 42": null, "Unnamed: 43": null, "Unnamed: 44": null, "Unnamed: 45": 4, "Log Conductivity": -0.2575643018828913, "Log Density": -0.095677971098365, "Log Specific Conductivity": -0.16129249467434426, "Log Tensile Strength": 2.503669737375528, "Log Specific Strength": -0.400652291526107, "Log Youngs Modulus": 1.0521172506436018, "Log Raman G:D Ratio": 0.6020599913279624, "Log Raman (10^-12)*G:D λ^4": -0.4942934794918449, "Log CNT Diameter": 1.021189299069938, "Log Fiber Diameter": 2.03342375548695, "Log Thermal Conductivity": 3.0464951643347082, "Log (R(300K)/R(4.2))": null, "Log (R(300K)/R(10))": null, "Log Host Conductivity ": -0.3811265096623881, "Log Thermal Conductivity ": 3.0464951643347082, "Ampacity Measurement Config": null, "Medium 1": null, "Substrate": null, "Absolute I max (mA)": null, "Absolute J max (A/m2)": null, "Specific J max (mA/tex)": null, "Absolute J failure (A/m2": null, "Specific J failure (mA/tex)": null, "Breakdown Temp (oC)": null, "Medium 2": null, "Substrate 2": null, "Absolute I max (mA).1": null, "Absolute J max (A/m2).1": null, "Specific J max (mA/tex).1": null, "Absolute J failure (A/m2.1": null, "Specific J failure (mA/tex).1": null, "Probe separation for Electrical conductivity (microns)": null, "Probe separation for Ampacity (microns)": "Not Reported/ Can not calculate", "Notes on ampacity": null, "Substrate for ampacity (Yes/No)": "Not Reported/ Can not calculate", "Notes on substrate ": null, "Log (Jmax in Air (A/m2))": "Not Reported/ Can not calculate", "Log (Jmax in Vacuum(A/m2))": "Not Reported/ Can not calculate", "Bulk fibre diameter (nm)": 108000, "Log (Bulk fibre diameter (nm))": 5.033423755486949, "Effective diameter for ampacity (nm)": 108000, "Log (Effective diameter for ampacity (nm))": 5.033423755486949, "Notes on diameter": null, "Category 2": "CNT", "Diameter Regime": "large", "Log (Probe separation for ampacity (microns))": "Not reported/Can not calculate", "Probe separation regime": "Not reported/Can not calculate"} |  | 1.246459
needs_review |  |  |  |  | Drawn through die with Cu, nitric acid treated | CNT_or_CNT_hybrid | fiber_yarn | MWCNT | direct_spun_FCCVD | doped_or_intercalated;acid_exposed;drawn_or_stretched;Copper treated, drawn with Cu, acid doped | alignment: Raman G peak anisotropy |  |  |  |  | Bulmer/James meta-analysis supporting workbook, Main sheet |  |  |  | extract_test_conditions;check_duplicate_or_multi_sample_group | rec_19a5a6b8b9d4 | 20210409_Metaanalysis_database.xlsx | Main | 897 | 2018 Enhancement of the twisted carbon nanotube fibers properties by drawing processing and acid treatment | Drawn through die with Cu, nitric acid treated | CNT_or_CNT_hybrid | fiber_yarn | MWCNT | direct_spun_FCCVD | doped_or_intercalated;acid_exposed;drawn_or_stretched;Copper treated, drawn with Cu, acid doped | strict_candidate_missing_conditions | peer_reviewed_meta_analysis_record | secondary_meta_analysis_with_original_doi | Peer-reviewed meta-analysis workbook row with original DOI resolved by Crossref/OpenAlex; not re-extracted from the primary paper in this pipeline. | 10.1016/j.matdes.2018.02.004 | 10.1016/j.matdes.2018.02.004 |  | verified_crossref_openalex | Enhancement of the twisted carbon nanotube fibers properties by drawing processing and acid treatment | Baoshuai Han et al. | Baoshuai Han; Enyu Guo; Xiang Xue; Zhiyong Zhao; Tiejun Li; Yanjin Xu; Liangshun Luo; Hongliang Hou | Materials &amp; Design | 2018 | 2018-04-01 | 143, 238-247 | 10.1016/j.matdes.2018.02.004 | 4 | missing_conditions | 1 | Strict comparison candidate lacks structured metadata: condition_temperature_C, condition_atmosphere, gauge_length_mm, strain_rate_s_inv. | 1.043182 | 1043.182 | 0.0009586057 | 94 | 9.4e-05 |  |  | 0.4815002 | 481500.2 | 0.5022923 | 0.5022923 | 502292263.6 | raw_value_as_GPa |  |  | 16.58539 | 16585393234.4 | [5 empty] | 0.7578947 | 757894.7 | 730.9502 | 1577 | 1577 | 1.511721 | 4.761904761904762 | 4.761905 | [5 empty] | alignment: Raman G peak anisotropy |  |  | Bulmer/James meta-analysis supporting workbook, Main sheet | 10.1002/adma.202008432 | A Meta-Analysis of Conductive and Strong Carbon Nanotube Materials | John S. Bulmer et al. | Advanced Materials | 2021 | 2018 Enhancement of the twisted carbon nanotube fibers properties by drawing processing and acid treatment | accepted | 1 |  |  | Bulmer/James CNT meta-analysis supporting workbook | peer_reviewed_meta_analysis_workbook | 10.1016/j.matdes.2018.02.004 | Original DOI resolved from James/Bulmer workbook reference: 10.1016/j.matdes.2018.02.004; compiled data source DOI: 10.1002/adma.202008432 | 4 | Aligned Multiwall CNTs |  | Enhancement of the twisted carbon nanotube fibers properties by drawing processing and acid treatment |  | Materials &amp; Design | 2018 |  |  |  | secondary_public_candidate | needs_primary_value_crosscheck | James_Bulmer_meta_analysis_workbook | 3 | {"Category": "Aligned Multiwall CNTs", "Conductivity (MSm-1)": 0.7578947368421051, "Density (g cm-3)": 1.04318181818181, "Specific Conductivity (kS m2/kg)": 0.730950230331496, "Electrical Anisotropy": "Not Reported/ Can not calculate", "Alignment figure of merit": 1.91, "Alignment method": "Raman G peak anisotropy", "Alignment FWHM": "Not Reported/ Can not calculate", "FWHM type": "Not Reported/ Can not calculate", "Raman G:D": 4.761904761904762, "Raman wavelength": 532, "(10^-12)*G:D λ^4": 0.3814408789333333, "Doped or Acid Exposure (Yes/ No)": "Yes", "Tensile Strength (MPa)": 502.292263610315, "Specific Strength (N/Tex)": 0.4815002091253602, "Young's Modulus (GPa)": 16.585393234401, "Unnamed: 16": null, "Uber Parameter": 380.68466294676494, "Specific Uber Parameter": 0.3519526887648455, "CNT Diameter (nm)": "7--14", "Plottable CNT Diameter (nm)": 10.5, "Date Entered and Checked ": 20200507, "Notes": "Drawn through die with Cu, nitric acid treated", "Year": 2018, "Production Process": "Floating Catalyst", "Post Process": "Copper treated, drawn with Cu, acid doped", "Intentionally added intercalation dope": "HNO3", "Host Conductivity (MSm-1)": 0.41578947368421, "Sorted Status": "Unsorted", "Bulk Fiber Diameter (microns)": 94, "G Peak Position (cm-1)": 1562.335958, "Thermal Conductivity (W/(m K))": 1577, "T Star (K)": "Not Reported/ Can not calculate", "R value at lowest temp": "Not Reported/ Can not calculate", "R value at 4.2 K": "Not Reported/ Can not calculate", "R value at 10 K": "Not Reported/ Can not calculate", "R value at 77 K": "Not Reported/ Can not calculate", "R value at 300 K": "Not Reported/ Can not calculate", "R(300K)/R(4.2K)": null, "R(300K)/R(10K)": null, "Reference": "2018 Enhancement of the twisted carbon nanotube fibers properties by drawing processing and acid treatment", "Unnamed: 41": null, "Unnamed: 42": null, "Unnamed: 43": null, "Unnamed: 44": null, "Unnamed: 45": 4, "Log Conductivity": -0.12039110885757942, "Log Density": 0.0183600090510704, "Log Specific Conductivity": -0.13611219271141742, "Log Tensile Strength": 2.7009564891346147, "Log Specific Strength": -0.31740351991645555, "Log Youngs Modulus": 1.2197257729616735, "Log Raman G:D Ratio": 0.6777807052660807, "Log Raman (10^-12)*G:D λ^4": -0.4185727655537266, "Log CNT Diameter": 1.021189299069938, "Log Fiber Diameter": 1.9731278535996986, "Log Thermal Conductivity": 3.197831693328903, "Log (R(300K)/R(4.2))": null, "Log (R(300K)/R(10))": null, "Log Host Conductivity ": -0.3811265096623881, "Log Thermal Conductivity ": 3.197831693328903, "Ampacity Measurement Config": null, "Medium 1": null, "Substrate": null, "Absolute I max (mA)": null, "Absolute J max (A/m2)": null, "Specific J max (mA/tex)": null, "Absolute J failure (A/m2": null, "Specific J failure (mA/tex)": null, "Breakdown Temp (oC)": null, "Medium 2": null, "Substrate 2": null, "Absolute I max (mA).1": null, "Absolute J max (A/m2).1": null, "Specific J max (mA/tex).1": null, "Absolute J failure (A/m2.1": null, "Specific J failure (mA/tex).1": null, "Probe separation for Electrical conductivity (microns)": null, "Probe separation for Ampacity (microns)": "Not Reported/ Can not calculate", "Notes on ampacity": null, "Substrate for ampacity (Yes/No)": "Not Reported/ Can not calculate", "Notes on substrate ": null, "Log (Jmax in Air (A/m2))": "Not Reported/ Can not calculate", "Log (Jmax in Vacuum(A/m2))": "Not Reported/ Can not calculate", "Bulk fibre diameter (nm)": 94000, "Log (Bulk fibre diameter (nm))": 4.973127853599698, "Effective diameter for ampacity (nm)": 94000, "Log (Effective diameter for ampacity (nm))": 4.973127853599698, "Notes on diameter": null, "Category 2": "CNT", "Diameter Regime": "large", "Log (Probe separation for ampacity (microns))": "Not reported/Can not calculate", "Probe separation regime": "Not reported/Can not calculate"} |  | 0.9586057
needs_review |  |  |  |  | Aligned Multiwall CNTs 2018 | CNT_or_CNT_hybrid | fiber_yarn | MWCNT | forest_drawn_or_VA_CNT | densified;NMP Condensed at Room Temperature | alignment: Not Reported/ Can not calculate |  |  |  |  | Bulmer/James meta-analysis supporting workbook, Main sheet |  |  |  | extract_test_conditions;check_duplicate_or_multi_sample_group | rec_0ba1c87efe48 | 20210409_Metaanalysis_database.xlsx | Main | 898 | 2018 Improved dry spinning process at elevated temperatures for making uniform and high strength CNT fibers | Aligned Multiwall CNTs 2018 | CNT_or_CNT_hybrid | fiber_yarn | MWCNT | forest_drawn_or_VA_CNT | densified;NMP Condensed at Room Temperature | strict_candidate_missing_conditions | peer_reviewed_meta_analysis_record | secondary_meta_analysis_with_original_doi | Peer-reviewed meta-analysis workbook row with original DOI resolved by Crossref/OpenAlex; not re-extracted from the primary paper in this pipeline. | 10.1088/2053-1591/aac757 | 10.1088/2053-1591/aac757 |  | verified_crossref_openalex | Improved dry spinning process at elevated temperatures for making uniform and high strength CNT fibers | Sathya Narayan Kanakaraj et al. | Sathya Narayan Kanakaraj; Noe T Alvarez; Seyram Gbordzoe; Matthew Steven Lucas; Benji Maruyama; Ryan Noga; Yu-Yun Hsieh; Vesselin Shanov | Materials Research Express | 2018 | 2018-06-20 | 5, 6, 065036 | 10.1088/2053-1591/aac757 | 2 | missing_conditions | 1 | Strict comparison candidate lacks structured metadata: condition_temperature_C, condition_atmosphere, gauge_length_mm, strain_rate_s_inv. | [9 empty] | 0.0947 | 0.0947 | 94700000 | raw_value_as_GPa | [9 empty] | 0.0053 | 5300 | [11 empty] | alignment: Not Reported/ Can not calculate |  |  | Bulmer/James meta-analysis supporting workbook, Main sheet | 10.1002/adma.202008432 | A Meta-Analysis of Conductive and Strong Carbon Nanotube Materials | John S. Bulmer et al. | Advanced Materials | 2021 | 2018 Improved dry spinning process at elevated temperatures for making uniform and high strength CNT fibers | accepted | 1 |  |  | Bulmer/James CNT meta-analysis supporting workbook | peer_reviewed_meta_analysis_workbook | 10.1088/2053-1591/aac757 | Original DOI resolved from James/Bulmer workbook reference: 10.1088/2053-1591/aac757; compiled data source DOI: 10.1002/adma.202008432 | 4 | Aligned Multiwall CNTs |  | Improved dry spinning process at elevated temperatures for making uniform and high strength CNT fibers |  | Materials Research Express | 2018 |  |  |  | secondary_public_candidate | needs_primary_value_crosscheck | James_Bulmer_meta_analysis_workbook | 3 | {"Category": "Aligned Multiwall CNTs", "Conductivity (MSm-1)": 0.0053, "Density (g cm-3)": "Not Reported/ Can not calculate", "Specific Conductivity (kS m2/kg)": "Not Reported/ Can not calculate", "Electrical Anisotropy": "Not Reported/ Can not calculate", "Alignment figure of merit": "Not Reported/ Can not calculate", "Alignment method": "Not Reported/ Can not calculate", "Alignment FWHM": "Not Reported/ Can not calculate", "FWHM type": "Not Reported/ Can not calculate", "Raman G:D": "Not Reported/ Can not calculate", "Raman wavelength": "Not Reported/ Can not calculate", "(10^-12)*G:D λ^4": null, "Doped or Acid Exposure (Yes/ No)": "No", "Tensile Strength (MPa)": 94.7, "Specific Strength (N/Tex)": "Not Reported/ Can not calculate", "Young's Modulus (GPa)": "Not Reported/ Can not calculate", "Unnamed: 16": null, "Uber Parameter": 0.50191, "Specific Uber Parameter": "Not Reported/ Can not calculate", "CNT Diameter (nm)": "Not Reported/ Can not calculate", "Plottable CNT Diameter (nm)": "Not Reported/ Can not calculate", "Date Entered and Checked ": 20200508, "Notes": null, "Year": 2018, "Production Process": "Forest derived", "Post Process": "NMP Condensed at Room Temperature ", "Intentionally added intercalation dope": null, "Host Conductivity (MSm-1)": null, "Sorted Status": "Unsorted", "Bulk Fiber Diameter (microns)": "Not Reported/ Can not calculate", "G Peak Position (cm-1)": "Not Reported/ Can not calculate", "Thermal Conductivity (W/(m K))": "Not Reported/ Can not calculate", "T Star (K)": "Not Reported/ Can not calculate", "R value at lowest temp": "Not Reported/ Can not calculate", "R value at 4.2 K": "Not Reported/ Can not calculate", "R value at 10 K": "Not Reported/ Can not calculate", "R value at 77 K": "Not Reported/ Can not calculate", "R value at 300 K": "Not Reported/ Can not calculate", "R(300K)/R(4.2K)": null, "R(300K)/R(10K)": null, "Reference": "2018 Improved dry spinning process at elevated temperatures for making uniform and high strength CNT fibers", "Unnamed: 41": null, "Unnamed: 42": null, "Unnamed: 43": null, "Unnamed: 44": null, "Unnamed: 45": 2, "Log Conductivity": -2.275724130399211, "Log Density": null, "Log Specific Conductivity": null, "Log Tensile Strength": 1.9763499790032735, "Log Specific Strength": null, "Log Youngs Modulus": null, "Log Raman G:D Ratio": null, "Log Raman (10^-12)*G:D λ^4": null, "Log CNT Diameter": null, "Log Fiber Diameter": null, "Log Thermal Conductivity": null, "Log (R(300K)/R(4.2))": null, "Log (R(300K)/R(10))": null, "Log Host Conductivity ": null, "Log Thermal Conductivity ": null, "Ampacity Measurement Config": null, "Medium 1": null, "Substrate": null, "Absolute I max (mA)": null, "Absolute J max (A/m2)": null, "Specific J max (mA/tex)": null, "Absolute J failure (A/m2": null, "Specific J failure (mA/tex)": null, "Breakdown Temp (oC)": null, "Medium 2": null, "Substrate 2": null, "Absolute I max (mA).1": null, "Absolute J max (A/m2).1": null, "Specific J max (mA/tex).1": null, "Absolute J failure (A/m2.1": null, "Specific J failure (mA/tex).1": null, "Probe separation for Electrical conductivity (microns)": null, "Probe separation for Ampacity (microns)": "Not Reported/ Can not calculate", "Notes on ampacity": null, "Substrate for ampacity (Yes/No)": "Not Reported/ Can not calculate", "Notes on substrate ": null, "Log (Jmax in Air (A/m2))": "Not Reported/ Can not calculate", "Log (Jmax in Vacuum(A/m2))": "Not Reported/ Can not calculate", "Bulk fibre diameter (nm)": null, "Log (Bulk fibre diameter (nm))": null, "Effective diameter for ampacity (nm)": "Not Reported/ Can not calculate", "Log (Effective diameter for ampacity (nm))": null, "Notes on diameter": null, "Category 2": "CNT", "Diameter Regime": "Not reported/Can not calculate", "Log (Probe separation for ampacity (microns))": "Not reported/Can not calculate", "Probe separation regime": "Not reported/Can not calculate"}
needs_review |  |  |  |  | Aligned Multiwall CNTs 2018 | CNT_or_CNT_hybrid | fiber_yarn | MWCNT | forest_drawn_or_VA_CNT | densified;NMP Condensed at 153 C | alignment: Not Reported/ Can not calculate |  |  |  |  | Bulmer/James meta-analysis supporting workbook, Main sheet |  |  |  | extract_test_conditions;check_duplicate_or_multi_sample_group | rec_db1096edc04e | 20210409_Metaanalysis_database.xlsx | Main | 899 | 2018 Improved dry spinning process at elevated temperatures for making uniform and high strength CNT fibers | Aligned Multiwall CNTs 2018 | CNT_or_CNT_hybrid | fiber_yarn | MWCNT | forest_drawn_or_VA_CNT | densified;NMP Condensed at 153 C | strict_candidate_missing_conditions | peer_reviewed_meta_analysis_record | secondary_meta_analysis_with_original_doi | Peer-reviewed meta-analysis workbook row with original DOI resolved by Crossref/OpenAlex; not re-extracted from the primary paper in this pipeline. | 10.1088/2053-1591/aac757 | 10.1088/2053-1591/aac757 |  | verified_crossref_openalex | Improved dry spinning process at elevated temperatures for making uniform and high strength CNT fibers | Sathya Narayan Kanakaraj et al. | Sathya Narayan Kanakaraj; Noe T Alvarez; Seyram Gbordzoe; Matthew Steven Lucas; Benji Maruyama; Ryan Noga; Yu-Yun Hsieh; Vesselin Shanov | Materials Research Express | 2018 | 2018-06-20 | 5, 6, 065036 | 10.1088/2053-1591/aac757 | 2 | missing_conditions | 1 | Strict comparison candidate lacks structured metadata: condition_temperature_C, condition_atmosphere, gauge_length_mm, strain_rate_s_inv. | [9 empty] | 1.2158 | 1.2158 | 1215800000 | raw_value_as_GPa | [9 empty] | 0.042 | 42000 | [11 empty] | alignment: Not Reported/ Can not calculate |  |  | Bulmer/James meta-analysis supporting workbook, Main sheet | 10.1002/adma.202008432 | A Meta-Analysis of Conductive and Strong Carbon Nanotube Materials | John S. Bulmer et al. | Advanced Materials | 2021 | 2018 Improved dry spinning process at elevated temperatures for making uniform and high strength CNT fibers | accepted | 1 |  |  | Bulmer/James CNT meta-analysis supporting workbook | peer_reviewed_meta_analysis_workbook | 10.1088/2053-1591/aac757 | Original DOI resolved from James/Bulmer workbook reference: 10.1088/2053-1591/aac757; compiled data source DOI: 10.1002/adma.202008432 | 4 | Aligned Multiwall CNTs |  | Improved dry spinning process at elevated temperatures for making uniform and high strength CNT fibers |  | Materials Research Express | 2018 |  |  |  | secondary_public_candidate | needs_primary_value_crosscheck | James_Bulmer_meta_analysis_workbook | 3 | {"Category": "Aligned Multiwall CNTs", "Conductivity (MSm-1)": 0.041999999999999996, "Density (g cm-3)": "Not Reported/ Can not calculate", "Specific Conductivity (kS m2/kg)": "Not Reported/ Can not calculate", "Electrical Anisotropy": "Not Reported/ Can not calculate", "Alignment figure of merit": "Not Reported/ Can not calculate", "Alignment method": "Not Reported/ Can not calculate", "Alignment FWHM": "Not Reported/ Can not calculate", "FWHM type": "Not Reported/ Can not calculate", "Raman G:D": "Not Reported/ Can not calculate", "Raman wavelength": "Not Reported/ Can not calculate", "(10^-12)*G:D λ^4": null, "Doped or Acid Exposure (Yes/ No)": "No", "Tensile Strength (MPa)": 1215.8, "Specific Strength (N/Tex)": "Not Reported/ Can not calculate", "Young's Modulus (GPa)": "Not Reported/ Can not calculate", "Unnamed: 16": null, "Uber Parameter": 51.063599999999994, "Specific Uber Parameter": "Not Reported/ Can not calculate", "CNT Diameter (nm)": "Not Reported/ Can not calculate", "Plottable CNT Diameter (nm)": "Not Reported/ Can not calculate", "Date Entered and Checked ": 20200508, "Notes": null, "Year": 2018, "Production Process": "Forest derived", "Post Process": "NMP Condensed at 153 C", "Intentionally added intercalation dope": null, "Host Conductivity (MSm-1)": null, "Sorted Status": "Unsorted", "Bulk Fiber Diameter (microns)": "Not Reported/ Can not calculate", "G Peak Position (cm-1)": "Not Reported/ Can not calculate", "Thermal Conductivity (W/(m K))": "Not Reported/ Can not calculate", "T Star (K)": "Not Reported/ Can not calculate", "R value at lowest temp": "Not Reported/ Can not calculate", "R value at 4.2 K": "Not Reported/ Can not calculate", "R value at 10 K": "Not Reported/ Can not calculate", "R value at 77 K": "Not Reported/ Can not calculate", "R value at 300 K": "Not Reported/ Can not calculate", "R(300K)/R(4.2K)": null, "R(300K)/R(10K)": null, "Reference": "2018 Improved dry spinning process at elevated temperatures for making uniform and high strength CNT fibers", "Unnamed: 41": null, "Unnamed: 42": null, "Unnamed: 43": null, "Unnamed: 44": null, "Unnamed: 45": 2, "Log Conductivity": -1.3767507096020997, "Log Density": null, "Log Specific Conductivity": null, "Log Tensile Strength": 3.0848621390484223, "Log Specific Strength": null, "Log Youngs Modulus": null, "Log Raman G:D Ratio": null, "Log Raman (10^-12)*G:D λ^4": null, "Log CNT Diameter": null, "Log Fiber Diameter": null, "Log Thermal Conductivity": null, "Log (R(300K)/R(4.2))": null, "Log (R(300K)/R(10))": null, "Log Host Conductivity ": null, "Log Thermal Conductivity ": null, "Ampacity Measurement Config": null, "Medium 1": null, "Substrate": null, "Absolute I max (mA)": null, "Absolute J max (A/m2)": null, "Specific J max (mA/tex)": null, "Absolute J failure (A/m2": null, "Specific J failure (mA/tex)": null, "Breakdown Temp (oC)": null, "Medium 2": null, "Substrate 2": null, "Absolute I max (mA).1": null, "Absolute J max (A/m2).1": null, "Specific J max (mA/tex).1": null, "Absolute J failure (A/m2.1": null, "Specific J failure (mA/tex).1": null, "Probe separation for Electrical conductivity (microns)": null, "Probe separation for Ampacity (microns)": "Not Reported/ Can not calculate", "Notes on ampacity": null, "Substrate for ampacity (Yes/No)": "Not Reported/ Can not calculate", "Notes on substrate ": null, "Log (Jmax in Air (A/m2))": "Not Reported/ Can not calculate", "Log (Jmax in Vacuum(A/m2))": "Not Reported/ Can not calculate", "Bulk fibre diameter (nm)": null, "Log (Bulk fibre diameter (nm))": null, "Effective diameter for ampacity (nm)": "Not Reported/ Can not calculate", "Log (Effective diameter for ampacity (nm))": null, "Notes on diameter": null, "Category 2": "CNT", "Diameter Regime": "Not reported/Can not calculate", "Log (Probe separation for ampacity (microns))": "Not reported/Can not calculate", "Probe separation regime": "Not reported/Can not calculate"}
needs_review |  |  |  |  | Slide sheer method, Herman orientation parameter is 0.974 | CNT_or_CNT_hybrid | fiber_yarn | FWCNT | Liquid Extrusion | acid_exposed;Acid processing sheer between slides | alignment: Raman G peak anisotropy |  |  |  |  | Bulmer/James meta-analysis supporting workbook, Main sheet |  |  |  | extract_test_conditions;check_duplicate_or_multi_sample_group | rec_00de2040527f | 20210409_Metaanalysis_database.xlsx | Main | 913 | 2018 Structure–Property Relations in Carbon Nanotube Fibers by Downscaling Solution Processing | Slide sheer method, Herman orientation parameter is 0.974 | CNT_or_CNT_hybrid | fiber_yarn | FWCNT | Liquid Extrusion | acid_exposed;Acid processing sheer between slides | strict_candidate_missing_conditions | peer_reviewed_meta_analysis_record | secondary_meta_analysis_with_original_doi | Peer-reviewed meta-analysis workbook row with original DOI resolved by Crossref/OpenAlex; not re-extracted from the primary paper in this pipeline. | 10.1002/adma.201704482 | 10.1002/adma.201704482 |  | verified_crossref_openalex | Structure–Property Relations in Carbon Nanotube Fibers by Downscaling Solution Processing | Robert J. Headrick et al. |  | Advanced Materials | 2018 | 2018-03-01 | 30, 9 | 10.1002/adma.201704482 | 23 | missing_conditions | 1 | Strict comparison candidate lacks structured metadata: condition_temperature_C, condition_atmosphere, gauge_length_mm, strain_rate_s_inv. | 1.65 | 1650 | 0.0006060606 |  |  |  |  | 1.7 | 1700000 | 2.8 | 2.8 | 2800000000 | raw_value_as_GPa |  |  | 140 | 140000000000 | [5 empty] | 6 | 6000000 | 3636.364 | [10 empty] | alignment: Raman G peak anisotropy |  |  | Bulmer/James meta-analysis supporting workbook, Main sheet | 10.1002/adma.202008432 | A Meta-Analysis of Conductive and Strong Carbon Nanotube Materials | John S. Bulmer et al. | Advanced Materials | 2021 | 2018 Structure–Property Relations in Carbon Nanotube Fibers by Downscaling Solution Processing | accepted | 1 |  |  | Bulmer/James CNT meta-analysis supporting workbook | peer_reviewed_meta_analysis_workbook | 10.1002/adma.201704482 | Original DOI resolved from James/Bulmer workbook reference: 10.1002/adma.201704482; compiled data source DOI: 10.1002/adma.202008432 | 4 | Aligned Few-wall CNTs |  | Structure–Property Relations in Carbon Nanotube Fibers by Downscaling Solution Processing |  | Advanced Materials | 2018 |  |  |  | secondary_public_candidate | needs_primary_value_crosscheck | James_Bulmer_meta_analysis_workbook | 3 | {"Category": "Aligned Few-wall CNTs", "Conductivity (MSm-1)": 6, "Density (g cm-3)": 1.65, "Specific Conductivity (kS m2/kg)": 3.6363636363636362, "Electrical Anisotropy": 4.5, "Alignment figure of merit": 5, "Alignment method": "Raman G peak anisotropy", "Alignment FWHM": 15.2, "FWHM type": "X ray", "Raman G:D": "Not Reported/ Can not calculate", "Raman wavelength": "Not Reported/ Can not calculate", "(10^-12)*G:D λ^4": null, "Doped or Acid Exposure (Yes/ No)": "Yes", "Tensile Strength (MPa)": 2800, "Specific Strength (N/Tex)": 1.7, "Young's Modulus (GPa)": 140, "Unnamed: 16": null, "Uber Parameter": 16800, "Specific Uber Parameter": 6.181818181818182, "CNT Diameter (nm)": 1.5, "Plottable CNT Diameter (nm)": 1.5, "Date Entered and Checked ": 20200510, "Notes": "Slide sheer method, Herman orientation parameter is 0.974", "Year": 2018, "Production Process": "Liquid Extrusion ", "Post Process": "Acid processing sheer between slides", "Intentionally added intercalation dope": null, "Host Conductivity (MSm-1)": null, "Sorted Status": "Unsorted", "Bulk Fiber Diameter (microns)": "Not Reported/ Can not calculate", "G Peak Position (cm-1)": 1585.1, "Thermal Conductivity (W/(m K))": "Not Reported/ Can not calculate", "T Star (K)": "Not Reported/ Can not calculate", "R value at lowest temp": "Not Reported/ Can not calculate", "R value at 4.2 K": "Not Reported/ Can not calculate", "R value at 10 K": "Not Reported/ Can not calculate", "R value at 77 K": "Not Reported/ Can not calculate", "R value at 300 K": "Not Reported/ Can not calculate", "R(300K)/R(4.2K)": null, "R(300K)/R(10K)": null, "Reference": "2018 Structure–Property Relations in Carbon Nanotube Fibers by Downscaling Solution Processing", "Unnamed: 41": null, "Unnamed: 42": null, "Unnamed: 43": null, "Unnamed: 44": null, "Unnamed: 45": 22, "Log Conductivity": 0.7781512503836436, "Log Density": 0.21748394421390627, "Log Specific Conductivity": 0.5606673061697374, "Log Tensile Strength": 3.4471580313422194, "Log Specific Strength": 0.2304489213782739, "Log Youngs Modulus": 2.146128035678238, "Log Raman G:D Ratio": null, "Log Raman (10^-12)*G:D λ^4": null, "Log CNT Diameter": 0.17609125905568124, "Log Fiber Diameter": null, "Log Thermal Conductivity": null, "Log (R(300K)/R(4.2))": null, "Log (R(300K)/R(10))": null, "Log Host Conductivity ": null, "Log Thermal Conductivity ": null, "Ampacity Measurement Config": null, "Medium 1": null, "Substrate": null, "Absolute I max (mA)": null, "Absolute J max (A/m2)": null, "Specific J max (mA/tex)": null, "Absolute J failure (A/m2": null, "Specific J failure (mA/tex)": null, "Breakdown Temp (oC)": null, "Medium 2": null, "Substrate 2": null, "Absolute I max (mA).1": null, "Absolute J max (A/m2).1": null, "Specific J max (mA/tex).1": null, "Absolute J failure (A/m2.1": null, "Specific J failure (mA/tex).1": null, "Probe separation for Electrical conductivity (microns)": null, "Probe separation for Ampacity (microns)": "Not Reported/ Can not calculate", "Notes on ampacity": null, "Substrate for ampacity (Yes/No)": "Not Reported/ Can not calculate", "Notes on substrate ": null, "Log (Jmax in Air (A/m2))": "Not Reported/ Can not calculate", "Log (Jmax in Vacuum(A/m2))": "Not Reported/ Can not calculate", "Bulk fibre diameter (nm)": null, "Log (Bulk fibre diameter (nm))": null, "Effective diameter for ampacity (nm)": 1.5, "Log (Effective diameter for ampacity (nm))": 0.17609125905568124, "Notes on diameter": null, "Category 2": "CNT", "Diameter Regime": "sub-micron", "Log (Probe separation for ampacity (microns))": "Not reported/Can not calculate", "Probe separation regime": "Not reported/Can not calculate"} |  | 0.6060606
needs_review |  |  |  |  | Aligned Few-wall CNTs 2018 | CNT_or_CNT_hybrid | fiber_yarn | FWCNT | Liquid Extrusion | acid_exposed;Acid processing | alignment: Not Reported/ Can not calculate |  |  |  |  | Bulmer/James meta-analysis supporting workbook, Main sheet |  |  |  | extract_test_conditions;check_duplicate_or_multi_sample_group | rec_bd10f3000d1e | 20210409_Metaanalysis_database.xlsx | Main | 914 | 2018 Structure–Property Relations in Carbon Nanotube Fibers by Downscaling Solution Processing | Aligned Few-wall CNTs 2018 | CNT_or_CNT_hybrid | fiber_yarn | FWCNT | Liquid Extrusion | acid_exposed;Acid processing | strict_candidate_missing_conditions | peer_reviewed_meta_analysis_record | secondary_meta_analysis_with_original_doi | Peer-reviewed meta-analysis workbook row with original DOI resolved by Crossref/OpenAlex; not re-extracted from the primary paper in this pipeline. | 10.1002/adma.201704482 | 10.1002/adma.201704482 |  | verified_crossref_openalex | Structure–Property Relations in Carbon Nanotube Fibers by Downscaling Solution Processing | Robert J. Headrick et al. |  | Advanced Materials | 2018 | 2018-03-01 | 30, 9 | 10.1002/adma.201704482 | 23 | missing_conditions | 1 | Strict comparison candidate lacks structured metadata: condition_temperature_C, condition_atmosphere, gauge_length_mm, strain_rate_s_inv. | [9 empty] | 0.77 | 0.77 | 770000000 | raw_value_as_GPa | [22 empty] | alignment: Not Reported/ Can not calculate |  |  | Bulmer/James meta-analysis supporting workbook, Main sheet | 10.1002/adma.202008432 | A Meta-Analysis of Conductive and Strong Carbon Nanotube Materials | John S. Bulmer et al. | Advanced Materials | 2021 | 2018 Structure–Property Relations in Carbon Nanotube Fibers by Downscaling Solution Processing | accepted | 1 |  |  | Bulmer/James CNT meta-analysis supporting workbook | peer_reviewed_meta_analysis_workbook | 10.1002/adma.201704482 | Original DOI resolved from James/Bulmer workbook reference: 10.1002/adma.201704482; compiled data source DOI: 10.1002/adma.202008432 | 4 | Aligned Few-wall CNTs |  | Structure–Property Relations in Carbon Nanotube Fibers by Downscaling Solution Processing |  | Advanced Materials | 2018 |  |  |  | secondary_public_candidate | needs_primary_value_crosscheck | James_Bulmer_meta_analysis_workbook | 3 | {"Category": "Aligned Few-wall CNTs", "Conductivity (MSm-1)": "Not Reported/ Can not calculate", "Density (g cm-3)": "Not Reported/ Can not calculate", "Specific Conductivity (kS m2/kg)": "Not Reported/ Can not calculate", "Electrical Anisotropy": "Not Reported/ Can not calculate", "Alignment figure of merit": "Not Reported/ Can not calculate", "Alignment method": "Not Reported/ Can not calculate", "Alignment FWHM": "Not Reported/ Can not calculate", "FWHM type": "Not Reported/ Can not calculate", "Raman G:D": "Not Reported/ Can not calculate", "Raman wavelength": "Not Reported/ Can not calculate", "(10^-12)*G:D λ^4": "Not Reported/ Can not calculate", "Doped or Acid Exposure (Yes/ No)": "Yes", "Tensile Strength (MPa)": 770, "Specific Strength (N/Tex)": "Not Reported/ Can not calculate", "Young's Modulus (GPa)": "Not Reported/ Can not calculate", "Unnamed: 16": null, "Uber Parameter": "Not Reported/ Can not calculate", "Specific Uber Parameter": "Not Reported/ Can not calculate", "CNT Diameter (nm)": 2.34, "Plottable CNT Diameter (nm)": 2.34, "Date Entered and Checked ": 20200510, "Notes": null, "Year": 2018, "Production Process": "Liquid Extrusion ", "Post Process": "Acid processing ", "Intentionally added intercalation dope": null, "Host Conductivity (MSm-1)": null, "Sorted Status": "Unsorted", "Bulk Fiber Diameter (microns)": "Not Reported/ Can not calculate", "G Peak Position (cm-1)": "Not Reported/ Can not calculate", "Thermal Conductivity (W/(m K))": "Not Reported/ Can not calculate", "T Star (K)": "Not Reported/ Can not calculate", "R value at lowest temp": "Not Reported/ Can not calculate", "R value at 4.2 K": "Not Reported/ Can not calculate", "R value at 10 K": "Not Reported/ Can not calculate", "R value at 77 K": "Not Reported/ Can not calculate", "R value at 300 K": "Not Reported/ Can not calculate", "R(300K)/R(4.2K)": null, "R(300K)/R(10K)": null, "Reference": "2018 Structure–Property Relations in Carbon Nanotube Fibers by Downscaling Solution Processing", "Unnamed: 41": null, "Unnamed: 42": null, "Unnamed: 43": null, "Unnamed: 44": null, "Unnamed: 45": 22, "Log Conductivity": null, "Log Density": null, "Log Specific Conductivity": null, "Log Tensile Strength": 2.886490725172482, "Log Specific Strength": null, "Log Youngs Modulus": null, "Log Raman G:D Ratio": null, "Log Raman (10^-12)*G:D λ^4": null, "Log CNT Diameter": 0.3692158574101428, "Log Fiber Diameter": null, "Log Thermal Conductivity": null, "Log (R(300K)/R(4.2))": null, "Log (R(300K)/R(10))": null, "Log Host Conductivity ": null, "Log Thermal Conductivity ": null, "Ampacity Measurement Config": null, "Medium 1": null, "Substrate": null, "Absolute I max (mA)": null, "Absolute J max (A/m2)": null, "Specific J max (mA/tex)": null, "Absolute J failure (A/m2": null, "Specific J failure (mA/tex)": null, "Breakdown Temp (oC)": null, "Medium 2": null, "Substrate 2": null, "Absolute I max (mA).1": null, "Absolute J max (A/m2).1": null, "Specific J max (mA/tex).1": null, "Absolute J failure (A/m2.1": null, "Specific J failure (mA/tex).1": null, "Probe separation for Electrical conductivity (microns)": null, "Probe separation for Ampacity (microns)": "Not Reported/ Can not calculate", "Notes on ampacity": null, "Substrate for ampacity (Yes/No)": "Not Reported/ Can not calculate", "Notes on substrate ": null, "Log (Jmax in Air (A/m2))": "Not Reported/ Can not calculate", "Log (Jmax in Vacuum(A/m2))": "Not Reported/ Can not calculate", "Bulk fibre diameter (nm)": null, "Log (Bulk fibre diameter (nm))": null, "Effective diameter for ampacity (nm)": 2.34, "Log (Effective diameter for ampacity (nm))": 0.3692158574101428, "Notes on diameter": null, "Category 2": "CNT", "Diameter Regime": "sub-micron", "Log (Probe separation for ampacity (microns))": "Not reported/Can not calculate", "Probe separation regime": "Not reported/Can not calculate"}
needs_review |  |  |  |  | Aligned Few-wall CNTs 2018 | CNT_or_CNT_hybrid | fiber_yarn | FWCNT | Liquid Extrusion | acid_exposed;Acid processing | alignment: Not Reported/ Can not calculate |  |  |  |  | Bulmer/James meta-analysis supporting workbook, Main sheet |  |  |  | extract_test_conditions;check_duplicate_or_multi_sample_group | rec_6197861fa156 | 20210409_Metaanalysis_database.xlsx | Main | 915 | 2018 Structure–Property Relations in Carbon Nanotube Fibers by Downscaling Solution Processing | Aligned Few-wall CNTs 2018 | CNT_or_CNT_hybrid | fiber_yarn | FWCNT | Liquid Extrusion | acid_exposed;Acid processing | strict_candidate_missing_conditions | peer_reviewed_meta_analysis_record | secondary_meta_analysis_with_original_doi | Peer-reviewed meta-analysis workbook row with original DOI resolved by Crossref/OpenAlex; not re-extracted from the primary paper in this pipeline. | 10.1002/adma.201704482 | 10.1002/adma.201704482 |  | verified_crossref_openalex | Structure–Property Relations in Carbon Nanotube Fibers by Downscaling Solution Processing | Robert J. Headrick et al. |  | Advanced Materials | 2018 | 2018-03-01 | 30, 9 | 10.1002/adma.201704482 | 23 | missing_conditions | 1 | Strict comparison candidate lacks structured metadata: condition_temperature_C, condition_atmosphere, gauge_length_mm, strain_rate_s_inv. | [9 empty] | 1 | 1 | 1000000000 | raw_value_as_GPa | [9 empty] | 5 | 5000000 | [11 empty] | alignment: Not Reported/ Can not calculate |  |  | Bulmer/James meta-analysis supporting workbook, Main sheet | 10.1002/adma.202008432 | A Meta-Analysis of Conductive and Strong Carbon Nanotube Materials | John S. Bulmer et al. | Advanced Materials | 2021 | 2018 Structure–Property Relations in Carbon Nanotube Fibers by Downscaling Solution Processing | accepted | 1 |  |  | Bulmer/James CNT meta-analysis supporting workbook | peer_reviewed_meta_analysis_workbook | 10.1002/adma.201704482 | Original DOI resolved from James/Bulmer workbook reference: 10.1002/adma.201704482; compiled data source DOI: 10.1002/adma.202008432 | 4 | Aligned Few-wall CNTs |  | Structure–Property Relations in Carbon Nanotube Fibers by Downscaling Solution Processing |  | Advanced Materials | 2018 |  |  |  | secondary_public_candidate | needs_primary_value_crosscheck | James_Bulmer_meta_analysis_workbook | 3 | {"Category": "Aligned Few-wall CNTs", "Conductivity (MSm-1)": 5, "Density (g cm-3)": "Not Reported/ Can not calculate", "Specific Conductivity (kS m2/kg)": "Not Reported/ Can not calculate", "Electrical Anisotropy": "Not Reported/ Can not calculate", "Alignment figure of merit": "Not Reported/ Can not calculate", "Alignment method": "Not Reported/ Can not calculate", "Alignment FWHM": "Not Reported/ Can not calculate", "FWHM type": "Not Reported/ Can not calculate", "Raman G:D": "Not Reported/ Can not calculate", "Raman wavelength": "Not Reported/ Can not calculate", "(10^-12)*G:D λ^4": "Not Reported/ Can not calculate", "Doped or Acid Exposure (Yes/ No)": "Yes", "Tensile Strength (MPa)": 1000, "Specific Strength (N/Tex)": "Not Reported/ Can not calculate", "Young's Modulus (GPa)": "Not Reported/ Can not calculate", "Unnamed: 16": null, "Uber Parameter": 5000, "Specific Uber Parameter": "Not Reported/ Can not calculate", "CNT Diameter (nm)": 3.2, "Plottable CNT Diameter (nm)": 3.2, "Date Entered and Checked ": 20200510, "Notes": null, "Year": 2018, "Production Process": "Liquid Extrusion ", "Post Process": "Acid processing ", "Intentionally added intercalation dope": null, "Host Conductivity (MSm-1)": null, "Sorted Status": "Unsorted", "Bulk Fiber Diameter (microns)": "Not Reported/ Can not calculate", "G Peak Position (cm-1)": "Not Reported/ Can not calculate", "Thermal Conductivity (W/(m K))": "Not Reported/ Can not calculate", "T Star (K)": "Not Reported/ Can not calculate", "R value at lowest temp": "Not Reported/ Can not calculate", "R value at 4.2 K": "Not Reported/ Can not calculate", "R value at 10 K": "Not Reported/ Can not calculate", "R value at 77 K": "Not Reported/ Can not calculate", "R value at 300 K": "Not Reported/ Can not calculate", "R(300K)/R(4.2K)": null, "R(300K)/R(10K)": null, "Reference": "2018 Structure–Property Relations in Carbon Nanotube Fibers by Downscaling Solution Processing", "Unnamed: 41": null, "Unnamed: 42": null, "Unnamed: 43": null, "Unnamed: 44": null, "Unnamed: 45": 22, "Log Conductivity": 0.6989700043360189, "Log Density": null, "Log Specific Conductivity": null, "Log Tensile Strength": 3, "Log Specific Strength": null, "Log Youngs Modulus": null, "Log Raman G:D Ratio": null, "Log Raman (10^-12)*G:D λ^4": null, "Log CNT Diameter": 0.505149978319906, "Log Fiber Diameter": null, "Log Thermal Conductivity": null, "Log (R(300K)/R(4.2))": null, "Log (R(300K)/R(10))": null, "Log Host Conductivity ": null, "Log Thermal Conductivity ": null, "Ampacity Measurement Config": null, "Medium 1": null, "Substrate": null, "Absolute I max (mA)": null, "Absolute J max (A/m2)": null, "Specific J max (mA/tex)": null, "Absolute J failure (A/m2": null, "Specific J failure (mA/tex)": null, "Breakdown Temp (oC)": null, "Medium 2": null, "Substrate 2": null, "Absolute I max (mA).1": null, "Absolute J max (A/m2).1": null, "Specific J max (mA/tex).1": null, "Absolute J failure (A/m2.1": null, "Specific J failure (mA/tex).1": null, "Probe separation for Electrical conductivity (microns)": null, "Probe separation for Ampacity (microns)": "Not Reported/ Can not calculate", "Notes on ampacity": null, "Substrate for ampacity (Yes/No)": "Not Reported/ Can not calculate", "Notes on substrate ": null, "Log (Jmax in Air (A/m2))": "Not Reported/ Can not calculate", "Log (Jmax in Vacuum(A/m2))": "Not Reported/ Can not calculate", "Bulk fibre diameter (nm)": null, "Log (Bulk fibre diameter (nm))": null, "Effective diameter for ampacity (nm)": 3.2, "Log (Effective diameter for ampacity (nm))": 0.505149978319906, "Notes on diameter": null, "Category 2": "CNT", "Diameter Regime": "sub-micron", "Log (Probe separation for ampacity (microns))": "Not reported/Can not calculate", "Probe separation regime": "Not reported/Can not calculate"}
needs_review |  |  |  |  | Aligned Few-wall CNTs 2018 | CNT_or_CNT_hybrid | fiber_yarn | FWCNT | Liquid Extrusion | acid_exposed;Acid processing | alignment: Not Reported/ Can not calculate |  |  |  |  | Bulmer/James meta-analysis supporting workbook, Main sheet |  |  |  | extract_test_conditions;check_duplicate_or_multi_sample_group | rec_a89b44287212 | 20210409_Metaanalysis_database.xlsx | Main | 916 | 2018 Structure–Property Relations in Carbon Nanotube Fibers by Downscaling Solution Processing | Aligned Few-wall CNTs 2018 | CNT_or_CNT_hybrid | fiber_yarn | FWCNT | Liquid Extrusion | acid_exposed;Acid processing | strict_candidate_missing_conditions | peer_reviewed_meta_analysis_record | secondary_meta_analysis_with_original_doi | Peer-reviewed meta-analysis workbook row with original DOI resolved by Crossref/OpenAlex; not re-extracted from the primary paper in this pipeline. | 10.1002/adma.201704482 | 10.1002/adma.201704482 |  | verified_crossref_openalex | Structure–Property Relations in Carbon Nanotube Fibers by Downscaling Solution Processing | Robert J. Headrick et al. |  | Advanced Materials | 2018 | 2018-03-01 | 30, 9 | 10.1002/adma.201704482 | 23 | missing_conditions | 1 | Strict comparison candidate lacks structured metadata: condition_temperature_C, condition_atmosphere, gauge_length_mm, strain_rate_s_inv. | [9 empty] | 1.25 | 1.25 | 1250000000 | raw_value_as_GPa | [9 empty] | 4.8 | 4800000 | [11 empty] | alignment: Not Reported/ Can not calculate |  |  | Bulmer/James meta-analysis supporting workbook, Main sheet | 10.1002/adma.202008432 | A Meta-Analysis of Conductive and Strong Carbon Nanotube Materials | John S. Bulmer et al. | Advanced Materials | 2021 | 2018 Structure–Property Relations in Carbon Nanotube Fibers by Downscaling Solution Processing | accepted | 1 |  |  | Bulmer/James CNT meta-analysis supporting workbook | peer_reviewed_meta_analysis_workbook | 10.1002/adma.201704482 | Original DOI resolved from James/Bulmer workbook reference: 10.1002/adma.201704482; compiled data source DOI: 10.1002/adma.202008432 | 4 | Aligned Few-wall CNTs |  | Structure–Property Relations in Carbon Nanotube Fibers by Downscaling Solution Processing |  | Advanced Materials | 2018 |  |  |  | secondary_public_candidate | needs_primary_value_crosscheck | James_Bulmer_meta_analysis_workbook | 3 | {"Category": "Aligned Few-wall CNTs", "Conductivity (MSm-1)": 4.8, "Density (g cm-3)": "Not Reported/ Can not calculate", "Specific Conductivity (kS m2/kg)": "Not Reported/ Can not calculate", "Electrical Anisotropy": "Not Reported/ Can not calculate", "Alignment figure of merit": "Not Reported/ Can not calculate", "Alignment method": "Not Reported/ Can not calculate", "Alignment FWHM": "Not Reported/ Can not calculate", "FWHM type": "Not Reported/ Can not calculate", "Raman G:D": "Not Reported/ Can not calculate", "Raman wavelength": "Not Reported/ Can not calculate", "(10^-12)*G:D λ^4": "Not Reported/ Can not calculate", "Doped or Acid Exposure (Yes/ No)": "Yes", "Tensile Strength (MPa)": 1250, "Specific Strength (N/Tex)": "Not Reported/ Can not calculate", "Young's Modulus (GPa)": "Not Reported/ Can not calculate", "Unnamed: 16": null, "Uber Parameter": 6000, "Specific Uber Parameter": "Not Reported/ Can not calculate", "CNT Diameter (nm)": 2, "Plottable CNT Diameter (nm)": 2, "Date Entered and Checked ": 20200510, "Notes": null, "Year": 2018, "Production Process": "Liquid Extrusion ", "Post Process": "Acid processing ", "Intentionally added intercalation dope": null, "Host Conductivity (MSm-1)": null, "Sorted Status": "Unsorted", "Bulk Fiber Diameter (microns)": "Not Reported/ Can not calculate", "G Peak Position (cm-1)": "Not Reported/ Can not calculate", "Thermal Conductivity (W/(m K))": "Not Reported/ Can not calculate", "T Star (K)": "Not Reported/ Can not calculate", "R value at lowest temp": "Not Reported/ Can not calculate", "R value at 4.2 K": "Not Reported/ Can not calculate", "R value at 10 K": "Not Reported/ Can not calculate", "R value at 77 K": "Not Reported/ Can not calculate", "R value at 300 K": "Not Reported/ Can not calculate", "R(300K)/R(4.2K)": null, "R(300K)/R(10K)": null, "Reference": "2018 Structure–Property Relations in Carbon Nanotube Fibers by Downscaling Solution Processing", "Unnamed: 41": null, "Unnamed: 42": null, "Unnamed: 43": null, "Unnamed: 44": null, "Unnamed: 45": 22, "Log Conductivity": 0.6812412373755872, "Log Density": null, "Log Specific Conductivity": null, "Log Tensile Strength": 3.0969100130080562, "Log Specific Strength": null, "Log Youngs Modulus": null, "Log Raman G:D Ratio": null, "Log Raman (10^-12)*G:D λ^4": null, "Log CNT Diameter": 0.3010299956639812, "Log Fiber Diameter": null, "Log Thermal Conductivity": null, "Log (R(300K)/R(4.2))": null, "Log (R(300K)/R(10))": null, "Log Host Conductivity ": null, "Log Thermal Conductivity ": null, "Ampacity Measurement Config": null, "Medium 1": null, "Substrate": null, "Absolute I max (mA)": null, "Absolute J max (A/m2)": null, "Specific J max (mA/tex)": null, "Absolute J failure (A/m2": null, "Specific J failure (mA/tex)": null, "Breakdown Temp (oC)": null, "Medium 2": null, "Substrate 2": null, "Absolute I max (mA).1": null, "Absolute J max (A/m2).1": null, "Specific J max (mA/tex).1": null, "Absolute J failure (A/m2.1": null, "Specific J failure (mA/tex).1": null, "Probe separation for Electrical conductivity (microns)": null, "Probe separation for Ampacity (microns)": "Not Reported/ Can not calculate", "Notes on ampacity": null, "Substrate for ampacity (Yes/No)": "Not Reported/ Can not calculate", "Notes on substrate ": null, "Log (Jmax in Air (A/m2))": "Not Reported/ Can not calculate", "Log (Jmax in Vacuum(A/m2))": "Not Reported/ Can not calculate", "Bulk fibre diameter (nm)": null, "Log (Bulk fibre diameter (nm))": null, "Effective diameter for ampacity (nm)": 2, "Log (Effective diameter for ampacity (nm))": 0.3010299956639812, "Notes on diameter": null, "Category 2": "CNT", "Diameter Regime": "sub-micron", "Log (Probe separation for ampacity (microns))": "Not reported/Can not calculate", "Probe separation regime": "Not reported/Can not calculate"}
needs_review |  |  |  |  | Aligned Few-wall CNTs 2018 | CNT_or_CNT_hybrid | fiber_yarn | FWCNT | Liquid Extrusion | acid_exposed;Acid processing | alignment: Not Reported/ Can not calculate |  |  |  |  | Bulmer/James meta-analysis supporting workbook, Main sheet |  |  |  | extract_test_conditions;check_duplicate_or_multi_sample_group | rec_04be4b58aa27 | 20210409_Metaanalysis_database.xlsx | Main | 917 | 2018 Structure–Property Relations in Carbon Nanotube Fibers by Downscaling Solution Processing | Aligned Few-wall CNTs 2018 | CNT_or_CNT_hybrid | fiber_yarn | FWCNT | Liquid Extrusion | acid_exposed;Acid processing | strict_candidate_missing_conditions | peer_reviewed_meta_analysis_record | secondary_meta_analysis_with_original_doi | Peer-reviewed meta-analysis workbook row with original DOI resolved by Crossref/OpenAlex; not re-extracted from the primary paper in this pipeline. | 10.1002/adma.201704482 | 10.1002/adma.201704482 |  | verified_crossref_openalex | Structure–Property Relations in Carbon Nanotube Fibers by Downscaling Solution Processing | Robert J. Headrick et al. |  | Advanced Materials | 2018 | 2018-03-01 | 30, 9 | 10.1002/adma.201704482 | 23 | missing_conditions | 1 | Strict comparison candidate lacks structured metadata: condition_temperature_C, condition_atmosphere, gauge_length_mm, strain_rate_s_inv. | [9 empty] | 1.1 | 1.1 | 1100000000 | raw_value_as_GPa | [9 empty] | 3.3 | 3300000 | [11 empty] | alignment: Not Reported/ Can not calculate |  |  | Bulmer/James meta-analysis supporting workbook, Main sheet | 10.1002/adma.202008432 | A Meta-Analysis of Conductive and Strong Carbon Nanotube Materials | John S. Bulmer et al. | Advanced Materials | 2021 | 2018 Structure–Property Relations in Carbon Nanotube Fibers by Downscaling Solution Processing | accepted | 1 |  |  | Bulmer/James CNT meta-analysis supporting workbook | peer_reviewed_meta_analysis_workbook | 10.1002/adma.201704482 | Original DOI resolved from James/Bulmer workbook reference: 10.1002/adma.201704482; compiled data source DOI: 10.1002/adma.202008432 | 4 | Aligned Few-wall CNTs |  | Structure–Property Relations in Carbon Nanotube Fibers by Downscaling Solution Processing |  | Advanced Materials | 2018 |  |  |  | secondary_public_candidate | needs_primary_value_crosscheck | James_Bulmer_meta_analysis_workbook | 3 | {"Category": "Aligned Few-wall CNTs", "Conductivity (MSm-1)": 3.3, "Density (g cm-3)": "Not Reported/ Can not calculate", "Specific Conductivity (kS m2/kg)": "Not Reported/ Can not calculate", "Electrical Anisotropy": "Not Reported/ Can not calculate", "Alignment figure of merit": "Not Reported/ Can not calculate", "Alignment method": "Not Reported/ Can not calculate", "Alignment FWHM": "Not Reported/ Can not calculate", "FWHM type": "Not Reported/ Can not calculate", "Raman G:D": "Not Reported/ Can not calculate", "Raman wavelength": "Not Reported/ Can not calculate", "(10^-12)*G:D λ^4": "Not Reported/ Can not calculate", "Doped or Acid Exposure (Yes/ No)": "Yes", "Tensile Strength (MPa)": 1100, "Specific Strength (N/Tex)": "Not Reported/ Can not calculate", "Young's Modulus (GPa)": "Not Reported/ Can not calculate", "Unnamed: 16": null, "Uber Parameter": 3630, "Specific Uber Parameter": "Not Reported/ Can not calculate", "CNT Diameter (nm)": 2.2, "Plottable CNT Diameter (nm)": 2.2, "Date Entered and Checked ": 20200510, "Notes": null, "Year": 2018, "Production Process": "Liquid Extrusion ", "Post Process": "Acid processing ", "Intentionally added intercalation dope": null, "Host Conductivity (MSm-1)": null, "Sorted Status": "Unsorted", "Bulk Fiber Diameter (microns)": "Not Reported/ Can not calculate", "G Peak Position (cm-1)": "Not Reported/ Can not calculate", "Thermal Conductivity (W/(m K))": "Not Reported/ Can not calculate", "T Star (K)": "Not Reported/ Can not calculate", "R value at lowest temp": "Not Reported/ Can not calculate", "R value at 4.2 K": "Not Reported/ Can not calculate", "R value at 10 K": "Not Reported/ Can not calculate", "R value at 77 K": "Not Reported/ Can not calculate", "R value at 300 K": "Not Reported/ Can not calculate", "R(300K)/R(4.2K)": null, "R(300K)/R(10K)": null, "Reference": "2018 Structure–Property Relations in Carbon Nanotube Fibers by Downscaling Solution Processing", "Unnamed: 41": null, "Unnamed: 42": null, "Unnamed: 43": null, "Unnamed: 44": null, "Unnamed: 45": 22, "Log Conductivity": 0.5185139398778874, "Log Density": null, "Log Specific Conductivity": null, "Log Tensile Strength": 3.041392685158225, "Log Specific Strength": null, "Log Youngs Modulus": null, "Log Raman G:D Ratio": null, "Log Raman (10^-12)*G:D λ^4": null, "Log CNT Diameter": 0.3424226808222063, "Log Fiber Diameter": null, "Log Thermal Conductivity": null, "Log (R(300K)/R(4.2))": null, "Log (R(300K)/R(10))": null, "Log Host Conductivity ": null, "Log Thermal Conductivity ": null, "Ampacity Measurement Config": null, "Medium 1": null, "Substrate": null, "Absolute I max (mA)": null, "Absolute J max (A/m2)": null, "Specific J max (mA/tex)": null, "Absolute J failure (A/m2": null, "Specific J failure (mA/tex)": null, "Breakdown Temp (oC)": null, "Medium 2": null, "Substrate 2": null, "Absolute I max (mA).1": null, "Absolute J max (A/m2).1": null, "Specific J max (mA/tex).1": null, "Absolute J failure (A/m2.1": null, "Specific J failure (mA/tex).1": null, "Probe separation for Electrical conductivity (microns)": null, "Probe separation for Ampacity (microns)": "Not Reported/ Can not calculate", "Notes on ampacity": null, "Substrate for ampacity (Yes/No)": "Not Reported/ Can not calculate", "Notes on substrate ": null, "Log (Jmax in Air (A/m2))": "Not Reported/ Can not calculate", "Log (Jmax in Vacuum(A/m2))": "Not Reported/ Can not calculate", "Bulk fibre diameter (nm)": null, "Log (Bulk fibre diameter (nm))": null, "Effective diameter for ampacity (nm)": 2.2, "Log (Effective diameter for ampacity (nm))": 0.3424226808222063, "Notes on diameter": null, "Category 2": "CNT", "Diameter Regime": "sub-micron", "Log (Probe separation for ampacity (microns))": "Not reported/Can not calculate", "Probe separation regime": "Not reported/Can not calculate"}
needs_review |  |  |  |  | Aligned Few-wall CNTs 2018 | CNT_or_CNT_hybrid | fiber_yarn | FWCNT | Liquid Extrusion | acid_exposed;Acid processing | alignment: Not Reported/ Can not calculate |  |  |  |  | Bulmer/James meta-analysis supporting workbook, Main sheet |  |  |  | extract_test_conditions;check_duplicate_or_multi_sample_group | rec_e6289a6c13ea | 20210409_Metaanalysis_database.xlsx | Main | 918 | 2018 Structure–Property Relations in Carbon Nanotube Fibers by Downscaling Solution Processing | Aligned Few-wall CNTs 2018 | CNT_or_CNT_hybrid | fiber_yarn | FWCNT | Liquid Extrusion | acid_exposed;Acid processing | strict_candidate_missing_conditions | peer_reviewed_meta_analysis_record | secondary_meta_analysis_with_original_doi | Peer-reviewed meta-analysis workbook row with original DOI resolved by Crossref/OpenAlex; not re-extracted from the primary paper in this pipeline. | 10.1002/adma.201704482 | 10.1002/adma.201704482 |  | verified_crossref_openalex | Structure–Property Relations in Carbon Nanotube Fibers by Downscaling Solution Processing | Robert J. Headrick et al. |  | Advanced Materials | 2018 | 2018-03-01 | 30, 9 | 10.1002/adma.201704482 | 23 | missing_conditions | 1 | Strict comparison candidate lacks structured metadata: condition_temperature_C, condition_atmosphere, gauge_length_mm, strain_rate_s_inv. | [9 empty] | 0.88 | 0.88 | 880000000 | raw_value_as_GPa | [9 empty] | 4.3 | 4300000 | [11 empty] | alignment: Not Reported/ Can not calculate |  |  | Bulmer/James meta-analysis supporting workbook, Main sheet | 10.1002/adma.202008432 | A Meta-Analysis of Conductive and Strong Carbon Nanotube Materials | John S. Bulmer et al. | Advanced Materials | 2021 | 2018 Structure–Property Relations in Carbon Nanotube Fibers by Downscaling Solution Processing | accepted | 1 |  |  | Bulmer/James CNT meta-analysis supporting workbook | peer_reviewed_meta_analysis_workbook | 10.1002/adma.201704482 | Original DOI resolved from James/Bulmer workbook reference: 10.1002/adma.201704482; compiled data source DOI: 10.1002/adma.202008432 | 4 | Aligned Few-wall CNTs |  | Structure–Property Relations in Carbon Nanotube Fibers by Downscaling Solution Processing |  | Advanced Materials | 2018 |  |  |  | secondary_public_candidate | needs_primary_value_crosscheck | James_Bulmer_meta_analysis_workbook | 3 | {"Category": "Aligned Few-wall CNTs", "Conductivity (MSm-1)": 4.3, "Density (g cm-3)": "Not Reported/ Can not calculate", "Specific Conductivity (kS m2/kg)": "Not Reported/ Can not calculate", "Electrical Anisotropy": "Not Reported/ Can not calculate", "Alignment figure of merit": "Not Reported/ Can not calculate", "Alignment method": "Not Reported/ Can not calculate", "Alignment FWHM": "Not Reported/ Can not calculate", "FWHM type": "Not Reported/ Can not calculate", "Raman G:D": "Not Reported/ Can not calculate", "Raman wavelength": "Not Reported/ Can not calculate", "(10^-12)*G:D λ^4": "Not Reported/ Can not calculate", "Doped or Acid Exposure (Yes/ No)": "Yes", "Tensile Strength (MPa)": 880, "Specific Strength (N/Tex)": "Not Reported/ Can not calculate", "Young's Modulus (GPa)": "Not Reported/ Can not calculate", "Unnamed: 16": null, "Uber Parameter": 3784, "Specific Uber Parameter": "Not Reported/ Can not calculate", "CNT Diameter (nm)": 1.5, "Plottable CNT Diameter (nm)": 1.5, "Date Entered and Checked ": 20200510, "Notes": null, "Year": 2018, "Production Process": "Liquid Extrusion ", "Post Process": "Acid processing ", "Intentionally added intercalation dope": null, "Host Conductivity (MSm-1)": null, "Sorted Status": "Unsorted", "Bulk Fiber Diameter (microns)": "Not Reported/ Can not calculate", "G Peak Position (cm-1)": "Not Reported/ Can not calculate", "Thermal Conductivity (W/(m K))": "Not Reported/ Can not calculate", "T Star (K)": "Not Reported/ Can not calculate", "R value at lowest temp": "Not Reported/ Can not calculate", "R value at 4.2 K": "Not Reported/ Can not calculate", "R value at 10 K": "Not Reported/ Can not calculate", "R value at 77 K": "Not Reported/ Can not calculate", "R value at 300 K": "Not Reported/ Can not calculate", "R(300K)/R(4.2K)": null, "R(300K)/R(10K)": null, "Reference": "2018 Structure–Property Relations in Carbon Nanotube Fibers by Downscaling Solution Processing", "Unnamed: 41": null, "Unnamed: 42": null, "Unnamed: 43": null, "Unnamed: 44": null, "Unnamed: 45": 22, "Log Conductivity": 0.6334684555795865, "Log Density": null, "Log Specific Conductivity": null, "Log Tensile Strength": 2.9444826721501687, "Log Specific Strength": null, "Log Youngs Modulus": null, "Log Raman G:D Ratio": null, "Log Raman (10^-12)*G:D λ^4": null, "Log CNT Diameter": 0.17609125905568124, "Log Fiber Diameter": null, "Log Thermal Conductivity": null, "Log (R(300K)/R(4.2))": null, "Log (R(300K)/R(10))": null, "Log Host Conductivity ": null, "Log Thermal Conductivity ": null, "Ampacity Measurement Config": null, "Medium 1": null, "Substrate": null, "Absolute I max (mA)": null, "Absolute J max (A/m2)": null, "Specific J max (mA/tex)": null, "Absolute J failure (A/m2": null, "Specific J failure (mA/tex)": null, "Breakdown Temp (oC)": null, "Medium 2": null, "Substrate 2": null, "Absolute I max (mA).1": null, "Absolute J max (A/m2).1": null, "Specific J max (mA/tex).1": null, "Absolute J failure (A/m2.1": null, "Specific J failure (mA/tex).1": null, "Probe separation for Electrical conductivity (microns)": null, "Probe separation for Ampacity (microns)": "Not Reported/ Can not calculate", "Notes on ampacity": null, "Substrate for ampacity (Yes/No)": "Not Reported/ Can not calculate", "Notes on substrate ": null, "Log (Jmax in Air (A/m2))": "Not Reported/ Can not calculate", "Log (Jmax in Vacuum(A/m2))": "Not Reported/ Can not calculate", "Bulk fibre diameter (nm)": null, "Log (Bulk fibre diameter (nm))": null, "Effective diameter for ampacity (nm)": 1.5, "Log (Effective diameter for ampacity (nm))": 0.17609125905568124, "Notes on diameter": null, "Category 2": "CNT", "Diameter Regime": "sub-micron", "Log (Probe separation for ampacity (microns))": "Not reported/Can not calculate", "Probe separation regime": "Not reported/Can not calculate"}
needs_review |  |  |  |  | Aligned Few-wall CNTs 2018 | CNT_or_CNT_hybrid | fiber_yarn | FWCNT | Liquid Extrusion | acid_exposed;Acid processing | alignment: Not Reported/ Can not calculate |  |  |  |  | Bulmer/James meta-analysis supporting workbook, Main sheet |  |  |  | extract_test_conditions;check_duplicate_or_multi_sample_group | rec_cce97df881e7 | 20210409_Metaanalysis_database.xlsx | Main | 919 | 2018 Structure–Property Relations in Carbon Nanotube Fibers by Downscaling Solution Processing | Aligned Few-wall CNTs 2018 | CNT_or_CNT_hybrid | fiber_yarn | FWCNT | Liquid Extrusion | acid_exposed;Acid processing | strict_candidate_missing_conditions | peer_reviewed_meta_analysis_record | secondary_meta_analysis_with_original_doi | Peer-reviewed meta-analysis workbook row with original DOI resolved by Crossref/OpenAlex; not re-extracted from the primary paper in this pipeline. | 10.1002/adma.201704482 | 10.1002/adma.201704482 |  | verified_crossref_openalex | Structure–Property Relations in Carbon Nanotube Fibers by Downscaling Solution Processing | Robert J. Headrick et al. |  | Advanced Materials | 2018 | 2018-03-01 | 30, 9 | 10.1002/adma.201704482 | 23 | missing_conditions | 1 | Strict comparison candidate lacks structured metadata: condition_temperature_C, condition_atmosphere, gauge_length_mm, strain_rate_s_inv. | [9 empty] | 1.51 | 1.51 | 1510000000 | raw_value_as_GPa | [9 empty] | 5.6 | 5600000 | [11 empty] | alignment: Not Reported/ Can not calculate |  |  | Bulmer/James meta-analysis supporting workbook, Main sheet | 10.1002/adma.202008432 | A Meta-Analysis of Conductive and Strong Carbon Nanotube Materials | John S. Bulmer et al. | Advanced Materials | 2021 | 2018 Structure–Property Relations in Carbon Nanotube Fibers by Downscaling Solution Processing | accepted | 1 |  |  | Bulmer/James CNT meta-analysis supporting workbook | peer_reviewed_meta_analysis_workbook | 10.1002/adma.201704482 | Original DOI resolved from James/Bulmer workbook reference: 10.1002/adma.201704482; compiled data source DOI: 10.1002/adma.202008432 | 4 | Aligned Few-wall CNTs |  | Structure–Property Relations in Carbon Nanotube Fibers by Downscaling Solution Processing |  | Advanced Materials | 2018 |  |  |  | secondary_public_candidate | needs_primary_value_crosscheck | James_Bulmer_meta_analysis_workbook | 3 | {"Category": "Aligned Few-wall CNTs", "Conductivity (MSm-1)": 5.6, "Density (g cm-3)": "Not Reported/ Can not calculate", "Specific Conductivity (kS m2/kg)": "Not Reported/ Can not calculate", "Electrical Anisotropy": "Not Reported/ Can not calculate", "Alignment figure of merit": "Not Reported/ Can not calculate", "Alignment method": "Not Reported/ Can not calculate", "Alignment FWHM": "Not Reported/ Can not calculate", "FWHM type": "Not Reported/ Can not calculate", "Raman G:D": "Not Reported/ Can not calculate", "Raman wavelength": "Not Reported/ Can not calculate", "(10^-12)*G:D λ^4": "Not Reported/ Can not calculate", "Doped or Acid Exposure (Yes/ No)": "Yes", "Tensile Strength (MPa)": 1510, "Specific Strength (N/Tex)": "Not Reported/ Can not calculate", "Young's Modulus (GPa)": "Not Reported/ Can not calculate", "Unnamed: 16": null, "Uber Parameter": 8456, "Specific Uber Parameter": "Not Reported/ Can not calculate", "CNT Diameter (nm)": 1.5, "Plottable CNT Diameter (nm)": 1.5, "Date Entered and Checked ": 20200510, "Notes": null, "Year": 2018, "Production Process": "Liquid Extrusion ", "Post Process": "Acid processing ", "Intentionally added intercalation dope": null, "Host Conductivity (MSm-1)": null, "Sorted Status": "Unsorted", "Bulk Fiber Diameter (microns)": "Not Reported/ Can not calculate", "G Peak Position (cm-1)": "Not Reported/ Can not calculate", "Thermal Conductivity (W/(m K))": "Not Reported/ Can not calculate", "T Star (K)": "Not Reported/ Can not calculate", "R value at lowest temp": "Not Reported/ Can not calculate", "R value at 4.2 K": "Not Reported/ Can not calculate", "R value at 10 K": "Not Reported/ Can not calculate", "R value at 77 K": "Not Reported/ Can not calculate", "R value at 300 K": "Not Reported/ Can not calculate", "R(300K)/R(4.2K)": null, "R(300K)/R(10K)": null, "Reference": "2018 Structure–Property Relations in Carbon Nanotube Fibers by Downscaling Solution Processing", "Unnamed: 41": null, "Unnamed: 42": null, "Unnamed: 43": null, "Unnamed: 44": null, "Unnamed: 45": 22, "Log Conductivity": 0.7481880270062004, "Log Density": null, "Log Specific Conductivity": null, "Log Tensile Strength": 3.1789769472931693, "Log Specific Strength": null, "Log Youngs Modulus": null, "Log Raman G:D Ratio": null, "Log Raman (10^-12)*G:D λ^4": null, "Log CNT Diameter": 0.17609125905568124, "Log Fiber Diameter": null, "Log Thermal Conductivity": null, "Log (R(300K)/R(4.2))": null, "Log (R(300K)/R(10))": null, "Log Host Conductivity ": null, "Log Thermal Conductivity ": null, "Ampacity Measurement Config": null, "Medium 1": null, "Substrate": null, "Absolute I max (mA)": null, "Absolute J max (A/m2)": null, "Specific J max (mA/tex)": null, "Absolute J failure (A/m2": null, "Specific J failure (mA/tex)": null, "Breakdown Temp (oC)": null, "Medium 2": null, "Substrate 2": null, "Absolute I max (mA).1": null, "Absolute J max (A/m2).1": null, "Specific J max (mA/tex).1": null, "Absolute J failure (A/m2.1": null, "Specific J failure (mA/tex).1": null, "Probe separation for Electrical conductivity (microns)": null, "Probe separation for Ampacity (microns)": "Not Reported/ Can not calculate", "Notes on ampacity": null, "Substrate for ampacity (Yes/No)": "Not Reported/ Can not calculate", "Notes on substrate ": null, "Log (Jmax in Air (A/m2))": "Not Reported/ Can not calculate", "Log (Jmax in Vacuum(A/m2))": "Not Reported/ Can not calculate", "Bulk fibre diameter (nm)": null, "Log (Bulk fibre diameter (nm))": null, "Effective diameter for ampacity (nm)": 1.5, "Log (Effective diameter for ampacity (nm))": 0.17609125905568124, "Notes on diameter": null, "Category 2": "CNT", "Diameter Regime": "sub-micron", "Log (Probe separation for ampacity (microns))": "Not reported/Can not calculate", "Probe separation regime": "Not reported/Can not calculate"}
needs_review |  |  |  |  | Aligned Few-wall CNTs 2018 | CNT_or_CNT_hybrid | fiber_yarn | FWCNT | Liquid Extrusion | acid_exposed;Acid processing | alignment: Not Reported/ Can not calculate |  |  |  |  | Bulmer/James meta-analysis supporting workbook, Main sheet |  |  |  | extract_test_conditions;check_duplicate_or_multi_sample_group | rec_98a4d51b187e | 20210409_Metaanalysis_database.xlsx | Main | 920 | 2018 Structure–Property Relations in Carbon Nanotube Fibers by Downscaling Solution Processing | Aligned Few-wall CNTs 2018 | CNT_or_CNT_hybrid | fiber_yarn | FWCNT | Liquid Extrusion | acid_exposed;Acid processing | strict_candidate_missing_conditions | peer_reviewed_meta_analysis_record | secondary_meta_analysis_with_original_doi | Peer-reviewed meta-analysis workbook row with original DOI resolved by Crossref/OpenAlex; not re-extracted from the primary paper in this pipeline. | 10.1002/adma.201704482 | 10.1002/adma.201704482 |  | verified_crossref_openalex | Structure–Property Relations in Carbon Nanotube Fibers by Downscaling Solution Processing | Robert J. Headrick et al. |  | Advanced Materials | 2018 | 2018-03-01 | 30, 9 | 10.1002/adma.201704482 | 23 | missing_conditions | 1 | Strict comparison candidate lacks structured metadata: condition_temperature_C, condition_atmosphere, gauge_length_mm, strain_rate_s_inv. | 1.58 | 1580 | 0.0006329114 | [6 empty] | 2.43 | 2.43 | 2430000000 | raw_value_as_GPa | [9 empty] | 7.7 | 7700000 | 4873.418 | [10 empty] | alignment: Not Reported/ Can not calculate |  |  | Bulmer/James meta-analysis supporting workbook, Main sheet | 10.1002/adma.202008432 | A Meta-Analysis of Conductive and Strong Carbon Nanotube Materials | John S. Bulmer et al. | Advanced Materials | 2021 | 2018 Structure–Property Relations in Carbon Nanotube Fibers by Downscaling Solution Processing | accepted | 1 |  |  | Bulmer/James CNT meta-analysis supporting workbook | peer_reviewed_meta_analysis_workbook | 10.1002/adma.201704482 | Original DOI resolved from James/Bulmer workbook reference: 10.1002/adma.201704482; compiled data source DOI: 10.1002/adma.202008432 | 4 | Aligned Few-wall CNTs |  | Structure–Property Relations in Carbon Nanotube Fibers by Downscaling Solution Processing |  | Advanced Materials | 2018 |  |  |  | secondary_public_candidate | needs_primary_value_crosscheck | James_Bulmer_meta_analysis_workbook | 3 | {"Category": "Aligned Few-wall CNTs", "Conductivity (MSm-1)": 7.7, "Density (g cm-3)": 1.58, "Specific Conductivity (kS m2/kg)": 4.8734177215189876, "Electrical Anisotropy": "Not Reported/ Can not calculate", "Alignment figure of merit": "Not Reported/ Can not calculate", "Alignment method": "Not Reported/ Can not calculate", "Alignment FWHM": 6.3, "FWHM type": "X ray", "Raman G:D": "Not Reported/ Can not calculate", "Raman wavelength": "Not Reported/ Can not calculate", "(10^-12)*G:D λ^4": "Not Reported/ Can not calculate", "Doped or Acid Exposure (Yes/ No)": "Yes", "Tensile Strength (MPa)": 2430, "Specific Strength (N/Tex)": "Not Reported/ Can not calculate", "Young's Modulus (GPa)": "Not Reported/ Can not calculate", "Unnamed: 16": null, "Uber Parameter": 18711, "Specific Uber Parameter": "Not Reported/ Can not calculate", "CNT Diameter (nm)": 2.1, "Plottable CNT Diameter (nm)": 2.1, "Date Entered and Checked ": 20200510, "Notes": null, "Year": 2018, "Production Process": "Liquid Extrusion ", "Post Process": "Acid processing ", "Intentionally added intercalation dope": null, "Host Conductivity (MSm-1)": null, "Sorted Status": "Unsorted", "Bulk Fiber Diameter (microns)": "Not Reported/ Can not calculate", "G Peak Position (cm-1)": "Not Reported/ Can not calculate", "Thermal Conductivity (W/(m K))": "Not Reported/ Can not calculate", "T Star (K)": "Not Reported/ Can not calculate", "R value at lowest temp": "Not Reported/ Can not calculate", "R value at 4.2 K": "Not Reported/ Can not calculate", "R value at 10 K": "Not Reported/ Can not calculate", "R value at 77 K": "Not Reported/ Can not calculate", "R value at 300 K": "Not Reported/ Can not calculate", "R(300K)/R(4.2K)": null, "R(300K)/R(10K)": null, "Reference": "2018 Structure–Property Relations in Carbon Nanotube Fibers by Downscaling Solution Processing", "Unnamed: 41": null, "Unnamed: 42": null, "Unnamed: 43": null, "Unnamed: 44": null, "Unnamed: 45": 22, "Log Conductivity": 0.8864907251724818, "Log Density": 0.19865708695442263, "Log Specific Conductivity": 0.6878336382180593, "Log Tensile Strength": 3.385606273598312, "Log Specific Strength": null, "Log Youngs Modulus": null, "Log Raman G:D Ratio": null, "Log Raman (10^-12)*G:D λ^4": null, "Log CNT Diameter": 0.3222192947339193, "Log Fiber Diameter": null, "Log Thermal Conductivity": null, "Log (R(300K)/R(4.2))": null, "Log (R(300K)/R(10))": null, "Log Host Conductivity ": null, "Log Thermal Conductivity ": null, "Ampacity Measurement Config": null, "Medium 1": null, "Substrate": null, "Absolute I max (mA)": null, "Absolute J max (A/m2)": null, "Specific J max (mA/tex)": null, "Absolute J failure (A/m2": null, "Specific J failure (mA/tex)": null, "Breakdown Temp (oC)": null, "Medium 2": null, "Substrate 2": null, "Absolute I max (mA).1": null, "Absolute J max (A/m2).1": null, "Specific J max (mA/tex).1": null, "Absolute J failure (A/m2.1": null, "Specific J failure (mA/tex).1": null, "Probe separation for Electrical conductivity (microns)": null, "Probe separation for Ampacity (microns)": "Not Reported/ Can not calculate", "Notes on ampacity": null, "Substrate for ampacity (Yes/No)": "Not Reported/ Can not calculate", "Notes on substrate ": null, "Log (Jmax in Air (A/m2))": "Not Reported/ Can not calculate", "Log (Jmax in Vacuum(A/m2))": "Not Reported/ Can not calculate", "Bulk fibre diameter (nm)": null, "Log (Bulk fibre diameter (nm))": null, "Effective diameter for ampacity (nm)": 2.1, "Log (Effective diameter for ampacity (nm))": 0.3222192947339193, "Notes on diameter": null, "Category 2": "CNT", "Diameter Regime": "sub-micron", "Log (Probe separation for ampacity (microns))": "Not reported/Can not calculate", "Probe separation regime": "Not reported/Can not calculate"} |  | 0.6329114
needs_review |  |  |  |  | Aligned Few-wall CNTs 2018 | CNT_or_CNT_hybrid | fiber_yarn | FWCNT | Liquid Extrusion | acid_exposed;Acid processing | alignment: Not Reported/ Can not calculate |  |  |  |  | Bulmer/James meta-analysis supporting workbook, Main sheet |  |  |  | extract_test_conditions;check_duplicate_or_multi_sample_group | rec_41bbd261a8e1 | 20210409_Metaanalysis_database.xlsx | Main | 921 | 2018 Structure–Property Relations in Carbon Nanotube Fibers by Downscaling Solution Processing | Aligned Few-wall CNTs 2018 | CNT_or_CNT_hybrid | fiber_yarn | FWCNT | Liquid Extrusion | acid_exposed;Acid processing | strict_candidate_missing_conditions | peer_reviewed_meta_analysis_record | secondary_meta_analysis_with_original_doi | Peer-reviewed meta-analysis workbook row with original DOI resolved by Crossref/OpenAlex; not re-extracted from the primary paper in this pipeline. | 10.1002/adma.201704482 | 10.1002/adma.201704482 |  | verified_crossref_openalex | Structure–Property Relations in Carbon Nanotube Fibers by Downscaling Solution Processing | Robert J. Headrick et al. |  | Advanced Materials | 2018 | 2018-03-01 | 30, 9 | 10.1002/adma.201704482 | 23 | missing_conditions | 1 | Strict comparison candidate lacks structured metadata: condition_temperature_C, condition_atmosphere, gauge_length_mm, strain_rate_s_inv. | [9 empty] | 1.13 | 1.13 | 1130000000 | raw_value_as_GPa | [9 empty] | 2.4 | 2400000 | [11 empty] | alignment: Not Reported/ Can not calculate |  |  | Bulmer/James meta-analysis supporting workbook, Main sheet | 10.1002/adma.202008432 | A Meta-Analysis of Conductive and Strong Carbon Nanotube Materials | John S. Bulmer et al. | Advanced Materials | 2021 | 2018 Structure–Property Relations in Carbon Nanotube Fibers by Downscaling Solution Processing | accepted | 1 |  |  | Bulmer/James CNT meta-analysis supporting workbook | peer_reviewed_meta_analysis_workbook | 10.1002/adma.201704482 | Original DOI resolved from James/Bulmer workbook reference: 10.1002/adma.201704482; compiled data source DOI: 10.1002/adma.202008432 | 4 | Aligned Few-wall CNTs |  | Structure–Property Relations in Carbon Nanotube Fibers by Downscaling Solution Processing |  | Advanced Materials | 2018 |  |  |  | secondary_public_candidate | needs_primary_value_crosscheck | James_Bulmer_meta_analysis_workbook | 3 | {"Category": "Aligned Few-wall CNTs", "Conductivity (MSm-1)": 2.4, "Density (g cm-3)": "Not Reported/ Can not calculate", "Specific Conductivity (kS m2/kg)": "Not Reported/ Can not calculate", "Electrical Anisotropy": "Not Reported/ Can not calculate", "Alignment figure of merit": "Not Reported/ Can not calculate", "Alignment method": "Not Reported/ Can not calculate", "Alignment FWHM": "Not Reported/ Can not calculate", "FWHM type": "Not Reported/ Can not calculate", "Raman G:D": "Not Reported/ Can not calculate", "Raman wavelength": "Not Reported/ Can not calculate", "(10^-12)*G:D λ^4": "Not Reported/ Can not calculate", "Doped or Acid Exposure (Yes/ No)": "Yes", "Tensile Strength (MPa)": 1130, "Specific Strength (N/Tex)": "Not Reported/ Can not calculate", "Young's Modulus (GPa)": "Not Reported/ Can not calculate", "Unnamed: 16": null, "Uber Parameter": 2712, "Specific Uber Parameter": "Not Reported/ Can not calculate", "CNT Diameter (nm)": 0.8, "Plottable CNT Diameter (nm)": 0.8, "Date Entered and Checked ": 20200510, "Notes": null, "Year": 2018, "Production Process": "Liquid Extrusion ", "Post Process": "Acid processing ", "Intentionally added intercalation dope": null, "Host Conductivity (MSm-1)": null, "Sorted Status": "Unsorted", "Bulk Fiber Diameter (microns)": "Not Reported/ Can not calculate", "G Peak Position (cm-1)": "Not Reported/ Can not calculate", "Thermal Conductivity (W/(m K))": "Not Reported/ Can not calculate", "T Star (K)": "Not Reported/ Can not calculate", "R value at lowest temp": "Not Reported/ Can not calculate", "R value at 4.2 K": "Not Reported/ Can not calculate", "R value at 10 K": "Not Reported/ Can not calculate", "R value at 77 K": "Not Reported/ Can not calculate", "R value at 300 K": "Not Reported/ Can not calculate", "R(300K)/R(4.2K)": null, "R(300K)/R(10K)": null, "Reference": "2018 Structure–Property Relations in Carbon Nanotube Fibers by Downscaling Solution Processing", "Unnamed: 41": null, "Unnamed: 42": null, "Unnamed: 43": null, "Unnamed: 44": null, "Unnamed: 45": 22, "Log Conductivity": 0.38021124171160603, "Log Density": null, "Log Specific Conductivity": null, "Log Tensile Strength": 3.0530784434834195, "Log Specific Strength": null, "Log Youngs Modulus": null, "Log Raman G:D Ratio": null, "Log Raman (10^-12)*G:D λ^4": null, "Log CNT Diameter": -0.09691001300805639, "Log Fiber Diameter": null, "Log Thermal Conductivity": null, "Log (R(300K)/R(4.2))": null, "Log (R(300K)/R(10))": null, "Log Host Conductivity ": null, "Log Thermal Conductivity ": null, "Ampacity Measurement Config": null, "Medium 1": null, "Substrate": null, "Absolute I max (mA)": null, "Absolute J max (A/m2)": null, "Specific J max (mA/tex)": null, "Absolute J failure (A/m2": null, "Specific J failure (mA/tex)": null, "Breakdown Temp (oC)": null, "Medium 2": null, "Substrate 2": null, "Absolute I max (mA).1": null, "Absolute J max (A/m2).1": null, "Specific J max (mA/tex).1": null, "Absolute J failure (A/m2.1": null, "Specific J failure (mA/tex).1": null, "Probe separation for Electrical conductivity (microns)": null, "Probe separation for Ampacity (microns)": "Not Reported/ Can not calculate", "Notes on ampacity": null, "Substrate for ampacity (Yes/No)": "Not Reported/ Can not calculate", "Notes on substrate ": null, "Log (Jmax in Air (A/m2))": "Not Reported/ Can not calculate", "Log (Jmax in Vacuum(A/m2))": "Not Reported/ Can not calculate", "Bulk fibre diameter (nm)": null, "Log (Bulk fibre diameter (nm))": null, "Effective diameter for ampacity (nm)": 0.8, "Log (Effective diameter for ampacity (nm))": -0.09691001300805639, "Notes on diameter": null, "Category 2": "CNT", "Diameter Regime": "sub-micron", "Log (Probe separation for ampacity (microns))": "Not reported/Can not calculate", "Probe separation regime": "Not reported/Can not calculate"}
needs_review |  |  |  |  | Aligned Few-wall CNTs 2018 | CNT_or_CNT_hybrid | fiber_yarn | FWCNT | Liquid Extrusion | acid_exposed;Acid processing | alignment: Not Reported/ Can not calculate |  |  |  |  | Bulmer/James meta-analysis supporting workbook, Main sheet |  |  |  | extract_test_conditions;check_duplicate_or_multi_sample_group | rec_c07c0cd0cf9d | 20210409_Metaanalysis_database.xlsx | Main | 922 | 2018 Structure–Property Relations in Carbon Nanotube Fibers by Downscaling Solution Processing | Aligned Few-wall CNTs 2018 | CNT_or_CNT_hybrid | fiber_yarn | FWCNT | Liquid Extrusion | acid_exposed;Acid processing | strict_candidate_missing_conditions | peer_reviewed_meta_analysis_record | secondary_meta_analysis_with_original_doi | Peer-reviewed meta-analysis workbook row with original DOI resolved by Crossref/OpenAlex; not re-extracted from the primary paper in this pipeline. | 10.1002/adma.201704482 | 10.1002/adma.201704482 |  | verified_crossref_openalex | Structure–Property Relations in Carbon Nanotube Fibers by Downscaling Solution Processing | Robert J. Headrick et al. |  | Advanced Materials | 2018 | 2018-03-01 | 30, 9 | 10.1002/adma.201704482 | 23 | missing_conditions | 1 | Strict comparison candidate lacks structured metadata: condition_temperature_C, condition_atmosphere, gauge_length_mm, strain_rate_s_inv. | [9 empty] | 1.11 | 1.11 | 1110000000 | raw_value_as_GPa | [9 empty] | 3.5 | 3500000 | [11 empty] | alignment: Not Reported/ Can not calculate |  |  | Bulmer/James meta-analysis supporting workbook, Main sheet | 10.1002/adma.202008432 | A Meta-Analysis of Conductive and Strong Carbon Nanotube Materials | John S. Bulmer et al. | Advanced Materials | 2021 | 2018 Structure–Property Relations in Carbon Nanotube Fibers by Downscaling Solution Processing | accepted | 1 |  |  | Bulmer/James CNT meta-analysis supporting workbook | peer_reviewed_meta_analysis_workbook | 10.1002/adma.201704482 | Original DOI resolved from James/Bulmer workbook reference: 10.1002/adma.201704482; compiled data source DOI: 10.1002/adma.202008432 | 4 | Aligned Few-wall CNTs |  | Structure–Property Relations in Carbon Nanotube Fibers by Downscaling Solution Processing |  | Advanced Materials | 2018 |  |  |  | secondary_public_candidate | needs_primary_value_crosscheck | James_Bulmer_meta_analysis_workbook | 3 | {"Category": "Aligned Few-wall CNTs", "Conductivity (MSm-1)": 3.5, "Density (g cm-3)": "Not Reported/ Can not calculate", "Specific Conductivity (kS m2/kg)": "Not Reported/ Can not calculate", "Electrical Anisotropy": "Not Reported/ Can not calculate", "Alignment figure of merit": "Not Reported/ Can not calculate", "Alignment method": "Not Reported/ Can not calculate", "Alignment FWHM": "Not Reported/ Can not calculate", "FWHM type": "Not Reported/ Can not calculate", "Raman G:D": "Not Reported/ Can not calculate", "Raman wavelength": "Not Reported/ Can not calculate", "(10^-12)*G:D λ^4": "Not Reported/ Can not calculate", "Doped or Acid Exposure (Yes/ No)": "Yes", "Tensile Strength (MPa)": 1110, "Specific Strength (N/Tex)": "Not Reported/ Can not calculate", "Young's Modulus (GPa)": "Not Reported/ Can not calculate", "Unnamed: 16": null, "Uber Parameter": 3885, "Specific Uber Parameter": "Not Reported/ Can not calculate", "CNT Diameter (nm)": 1.5, "Plottable CNT Diameter (nm)": 1.5, "Date Entered and Checked ": 20200510, "Notes": null, "Year": 2018, "Production Process": "Liquid Extrusion ", "Post Process": "Acid processing ", "Intentionally added intercalation dope": null, "Host Conductivity (MSm-1)": null, "Sorted Status": "Unsorted", "Bulk Fiber Diameter (microns)": "Not Reported/ Can not calculate", "G Peak Position (cm-1)": "Not Reported/ Can not calculate", "Thermal Conductivity (W/(m K))": "Not Reported/ Can not calculate", "T Star (K)": "Not Reported/ Can not calculate", "R value at lowest temp": "Not Reported/ Can not calculate", "R value at 4.2 K": "Not Reported/ Can not calculate", "R value at 10 K": "Not Reported/ Can not calculate", "R value at 77 K": "Not Reported/ Can not calculate", "R value at 300 K": "Not Reported/ Can not calculate", "R(300K)/R(4.2K)": null, "R(300K)/R(10K)": null, "Reference": "2018 Structure–Property Relations in Carbon Nanotube Fibers by Downscaling Solution Processing", "Unnamed: 41": null, "Unnamed: 42": null, "Unnamed: 43": null, "Unnamed: 44": null, "Unnamed: 45": 22, "Log Conductivity": 0.5440680443502757, "Log Density": null, "Log Specific Conductivity": null, "Log Tensile Strength": 3.0453229787866576, "Log Specific Strength": null, "Log Youngs Modulus": null, "Log Raman G:D Ratio": null, "Log Raman (10^-12)*G:D λ^4": null, "Log CNT Diameter": 0.17609125905568124, "Log Fiber Diameter": null, "Log Thermal Conductivity": null, "Log (R(300K)/R(4.2))": null, "Log (R(300K)/R(10))": null, "Log Host Conductivity ": null, "Log Thermal Conductivity ": null, "Ampacity Measurement Config": null, "Medium 1": null, "Substrate": null, "Absolute I max (mA)": null, "Absolute J max (A/m2)": null, "Specific J max (mA/tex)": null, "Absolute J failure (A/m2": null, "Specific J failure (mA/tex)": null, "Breakdown Temp (oC)": null, "Medium 2": null, "Substrate 2": null, "Absolute I max (mA).1": null, "Absolute J max (A/m2).1": null, "Specific J max (mA/tex).1": null, "Absolute J failure (A/m2.1": null, "Specific J failure (mA/tex).1": null, "Probe separation for Electrical conductivity (microns)": null, "Probe separation for Ampacity (microns)": "Not Reported/ Can not calculate", "Notes on ampacity": null, "Substrate for ampacity (Yes/No)": "Not Reported/ Can not calculate", "Notes on substrate ": null, "Log (Jmax in Air (A/m2))": "Not Reported/ Can not calculate", "Log (Jmax in Vacuum(A/m2))": "Not Reported/ Can not calculate", "Bulk fibre diameter (nm)": null, "Log (Bulk fibre diameter (nm))": null, "Effective diameter for ampacity (nm)": 1.5, "Log (Effective diameter for ampacity (nm))": 0.17609125905568124, "Notes on diameter": null, "Category 2": "CNT", "Diameter Regime": "sub-micron", "Log (Probe separation for ampacity (microns))": "Not reported/Can not calculate", "Probe separation regime": "Not reported/Can not calculate"}
needs_review |  |  |  |  | Aligned Few-wall CNTs 2018 | CNT_or_CNT_hybrid | fiber_yarn | FWCNT | Liquid Extrusion | acid_exposed;Acid processing | alignment: Not Reported/ Can not calculate |  |  |  |  | Bulmer/James meta-analysis supporting workbook, Main sheet |  |  |  | extract_test_conditions;check_duplicate_or_multi_sample_group | rec_55f4bfff10b0 | 20210409_Metaanalysis_database.xlsx | Main | 923 | 2018 Structure–Property Relations in Carbon Nanotube Fibers by Downscaling Solution Processing | Aligned Few-wall CNTs 2018 | CNT_or_CNT_hybrid | fiber_yarn | FWCNT | Liquid Extrusion | acid_exposed;Acid processing | strict_candidate_missing_conditions | peer_reviewed_meta_analysis_record | secondary_meta_analysis_with_original_doi | Peer-reviewed meta-analysis workbook row with original DOI resolved by Crossref/OpenAlex; not re-extracted from the primary paper in this pipeline. | 10.1002/adma.201704482 | 10.1002/adma.201704482 |  | verified_crossref_openalex | Structure–Property Relations in Carbon Nanotube Fibers by Downscaling Solution Processing | Robert J. Headrick et al. |  | Advanced Materials | 2018 | 2018-03-01 | 30, 9 | 10.1002/adma.201704482 | 23 | missing_conditions | 1 | Strict comparison candidate lacks structured metadata: condition_temperature_C, condition_atmosphere, gauge_length_mm, strain_rate_s_inv. | [9 empty] | 1.59 | 1.59 | 1590000000 | raw_value_as_GPa | [9 empty] | 5 | 5000000 | [11 empty] | alignment: Not Reported/ Can not calculate |  |  | Bulmer/James meta-analysis supporting workbook, Main sheet | 10.1002/adma.202008432 | A Meta-Analysis of Conductive and Strong Carbon Nanotube Materials | John S. Bulmer et al. | Advanced Materials | 2021 | 2018 Structure–Property Relations in Carbon Nanotube Fibers by Downscaling Solution Processing | accepted | 1 |  |  | Bulmer/James CNT meta-analysis supporting workbook | peer_reviewed_meta_analysis_workbook | 10.1002/adma.201704482 | Original DOI resolved from James/Bulmer workbook reference: 10.1002/adma.201704482; compiled data source DOI: 10.1002/adma.202008432 | 4 | Aligned Few-wall CNTs |  | Structure–Property Relations in Carbon Nanotube Fibers by Downscaling Solution Processing |  | Advanced Materials | 2018 |  |  |  | secondary_public_candidate | needs_primary_value_crosscheck | James_Bulmer_meta_analysis_workbook | 3 | {"Category": "Aligned Few-wall CNTs", "Conductivity (MSm-1)": 5, "Density (g cm-3)": "Not Reported/ Can not calculate", "Specific Conductivity (kS m2/kg)": "Not Reported/ Can not calculate", "Electrical Anisotropy": "Not Reported/ Can not calculate", "Alignment figure of merit": "Not Reported/ Can not calculate", "Alignment method": "Not Reported/ Can not calculate", "Alignment FWHM": "Not Reported/ Can not calculate", "FWHM type": "Not Reported/ Can not calculate", "Raman G:D": "Not Reported/ Can not calculate", "Raman wavelength": "Not Reported/ Can not calculate", "(10^-12)*G:D λ^4": "Not Reported/ Can not calculate", "Doped or Acid Exposure (Yes/ No)": "Yes", "Tensile Strength (MPa)": 1590, "Specific Strength (N/Tex)": "Not Reported/ Can not calculate", "Young's Modulus (GPa)": "Not Reported/ Can not calculate", "Unnamed: 16": null, "Uber Parameter": 7950, "Specific Uber Parameter": "Not Reported/ Can not calculate", "CNT Diameter (nm)": 1.4, "Plottable CNT Diameter (nm)": 1.4, "Date Entered and Checked ": 20200510, "Notes": null, "Year": 2018, "Production Process": "Liquid Extrusion ", "Post Process": "Acid processing ", "Intentionally added intercalation dope": null, "Host Conductivity (MSm-1)": null, "Sorted Status": "Unsorted", "Bulk Fiber Diameter (microns)": "Not Reported/ Can not calculate", "G Peak Position (cm-1)": "Not Reported/ Can not calculate", "Thermal Conductivity (W/(m K))": "Not Reported/ Can not calculate", "T Star (K)": "Not Reported/ Can not calculate", "R value at lowest temp": "Not Reported/ Can not calculate", "R value at 4.2 K": "Not Reported/ Can not calculate", "R value at 10 K": "Not Reported/ Can not calculate", "R value at 77 K": "Not Reported/ Can not calculate", "R value at 300 K": "Not Reported/ Can not calculate", "R(300K)/R(4.2K)": null, "R(300K)/R(10K)": null, "Reference": "2018 Structure–Property Relations in Carbon Nanotube Fibers by Downscaling Solution Processing", "Unnamed: 41": null, "Unnamed: 42": null, "Unnamed: 43": null, "Unnamed: 44": null, "Unnamed: 45": 22, "Log Conductivity": 0.6989700043360189, "Log Density": null, "Log Specific Conductivity": null, "Log Tensile Strength": 3.2013971243204513, "Log Specific Strength": null, "Log Youngs Modulus": null, "Log Raman G:D Ratio": null, "Log Raman (10^-12)*G:D λ^4": null, "Log CNT Diameter": 0.146128035678238, "Log Fiber Diameter": null, "Log Thermal Conductivity": null, "Log (R(300K)/R(4.2))": null, "Log (R(300K)/R(10))": null, "Log Host Conductivity ": null, "Log Thermal Conductivity ": null, "Ampacity Measurement Config": null, "Medium 1": null, "Substrate": null, "Absolute I max (mA)": null, "Absolute J max (A/m2)": null, "Specific J max (mA/tex)": null, "Absolute J failure (A/m2": null, "Specific J failure (mA/tex)": null, "Breakdown Temp (oC)": null, "Medium 2": null, "Substrate 2": null, "Absolute I max (mA).1": null, "Absolute J max (A/m2).1": null, "Specific J max (mA/tex).1": null, "Absolute J failure (A/m2.1": null, "Specific J failure (mA/tex).1": null, "Probe separation for Electrical conductivity (microns)": null, "Probe separation for Ampacity (microns)": "Not Reported/ Can not calculate", "Notes on ampacity": null, "Substrate for ampacity (Yes/No)": "Not Reported/ Can not calculate", "Notes on substrate ": null, "Log (Jmax in Air (A/m2))": "Not Reported/ Can not calculate", "Log (Jmax in Vacuum(A/m2))": "Not Reported/ Can not calculate", "Bulk fibre diameter (nm)": null, "Log (Bulk fibre diameter (nm))": null, "Effective diameter for ampacity (nm)": 1.4, "Log (Effective diameter for ampacity (nm))": 0.146128035678238, "Notes on diameter": null, "Category 2": "CNT", "Diameter Regime": "sub-micron", "Log (Probe separation for ampacity (microns))": "Not reported/Can not calculate", "Probe separation regime": "Not reported/Can not calculate"}
needs_review |  |  |  |  | Aligned Few-wall CNTs 2018 | CNT_or_CNT_hybrid | fiber_yarn | FWCNT | Liquid Extrusion | acid_exposed;Acid processing | alignment: Not Reported/ Can not calculate |  |  |  |  | Bulmer/James meta-analysis supporting workbook, Main sheet |  |  |  | extract_test_conditions;check_duplicate_or_multi_sample_group | rec_19901e28f776 | 20210409_Metaanalysis_database.xlsx | Main | 924 | 2018 Structure–Property Relations in Carbon Nanotube Fibers by Downscaling Solution Processing | Aligned Few-wall CNTs 2018 | CNT_or_CNT_hybrid | fiber_yarn | FWCNT | Liquid Extrusion | acid_exposed;Acid processing | strict_candidate_missing_conditions | peer_reviewed_meta_analysis_record | secondary_meta_analysis_with_original_doi | Peer-reviewed meta-analysis workbook row with original DOI resolved by Crossref/OpenAlex; not re-extracted from the primary paper in this pipeline. | 10.1002/adma.201704482 | 10.1002/adma.201704482 |  | verified_crossref_openalex | Structure–Property Relations in Carbon Nanotube Fibers by Downscaling Solution Processing | Robert J. Headrick et al. |  | Advanced Materials | 2018 | 2018-03-01 | 30, 9 | 10.1002/adma.201704482 | 23 | missing_conditions | 1 | Strict comparison candidate lacks structured metadata: condition_temperature_C, condition_atmosphere, gauge_length_mm, strain_rate_s_inv. | [9 empty] | 1.54 | 1.54 | 1540000000 | raw_value_as_GPa | [9 empty] | 5.2 | 5200000 | [11 empty] | alignment: Not Reported/ Can not calculate |  |  | Bulmer/James meta-analysis supporting workbook, Main sheet | 10.1002/adma.202008432 | A Meta-Analysis of Conductive and Strong Carbon Nanotube Materials | John S. Bulmer et al. | Advanced Materials | 2021 | 2018 Structure–Property Relations in Carbon Nanotube Fibers by Downscaling Solution Processing | accepted | 1 |  |  | Bulmer/James CNT meta-analysis supporting workbook | peer_reviewed_meta_analysis_workbook | 10.1002/adma.201704482 | Original DOI resolved from James/Bulmer workbook reference: 10.1002/adma.201704482; compiled data source DOI: 10.1002/adma.202008432 | 4 | Aligned Few-wall CNTs |  | Structure–Property Relations in Carbon Nanotube Fibers by Downscaling Solution Processing |  | Advanced Materials | 2018 |  |  |  | secondary_public_candidate | needs_primary_value_crosscheck | James_Bulmer_meta_analysis_workbook | 3 | {"Category": "Aligned Few-wall CNTs", "Conductivity (MSm-1)": 5.2, "Density (g cm-3)": "Not Reported/ Can not calculate", "Specific Conductivity (kS m2/kg)": "Not Reported/ Can not calculate", "Electrical Anisotropy": "Not Reported/ Can not calculate", "Alignment figure of merit": "Not Reported/ Can not calculate", "Alignment method": "Not Reported/ Can not calculate", "Alignment FWHM": "Not Reported/ Can not calculate", "FWHM type": "Not Reported/ Can not calculate", "Raman G:D": "Not Reported/ Can not calculate", "Raman wavelength": "Not Reported/ Can not calculate", "(10^-12)*G:D λ^4": "Not Reported/ Can not calculate", "Doped or Acid Exposure (Yes/ No)": "Yes", "Tensile Strength (MPa)": 1540, "Specific Strength (N/Tex)": "Not Reported/ Can not calculate", "Young's Modulus (GPa)": "Not Reported/ Can not calculate", "Unnamed: 16": null, "Uber Parameter": 8008, "Specific Uber Parameter": "Not Reported/ Can not calculate", "CNT Diameter (nm)": 1.5, "Plottable CNT Diameter (nm)": 1.5, "Date Entered and Checked ": 20200510, "Notes": null, "Year": 2018, "Production Process": "Liquid Extrusion ", "Post Process": "Acid processing ", "Intentionally added intercalation dope": null, "Host Conductivity (MSm-1)": null, "Sorted Status": "Unsorted", "Bulk Fiber Diameter (microns)": "Not Reported/ Can not calculate", "G Peak Position (cm-1)": "Not Reported/ Can not calculate", "Thermal Conductivity (W/(m K))": "Not Reported/ Can not calculate", "T Star (K)": "Not Reported/ Can not calculate", "R value at lowest temp": "Not Reported/ Can not calculate", "R value at 4.2 K": "Not Reported/ Can not calculate", "R value at 10 K": "Not Reported/ Can not calculate", "R value at 77 K": "Not Reported/ Can not calculate", "R value at 300 K": "Not Reported/ Can not calculate", "R(300K)/R(4.2K)": null, "R(300K)/R(10K)": null, "Reference": "2018 Structure–Property Relations in Carbon Nanotube Fibers by Downscaling Solution Processing", "Unnamed: 41": null, "Unnamed: 42": null, "Unnamed: 43": null, "Unnamed: 44": null, "Unnamed: 45": 22, "Log Conductivity": 0.7160033436347992, "Log Density": null, "Log Specific Conductivity": null, "Log Tensile Strength": 3.187520720836463, "Log Specific Strength": null, "Log Youngs Modulus": null, "Log Raman G:D Ratio": null, "Log Raman (10^-12)*G:D λ^4": null, "Log CNT Diameter": 0.17609125905568124, "Log Fiber Diameter": null, "Log Thermal Conductivity": null, "Log (R(300K)/R(4.2))": null, "Log (R(300K)/R(10))": null, "Log Host Conductivity ": null, "Log Thermal Conductivity ": null, "Ampacity Measurement Config": null, "Medium 1": null, "Substrate": null, "Absolute I max (mA)": null, "Absolute J max (A/m2)": null, "Specific J max (mA/tex)": null, "Absolute J failure (A/m2": null, "Specific J failure (mA/tex)": null, "Breakdown Temp (oC)": null, "Medium 2": null, "Substrate 2": null, "Absolute I max (mA).1": null, "Absolute J max (A/m2).1": null, "Specific J max (mA/tex).1": null, "Absolute J failure (A/m2.1": null, "Specific J failure (mA/tex).1": null, "Probe separation for Electrical conductivity (microns)": null, "Probe separation for Ampacity (microns)": "Not Reported/ Can not calculate", "Notes on ampacity": null, "Substrate for ampacity (Yes/No)": "Not Reported/ Can not calculate", "Notes on substrate ": null, "Log (Jmax in Air (A/m2))": "Not Reported/ Can not calculate", "Log (Jmax in Vacuum(A/m2))": "Not Reported/ Can not calculate", "Bulk fibre diameter (nm)": null, "Log (Bulk fibre diameter (nm))": null, "Effective diameter for ampacity (nm)": 1.5, "Log (Effective diameter for ampacity (nm))": 0.17609125905568124, "Notes on diameter": null, "Category 2": "CNT", "Diameter Regime": "sub-micron", "Log (Probe separation for ampacity (microns))": "Not reported/Can not calculate", "Probe separation regime": "Not reported/Can not calculate"}
needs_review |  |  |  |  | Aligned Few-wall CNTs 2018 | CNT_or_CNT_hybrid | fiber_yarn | FWCNT | Liquid Extrusion | acid_exposed;Acid processing | alignment: Not Reported/ Can not calculate |  |  |  |  | Bulmer/James meta-analysis supporting workbook, Main sheet |  |  |  | extract_test_conditions;check_duplicate_or_multi_sample_group | rec_8b3b6e2cd1b9 | 20210409_Metaanalysis_database.xlsx | Main | 925 | 2018 Structure–Property Relations in Carbon Nanotube Fibers by Downscaling Solution Processing | Aligned Few-wall CNTs 2018 | CNT_or_CNT_hybrid | fiber_yarn | FWCNT | Liquid Extrusion | acid_exposed;Acid processing | strict_candidate_missing_conditions | peer_reviewed_meta_analysis_record | secondary_meta_analysis_with_original_doi | Peer-reviewed meta-analysis workbook row with original DOI resolved by Crossref/OpenAlex; not re-extracted from the primary paper in this pipeline. | 10.1002/adma.201704482 | 10.1002/adma.201704482 |  | verified_crossref_openalex | Structure–Property Relations in Carbon Nanotube Fibers by Downscaling Solution Processing | Robert J. Headrick et al. |  | Advanced Materials | 2018 | 2018-03-01 | 30, 9 | 10.1002/adma.201704482 | 23 | missing_conditions | 1 | Strict comparison candidate lacks structured metadata: condition_temperature_C, condition_atmosphere, gauge_length_mm, strain_rate_s_inv. | [9 empty] | 0.5 | 0.5 | 500000000 | raw_value_as_GPa | [9 empty] | 2.3 | 2300000 | [11 empty] | alignment: Not Reported/ Can not calculate |  |  | Bulmer/James meta-analysis supporting workbook, Main sheet | 10.1002/adma.202008432 | A Meta-Analysis of Conductive and Strong Carbon Nanotube Materials | John S. Bulmer et al. | Advanced Materials | 2021 | 2018 Structure–Property Relations in Carbon Nanotube Fibers by Downscaling Solution Processing | accepted | 1 |  |  | Bulmer/James CNT meta-analysis supporting workbook | peer_reviewed_meta_analysis_workbook | 10.1002/adma.201704482 | Original DOI resolved from James/Bulmer workbook reference: 10.1002/adma.201704482; compiled data source DOI: 10.1002/adma.202008432 | 4 | Aligned Few-wall CNTs |  | Structure–Property Relations in Carbon Nanotube Fibers by Downscaling Solution Processing |  | Advanced Materials | 2018 |  |  |  | secondary_public_candidate | needs_primary_value_crosscheck | James_Bulmer_meta_analysis_workbook | 3 | {"Category": "Aligned Few-wall CNTs", "Conductivity (MSm-1)": 2.3, "Density (g cm-3)": "Not Reported/ Can not calculate", "Specific Conductivity (kS m2/kg)": "Not Reported/ Can not calculate", "Electrical Anisotropy": "Not Reported/ Can not calculate", "Alignment figure of merit": "Not Reported/ Can not calculate", "Alignment method": "Not Reported/ Can not calculate", "Alignment FWHM": "Not Reported/ Can not calculate", "FWHM type": "Not Reported/ Can not calculate", "Raman G:D": "Not Reported/ Can not calculate", "Raman wavelength": "Not Reported/ Can not calculate", "(10^-12)*G:D λ^4": "Not Reported/ Can not calculate", "Doped or Acid Exposure (Yes/ No)": "Yes", "Tensile Strength (MPa)": 500, "Specific Strength (N/Tex)": "Not Reported/ Can not calculate", "Young's Modulus (GPa)": "Not Reported/ Can not calculate", "Unnamed: 16": null, "Uber Parameter": 1150, "Specific Uber Parameter": "Not Reported/ Can not calculate", "CNT Diameter (nm)": 1.5, "Plottable CNT Diameter (nm)": 1.5, "Date Entered and Checked ": 20200510, "Notes": null, "Year": 2018, "Production Process": "Liquid Extrusion ", "Post Process": "Acid processing ", "Intentionally added intercalation dope": null, "Host Conductivity (MSm-1)": null, "Sorted Status": "Unsorted", "Bulk Fiber Diameter (microns)": "Not Reported/ Can not calculate", "G Peak Position (cm-1)": "Not Reported/ Can not calculate", "Thermal Conductivity (W/(m K))": "Not Reported/ Can not calculate", "T Star (K)": "Not Reported/ Can not calculate", "R value at lowest temp": "Not Reported/ Can not calculate", "R value at 4.2 K": "Not Reported/ Can not calculate", "R value at 10 K": "Not Reported/ Can not calculate", "R value at 77 K": "Not Reported/ Can not calculate", "R value at 300 K": "Not Reported/ Can not calculate", "R(300K)/R(4.2K)": null, "R(300K)/R(10K)": null, "Reference": "2018 Structure–Property Relations in Carbon Nanotube Fibers by Downscaling Solution Processing", "Unnamed: 41": null, "Unnamed: 42": null, "Unnamed: 43": null, "Unnamed: 44": null, "Unnamed: 45": 22, "Log Conductivity": 0.36172783601759284, "Log Density": null, "Log Specific Conductivity": null, "Log Tensile Strength": 2.6989700043360187, "Log Specific Strength": null, "Log Youngs Modulus": null, "Log Raman G:D Ratio": null, "Log Raman (10^-12)*G:D λ^4": null, "Log CNT Diameter": 0.17609125905568124, "Log Fiber Diameter": null, "Log Thermal Conductivity": null, "Log (R(300K)/R(4.2))": null, "Log (R(300K)/R(10))": null, "Log Host Conductivity ": null, "Log Thermal Conductivity ": null, "Ampacity Measurement Config": null, "Medium 1": null, "Substrate": null, "Absolute I max (mA)": null, "Absolute J max (A/m2)": null, "Specific J max (mA/tex)": null, "Absolute J failure (A/m2": null, "Specific J failure (mA/tex)": null, "Breakdown Temp (oC)": null, "Medium 2": null, "Substrate 2": null, "Absolute I max (mA).1": null, "Absolute J max (A/m2).1": null, "Specific J max (mA/tex).1": null, "Absolute J failure (A/m2.1": null, "Specific J failure (mA/tex).1": null, "Probe separation for Electrical conductivity (microns)": null, "Probe separation for Ampacity (microns)": "Not Reported/ Can not calculate", "Notes on ampacity": null, "Substrate for ampacity (Yes/No)": "Not Reported/ Can not calculate", "Notes on substrate ": null, "Log (Jmax in Air (A/m2))": "Not Reported/ Can not calculate", "Log (Jmax in Vacuum(A/m2))": "Not Reported/ Can not calculate", "Bulk fibre diameter (nm)": null, "Log (Bulk fibre diameter (nm))": null, "Effective diameter for ampacity (nm)": 1.5, "Log (Effective diameter for ampacity (nm))": 0.17609125905568124, "Notes on diameter": null, "Category 2": "CNT", "Diameter Regime": "sub-micron", "Log (Probe separation for ampacity (microns))": "Not reported/Can not calculate", "Probe separation regime": "Not reported/Can not calculate"}
needs_review |  |  |  |  | Aligned Few-wall CNTs 2018 | CNT_or_CNT_hybrid | fiber_yarn | FWCNT | Liquid Extrusion | acid_exposed;Acid processing | alignment: Not Reported/ Can not calculate |  |  |  |  | Bulmer/James meta-analysis supporting workbook, Main sheet |  |  |  | extract_test_conditions;check_duplicate_or_multi_sample_group | rec_8c147b2525ff | 20210409_Metaanalysis_database.xlsx | Main | 926 | 2018 Structure–Property Relations in Carbon Nanotube Fibers by Downscaling Solution Processing | Aligned Few-wall CNTs 2018 | CNT_or_CNT_hybrid | fiber_yarn | FWCNT | Liquid Extrusion | acid_exposed;Acid processing | strict_candidate_missing_conditions | peer_reviewed_meta_analysis_record | secondary_meta_analysis_with_original_doi | Peer-reviewed meta-analysis workbook row with original DOI resolved by Crossref/OpenAlex; not re-extracted from the primary paper in this pipeline. | 10.1002/adma.201704482 | 10.1002/adma.201704482 |  | verified_crossref_openalex | Structure–Property Relations in Carbon Nanotube Fibers by Downscaling Solution Processing | Robert J. Headrick et al. |  | Advanced Materials | 2018 | 2018-03-01 | 30, 9 | 10.1002/adma.201704482 | 23 | missing_conditions | 1 | Strict comparison candidate lacks structured metadata: condition_temperature_C, condition_atmosphere, gauge_length_mm, strain_rate_s_inv. | [9 empty] | 0.33 | 0.33 | 330000000 | raw_value_as_GPa | [9 empty] | 1.7 | 1700000 | [11 empty] | alignment: Not Reported/ Can not calculate |  |  | Bulmer/James meta-analysis supporting workbook, Main sheet | 10.1002/adma.202008432 | A Meta-Analysis of Conductive and Strong Carbon Nanotube Materials | John S. Bulmer et al. | Advanced Materials | 2021 | 2018 Structure–Property Relations in Carbon Nanotube Fibers by Downscaling Solution Processing | accepted | 1 |  |  | Bulmer/James CNT meta-analysis supporting workbook | peer_reviewed_meta_analysis_workbook | 10.1002/adma.201704482 | Original DOI resolved from James/Bulmer workbook reference: 10.1002/adma.201704482; compiled data source DOI: 10.1002/adma.202008432 | 4 | Aligned Few-wall CNTs |  | Structure–Property Relations in Carbon Nanotube Fibers by Downscaling Solution Processing |  | Advanced Materials | 2018 |  |  |  | secondary_public_candidate | needs_primary_value_crosscheck | James_Bulmer_meta_analysis_workbook | 3 | {"Category": "Aligned Few-wall CNTs", "Conductivity (MSm-1)": 1.7, "Density (g cm-3)": "Not Reported/ Can not calculate", "Specific Conductivity (kS m2/kg)": "Not Reported/ Can not calculate", "Electrical Anisotropy": "Not Reported/ Can not calculate", "Alignment figure of merit": "Not Reported/ Can not calculate", "Alignment method": "Not Reported/ Can not calculate", "Alignment FWHM": "Not Reported/ Can not calculate", "FWHM type": "Not Reported/ Can not calculate", "Raman G:D": "Not Reported/ Can not calculate", "Raman wavelength": "Not Reported/ Can not calculate", "(10^-12)*G:D λ^4": "Not Reported/ Can not calculate", "Doped or Acid Exposure (Yes/ No)": "Yes", "Tensile Strength (MPa)": 330, "Specific Strength (N/Tex)": "Not Reported/ Can not calculate", "Young's Modulus (GPa)": "Not Reported/ Can not calculate", "Unnamed: 16": null, "Uber Parameter": 561, "Specific Uber Parameter": "Not Reported/ Can not calculate", "CNT Diameter (nm)": 1.5, "Plottable CNT Diameter (nm)": 1.5, "Date Entered and Checked ": 20200510, "Notes": null, "Year": 2018, "Production Process": "Liquid Extrusion ", "Post Process": "Acid processing ", "Intentionally added intercalation dope": null, "Host Conductivity (MSm-1)": null, "Sorted Status": "Unsorted", "Bulk Fiber Diameter (microns)": "Not Reported/ Can not calculate", "G Peak Position (cm-1)": "Not Reported/ Can not calculate", "Thermal Conductivity (W/(m K))": "Not Reported/ Can not calculate", "T Star (K)": "Not Reported/ Can not calculate", "R value at lowest temp": "Not Reported/ Can not calculate", "R value at 4.2 K": "Not Reported/ Can not calculate", "R value at 10 K": "Not Reported/ Can not calculate", "R value at 77 K": "Not Reported/ Can not calculate", "R value at 300 K": "Not Reported/ Can not calculate", "R(300K)/R(4.2K)": null, "R(300K)/R(10K)": null, "Reference": "2018 Structure–Property Relations in Carbon Nanotube Fibers by Downscaling Solution Processing", "Unnamed: 41": null, "Unnamed: 42": null, "Unnamed: 43": null, "Unnamed: 44": null, "Unnamed: 45": 22, "Log Conductivity": 0.2304489213782739, "Log Density": null, "Log Specific Conductivity": null, "Log Tensile Strength": 2.5185139398778875, "Log Specific Strength": null, "Log Youngs Modulus": null, "Log Raman G:D Ratio": null, "Log Raman (10^-12)*G:D λ^4": null, "Log CNT Diameter": 0.17609125905568124, "Log Fiber Diameter": null, "Log Thermal Conductivity": null, "Log (R(300K)/R(4.2))": null, "Log (R(300K)/R(10))": null, "Log Host Conductivity ": null, "Log Thermal Conductivity ": null, "Ampacity Measurement Config": null, "Medium 1": null, "Substrate": null, "Absolute I max (mA)": null, "Absolute J max (A/m2)": null, "Specific J max (mA/tex)": null, "Absolute J failure (A/m2": null, "Specific J failure (mA/tex)": null, "Breakdown Temp (oC)": null, "Medium 2": null, "Substrate 2": null, "Absolute I max (mA).1": null, "Absolute J max (A/m2).1": null, "Specific J max (mA/tex).1": null, "Absolute J failure (A/m2.1": null, "Specific J failure (mA/tex).1": null, "Probe separation for Electrical conductivity (microns)": null, "Probe separation for Ampacity (microns)": "Not Reported/ Can not calculate", "Notes on ampacity": null, "Substrate for ampacity (Yes/No)": "Not Reported/ Can not calculate", "Notes on substrate ": null, "Log (Jmax in Air (A/m2))": "Not Reported/ Can not calculate", "Log (Jmax in Vacuum(A/m2))": "Not Reported/ Can not calculate", "Bulk fibre diameter (nm)": null, "Log (Bulk fibre diameter (nm))": null, "Effective diameter for ampacity (nm)": 1.5, "Log (Effective diameter for ampacity (nm))": 0.17609125905568124, "Notes on diameter": null, "Category 2": "CNT", "Diameter Regime": "sub-micron", "Log (Probe separation for ampacity (microns))": "Not reported/Can not calculate", "Probe separation regime": "Not reported/Can not calculate"}
needs_review |  |  |  |  | Aligned Multiwall CNTs 2018 | CNT_or_CNT_hybrid | fiber_yarn | MWCNT | direct_spun_FCCVD | acid_exposed;Conductivity before Br doping | alignment: Not Reported/ Can not calculate |  |  |  |  | Bulmer/James meta-analysis supporting workbook, Main sheet |  |  |  | extract_test_conditions;check_duplicate_or_multi_sample_group | rec_625859a97d0e | 20210409_Metaanalysis_database.xlsx | Main | 935 | 2018 The Operational Window of Carbon Nanotube electrical wires treated with strong acids and oxidants | Aligned Multiwall CNTs 2018 | CNT_or_CNT_hybrid | fiber_yarn | MWCNT | direct_spun_FCCVD | acid_exposed;Conductivity before Br doping | strict_candidate_missing_conditions | peer_reviewed_meta_analysis_record | secondary_meta_analysis_with_original_doi | Peer-reviewed meta-analysis workbook row with original DOI resolved by Crossref/OpenAlex; not re-extracted from the primary paper in this pipeline. | 10.1038/s41598-018-32663-0 | 10.1038/s41598-018-32663-0 |  | verified_crossref_openalex | The operational window of carbon nanotube electrical wires treated with strong acids and oxidants | S. Lepak-Kuc et al. | S. Lepak-Kuc; S. Boncel; M. Szybowicz; A. B. Nowicka; I. Jozwik; K. Orlinski; T. Gizewski; K. Koziol; M. Jakubowska; A. Lekawa-Raus | Scientific Reports | 2018 | 2018-09-25 | 8, 1 | 10.1038/s41598-018-32663-0 | 4 | missing_conditions | 1 | Strict comparison candidate lacks structured metadata: condition_temperature_C, condition_atmosphere, gauge_length_mm. | 0.3805909 | 380.5909 | 0.002627493 | [19 empty] | 0.09603283 | 96032.83 | 252.3256 |  |  |  | 7.15 | 7.15 | [5 empty] | alignment: Not Reported/ Can not calculate |  |  | Bulmer/James meta-analysis supporting workbook, Main sheet | 10.1002/adma.202008432 | A Meta-Analysis of Conductive and Strong Carbon Nanotube Materials | John S. Bulmer et al. | Advanced Materials | 2021 | 2018 The Operational Window of Carbon Nanotube electrical wires treated with strong acids and oxidants | accepted | 1 |  |  | Bulmer/James CNT meta-analysis supporting workbook | peer_reviewed_meta_analysis_workbook | 10.1038/s41598-018-32663-0 | Original DOI resolved from James/Bulmer workbook reference: 10.1038/s41598-018-32663-0; compiled data source DOI: 10.1002/adma.202008432 | 4 | Aligned Multiwall CNTs |  | The operational window of carbon nanotube electrical wires treated with strong acids and oxidants |  | Scientific Reports | 2018 |  |  |  | secondary_public_candidate | needs_primary_value_crosscheck | James_Bulmer_meta_analysis_workbook | 3 | {"Category": "Aligned Multiwall CNTs", "Conductivity (MSm-1)": 0.0960328317373461, "Density (g cm-3)": 0.38059094605584176, "Specific Conductivity (kS m2/kg)": 0.25232558139534883, "Electrical Anisotropy": "Not Reported/ Can not calculate", "Alignment figure of merit": "Not Reported/ Can not calculate", "Alignment method": "Not Reported/ Can not calculate", "Alignment FWHM": "Not Reported/ Can not calculate", "FWHM type": "Not Reported/ Can not calculate", "Raman G:D": 7.15, "Raman wavelength": 488, "(10^-12)*G:D λ^4": 0.4054948378624, "Doped or Acid Exposure (Yes/ No)": "No", "Tensile Strength (MPa)": "Not Reported/ Can not calculate", "Specific Strength (N/Tex)": "Not Reported/ Can not calculate", "Young's Modulus (GPa)": "Not Reported/ Can not calculate", "Unnamed: 16": null, "Uber Parameter": "Not Reported/ Can not calculate", "Specific Uber Parameter": "Not Reported/ Can not calculate", "CNT Diameter (nm)": "Not Reported/ Can not calculate", "Plottable CNT Diameter (nm)": "Not Reported/ Can not calculate", "Date Entered and Checked ": 20200518, "Notes": null, "Year": 2018, "Production Process": "Floating Catalyst", "Post Process": "Conductivity before Br doping", "Intentionally added intercalation dope": null, "Host Conductivity (MSm-1)": null, "Sorted Status": "Unsorted", "Bulk Fiber Diameter (microns)": "Not Reported/ Can not calculate", "G Peak Position (cm-1)": 1574.1, "Thermal Conductivity (W/(m K))": "Not Reported/ Can not calculate", "T Star (K)": "Not Reported/ Can not calculate", "R value at lowest temp": "Not Reported/ Can not calculate", "R value at 4.2 K": "Not Reported/ Can not calculate", "R value at 10 K": "Not Reported/ Can not calculate", "R value at 77 K": "Not Reported/ Can not calculate", "R value at 300 K": "Not Reported/ Can not calculate", "R(300K)/R(4.2K)": null, "R(300K)/R(10K)": null, "Reference": "2018 The Operational Window of Carbon Nanotube electrical wires treated with strong acids and oxidants", "Unnamed: 41": null, "Unnamed: 42": null, "Unnamed: 43": null, "Unnamed: 44": null, "Unnamed: 45": 4, "Log Conductivity": -1.0175802648280552, "Log Density": -0.4195415474330169, "Log Specific Conductivity": -0.5980387173950382, "Log Tensile Strength": null, "Log Specific Strength": null, "Log Youngs Modulus": null, "Log Raman G:D Ratio": 0.8543060418010806, "Log Raman (10^-12)*G:D λ^4": -0.39201467018807695, "Log CNT Diameter": null, "Log Fiber Diameter": null, "Log Thermal Conductivity": null, "Log (R(300K)/R(4.2))": null, "Log (R(300K)/R(10))": null, "Log Host Conductivity ": null, "Log Thermal Conductivity ": null, "Ampacity Measurement Config": null, "Medium 1": null, "Substrate": null, "Absolute I max (mA)": null, "Absolute J max (A/m2)": null, "Specific J max (mA/tex)": null, "Absolute J failure (A/m2": null, "Specific J failure (mA/tex)": null, "Breakdown Temp (oC)": null, "Medium 2": null, "Substrate 2": null, "Absolute I max (mA).1": null, "Absolute J max (A/m2).1": null, "Specific J max (mA/tex).1": null, "Absolute J failure (A/m2.1": null, "Specific J failure (mA/tex).1": null, "Probe separation for Electrical conductivity (microns)": null, "Probe separation for Ampacity (microns)": "Not Reported/ Can not calculate", "Notes on ampacity": null, "Substrate for ampacity (Yes/No)": "Not Reported/ Can not calculate", "Notes on substrate ": null, "Log (Jmax in Air (A/m2))": "Not Reported/ Can not calculate", "Log (Jmax in Vacuum(A/m2))": "Not Reported/ Can not calculate", "Bulk fibre diameter (nm)": null, "Log (Bulk fibre diameter (nm))": null, "Effective diameter for ampacity (nm)": "Not Reported/ Can not calculate", "Log (Effective diameter for ampacity (nm))": null, "Notes on diameter": null, "Category 2": "CNT", "Diameter Regime": "Not reported/Can not calculate", "Log (Probe separation for ampacity (microns))": "Not reported/Can not calculate", "Probe separation regime": "Not reported/Can not calculate"} |  | 2.627493
needs_review |  |  |  |  | Aligned Multiwall CNTs 2018 | CNT_or_CNT_hybrid | fiber_yarn | MWCNT | direct_spun_FCCVD | acid_exposed;Conductivity before HCLO4 doping | alignment: Not Reported/ Can not calculate |  |  |  |  | Bulmer/James meta-analysis supporting workbook, Main sheet |  |  |  | extract_test_conditions;check_duplicate_or_multi_sample_group | rec_0d553e804427 | 20210409_Metaanalysis_database.xlsx | Main | 936 | 2018 The Operational Window of Carbon Nanotube electrical wires treated with strong acids and oxidants | Aligned Multiwall CNTs 2018 | CNT_or_CNT_hybrid | fiber_yarn | MWCNT | direct_spun_FCCVD | acid_exposed;Conductivity before HCLO4 doping | strict_candidate_missing_conditions | peer_reviewed_meta_analysis_record | secondary_meta_analysis_with_original_doi | Peer-reviewed meta-analysis workbook row with original DOI resolved by Crossref/OpenAlex; not re-extracted from the primary paper in this pipeline. | 10.1038/s41598-018-32663-0 | 10.1038/s41598-018-32663-0 |  | verified_crossref_openalex | The operational window of carbon nanotube electrical wires treated with strong acids and oxidants | S. Lepak-Kuc et al. | S. Lepak-Kuc; S. Boncel; M. Szybowicz; A. B. Nowicka; I. Jozwik; K. Orlinski; T. Gizewski; K. Koziol; M. Jakubowska; A. Lekawa-Raus | Scientific Reports | 2018 | 2018-09-25 | 8, 1 | 10.1038/s41598-018-32663-0 | 4 | missing_conditions | 1 | Strict comparison candidate lacks structured metadata: condition_temperature_C, condition_atmosphere, gauge_length_mm. | 0.4795159 | 479.5159 | 0.002085436 | [19 empty] | 0.1063433 | 106343.3 | 221.7722 |  |  |  | 7.15 | 7.15 | [5 empty] | alignment: Not Reported/ Can not calculate |  |  | Bulmer/James meta-analysis supporting workbook, Main sheet | 10.1002/adma.202008432 | A Meta-Analysis of Conductive and Strong Carbon Nanotube Materials | John S. Bulmer et al. | Advanced Materials | 2021 | 2018 The Operational Window of Carbon Nanotube electrical wires treated with strong acids and oxidants | accepted | 1 |  |  | Bulmer/James CNT meta-analysis supporting workbook | peer_reviewed_meta_analysis_workbook | 10.1038/s41598-018-32663-0 | Original DOI resolved from James/Bulmer workbook reference: 10.1038/s41598-018-32663-0; compiled data source DOI: 10.1002/adma.202008432 | 4 | Aligned Multiwall CNTs |  | The operational window of carbon nanotube electrical wires treated with strong acids and oxidants |  | Scientific Reports | 2018 |  |  |  | secondary_public_candidate | needs_primary_value_crosscheck | James_Bulmer_meta_analysis_workbook | 3 | {"Category": "Aligned Multiwall CNTs", "Conductivity (MSm-1)": 0.10634328358208957, "Density (g cm-3)": 0.4795159476589656, "Specific Conductivity (kS m2/kg)": 0.22177215189873417, "Electrical Anisotropy": "Not Reported/ Can not calculate", "Alignment figure of merit": "Not Reported/ Can not calculate", "Alignment method": "Not Reported/ Can not calculate", "Alignment FWHM": "Not Reported/ Can not calculate", "FWHM type": "Not Reported/ Can not calculate", "Raman G:D": 7.15, "Raman wavelength": 488, "(10^-12)*G:D λ^4": 0.4054948378624, "Doped or Acid Exposure (Yes/ No)": "No", "Tensile Strength (MPa)": "Not Reported/ Can not calculate", "Specific Strength (N/Tex)": "Not Reported/ Can not calculate", "Young's Modulus (GPa)": "Not Reported/ Can not calculate", "Unnamed: 16": null, "Uber Parameter": "Not Reported/ Can not calculate", "Specific Uber Parameter": "Not Reported/ Can not calculate", "CNT Diameter (nm)": "Not Reported/ Can not calculate", "Plottable CNT Diameter (nm)": "Not Reported/ Can not calculate", "Date Entered and Checked ": 20200518, "Notes": null, "Year": 2018, "Production Process": "Floating Catalyst", "Post Process": "Conductivity before HCLO4 doping", "Intentionally added intercalation dope": null, "Host Conductivity (MSm-1)": null, "Sorted Status": "Unsorted", "Bulk Fiber Diameter (microns)": "Not Reported/ Can not calculate", "G Peak Position (cm-1)": 1574.1, "Thermal Conductivity (W/(m K))": "Not Reported/ Can not calculate", "T Star (K)": "Not Reported/ Can not calculate", "R value at lowest temp": "Not Reported/ Can not calculate", "R value at 4.2 K": "Not Reported/ Can not calculate", "R value at 10 K": "Not Reported/ Can not calculate", "R value at 77 K": "Not Reported/ Can not calculate", "R value at 300 K": "Not Reported/ Can not calculate", "R(300K)/R(4.2K)": null, "R(300K)/R(10K)": null, "Reference": "2018 The Operational Window of Carbon Nanotube electrical wires treated with strong acids and oxidants", "Unnamed: 41": null, "Unnamed: 42": null, "Unnamed: 43": null, "Unnamed: 44": null, "Unnamed: 45": 4, "Log Conductivity": -0.9732899340202785, "Log Density": -0.31919694456189895, "Log Specific Conductivity": -0.6540929894583796, "Log Tensile Strength": null, "Log Specific Strength": null, "Log Youngs Modulus": null, "Log Raman G:D Ratio": 0.8543060418010806, "Log Raman (10^-12)*G:D λ^4": -0.39201467018807695, "Log CNT Diameter": null, "Log Fiber Diameter": null, "Log Thermal Conductivity": null, "Log (R(300K)/R(4.2))": null, "Log (R(300K)/R(10))": null, "Log Host Conductivity ": null, "Log Thermal Conductivity ": null, "Ampacity Measurement Config": null, "Medium 1": null, "Substrate": null, "Absolute I max (mA)": null, "Absolute J max (A/m2)": null, "Specific J max (mA/tex)": null, "Absolute J failure (A/m2": null, "Specific J failure (mA/tex)": null, "Breakdown Temp (oC)": null, "Medium 2": null, "Substrate 2": null, "Absolute I max (mA).1": null, "Absolute J max (A/m2).1": null, "Specific J max (mA/tex).1": null, "Absolute J failure (A/m2.1": null, "Specific J failure (mA/tex).1": null, "Probe separation for Electrical conductivity (microns)": null, "Probe separation for Ampacity (microns)": "Not Reported/ Can not calculate", "Notes on ampacity": null, "Substrate for ampacity (Yes/No)": "Not Reported/ Can not calculate", "Notes on substrate ": null, "Log (Jmax in Air (A/m2))": "Not Reported/ Can not calculate", "Log (Jmax in Vacuum(A/m2))": "Not Reported/ Can not calculate", "Bulk fibre diameter (nm)": null, "Log (Bulk fibre diameter (nm))": null, "Effective diameter for ampacity (nm)": "Not Reported/ Can not calculate", "Log (Effective diameter for ampacity (nm))": null, "Notes on diameter": null, "Category 2": "CNT", "Diameter Regime": "Not reported/Can not calculate", "Log (Probe separation for ampacity (microns))": "Not reported/Can not calculate", "Probe separation regime": "Not reported/Can not calculate"} |  | 2.085436
needs_review |  |  |  |  | HClO4 | CNT_or_CNT_hybrid | fiber_yarn | MWCNT | direct_spun_FCCVD | doped_or_intercalated;acid_exposed;Purified and Doped | alignment: Not Reported/ Can not calculate |  |  |  |  | Bulmer/James meta-analysis supporting workbook, Main sheet |  |  |  | extract_test_conditions;check_duplicate_or_multi_sample_group | rec_9031ca388758 | 20210409_Metaanalysis_database.xlsx | Main | 937 | 2018 The Operational Window of Carbon Nanotube electrical wires treated with strong acids and oxidants | HClO4 | CNT_or_CNT_hybrid | fiber_yarn | MWCNT | direct_spun_FCCVD | doped_or_intercalated;acid_exposed;Purified and Doped | strict_candidate_missing_conditions | peer_reviewed_meta_analysis_record | secondary_meta_analysis_with_original_doi | Peer-reviewed meta-analysis workbook row with original DOI resolved by Crossref/OpenAlex; not re-extracted from the primary paper in this pipeline. | 10.1038/s41598-018-32663-0 | 10.1038/s41598-018-32663-0 |  | verified_crossref_openalex | The operational window of carbon nanotube electrical wires treated with strong acids and oxidants | S. Lepak-Kuc et al. | S. Lepak-Kuc; S. Boncel; M. Szybowicz; A. B. Nowicka; I. Jozwik; K. Orlinski; T. Gizewski; K. Koziol; M. Jakubowska; A. Lekawa-Raus | Scientific Reports | 2018 | 2018-09-25 | 8, 1 | 10.1038/s41598-018-32663-0 | 4 | missing_conditions | 1 | Strict comparison candidate lacks structured metadata: condition_temperature_C, condition_atmosphere, gauge_length_mm. | 0.9760274 | 976.0274 | 0.001024561 | [19 empty] | 0.855 | 855000 | 876 |  |  |  | 4.6 | 4.6 | [5 empty] | alignment: Not Reported/ Can not calculate |  |  | Bulmer/James meta-analysis supporting workbook, Main sheet | 10.1002/adma.202008432 | A Meta-Analysis of Conductive and Strong Carbon Nanotube Materials | John S. Bulmer et al. | Advanced Materials | 2021 | 2018 The Operational Window of Carbon Nanotube electrical wires treated with strong acids and oxidants | accepted | 1 |  |  | Bulmer/James CNT meta-analysis supporting workbook | peer_reviewed_meta_analysis_workbook | 10.1038/s41598-018-32663-0 | Original DOI resolved from James/Bulmer workbook reference: 10.1038/s41598-018-32663-0; compiled data source DOI: 10.1002/adma.202008432 | 4 | Aligned Multiwall CNTs |  | The operational window of carbon nanotube electrical wires treated with strong acids and oxidants |  | Scientific Reports | 2018 |  |  |  | secondary_public_candidate | needs_primary_value_crosscheck | James_Bulmer_meta_analysis_workbook | 3 | {"Category": "Aligned Multiwall CNTs", "Conductivity (MSm-1)": 0.855, "Density (g cm-3)": 0.9760273972602741, "Specific Conductivity (kS m2/kg)": 0.876, "Electrical Anisotropy": "Not Reported/ Can not calculate", "Alignment figure of merit": "Not Reported/ Can not calculate", "Alignment method": "Not Reported/ Can not calculate", "Alignment FWHM": "Not Reported/ Can not calculate", "FWHM type": "Not Reported/ Can not calculate", "Raman G:D": 4.6, "Raman wavelength": 488, "(10^-12)*G:D λ^4": 0.2608777977856, "Doped or Acid Exposure (Yes/ No)": "Yes", "Tensile Strength (MPa)": "Not Reported/ Can not calculate", "Specific Strength (N/Tex)": "Not Reported/ Can not calculate", "Young's Modulus (GPa)": "Not Reported/ Can not calculate", "Unnamed: 16": null, "Uber Parameter": "Not Reported/ Can not calculate", "Specific Uber Parameter": "Not Reported/ Can not calculate", "CNT Diameter (nm)": "Not Reported/ Can not calculate", "Plottable CNT Diameter (nm)": "Not Reported/ Can not calculate", "Date Entered and Checked ": 20200508, "Notes": "HClO4", "Year": 2018, "Production Process": "Floating Catalyst", "Post Process": "Purified and Doped ", "Intentionally added intercalation dope": "HClO4", "Host Conductivity (MSm-1)": 0.10634328358208957, "Sorted Status": "Unsorted", "Bulk Fiber Diameter (microns)": "Not Reported/ Can not calculate", "G Peak Position (cm-1)": 1582.9, "Thermal Conductivity (W/(m K))": "Not Reported/ Can not calculate", "T Star (K)": "Not Reported/ Can not calculate", "R value at lowest temp": "Not Reported/ Can not calculate", "R value at 4.2 K": "Not Reported/ Can not calculate", "R value at 10 K": "Not Reported/ Can not calculate", "R value at 77 K": "Not Reported/ Can not calculate", "R value at 300 K": "Not Reported/ Can not calculate", "R(300K)/R(4.2K)": null, "R(300K)/R(10K)": null, "Reference": "2018 The Operational Window of Carbon Nanotube electrical wires treated with strong acids and oxidants", "Unnamed: 41": null, "Unnamed: 42": null, "Unnamed: 43": null, "Unnamed: 44": null, "Unnamed: 45": 4, "Log Conductivity": -0.06803388527182737, "Log Density": -0.010537991439908032, "Log Specific Conductivity": -0.05749589383191927, "Log Tensile Strength": null, "Log Specific Strength": null, "Log Youngs Modulus": null, "Log Raman G:D Ratio": 0.6627578316815741, "Log Raman (10^-12)*G:D λ^4": -0.5835628803075834, "Log CNT Diameter": null, "Log Fiber Diameter": null, "Log Thermal Conductivity": null, "Log (R(300K)/R(4.2))": null, "Log (R(300K)/R(10))": null, "Log Host Conductivity ": -0.9732899340202785, "Log Thermal Conductivity ": null, "Ampacity Measurement Config": null, "Medium 1": null, "Substrate": null, "Absolute I max (mA)": null, "Absolute J max (A/m2)": null, "Specific J max (mA/tex)": null, "Absolute J failure (A/m2": null, "Specific J failure (mA/tex)": null, "Breakdown Temp (oC)": null, "Medium 2": null, "Substrate 2": null, "Absolute I max (mA).1": null, "Absolute J max (A/m2).1": null, "Specific J max (mA/tex).1": null, "Absolute J failure (A/m2.1": null, "Specific J failure (mA/tex).1": null, "Probe separation for Electrical conductivity (microns)": null, "Probe separation for Ampacity (microns)": "Not Reported/ Can not calculate", "Notes on ampacity": null, "Substrate for ampacity (Yes/No)": "Not Reported/ Can not calculate", "Notes on substrate ": null, "Log (Jmax in Air (A/m2))": "Not Reported/ Can not calculate", "Log (Jmax in Vacuum(A/m2))": "Not Reported/ Can not calculate", "Bulk fibre diameter (nm)": null, "Log (Bulk fibre diameter (nm))": null, "Effective diameter for ampacity (nm)": "Not Reported/ Can not calculate", "Log (Effective diameter for ampacity (nm))": null, "Notes on diameter": null, "Category 2": "CNT", "Diameter Regime": "Not reported/Can not calculate", "Log (Probe separation for ampacity (microns))": "Not reported/Can not calculate", "Probe separation regime": "Not reported/Can not calculate"} |  | 1.024561
needs_review |  |  |  |  | Br | CNT_or_CNT_hybrid | fiber_yarn | MWCNT | direct_spun_FCCVD | doped_or_intercalated;acid_exposed;Purified and Doped | alignment: Not Reported/ Can not calculate |  |  |  |  | Bulmer/James meta-analysis supporting workbook, Main sheet |  |  |  | extract_test_conditions;check_duplicate_or_multi_sample_group | rec_842ca52b21f2 | 20210409_Metaanalysis_database.xlsx | Main | 938 | 2018 The Operational Window of Carbon Nanotube electrical wires treated with strong acids and oxidants | Br | CNT_or_CNT_hybrid | fiber_yarn | MWCNT | direct_spun_FCCVD | doped_or_intercalated;acid_exposed;Purified and Doped | strict_candidate_missing_conditions | peer_reviewed_meta_analysis_record | secondary_meta_analysis_with_original_doi | Peer-reviewed meta-analysis workbook row with original DOI resolved by Crossref/OpenAlex; not re-extracted from the primary paper in this pipeline. | 10.1038/s41598-018-32663-0 | 10.1038/s41598-018-32663-0 |  | verified_crossref_openalex | The operational window of carbon nanotube electrical wires treated with strong acids and oxidants | S. Lepak-Kuc et al. | S. Lepak-Kuc; S. Boncel; M. Szybowicz; A. B. Nowicka; I. Jozwik; K. Orlinski; T. Gizewski; K. Koziol; M. Jakubowska; A. Lekawa-Raus | Scientific Reports | 2018 | 2018-09-25 | 8, 1 | 10.1038/s41598-018-32663-0 | 4 | missing_conditions | 1 | Strict comparison candidate lacks structured metadata: condition_temperature_C, condition_atmosphere, gauge_length_mm. | 1.078341 | 1078.341 | 0.0009273504 | [19 empty] | 0.702 | 702000 | 651 |  |  |  | 8.5 | 8.5 | [5 empty] | alignment: Not Reported/ Can not calculate |  |  | Bulmer/James meta-analysis supporting workbook, Main sheet | 10.1002/adma.202008432 | A Meta-Analysis of Conductive and Strong Carbon Nanotube Materials | John S. Bulmer et al. | Advanced Materials | 2021 | 2018 The Operational Window of Carbon Nanotube electrical wires treated with strong acids and oxidants | accepted | 1 |  |  | Bulmer/James CNT meta-analysis supporting workbook | peer_reviewed_meta_analysis_workbook | 10.1038/s41598-018-32663-0 | Original DOI resolved from James/Bulmer workbook reference: 10.1038/s41598-018-32663-0; compiled data source DOI: 10.1002/adma.202008432 | 4 | Aligned Multiwall CNTs |  | The operational window of carbon nanotube electrical wires treated with strong acids and oxidants |  | Scientific Reports | 2018 |  |  |  | secondary_public_candidate | needs_primary_value_crosscheck | James_Bulmer_meta_analysis_workbook | 3 | {"Category": "Aligned Multiwall CNTs", "Conductivity (MSm-1)": 0.702, "Density (g cm-3)": 1.0783410138248848, "Specific Conductivity (kS m2/kg)": 0.651, "Electrical Anisotropy": "Not Reported/ Can not calculate", "Alignment figure of merit": "Not Reported/ Can not calculate", "Alignment method": "Not Reported/ Can not calculate", "Alignment FWHM": "Not Reported/ Can not calculate", "FWHM type": "Not Reported/ Can not calculate", "Raman G:D": 8.5, "Raman wavelength": 488, "(10^-12)*G:D λ^4": 0.482056800256, "Doped or Acid Exposure (Yes/ No)": "Yes", "Tensile Strength (MPa)": "Not Reported/ Can not calculate", "Specific Strength (N/Tex)": "Not Reported/ Can not calculate", "Young's Modulus (GPa)": "Not Reported/ Can not calculate", "Unnamed: 16": null, "Uber Parameter": "Not Reported/ Can not calculate", "Specific Uber Parameter": "Not Reported/ Can not calculate", "CNT Diameter (nm)": "Not Reported/ Can not calculate", "Plottable CNT Diameter (nm)": "Not Reported/ Can not calculate", "Date Entered and Checked ": 20200508, "Notes": "Br", "Year": 2018, "Production Process": "Floating Catalyst", "Post Process": "Purified and Doped ", "Intentionally added intercalation dope": "Br2", "Host Conductivity (MSm-1)": 0.0960328317373461, "Sorted Status": "Unsorted", "Bulk Fiber Diameter (microns)": "Not Reported/ Can not calculate", "G Peak Position (cm-1)": 1570.8, "Thermal Conductivity (W/(m K))": "Not Reported/ Can not calculate", "T Star (K)": "Not Reported/ Can not calculate", "R value at lowest temp": "Not Reported/ Can not calculate", "R value at 4.2 K": "Not Reported/ Can not calculate", "R value at 10 K": "Not Reported/ Can not calculate", "R value at 77 K": "Not Reported/ Can not calculate", "R value at 300 K": "Not Reported/ Can not calculate", "R(300K)/R(4.2K)": null, "R(300K)/R(10K)": null, "Reference": "2018 The Operational Window of Carbon Nanotube electrical wires treated with strong acids and oxidants", "Unnamed: 41": null, "Unnamed: 42": null, "Unnamed: 43": null, "Unnamed: 44": null, "Unnamed: 45": 4, "Log Conductivity": -0.15366288787019475, "Log Density": 0.03275612356161332, "Log Specific Conductivity": -0.18641901143180803, "Log Tensile Strength": null, "Log Specific Strength": null, "Log Youngs Modulus": null, "Log Raman G:D Ratio": 0.9294189257142927, "Log Raman (10^-12)*G:D λ^4": -0.31690178627486476, "Log CNT Diameter": null, "Log Fiber Diameter": null, "Log Thermal Conductivity": null, "Log (R(300K)/R(4.2))": null, "Log (R(300K)/R(10))": null, "Log Host Conductivity ": -1.0175802648280552, "Log Thermal Conductivity ": null, "Ampacity Measurement Config": null, "Medium 1": null, "Substrate": null, "Absolute I max (mA)": null, "Absolute J max (A/m2)": null, "Specific J max (mA/tex)": null, "Absolute J failure (A/m2": null, "Specific J failure (mA/tex)": null, "Breakdown Temp (oC)": null, "Medium 2": null, "Substrate 2": null, "Absolute I max (mA).1": null, "Absolute J max (A/m2).1": null, "Specific J max (mA/tex).1": null, "Absolute J failure (A/m2.1": null, "Specific J failure (mA/tex).1": null, "Probe separation for Electrical conductivity (microns)": null, "Probe separation for Ampacity (microns)": "Not Reported/ Can not calculate", "Notes on ampacity": null, "Substrate for ampacity (Yes/No)": "Not Reported/ Can not calculate", "Notes on substrate ": null, "Log (Jmax in Air (A/m2))": "Not Reported/ Can not calculate", "Log (Jmax in Vacuum(A/m2))": "Not Reported/ Can not calculate", "Bulk fibre diameter (nm)": null, "Log (Bulk fibre diameter (nm))": null, "Effective diameter for ampacity (nm)": "Not Reported/ Can not calculate", "Log (Effective diameter for ampacity (nm))": null, "Notes on diameter": null, "Category 2": "CNT", "Diameter Regime": "Not reported/Can not calculate", "Log (Probe separation for ampacity (microns))": "Not reported/Can not calculate", "Probe separation regime": "Not reported/Can not calculate"} |  | 0.9273504
needs_review |  |  |  |  | Unaligned Few-wall CNTs 2018 | CNT_or_CNT_hybrid | fiber_yarn | FWCNT | Buckypaper | As-is | alignment: Not Reported/ Can not calculate |  |  |  |  | Bulmer/James meta-analysis supporting workbook, Main sheet |  |  |  | extract_test_conditions;check_duplicate_or_multi_sample_group | rec_0191afa4f1d8 | 20210409_Metaanalysis_database.xlsx | Main | 939 | 2018_Effect of boron doping on the electrical conductivity of metallicity-separated single walled carbon nanotubes | Unaligned Few-wall CNTs 2018 | CNT_or_CNT_hybrid | fiber_yarn | FWCNT | Buckypaper | As-is | strict_candidate_missing_conditions | peer_reviewed_meta_analysis_record | secondary_meta_analysis_with_original_doi | Peer-reviewed meta-analysis workbook row with original DOI resolved by Crossref/OpenAlex; not re-extracted from the primary paper in this pipeline. | 10.1039/c8nr02323a | 10.1039/c8nr02323a |  | verified_crossref_openalex | Effect of boron doping on the electrical conductivity of metallicity-separated single walled carbon nanotubes | Kazunori Fujisawa et al. | Kazunori Fujisawa; Takuya Hayashi; Morinobu Endo; Mauricio Terrones; Jin Hee Kim; Yoong Ahm Kim | Nanoscale | 2018 | 2018-01-01 | 10, 26, 12723-12733 | 10.1039/c8nr02323a | 15 | missing_conditions | 1 | Strict comparison candidate lacks structured metadata: condition_temperature_C, condition_atmosphere, gauge_length_mm. | [22 empty] | 0.3311258 | 331125.8 | [11 empty] | alignment: Not Reported/ Can not calculate |  |  | Bulmer/James meta-analysis supporting workbook, Main sheet | 10.1002/adma.202008432 | A Meta-Analysis of Conductive and Strong Carbon Nanotube Materials | John S. Bulmer et al. | Advanced Materials | 2021 | 2018_Effect of boron doping on the electrical conductivity of metallicity-separated single walled carbon nanotubes | accepted | 1 |  |  | Bulmer/James CNT meta-analysis supporting workbook | peer_reviewed_meta_analysis_workbook | 10.1039/c8nr02323a | Original DOI resolved from James/Bulmer workbook reference: 10.1039/c8nr02323a; compiled data source DOI: 10.1002/adma.202008432 | 4 | Unaligned Few-wall CNTs |  | Effect of boron doping on the electrical conductivity of metallicity-separated single walled carbon nanotubes |  | Nanoscale | 2018 |  |  |  | secondary_public_candidate | needs_primary_value_crosscheck | James_Bulmer_meta_analysis_workbook | 3 | {"Category": "Unaligned Few-wall CNTs", "Conductivity (MSm-1)": 0.3311258278145695, "Density (g cm-3)": "Not Reported/ Can not calculate", "Specific Conductivity (kS m2/kg)": "Not Reported/ Can not calculate", "Electrical Anisotropy": "Not Reported/ Can not calculate", "Alignment figure of merit": "Not Reported/ Can not calculate", "Alignment method": "Not Reported/ Can not calculate", "Alignment FWHM": "Not Reported/ Can not calculate", "FWHM type": "Not Reported/ Can not calculate", "Raman G:D": "Not Reported/ Can not calculate", "Raman wavelength": null, "(10^-12)*G:D λ^4": null, "Doped or Acid Exposure (Yes/ No)": "No", "Tensile Strength (MPa)": "Not Reported/ Can not calculate", "Specific Strength (N/Tex)": "Not Reported/ Can not calculate", "Young's Modulus (GPa)": "Not Reported/ Can not calculate", "Unnamed: 16": null, "Uber Parameter": "Not Reported/ Can not calculate", "Specific Uber Parameter": "Not Reported/ Can not calculate", "CNT Diameter (nm)": 1.4, "Plottable CNT Diameter (nm)": 1.4, "Date Entered and Checked ": 20210321, "Notes": null, "Year": 2018, "Production Process": "Buckypaper", "Post Process": "As-is", "Intentionally added intercalation dope": null, "Host Conductivity (MSm-1)": null, "Sorted Status": "Metallic", "Bulk Fiber Diameter (microns)": "Not Reported/ Can not calculate", "G Peak Position (cm-1)": null, "Thermal Conductivity (W/(m K))": "Not Reported/ Can not calculate", "T Star (K)": "Not Reported/ Can not calculate", "R value at lowest temp": 0.000709377146464417, "R value at 4.2 K": 0.0006280000000000001, "R value at 10 K": 0.000523960135300264, "R value at 77 K": 0.000356969884682606, "R value at 300 K": 0.000316227766016837, "R(300K)/R(4.2K)": 0.5035473981159825, "R(300K)/R(10K)": 0.6035340185482193, "Reference": "2018_Effect of boron doping on the electrical conductivity of metallicity-separated single walled carbon nanotubes", "Unnamed: 41": null, "Unnamed: 42": null, "Unnamed: 43": null, "Unnamed: 44": null, "Unnamed: 45": 15, "Log Conductivity": -0.4800069429571507, "Log Density": null, "Log Specific Conductivity": null, "Log Tensile Strength": null, "Log Specific Strength": null, "Log Youngs Modulus": null, "Log Raman G:D Ratio": null, "Log Raman (10^-12)*G:D λ^4": null, "Log CNT Diameter": 0.146128035678238, "Log Fiber Diameter": null, "Log Thermal Conductivity": null, "Log (R(300K)/R(4.2))": -0.2979596437371974, "Log (R(300K)/R(10))": -0.21929824561403596, "Log Host Conductivity ": null, "Log Thermal Conductivity ": null, "Ampacity Measurement Config": null, "Medium 1": null, "Substrate": null, "Absolute I max (mA)": null, "Absolute J max (A/m2)": null, "Specific J max (mA/tex)": null, "Absolute J failure (A/m2": null, "Specific J failure (mA/tex)": null, "Breakdown Temp (oC)": null, "Medium 2": null, "Substrate 2": null, "Absolute I max (mA).1": null, "Absolute J max (A/m2).1": null, "Specific J max (mA/tex).1": null, "Absolute J failure (A/m2.1": null, "Specific J failure (mA/tex).1": null, "Probe separation for Electrical conductivity (microns)": null, "Probe separation for Ampacity (microns)": "Not Reported/ Can not calculate", "Notes on ampacity": null, "Substrate for ampacity (Yes/No)": null, "Notes on substrate ": null, "Log (Jmax in Air (A/m2))": null, "Log (Jmax in Vacuum(A/m2))": null, "Bulk fibre diameter (nm)": null, "Log (Bulk fibre diameter (nm))": null, "Effective diameter for ampacity (nm)": 1.4, "Log (Effective diameter for ampacity (nm))": 0.146128035678238, "Notes on diameter": null, "Category 2": "CNT", "Diameter Regime": "sub-micron", "Log (Probe separation for ampacity (microns))": "Not reported/Can not calculate", "Probe separation regime": "Not reported/Can not calculate"}
needs_review |  |  |  |  | B Doped Annealed 1200 | CNT_or_CNT_hybrid | fiber_yarn | FWCNT | Buckypaper | doped_or_intercalated;heat_treated;Annealed, Doped | alignment: Not Reported/ Can not calculate |  |  |  |  | Bulmer/James meta-analysis supporting workbook, Main sheet |  |  |  | extract_test_conditions;check_duplicate_or_multi_sample_group | rec_060e77f5f470 | 20210409_Metaanalysis_database.xlsx | Main | 940 | 2018_Effect of boron doping on the electrical conductivity of metallicity-separated single walled carbon nanotubes | B Doped Annealed 1200 | CNT_or_CNT_hybrid | fiber_yarn | FWCNT | Buckypaper | doped_or_intercalated;heat_treated;Annealed, Doped | strict_candidate_missing_conditions | peer_reviewed_meta_analysis_record | secondary_meta_analysis_with_original_doi | Peer-reviewed meta-analysis workbook row with original DOI resolved by Crossref/OpenAlex; not re-extracted from the primary paper in this pipeline. | 10.1039/c8nr02323a | 10.1039/c8nr02323a |  | verified_crossref_openalex | Effect of boron doping on the electrical conductivity of metallicity-separated single walled carbon nanotubes | Kazunori Fujisawa et al. | Kazunori Fujisawa; Takuya Hayashi; Morinobu Endo; Mauricio Terrones; Jin Hee Kim; Yoong Ahm Kim | Nanoscale | 2018 | 2018-01-01 | 10, 26, 12723-12733 | 10.1039/c8nr02323a | 15 | missing_conditions | 1 | Strict comparison candidate lacks structured metadata: condition_temperature_C, condition_atmosphere, gauge_length_mm. | [22 empty] | 0.3134796 | 313479.6 | [11 empty] | alignment: Not Reported/ Can not calculate |  |  | Bulmer/James meta-analysis supporting workbook, Main sheet | 10.1002/adma.202008432 | A Meta-Analysis of Conductive and Strong Carbon Nanotube Materials | John S. Bulmer et al. | Advanced Materials | 2021 | 2018_Effect of boron doping on the electrical conductivity of metallicity-separated single walled carbon nanotubes | accepted | 1 |  |  | Bulmer/James CNT meta-analysis supporting workbook | peer_reviewed_meta_analysis_workbook | 10.1039/c8nr02323a | Original DOI resolved from James/Bulmer workbook reference: 10.1039/c8nr02323a; compiled data source DOI: 10.1002/adma.202008432 | 4 | Unaligned Few-wall CNTs |  | Effect of boron doping on the electrical conductivity of metallicity-separated single walled carbon nanotubes |  | Nanoscale | 2018 |  |  |  | secondary_public_candidate | needs_primary_value_crosscheck | James_Bulmer_meta_analysis_workbook | 3 | {"Category": "Unaligned Few-wall CNTs", "Conductivity (MSm-1)": 0.3134796238244514, "Density (g cm-3)": "Not Reported/ Can not calculate", "Specific Conductivity (kS m2/kg)": "Not Reported/ Can not calculate", "Electrical Anisotropy": "Not Reported/ Can not calculate", "Alignment figure of merit": "Not Reported/ Can not calculate", "Alignment method": "Not Reported/ Can not calculate", "Alignment FWHM": "Not Reported/ Can not calculate", "FWHM type": "Not Reported/ Can not calculate", "Raman G:D": "Not Reported/ Can not calculate", "Raman wavelength": null, "(10^-12)*G:D λ^4": null, "Doped or Acid Exposure (Yes/ No)": "Yes", "Tensile Strength (MPa)": "Not Reported/ Can not calculate", "Specific Strength (N/Tex)": "Not Reported/ Can not calculate", "Young's Modulus (GPa)": "Not Reported/ Can not calculate", "Unnamed: 16": null, "Uber Parameter": "Not Reported/ Can not calculate", "Specific Uber Parameter": "Not Reported/ Can not calculate", "CNT Diameter (nm)": 1.4, "Plottable CNT Diameter (nm)": 1.4, "Date Entered and Checked ": 20210321, "Notes": "B Doped Annealed 1200", "Year": 2018, "Production Process": "Buckypaper", "Post Process": "Annealed, Doped", "Intentionally added intercalation dope": "B", "Host Conductivity (MSm-1)": 0.3311258278145695, "Sorted Status": "Metallic", "Bulk Fiber Diameter (microns)": "Not Reported/ Can not calculate", "G Peak Position (cm-1)": null, "Thermal Conductivity (W/(m K))": "Not Reported/ Can not calculate", "T Star (K)": "Not Reported/ Can not calculate", "R value at lowest temp": 0.000709377146464417, "R value at 4.2 K": 0.0006280000000000001, "R value at 10 K": 0.000523960135300264, "R value at 77 K": 0.000356969884682606, "R value at 300 K": 0.000316227766016837, "R(300K)/R(4.2K)": 0.5035473981159825, "R(300K)/R(10K)": 0.6035340185482193, "Reference": "2018_Effect of boron doping on the electrical conductivity of metallicity-separated single walled carbon nanotubes", "Unnamed: 41": null, "Unnamed: 42": null, "Unnamed: 43": null, "Unnamed: 44": null, "Unnamed: 45": 15, "Log Conductivity": -0.5037906830571812, "Log Density": null, "Log Specific Conductivity": null, "Log Tensile Strength": null, "Log Specific Strength": null, "Log Youngs Modulus": null, "Log Raman G:D Ratio": null, "Log Raman (10^-12)*G:D λ^4": null, "Log CNT Diameter": 0.146128035678238, "Log Fiber Diameter": null, "Log Thermal Conductivity": null, "Log (R(300K)/R(4.2))": -0.2979596437371974, "Log (R(300K)/R(10))": -0.21929824561403596, "Log Host Conductivity ": -0.4800069429571507, "Log Thermal Conductivity ": null, "Ampacity Measurement Config": null, "Medium 1": null, "Substrate": null, "Absolute I max (mA)": null, "Absolute J max (A/m2)": null, "Specific J max (mA/tex)": null, "Absolute J failure (A/m2": null, "Specific J failure (mA/tex)": null, "Breakdown Temp (oC)": null, "Medium 2": null, "Substrate 2": null, "Absolute I max (mA).1": null, "Absolute J max (A/m2).1": null, "Specific J max (mA/tex).1": null, "Absolute J failure (A/m2.1": null, "Specific J failure (mA/tex).1": null, "Probe separation for Electrical conductivity (microns)": null, "Probe separation for Ampacity (microns)": "Not Reported/ Can not calculate", "Notes on ampacity": null, "Substrate for ampacity (Yes/No)": null, "Notes on substrate ": null, "Log (Jmax in Air (A/m2))": null, "Log (Jmax in Vacuum(A/m2))": null, "Bulk fibre diameter (nm)": null, "Log (Bulk fibre diameter (nm))": null, "Effective diameter for ampacity (nm)": 1.4, "Log (Effective diameter for ampacity (nm))": 0.146128035678238, "Notes on diameter": null, "Category 2": "CNT", "Diameter Regime": "sub-micron", "Log (Probe separation for ampacity (microns))": "Not reported/Can not calculate", "Probe separation regime": "Not reported/Can not calculate"}
needs_review |  |  |  |  | B Doped Annealed 1300 | CNT_or_CNT_hybrid | fiber_yarn | FWCNT | Buckypaper | doped_or_intercalated;heat_treated;Annealed, Doped | alignment: Not Reported/ Can not calculate |  |  |  |  | Bulmer/James meta-analysis supporting workbook, Main sheet |  |  |  | extract_test_conditions;check_duplicate_or_multi_sample_group | rec_bd2097020d66 | 20210409_Metaanalysis_database.xlsx | Main | 941 | 2018_Effect of boron doping on the electrical conductivity of metallicity-separated single walled carbon nanotubes | B Doped Annealed 1300 | CNT_or_CNT_hybrid | fiber_yarn | FWCNT | Buckypaper | doped_or_intercalated;heat_treated;Annealed, Doped | strict_candidate_missing_conditions | peer_reviewed_meta_analysis_record | secondary_meta_analysis_with_original_doi | Peer-reviewed meta-analysis workbook row with original DOI resolved by Crossref/OpenAlex; not re-extracted from the primary paper in this pipeline. | 10.1039/c8nr02323a | 10.1039/c8nr02323a |  | verified_crossref_openalex | Effect of boron doping on the electrical conductivity of metallicity-separated single walled carbon nanotubes | Kazunori Fujisawa et al. | Kazunori Fujisawa; Takuya Hayashi; Morinobu Endo; Mauricio Terrones; Jin Hee Kim; Yoong Ahm Kim | Nanoscale | 2018 | 2018-01-01 | 10, 26, 12723-12733 | 10.1039/c8nr02323a | 15 | missing_conditions | 1 | Strict comparison candidate lacks structured metadata: condition_temperature_C, condition_atmosphere, gauge_length_mm. | [22 empty] | 0.09345794 | 93457.94 | [11 empty] | alignment: Not Reported/ Can not calculate |  |  | Bulmer/James meta-analysis supporting workbook, Main sheet | 10.1002/adma.202008432 | A Meta-Analysis of Conductive and Strong Carbon Nanotube Materials | John S. Bulmer et al. | Advanced Materials | 2021 | 2018_Effect of boron doping on the electrical conductivity of metallicity-separated single walled carbon nanotubes | accepted | 1 |  |  | Bulmer/James CNT meta-analysis supporting workbook | peer_reviewed_meta_analysis_workbook | 10.1039/c8nr02323a | Original DOI resolved from James/Bulmer workbook reference: 10.1039/c8nr02323a; compiled data source DOI: 10.1002/adma.202008432 | 4 | Unaligned Few-wall CNTs |  | Effect of boron doping on the electrical conductivity of metallicity-separated single walled carbon nanotubes |  | Nanoscale | 2018 |  |  |  | secondary_public_candidate | needs_primary_value_crosscheck | James_Bulmer_meta_analysis_workbook | 3 | {"Category": "Unaligned Few-wall CNTs", "Conductivity (MSm-1)": 0.09345794392523363, "Density (g cm-3)": "Not Reported/ Can not calculate", "Specific Conductivity (kS m2/kg)": "Not Reported/ Can not calculate", "Electrical Anisotropy": "Not Reported/ Can not calculate", "Alignment figure of merit": "Not Reported/ Can not calculate", "Alignment method": "Not Reported/ Can not calculate", "Alignment FWHM": "Not Reported/ Can not calculate", "FWHM type": "Not Reported/ Can not calculate", "Raman G:D": "Not Reported/ Can not calculate", "Raman wavelength": null, "(10^-12)*G:D λ^4": null, "Doped or Acid Exposure (Yes/ No)": "Yes", "Tensile Strength (MPa)": "Not Reported/ Can not calculate", "Specific Strength (N/Tex)": "Not Reported/ Can not calculate", "Young's Modulus (GPa)": "Not Reported/ Can not calculate", "Unnamed: 16": null, "Uber Parameter": "Not Reported/ Can not calculate", "Specific Uber Parameter": "Not Reported/ Can not calculate", "CNT Diameter (nm)": 1.4, "Plottable CNT Diameter (nm)": 1.4, "Date Entered and Checked ": 20210321, "Notes": "B Doped Annealed 1300", "Year": 2018, "Production Process": "Buckypaper", "Post Process": "Annealed, Doped", "Intentionally added intercalation dope": "B", "Host Conductivity (MSm-1)": 0.3311258278145695, "Sorted Status": "Metallic", "Bulk Fiber Diameter (microns)": "Not Reported/ Can not calculate", "G Peak Position (cm-1)": null, "Thermal Conductivity (W/(m K))": "Not Reported/ Can not calculate", "T Star (K)": "Not Reported/ Can not calculate", "R value at lowest temp": 0.0025839297473398, "R value at 4.2 K": 0.00238337830856296, "R value at 10 K": 0.00198721846548805, "R value at 77 K": 0.00140968736444931, "R value at 300 K": 0.00110626621433007, "R(300K)/R(4.2K)": 0.46415888336127586, "R(300K)/R(10K)": 0.5566907884274199, "Reference": "2018_Effect of boron doping on the electrical conductivity of metallicity-separated single walled carbon nanotubes", "Unnamed: 41": null, "Unnamed: 42": null, "Unnamed: 43": null, "Unnamed: 44": null, "Unnamed: 45": 15, "Log Conductivity": -1.0293837776852097, "Log Density": null, "Log Specific Conductivity": null, "Log Tensile Strength": null, "Log Specific Strength": null, "Log Youngs Modulus": null, "Log Raman G:D Ratio": null, "Log Raman (10^-12)*G:D λ^4": null, "Log CNT Diameter": 0.146128035678238, "Log Fiber Diameter": null, "Log Thermal Conductivity": null, "Log (R(300K)/R(4.2))": -0.3333333333333352, "Log (R(300K)/R(10))": -0.254385964912281, "Log Host Conductivity ": -0.4800069429571507, "Log Thermal Conductivity ": null, "Ampacity Measurement Config": null, "Medium 1": null, "Substrate": null, "Absolute I max (mA)": null, "Absolute J max (A/m2)": null, "Specific J max (mA/tex)": null, "Absolute J failure (A/m2": null, "Specific J failure (mA/tex)": null, "Breakdown Temp (oC)": null, "Medium 2": null, "Substrate 2": null, "Absolute I max (mA).1": null, "Absolute J max (A/m2).1": null, "Specific J max (mA/tex).1": null, "Absolute J failure (A/m2.1": null, "Specific J failure (mA/tex).1": null, "Probe separation for Electrical conductivity (microns)": null, "Probe separation for Ampacity (microns)": "Not Reported/ Can not calculate", "Notes on ampacity": null, "Substrate for ampacity (Yes/No)": null, "Notes on substrate ": null, "Log (Jmax in Air (A/m2))": null, "Log (Jmax in Vacuum(A/m2))": null, "Bulk fibre diameter (nm)": null, "Log (Bulk fibre diameter (nm))": null, "Effective diameter for ampacity (nm)": 1.4, "Log (Effective diameter for ampacity (nm))": 0.146128035678238, "Notes on diameter": null, "Category 2": "CNT", "Diameter Regime": "sub-micron", "Log (Probe separation for ampacity (microns))": "Not reported/Can not calculate", "Probe separation regime": "Not reported/Can not calculate"}
needs_review |  |  |  |  | B Doped Annealed 1400 | CNT_or_CNT_hybrid | fiber_yarn | FWCNT | Buckypaper | doped_or_intercalated;heat_treated;Annealed, Doped | alignment: Not Reported/ Can not calculate |  |  |  |  | Bulmer/James meta-analysis supporting workbook, Main sheet |  |  |  | extract_test_conditions;check_duplicate_or_multi_sample_group | rec_0bfc00e50741 | 20210409_Metaanalysis_database.xlsx | Main | 942 | 2018_Effect of boron doping on the electrical conductivity of metallicity-separated single walled carbon nanotubes | B Doped Annealed 1400 | CNT_or_CNT_hybrid | fiber_yarn | FWCNT | Buckypaper | doped_or_intercalated;heat_treated;Annealed, Doped | strict_candidate_missing_conditions | peer_reviewed_meta_analysis_record | secondary_meta_analysis_with_original_doi | Peer-reviewed meta-analysis workbook row with original DOI resolved by Crossref/OpenAlex; not re-extracted from the primary paper in this pipeline. | 10.1039/c8nr02323a | 10.1039/c8nr02323a |  | verified_crossref_openalex | Effect of boron doping on the electrical conductivity of metallicity-separated single walled carbon nanotubes | Kazunori Fujisawa et al. | Kazunori Fujisawa; Takuya Hayashi; Morinobu Endo; Mauricio Terrones; Jin Hee Kim; Yoong Ahm Kim | Nanoscale | 2018 | 2018-01-01 | 10, 26, 12723-12733 | 10.1039/c8nr02323a | 15 | missing_conditions | 1 | Strict comparison candidate lacks structured metadata: condition_temperature_C, condition_atmosphere, gauge_length_mm. | [22 empty] | 0.07874016 | 78740.16 | [11 empty] | alignment: Not Reported/ Can not calculate |  |  | Bulmer/James meta-analysis supporting workbook, Main sheet | 10.1002/adma.202008432 | A Meta-Analysis of Conductive and Strong Carbon Nanotube Materials | John S. Bulmer et al. | Advanced Materials | 2021 | 2018_Effect of boron doping on the electrical conductivity of metallicity-separated single walled carbon nanotubes | accepted | 1 |  |  | Bulmer/James CNT meta-analysis supporting workbook | peer_reviewed_meta_analysis_workbook | 10.1039/c8nr02323a | Original DOI resolved from James/Bulmer workbook reference: 10.1039/c8nr02323a; compiled data source DOI: 10.1002/adma.202008432 | 4 | Unaligned Few-wall CNTs |  | Effect of boron doping on the electrical conductivity of metallicity-separated single walled carbon nanotubes |  | Nanoscale | 2018 |  |  |  | secondary_public_candidate | needs_primary_value_crosscheck | James_Bulmer_meta_analysis_workbook | 3 | {"Category": "Unaligned Few-wall CNTs", "Conductivity (MSm-1)": 0.07874015748031495, "Density (g cm-3)": "Not Reported/ Can not calculate", "Specific Conductivity (kS m2/kg)": "Not Reported/ Can not calculate", "Electrical Anisotropy": "Not Reported/ Can not calculate", "Alignment figure of merit": "Not Reported/ Can not calculate", "Alignment method": "Not Reported/ Can not calculate", "Alignment FWHM": "Not Reported/ Can not calculate", "FWHM type": "Not Reported/ Can not calculate", "Raman G:D": "Not Reported/ Can not calculate", "Raman wavelength": null, "(10^-12)*G:D λ^4": null, "Doped or Acid Exposure (Yes/ No)": "Yes", "Tensile Strength (MPa)": "Not Reported/ Can not calculate", "Specific Strength (N/Tex)": "Not Reported/ Can not calculate", "Young's Modulus (GPa)": "Not Reported/ Can not calculate", "Unnamed: 16": null, "Uber Parameter": "Not Reported/ Can not calculate", "Specific Uber Parameter": "Not Reported/ Can not calculate", "CNT Diameter (nm)": 1.4, "Plottable CNT Diameter (nm)": 1.4, "Date Entered and Checked ": 20210321, "Notes": "B Doped Annealed 1400", "Year": 2018, "Production Process": "Buckypaper", "Post Process": "Annealed, Doped", "Intentionally added intercalation dope": "B", "Host Conductivity (MSm-1)": 0.3311258278145695, "Sorted Status": "Metallic", "Bulk Fiber Diameter (microns)": "Not Reported/ Can not calculate", "G Peak Position (cm-1)": null, "Thermal Conductivity (W/(m K))": "Not Reported/ Can not calculate", "T Star (K)": "Not Reported/ Can not calculate", "R value at lowest temp": 0.00219839264886229, "R value at 4.2 K": 0.00211135569253968, "R value at 10 K": 0.00202776463191265, "R value at 77 K": 0.00172521054994204, "R value at 300 K": 0.00135387618002254, "R(300K)/R(4.2K)": 0.6412354795576898, "R(300K)/R(10K)": 0.6676692939187535, "Reference": "2018_Effect of boron doping on the electrical conductivity of metallicity-separated single walled carbon nanotubes", "Unnamed: 41": null, "Unnamed: 42": null, "Unnamed: 43": null, "Unnamed: 44": null, "Unnamed: 45": 15, "Log Conductivity": -1.103803720955957, "Log Density": null, "Log Specific Conductivity": null, "Log Tensile Strength": null, "Log Specific Strength": null, "Log Youngs Modulus": null, "Log Raman G:D Ratio": null, "Log Raman (10^-12)*G:D λ^4": null, "Log CNT Diameter": 0.146128035678238, "Log Fiber Diameter": null, "Log Thermal Conductivity": null, "Log (R(300K)/R(4.2))": -0.19298245614035234, "Log (R(300K)/R(10))": -0.17543859649123, "Log Host Conductivity ": -0.4800069429571507, "Log Thermal Conductivity ": null, "Ampacity Measurement Config": null, "Medium 1": null, "Substrate": null, "Absolute I max (mA)": null, "Absolute J max (A/m2)": null, "Specific J max (mA/tex)": null, "Absolute J failure (A/m2": null, "Specific J failure (mA/tex)": null, "Breakdown Temp (oC)": null, "Medium 2": null, "Substrate 2": null, "Absolute I max (mA).1": null, "Absolute J max (A/m2).1": null, "Specific J max (mA/tex).1": null, "Absolute J failure (A/m2.1": null, "Specific J failure (mA/tex).1": null, "Probe separation for Electrical conductivity (microns)": null, "Probe separation for Ampacity (microns)": "Not Reported/ Can not calculate", "Notes on ampacity": null, "Substrate for ampacity (Yes/No)": null, "Notes on substrate ": null, "Log (Jmax in Air (A/m2))": null, "Log (Jmax in Vacuum(A/m2))": null, "Bulk fibre diameter (nm)": null, "Log (Bulk fibre diameter (nm))": null, "Effective diameter for ampacity (nm)": 1.4, "Log (Effective diameter for ampacity (nm))": 0.146128035678238, "Notes on diameter": null, "Category 2": "CNT", "Diameter Regime": "sub-micron", "Log (Probe separation for ampacity (microns))": "Not reported/Can not calculate", "Probe separation regime": "Not reported/Can not calculate"}
needs_review |  |  |  |  | B Doped Annealed 1500 | CNT_or_CNT_hybrid | fiber_yarn | FWCNT | Buckypaper | doped_or_intercalated;heat_treated;Annealed, Doped | alignment: Not Reported/ Can not calculate |  |  |  |  | Bulmer/James meta-analysis supporting workbook, Main sheet |  |  |  | extract_test_conditions;check_duplicate_or_multi_sample_group | rec_84c8a29e36c7 | 20210409_Metaanalysis_database.xlsx | Main | 943 | 2018_Effect of boron doping on the electrical conductivity of metallicity-separated single walled carbon nanotubes | B Doped Annealed 1500 | CNT_or_CNT_hybrid | fiber_yarn | FWCNT | Buckypaper | doped_or_intercalated;heat_treated;Annealed, Doped | strict_candidate_missing_conditions | peer_reviewed_meta_analysis_record | secondary_meta_analysis_with_original_doi | Peer-reviewed meta-analysis workbook row with original DOI resolved by Crossref/OpenAlex; not re-extracted from the primary paper in this pipeline. | 10.1039/c8nr02323a | 10.1039/c8nr02323a |  | verified_crossref_openalex | Effect of boron doping on the electrical conductivity of metallicity-separated single walled carbon nanotubes | Kazunori Fujisawa et al. | Kazunori Fujisawa; Takuya Hayashi; Morinobu Endo; Mauricio Terrones; Jin Hee Kim; Yoong Ahm Kim | Nanoscale | 2018 | 2018-01-01 | 10, 26, 12723-12733 | 10.1039/c8nr02323a | 15 | missing_conditions | 1 | Strict comparison candidate lacks structured metadata: condition_temperature_C, condition_atmosphere, gauge_length_mm. | [22 empty] | 0.07352941 | 73529.41 | [11 empty] | alignment: Not Reported/ Can not calculate |  |  | Bulmer/James meta-analysis supporting workbook, Main sheet | 10.1002/adma.202008432 | A Meta-Analysis of Conductive and Strong Carbon Nanotube Materials | John S. Bulmer et al. | Advanced Materials | 2021 | 2018_Effect of boron doping on the electrical conductivity of metallicity-separated single walled carbon nanotubes | accepted | 1 |  |  | Bulmer/James CNT meta-analysis supporting workbook | peer_reviewed_meta_analysis_workbook | 10.1039/c8nr02323a | Original DOI resolved from James/Bulmer workbook reference: 10.1039/c8nr02323a; compiled data source DOI: 10.1002/adma.202008432 | 4 | Unaligned Few-wall CNTs |  | Effect of boron doping on the electrical conductivity of metallicity-separated single walled carbon nanotubes |  | Nanoscale | 2018 |  |  |  | secondary_public_candidate | needs_primary_value_crosscheck | James_Bulmer_meta_analysis_workbook | 3 | {"Category": "Unaligned Few-wall CNTs", "Conductivity (MSm-1)": 0.07352941176470587, "Density (g cm-3)": "Not Reported/ Can not calculate", "Specific Conductivity (kS m2/kg)": "Not Reported/ Can not calculate", "Electrical Anisotropy": "Not Reported/ Can not calculate", "Alignment figure of merit": "Not Reported/ Can not calculate", "Alignment method": "Not Reported/ Can not calculate", "Alignment FWHM": "Not Reported/ Can not calculate", "FWHM type": "Not Reported/ Can not calculate", "Raman G:D": "Not Reported/ Can not calculate", "Raman wavelength": null, "(10^-12)*G:D λ^4": null, "Doped or Acid Exposure (Yes/ No)": "Yes", "Tensile Strength (MPa)": "Not Reported/ Can not calculate", "Specific Strength (N/Tex)": "Not Reported/ Can not calculate", "Young's Modulus (GPa)": "Not Reported/ Can not calculate", "Unnamed: 16": null, "Uber Parameter": "Not Reported/ Can not calculate", "Specific Uber Parameter": "Not Reported/ Can not calculate", "CNT Diameter (nm)": 1.4, "Plottable CNT Diameter (nm)": 1.4, "Date Entered and Checked ": 20210321, "Notes": "B Doped Annealed 1500", "Year": 2018, "Production Process": "Buckypaper", "Post Process": "Annealed, Doped", "Intentionally added intercalation dope": "B", "Host Conductivity (MSm-1)": 0.3311258278145695, "Sorted Status": "Metallic", "Bulk Fiber Diameter (microns)": "Not Reported/ Can not calculate", "G Peak Position (cm-1)": null, "Thermal Conductivity (W/(m K))": "Not Reported/ Can not calculate", "T Star (K)": "Not Reported/ Can not calculate", "R value at lowest temp": 0.00219839264886229, "R value at 4.2 K": 0.00211135569253968, "R value at 10 K": 0.00202776463191265, "R value at 77 K": 0.00172521054994204, "R value at 300 K": 0.00135387618002254, "R(300K)/R(4.2K)": 0.6412354795576898, "R(300K)/R(10K)": 0.6676692939187535, "Reference": "2018_Effect of boron doping on the electrical conductivity of metallicity-separated single walled carbon nanotubes", "Unnamed: 41": null, "Unnamed: 42": null, "Unnamed: 43": null, "Unnamed: 44": null, "Unnamed: 45": 15, "Log Conductivity": -1.1335389083702176, "Log Density": null, "Log Specific Conductivity": null, "Log Tensile Strength": null, "Log Specific Strength": null, "Log Youngs Modulus": null, "Log Raman G:D Ratio": null, "Log Raman (10^-12)*G:D λ^4": null, "Log CNT Diameter": 0.146128035678238, "Log Fiber Diameter": null, "Log Thermal Conductivity": null, "Log (R(300K)/R(4.2))": -0.19298245614035234, "Log (R(300K)/R(10))": -0.17543859649123, "Log Host Conductivity ": -0.4800069429571507, "Log Thermal Conductivity ": null, "Ampacity Measurement Config": null, "Medium 1": null, "Substrate": null, "Absolute I max (mA)": null, "Absolute J max (A/m2)": null, "Specific J max (mA/tex)": null, "Absolute J failure (A/m2": null, "Specific J failure (mA/tex)": null, "Breakdown Temp (oC)": null, "Medium 2": null, "Substrate 2": null, "Absolute I max (mA).1": null, "Absolute J max (A/m2).1": null, "Specific J max (mA/tex).1": null, "Absolute J failure (A/m2.1": null, "Specific J failure (mA/tex).1": null, "Probe separation for Electrical conductivity (microns)": null, "Probe separation for Ampacity (microns)": "Not Reported/ Can not calculate", "Notes on ampacity": null, "Substrate for ampacity (Yes/No)": null, "Notes on substrate ": null, "Log (Jmax in Air (A/m2))": null, "Log (Jmax in Vacuum(A/m2))": null, "Bulk fibre diameter (nm)": null, "Log (Bulk fibre diameter (nm))": null, "Effective diameter for ampacity (nm)": 1.4, "Log (Effective diameter for ampacity (nm))": 0.146128035678238, "Notes on diameter": null, "Category 2": "CNT", "Diameter Regime": "sub-micron", "Log (Probe separation for ampacity (microns))": "Not reported/Can not calculate", "Probe separation regime": "Not reported/Can not calculate"}
needs_review |  |  |  |  | Unaligned Few-wall CNTs 2018 | CNT_or_CNT_hybrid | fiber_yarn | FWCNT | Buckypaper | As-is | alignment: Not Reported/ Can not calculate |  |  |  |  | Bulmer/James meta-analysis supporting workbook, Main sheet |  |  |  | extract_test_conditions;check_duplicate_or_multi_sample_group | rec_debd2f29b11e | 20210409_Metaanalysis_database.xlsx | Main | 944 | 2018_Effect of boron doping on the electrical conductivity of metallicity-separated single walled carbon nanotubes | Unaligned Few-wall CNTs 2018 | CNT_or_CNT_hybrid | fiber_yarn | FWCNT | Buckypaper | As-is | strict_candidate_missing_conditions | peer_reviewed_meta_analysis_record | secondary_meta_analysis_with_original_doi | Peer-reviewed meta-analysis workbook row with original DOI resolved by Crossref/OpenAlex; not re-extracted from the primary paper in this pipeline. | 10.1039/c8nr02323a | 10.1039/c8nr02323a |  | verified_crossref_openalex | Effect of boron doping on the electrical conductivity of metallicity-separated single walled carbon nanotubes | Kazunori Fujisawa et al. | Kazunori Fujisawa; Takuya Hayashi; Morinobu Endo; Mauricio Terrones; Jin Hee Kim; Yoong Ahm Kim | Nanoscale | 2018 | 2018-01-01 | 10, 26, 12723-12733 | 10.1039/c8nr02323a | 15 | missing_conditions | 1 | Strict comparison candidate lacks structured metadata: condition_temperature_C, condition_atmosphere, gauge_length_mm. | [22 empty] | 0.01785714 | 17857.14 | [11 empty] | alignment: Not Reported/ Can not calculate |  |  | Bulmer/James meta-analysis supporting workbook, Main sheet | 10.1002/adma.202008432 | A Meta-Analysis of Conductive and Strong Carbon Nanotube Materials | John S. Bulmer et al. | Advanced Materials | 2021 | 2018_Effect of boron doping on the electrical conductivity of metallicity-separated single walled carbon nanotubes | accepted | 1 |  |  | Bulmer/James CNT meta-analysis supporting workbook | peer_reviewed_meta_analysis_workbook | 10.1039/c8nr02323a | Original DOI resolved from James/Bulmer workbook reference: 10.1039/c8nr02323a; compiled data source DOI: 10.1002/adma.202008432 | 4 | Unaligned Few-wall CNTs |  | Effect of boron doping on the electrical conductivity of metallicity-separated single walled carbon nanotubes |  | Nanoscale | 2018 |  |  |  | secondary_public_candidate | needs_primary_value_crosscheck | James_Bulmer_meta_analysis_workbook | 3 | {"Category": "Unaligned Few-wall CNTs", "Conductivity (MSm-1)": 0.01785714285714286, "Density (g cm-3)": "Not Reported/ Can not calculate", "Specific Conductivity (kS m2/kg)": "Not Reported/ Can not calculate", "Electrical Anisotropy": "Not Reported/ Can not calculate", "Alignment figure of merit": "Not Reported/ Can not calculate", "Alignment method": "Not Reported/ Can not calculate", "Alignment FWHM": "Not Reported/ Can not calculate", "FWHM type": "Not Reported/ Can not calculate", "Raman G:D": "Not Reported/ Can not calculate", "Raman wavelength": null, "(10^-12)*G:D λ^4": null, "Doped or Acid Exposure (Yes/ No)": "No", "Tensile Strength (MPa)": "Not Reported/ Can not calculate", "Specific Strength (N/Tex)": "Not Reported/ Can not calculate", "Young's Modulus (GPa)": "Not Reported/ Can not calculate", "Unnamed: 16": null, "Uber Parameter": "Not Reported/ Can not calculate", "Specific Uber Parameter": "Not Reported/ Can not calculate", "CNT Diameter (nm)": 1.4, "Plottable CNT Diameter (nm)": 1.4, "Date Entered and Checked ": 20210321, "Notes": null, "Year": 2018, "Production Process": "Buckypaper", "Post Process": "As-is", "Intentionally added intercalation dope": null, "Host Conductivity (MSm-1)": null, "Sorted Status": "Unsorted", "Bulk Fiber Diameter (microns)": "Not Reported/ Can not calculate", "G Peak Position (cm-1)": null, "Thermal Conductivity (W/(m K))": "Not Reported/ Can not calculate", "T Star (K)": "Not Reported/ Can not calculate", "R value at lowest temp": "Not Reported/ Can not calculate", "R value at 4.2 K": "Not Reported/ Can not calculate", "R value at 10 K": "Not Reported/ Can not calculate", "R value at 77 K": "Not Reported/ Can not calculate", "R value at 300 K": "Not Reported/ Can not calculate", "R(300K)/R(4.2K)": null, "R(300K)/R(10K)": null, "Reference": "2018_Effect of boron doping on the electrical conductivity of metallicity-separated single walled carbon nanotubes", "Unnamed: 41": null, "Unnamed: 42": null, "Unnamed: 43": null, "Unnamed: 44": null, "Unnamed: 45": 15, "Log Conductivity": -1.7481880270062005, "Log Density": null, "Log Specific Conductivity": null, "Log Tensile Strength": null, "Log Specific Strength": null, "Log Youngs Modulus": null, "Log Raman G:D Ratio": null, "Log Raman (10^-12)*G:D λ^4": null, "Log CNT Diameter": 0.146128035678238, "Log Fiber Diameter": null, "Log Thermal Conductivity": null, "Log (R(300K)/R(4.2))": null, "Log (R(300K)/R(10))": null, "Log Host Conductivity ": null, "Log Thermal Conductivity ": null, "Ampacity Measurement Config": null, "Medium 1": null, "Substrate": null, "Absolute I max (mA)": null, "Absolute J max (A/m2)": null, "Specific J max (mA/tex)": null, "Absolute J failure (A/m2": null, "Specific J failure (mA/tex)": null, "Breakdown Temp (oC)": null, "Medium 2": null, "Substrate 2": null, "Absolute I max (mA).1": null, "Absolute J max (A/m2).1": null, "Specific J max (mA/tex).1": null, "Absolute J failure (A/m2.1": null, "Specific J failure (mA/tex).1": null, "Probe separation for Electrical conductivity (microns)": null, "Probe separation for Ampacity (microns)": "Not Reported/ Can not calculate", "Notes on ampacity": null, "Substrate for ampacity (Yes/No)": null, "Notes on substrate ": null, "Log (Jmax in Air (A/m2))": null, "Log (Jmax in Vacuum(A/m2))": null, "Bulk fibre diameter (nm)": null, "Log (Bulk fibre diameter (nm))": null, "Effective diameter for ampacity (nm)": 1.4, "Log (Effective diameter for ampacity (nm))": 0.146128035678238, "Notes on diameter": null, "Category 2": "CNT", "Diameter Regime": "sub-micron", "Log (Probe separation for ampacity (microns))": "Not reported/Can not calculate", "Probe separation regime": "Not reported/Can not calculate"}
needs_review |  |  |  |  | B Doped Annealed 1200 | CNT_or_CNT_hybrid | fiber_yarn | FWCNT | Buckypaper | doped_or_intercalated;heat_treated;Annealed, Doped | alignment: Not Reported/ Can not calculate |  |  |  |  | Bulmer/James meta-analysis supporting workbook, Main sheet |  |  |  | extract_test_conditions;check_duplicate_or_multi_sample_group | rec_c5a90af11804 | 20210409_Metaanalysis_database.xlsx | Main | 945 | 2018_Effect of boron doping on the electrical conductivity of metallicity-separated single walled carbon nanotubes | B Doped Annealed 1200 | CNT_or_CNT_hybrid | fiber_yarn | FWCNT | Buckypaper | doped_or_intercalated;heat_treated;Annealed, Doped | strict_candidate_missing_conditions | peer_reviewed_meta_analysis_record | secondary_meta_analysis_with_original_doi | Peer-reviewed meta-analysis workbook row with original DOI resolved by Crossref/OpenAlex; not re-extracted from the primary paper in this pipeline. | 10.1039/c8nr02323a | 10.1039/c8nr02323a |  | verified_crossref_openalex | Effect of boron doping on the electrical conductivity of metallicity-separated single walled carbon nanotubes | Kazunori Fujisawa et al. | Kazunori Fujisawa; Takuya Hayashi; Morinobu Endo; Mauricio Terrones; Jin Hee Kim; Yoong Ahm Kim | Nanoscale | 2018 | 2018-01-01 | 10, 26, 12723-12733 | 10.1039/c8nr02323a | 15 | missing_conditions | 1 | Strict comparison candidate lacks structured metadata: condition_temperature_C, condition_atmosphere, gauge_length_mm. | [22 empty] | 0.02793296 | 27932.96 | [11 empty] | alignment: Not Reported/ Can not calculate |  |  | Bulmer/James meta-analysis supporting workbook, Main sheet | 10.1002/adma.202008432 | A Meta-Analysis of Conductive and Strong Carbon Nanotube Materials | John S. Bulmer et al. | Advanced Materials | 2021 | 2018_Effect of boron doping on the electrical conductivity of metallicity-separated single walled carbon nanotubes | accepted | 1 |  |  | Bulmer/James CNT meta-analysis supporting workbook | peer_reviewed_meta_analysis_workbook | 10.1039/c8nr02323a | Original DOI resolved from James/Bulmer workbook reference: 10.1039/c8nr02323a; compiled data source DOI: 10.1002/adma.202008432 | 4 | Unaligned Few-wall CNTs |  | Effect of boron doping on the electrical conductivity of metallicity-separated single walled carbon nanotubes |  | Nanoscale | 2018 |  |  |  | secondary_public_candidate | needs_primary_value_crosscheck | James_Bulmer_meta_analysis_workbook | 3 | {"Category": "Unaligned Few-wall CNTs", "Conductivity (MSm-1)": 0.027932960893854743, "Density (g cm-3)": "Not Reported/ Can not calculate", "Specific Conductivity (kS m2/kg)": "Not Reported/ Can not calculate", "Electrical Anisotropy": "Not Reported/ Can not calculate", "Alignment figure of merit": "Not Reported/ Can not calculate", "Alignment method": "Not Reported/ Can not calculate", "Alignment FWHM": "Not Reported/ Can not calculate", "FWHM type": "Not Reported/ Can not calculate", "Raman G:D": "Not Reported/ Can not calculate", "Raman wavelength": null, "(10^-12)*G:D λ^4": null, "Doped or Acid Exposure (Yes/ No)": "Yes", "Tensile Strength (MPa)": "Not Reported/ Can not calculate", "Specific Strength (N/Tex)": "Not Reported/ Can not calculate", "Young's Modulus (GPa)": "Not Reported/ Can not calculate", "Unnamed: 16": null, "Uber Parameter": "Not Reported/ Can not calculate", "Specific Uber Parameter": "Not Reported/ Can not calculate", "CNT Diameter (nm)": 1.4, "Plottable CNT Diameter (nm)": 1.4, "Date Entered and Checked ": 20210321, "Notes": "B Doped Annealed 1200", "Year": 2018, "Production Process": "Buckypaper", "Post Process": "Annealed, Doped", "Intentionally added intercalation dope": "B", "Host Conductivity (MSm-1)": 0.01785714285714286, "Sorted Status": "Unsorted", "Bulk Fiber Diameter (microns)": "Not Reported/ Can not calculate", "G Peak Position (cm-1)": null, "Thermal Conductivity (W/(m K))": "Not Reported/ Can not calculate", "T Star (K)": "Not Reported/ Can not calculate", "R value at lowest temp": "Not Reported/ Can not calculate", "R value at 4.2 K": "Not Reported/ Can not calculate", "R value at 10 K": "Not Reported/ Can not calculate", "R value at 77 K": "Not Reported/ Can not calculate", "R value at 300 K": "Not Reported/ Can not calculate", "R(300K)/R(4.2K)": null, "R(300K)/R(10K)": null, "Reference": "2018_Effect of boron doping on the electrical conductivity of metallicity-separated single walled carbon nanotubes", "Unnamed: 41": null, "Unnamed: 42": null, "Unnamed: 43": null, "Unnamed: 44": null, "Unnamed: 45": 15, "Log Conductivity": -1.5538830266438743, "Log Density": null, "Log Specific Conductivity": null, "Log Tensile Strength": null, "Log Specific Strength": null, "Log Youngs Modulus": null, "Log Raman G:D Ratio": null, "Log Raman (10^-12)*G:D λ^4": null, "Log CNT Diameter": 0.146128035678238, "Log Fiber Diameter": null, "Log Thermal Conductivity": null, "Log (R(300K)/R(4.2))": null, "Log (R(300K)/R(10))": null, "Log Host Conductivity ": -1.7481880270062005, "Log Thermal Conductivity ": null, "Ampacity Measurement Config": null, "Medium 1": null, "Substrate": null, "Absolute I max (mA)": null, "Absolute J max (A/m2)": null, "Specific J max (mA/tex)": null, "Absolute J failure (A/m2": null, "Specific J failure (mA/tex)": null, "Breakdown Temp (oC)": null, "Medium 2": null, "Substrate 2": null, "Absolute I max (mA).1": null, "Absolute J max (A/m2).1": null, "Specific J max (mA/tex).1": null, "Absolute J failure (A/m2.1": null, "Specific J failure (mA/tex).1": null, "Probe separation for Electrical conductivity (microns)": null, "Probe separation for Ampacity (microns)": "Not Reported/ Can not calculate", "Notes on ampacity": null, "Substrate for ampacity (Yes/No)": null, "Notes on substrate ": null, "Log (Jmax in Air (A/m2))": null, "Log (Jmax in Vacuum(A/m2))": null, "Bulk fibre diameter (nm)": null, "Log (Bulk fibre diameter (nm))": null, "Effective diameter for ampacity (nm)": 1.4, "Log (Effective diameter for ampacity (nm))": 0.146128035678238, "Notes on diameter": null, "Category 2": "CNT", "Diameter Regime": "sub-micron", "Log (Probe separation for ampacity (microns))": "Not reported/Can not calculate", "Probe separation regime": "Not reported/Can not calculate"}
needs_review |  |  |  |  | B Doped Annealed 1300 | CNT_or_CNT_hybrid | fiber_yarn | FWCNT | Buckypaper | doped_or_intercalated;heat_treated;Annealed, Doped | alignment: Not Reported/ Can not calculate |  |  |  |  | Bulmer/James meta-analysis supporting workbook, Main sheet |  |  |  | extract_test_conditions;check_duplicate_or_multi_sample_group | rec_fefe2c0cc2b0 | 20210409_Metaanalysis_database.xlsx | Main | 946 | 2018_Effect of boron doping on the electrical conductivity of metallicity-separated single walled carbon nanotubes | B Doped Annealed 1300 | CNT_or_CNT_hybrid | fiber_yarn | FWCNT | Buckypaper | doped_or_intercalated;heat_treated;Annealed, Doped | strict_candidate_missing_conditions | peer_reviewed_meta_analysis_record | secondary_meta_analysis_with_original_doi | Peer-reviewed meta-analysis workbook row with original DOI resolved by Crossref/OpenAlex; not re-extracted from the primary paper in this pipeline. | 10.1039/c8nr02323a | 10.1039/c8nr02323a |  | verified_crossref_openalex | Effect of boron doping on the electrical conductivity of metallicity-separated single walled carbon nanotubes | Kazunori Fujisawa et al. | Kazunori Fujisawa; Takuya Hayashi; Morinobu Endo; Mauricio Terrones; Jin Hee Kim; Yoong Ahm Kim | Nanoscale | 2018 | 2018-01-01 | 10, 26, 12723-12733 | 10.1039/c8nr02323a | 15 | missing_conditions | 1 | Strict comparison candidate lacks structured metadata: condition_temperature_C, condition_atmosphere, gauge_length_mm. | [22 empty] | 0.02994012 | 29940.12 | [11 empty] | alignment: Not Reported/ Can not calculate |  |  | Bulmer/James meta-analysis supporting workbook, Main sheet | 10.1002/adma.202008432 | A Meta-Analysis of Conductive and Strong Carbon Nanotube Materials | John S. Bulmer et al. | Advanced Materials | 2021 | 2018_Effect of boron doping on the electrical conductivity of metallicity-separated single walled carbon nanotubes | accepted | 1 |  |  | Bulmer/James CNT meta-analysis supporting workbook | peer_reviewed_meta_analysis_workbook | 10.1039/c8nr02323a | Original DOI resolved from James/Bulmer workbook reference: 10.1039/c8nr02323a; compiled data source DOI: 10.1002/adma.202008432 | 4 | Unaligned Few-wall CNTs |  | Effect of boron doping on the electrical conductivity of metallicity-separated single walled carbon nanotubes |  | Nanoscale | 2018 |  |  |  | secondary_public_candidate | needs_primary_value_crosscheck | James_Bulmer_meta_analysis_workbook | 3 | {"Category": "Unaligned Few-wall CNTs", "Conductivity (MSm-1)": 0.029940119760479042, "Density (g cm-3)": "Not Reported/ Can not calculate", "Specific Conductivity (kS m2/kg)": "Not Reported/ Can not calculate", "Electrical Anisotropy": "Not Reported/ Can not calculate", "Alignment figure of merit": "Not Reported/ Can not calculate", "Alignment method": "Not Reported/ Can not calculate", "Alignment FWHM": "Not Reported/ Can not calculate", "FWHM type": "Not Reported/ Can not calculate", "Raman G:D": "Not Reported/ Can not calculate", "Raman wavelength": null, "(10^-12)*G:D λ^4": null, "Doped or Acid Exposure (Yes/ No)": "Yes", "Tensile Strength (MPa)": "Not Reported/ Can not calculate", "Specific Strength (N/Tex)": "Not Reported/ Can not calculate", "Young's Modulus (GPa)": "Not Reported/ Can not calculate", "Unnamed: 16": null, "Uber Parameter": "Not Reported/ Can not calculate", "Specific Uber Parameter": "Not Reported/ Can not calculate", "CNT Diameter (nm)": 1.4, "Plottable CNT Diameter (nm)": 1.4, "Date Entered and Checked ": 20210321, "Notes": "B Doped Annealed 1300", "Year": 2018, "Production Process": "Buckypaper", "Post Process": "Annealed, Doped", "Intentionally added intercalation dope": "B", "Host Conductivity (MSm-1)": 0.01785714285714286, "Sorted Status": "Unsorted", "Bulk Fiber Diameter (microns)": "Not Reported/ Can not calculate", "G Peak Position (cm-1)": null, "Thermal Conductivity (W/(m K))": "Not Reported/ Can not calculate", "T Star (K)": "Not Reported/ Can not calculate", "R value at lowest temp": "Not Reported/ Can not calculate", "R value at 4.2 K": "Not Reported/ Can not calculate", "R value at 10 K": "Not Reported/ Can not calculate", "R value at 77 K": "Not Reported/ Can not calculate", "R value at 300 K": "Not Reported/ Can not calculate", "R(300K)/R(4.2K)": null, "R(300K)/R(10K)": null, "Reference": "2018_Effect of boron doping on the electrical conductivity of metallicity-separated single walled carbon nanotubes", "Unnamed: 41": null, "Unnamed: 42": null, "Unnamed: 43": null, "Unnamed: 44": null, "Unnamed: 45": 15, "Log Conductivity": -1.5237464668115646, "Log Density": null, "Log Specific Conductivity": null, "Log Tensile Strength": null, "Log Specific Strength": null, "Log Youngs Modulus": null, "Log Raman G:D Ratio": null, "Log Raman (10^-12)*G:D λ^4": null, "Log CNT Diameter": 0.146128035678238, "Log Fiber Diameter": null, "Log Thermal Conductivity": null, "Log (R(300K)/R(4.2))": null, "Log (R(300K)/R(10))": null, "Log Host Conductivity ": -1.7481880270062005, "Log Thermal Conductivity ": null, "Ampacity Measurement Config": null, "Medium 1": null, "Substrate": null, "Absolute I max (mA)": null, "Absolute J max (A/m2)": null, "Specific J max (mA/tex)": null, "Absolute J failure (A/m2": null, "Specific J failure (mA/tex)": null, "Breakdown Temp (oC)": null, "Medium 2": null, "Substrate 2": null, "Absolute I max (mA).1": null, "Absolute J max (A/m2).1": null, "Specific J max (mA/tex).1": null, "Absolute J failure (A/m2.1": null, "Specific J failure (mA/tex).1": null, "Probe separation for Electrical conductivity (microns)": null, "Probe separation for Ampacity (microns)": "Not Reported/ Can not calculate", "Notes on ampacity": null, "Substrate for ampacity (Yes/No)": null, "Notes on substrate ": null, "Log (Jmax in Air (A/m2))": null, "Log (Jmax in Vacuum(A/m2))": null, "Bulk fibre diameter (nm)": null, "Log (Bulk fibre diameter (nm))": null, "Effective diameter for ampacity (nm)": 1.4, "Log (Effective diameter for ampacity (nm))": 0.146128035678238, "Notes on diameter": null, "Category 2": "CNT", "Diameter Regime": "sub-micron", "Log (Probe separation for ampacity (microns))": "Not reported/Can not calculate", "Probe separation regime": "Not reported/Can not calculate"}
needs_review |  |  |  |  | B Doped Annealed 1400 | CNT_or_CNT_hybrid | fiber_yarn | FWCNT | Buckypaper | doped_or_intercalated;heat_treated;Annealed, Doped | alignment: Not Reported/ Can not calculate |  |  |  |  | Bulmer/James meta-analysis supporting workbook, Main sheet |  |  |  | extract_test_conditions;check_duplicate_or_multi_sample_group | rec_dc8515cc47b3 | 20210409_Metaanalysis_database.xlsx | Main | 947 | 2018_Effect of boron doping on the electrical conductivity of metallicity-separated single walled carbon nanotubes | B Doped Annealed 1400 | CNT_or_CNT_hybrid | fiber_yarn | FWCNT | Buckypaper | doped_or_intercalated;heat_treated;Annealed, Doped | strict_candidate_missing_conditions | peer_reviewed_meta_analysis_record | secondary_meta_analysis_with_original_doi | Peer-reviewed meta-analysis workbook row with original DOI resolved by Crossref/OpenAlex; not re-extracted from the primary paper in this pipeline. | 10.1039/c8nr02323a | 10.1039/c8nr02323a |  | verified_crossref_openalex | Effect of boron doping on the electrical conductivity of metallicity-separated single walled carbon nanotubes | Kazunori Fujisawa et al. | Kazunori Fujisawa; Takuya Hayashi; Morinobu Endo; Mauricio Terrones; Jin Hee Kim; Yoong Ahm Kim | Nanoscale | 2018 | 2018-01-01 | 10, 26, 12723-12733 | 10.1039/c8nr02323a | 15 | missing_conditions | 1 | Strict comparison candidate lacks structured metadata: condition_temperature_C, condition_atmosphere, gauge_length_mm. | [22 empty] | 0.03215434 | 32154.34 | [11 empty] | alignment: Not Reported/ Can not calculate |  |  | Bulmer/James meta-analysis supporting workbook, Main sheet | 10.1002/adma.202008432 | A Meta-Analysis of Conductive and Strong Carbon Nanotube Materials | John S. Bulmer et al. | Advanced Materials | 2021 | 2018_Effect of boron doping on the electrical conductivity of metallicity-separated single walled carbon nanotubes | accepted | 1 |  |  | Bulmer/James CNT meta-analysis supporting workbook | peer_reviewed_meta_analysis_workbook | 10.1039/c8nr02323a | Original DOI resolved from James/Bulmer workbook reference: 10.1039/c8nr02323a; compiled data source DOI: 10.1002/adma.202008432 | 4 | Unaligned Few-wall CNTs |  | Effect of boron doping on the electrical conductivity of metallicity-separated single walled carbon nanotubes |  | Nanoscale | 2018 |  |  |  | secondary_public_candidate | needs_primary_value_crosscheck | James_Bulmer_meta_analysis_workbook | 3 | {"Category": "Unaligned Few-wall CNTs", "Conductivity (MSm-1)": 0.03215434083601286, "Density (g cm-3)": "Not Reported/ Can not calculate", "Specific Conductivity (kS m2/kg)": "Not Reported/ Can not calculate", "Electrical Anisotropy": "Not Reported/ Can not calculate", "Alignment figure of merit": "Not Reported/ Can not calculate", "Alignment method": "Not Reported/ Can not calculate", "Alignment FWHM": "Not Reported/ Can not calculate", "FWHM type": "Not Reported/ Can not calculate", "Raman G:D": "Not Reported/ Can not calculate", "Raman wavelength": null, "(10^-12)*G:D λ^4": null, "Doped or Acid Exposure (Yes/ No)": "Yes", "Tensile Strength (MPa)": "Not Reported/ Can not calculate", "Specific Strength (N/Tex)": "Not Reported/ Can not calculate", "Young's Modulus (GPa)": "Not Reported/ Can not calculate", "Unnamed: 16": null, "Uber Parameter": "Not Reported/ Can not calculate", "Specific Uber Parameter": "Not Reported/ Can not calculate", "CNT Diameter (nm)": 1.4, "Plottable CNT Diameter (nm)": 1.4, "Date Entered and Checked ": 20210321, "Notes": "B Doped Annealed 1400", "Year": 2018, "Production Process": "Buckypaper", "Post Process": "Annealed, Doped", "Intentionally added intercalation dope": "B", "Host Conductivity (MSm-1)": 0.01785714285714286, "Sorted Status": "Unsorted", "Bulk Fiber Diameter (microns)": "Not Reported/ Can not calculate", "G Peak Position (cm-1)": null, "Thermal Conductivity (W/(m K))": "Not Reported/ Can not calculate", "T Star (K)": "Not Reported/ Can not calculate", "R value at lowest temp": "Not Reported/ Can not calculate", "R value at 4.2 K": "Not Reported/ Can not calculate", "R value at 10 K": "Not Reported/ Can not calculate", "R value at 77 K": "Not Reported/ Can not calculate", "R value at 300 K": "Not Reported/ Can not calculate", "R(300K)/R(4.2K)": null, "R(300K)/R(10K)": null, "Reference": "2018_Effect of boron doping on the electrical conductivity of metallicity-separated single walled carbon nanotubes", "Unnamed: 41": null, "Unnamed: 42": null, "Unnamed: 43": null, "Unnamed: 44": null, "Unnamed: 45": 15, "Log Conductivity": -1.4927603890268375, "Log Density": null, "Log Specific Conductivity": null, "Log Tensile Strength": null, "Log Specific Strength": null, "Log Youngs Modulus": null, "Log Raman G:D Ratio": null, "Log Raman (10^-12)*G:D λ^4": null, "Log CNT Diameter": 0.146128035678238, "Log Fiber Diameter": null, "Log Thermal Conductivity": null, "Log (R(300K)/R(4.2))": null, "Log (R(300K)/R(10))": null, "Log Host Conductivity ": -1.7481880270062005, "Log Thermal Conductivity ": null, "Ampacity Measurement Config": null, "Medium 1": null, "Substrate": null, "Absolute I max (mA)": null, "Absolute J max (A/m2)": null, "Specific J max (mA/tex)": null, "Absolute J failure (A/m2": null, "Specific J failure (mA/tex)": null, "Breakdown Temp (oC)": null, "Medium 2": null, "Substrate 2": null, "Absolute I max (mA).1": null, "Absolute J max (A/m2).1": null, "Specific J max (mA/tex).1": null, "Absolute J failure (A/m2.1": null, "Specific J failure (mA/tex).1": null, "Probe separation for Electrical conductivity (microns)": null, "Probe separation for Ampacity (microns)": "Not Reported/ Can not calculate", "Notes on ampacity": null, "Substrate for ampacity (Yes/No)": null, "Notes on substrate ": null, "Log (Jmax in Air (A/m2))": null, "Log (Jmax in Vacuum(A/m2))": null, "Bulk fibre diameter (nm)": null, "Log (Bulk fibre diameter (nm))": null, "Effective diameter for ampacity (nm)": 1.4, "Log (Effective diameter for ampacity (nm))": 0.146128035678238, "Notes on diameter": null, "Category 2": "CNT", "Diameter Regime": "sub-micron", "Log (Probe separation for ampacity (microns))": "Not reported/Can not calculate", "Probe separation regime": "Not reported/Can not calculate"}
needs_review |  |  |  |  | B Doped Annealed 1500 | CNT_or_CNT_hybrid | fiber_yarn | FWCNT | Buckypaper | doped_or_intercalated;heat_treated;Annealed, Doped | alignment: Not Reported/ Can not calculate |  |  |  |  | Bulmer/James meta-analysis supporting workbook, Main sheet |  |  |  | extract_test_conditions;check_duplicate_or_multi_sample_group | rec_9e0cc453e73c | 20210409_Metaanalysis_database.xlsx | Main | 948 | 2018_Effect of boron doping on the electrical conductivity of metallicity-separated single walled carbon nanotubes | B Doped Annealed 1500 | CNT_or_CNT_hybrid | fiber_yarn | FWCNT | Buckypaper | doped_or_intercalated;heat_treated;Annealed, Doped | strict_candidate_missing_conditions | peer_reviewed_meta_analysis_record | secondary_meta_analysis_with_original_doi | Peer-reviewed meta-analysis workbook row with original DOI resolved by Crossref/OpenAlex; not re-extracted from the primary paper in this pipeline. | 10.1039/c8nr02323a | 10.1039/c8nr02323a |  | verified_crossref_openalex | Effect of boron doping on the electrical conductivity of metallicity-separated single walled carbon nanotubes | Kazunori Fujisawa et al. | Kazunori Fujisawa; Takuya Hayashi; Morinobu Endo; Mauricio Terrones; Jin Hee Kim; Yoong Ahm Kim | Nanoscale | 2018 | 2018-01-01 | 10, 26, 12723-12733 | 10.1039/c8nr02323a | 15 | missing_conditions | 1 | Strict comparison candidate lacks structured metadata: condition_temperature_C, condition_atmosphere, gauge_length_mm. | [22 empty] | 0.03154574 | 31545.74 | [11 empty] | alignment: Not Reported/ Can not calculate |  |  | Bulmer/James meta-analysis supporting workbook, Main sheet | 10.1002/adma.202008432 | A Meta-Analysis of Conductive and Strong Carbon Nanotube Materials | John S. Bulmer et al. | Advanced Materials | 2021 | 2018_Effect of boron doping on the electrical conductivity of metallicity-separated single walled carbon nanotubes | accepted | 1 |  |  | Bulmer/James CNT meta-analysis supporting workbook | peer_reviewed_meta_analysis_workbook | 10.1039/c8nr02323a | Original DOI resolved from James/Bulmer workbook reference: 10.1039/c8nr02323a; compiled data source DOI: 10.1002/adma.202008432 | 4 | Unaligned Few-wall CNTs |  | Effect of boron doping on the electrical conductivity of metallicity-separated single walled carbon nanotubes |  | Nanoscale | 2018 |  |  |  | secondary_public_candidate | needs_primary_value_crosscheck | James_Bulmer_meta_analysis_workbook | 3 | {"Category": "Unaligned Few-wall CNTs", "Conductivity (MSm-1)": 0.031545741324921134, "Density (g cm-3)": "Not Reported/ Can not calculate", "Specific Conductivity (kS m2/kg)": "Not Reported/ Can not calculate", "Electrical Anisotropy": "Not Reported/ Can not calculate", "Alignment figure of merit": "Not Reported/ Can not calculate", "Alignment method": "Not Reported/ Can not calculate", "Alignment FWHM": "Not Reported/ Can not calculate", "FWHM type": "Not Reported/ Can not calculate", "Raman G:D": "Not Reported/ Can not calculate", "Raman wavelength": null, "(10^-12)*G:D λ^4": null, "Doped or Acid Exposure (Yes/ No)": "Yes", "Tensile Strength (MPa)": "Not Reported/ Can not calculate", "Specific Strength (N/Tex)": "Not Reported/ Can not calculate", "Young's Modulus (GPa)": "Not Reported/ Can not calculate", "Unnamed: 16": null, "Uber Parameter": "Not Reported/ Can not calculate", "Specific Uber Parameter": "Not Reported/ Can not calculate", "CNT Diameter (nm)": 1.4, "Plottable CNT Diameter (nm)": 1.4, "Date Entered and Checked ": 20210321, "Notes": "B Doped Annealed 1500", "Year": 2018, "Production Process": "Buckypaper", "Post Process": "Annealed, Doped", "Intentionally added intercalation dope": "B", "Host Conductivity (MSm-1)": 0.01785714285714286, "Sorted Status": "Unsorted", "Bulk Fiber Diameter (microns)": "Not Reported/ Can not calculate", "G Peak Position (cm-1)": null, "Thermal Conductivity (W/(m K))": "Not Reported/ Can not calculate", "T Star (K)": "Not Reported/ Can not calculate", "R value at lowest temp": "Not Reported/ Can not calculate", "R value at 4.2 K": "Not Reported/ Can not calculate", "R value at 10 K": "Not Reported/ Can not calculate", "R value at 77 K": "Not Reported/ Can not calculate", "R value at 300 K": "Not Reported/ Can not calculate", "R(300K)/R(4.2K)": null, "R(300K)/R(10K)": null, "Reference": "2018_Effect of boron doping on the electrical conductivity of metallicity-separated single walled carbon nanotubes", "Unnamed: 41": null, "Unnamed: 42": null, "Unnamed: 43": null, "Unnamed: 44": null, "Unnamed: 45": 15, "Log Conductivity": -1.5010592622177514, "Log Density": null, "Log Specific Conductivity": null, "Log Tensile Strength": null, "Log Specific Strength": null, "Log Youngs Modulus": null, "Log Raman G:D Ratio": null, "Log Raman (10^-12)*G:D λ^4": null, "Log CNT Diameter": 0.146128035678238, "Log Fiber Diameter": null, "Log Thermal Conductivity": null, "Log (R(300K)/R(4.2))": null, "Log (R(300K)/R(10))": null, "Log Host Conductivity ": -1.7481880270062005, "Log Thermal Conductivity ": null, "Ampacity Measurement Config": null, "Medium 1": null, "Substrate": null, "Absolute I max (mA)": null, "Absolute J max (A/m2)": null, "Specific J max (mA/tex)": null, "Absolute J failure (A/m2": null, "Specific J failure (mA/tex)": null, "Breakdown Temp (oC)": null, "Medium 2": null, "Substrate 2": null, "Absolute I max (mA).1": null, "Absolute J max (A/m2).1": null, "Specific J max (mA/tex).1": null, "Absolute J failure (A/m2.1": null, "Specific J failure (mA/tex).1": null, "Probe separation for Electrical conductivity (microns)": null, "Probe separation for Ampacity (microns)": "Not Reported/ Can not calculate", "Notes on ampacity": null, "Substrate for ampacity (Yes/No)": null, "Notes on substrate ": null, "Log (Jmax in Air (A/m2))": null, "Log (Jmax in Vacuum(A/m2))": null, "Bulk fibre diameter (nm)": null, "Log (Bulk fibre diameter (nm))": null, "Effective diameter for ampacity (nm)": 1.4, "Log (Effective diameter for ampacity (nm))": 0.146128035678238, "Notes on diameter": null, "Category 2": "CNT", "Diameter Regime": "sub-micron", "Log (Probe separation for ampacity (microns))": "Not reported/Can not calculate", "Probe separation regime": "Not reported/Can not calculate"}
needs_review |  |  |  |  | Unaligned Few-wall CNTs 2018 | CNT_or_CNT_hybrid | fiber_yarn | FWCNT | Buckypaper | As-is | alignment: Not Reported/ Can not calculate |  |  |  |  | Bulmer/James meta-analysis supporting workbook, Main sheet |  |  |  | extract_test_conditions;check_duplicate_or_multi_sample_group | rec_3ae847f30381 | 20210409_Metaanalysis_database.xlsx | Main | 949 | 2018_Effect of boron doping on the electrical conductivity of metallicity-separated single walled carbon nanotubes | Unaligned Few-wall CNTs 2018 | CNT_or_CNT_hybrid | fiber_yarn | FWCNT | Buckypaper | As-is | strict_candidate_missing_conditions | peer_reviewed_meta_analysis_record | secondary_meta_analysis_with_original_doi | Peer-reviewed meta-analysis workbook row with original DOI resolved by Crossref/OpenAlex; not re-extracted from the primary paper in this pipeline. | 10.1039/c8nr02323a | 10.1039/c8nr02323a |  | verified_crossref_openalex | Effect of boron doping on the electrical conductivity of metallicity-separated single walled carbon nanotubes | Kazunori Fujisawa et al. | Kazunori Fujisawa; Takuya Hayashi; Morinobu Endo; Mauricio Terrones; Jin Hee Kim; Yoong Ahm Kim | Nanoscale | 2018 | 2018-01-01 | 10, 26, 12723-12733 | 10.1039/c8nr02323a | 15 | missing_conditions | 1 | Strict comparison candidate lacks structured metadata: condition_temperature_C, condition_atmosphere, gauge_length_mm. | [22 empty] | 0.0004 | 400 | [11 empty] | alignment: Not Reported/ Can not calculate |  |  | Bulmer/James meta-analysis supporting workbook, Main sheet | 10.1002/adma.202008432 | A Meta-Analysis of Conductive and Strong Carbon Nanotube Materials | John S. Bulmer et al. | Advanced Materials | 2021 | 2018_Effect of boron doping on the electrical conductivity of metallicity-separated single walled carbon nanotubes | accepted | 1 |  |  | Bulmer/James CNT meta-analysis supporting workbook | peer_reviewed_meta_analysis_workbook | 10.1039/c8nr02323a | Original DOI resolved from James/Bulmer workbook reference: 10.1039/c8nr02323a; compiled data source DOI: 10.1002/adma.202008432 | 4 | Unaligned Few-wall CNTs |  | Effect of boron doping on the electrical conductivity of metallicity-separated single walled carbon nanotubes |  | Nanoscale | 2018 |  |  |  | secondary_public_candidate | needs_primary_value_crosscheck | James_Bulmer_meta_analysis_workbook | 3 | {"Category": "Unaligned Few-wall CNTs", "Conductivity (MSm-1)": 0.00039999999999999996, "Density (g cm-3)": "Not Reported/ Can not calculate", "Specific Conductivity (kS m2/kg)": "Not Reported/ Can not calculate", "Electrical Anisotropy": "Not Reported/ Can not calculate", "Alignment figure of merit": "Not Reported/ Can not calculate", "Alignment method": "Not Reported/ Can not calculate", "Alignment FWHM": "Not Reported/ Can not calculate", "FWHM type": "Not Reported/ Can not calculate", "Raman G:D": "Not Reported/ Can not calculate", "Raman wavelength": null, "(10^-12)*G:D λ^4": null, "Doped or Acid Exposure (Yes/ No)": "No", "Tensile Strength (MPa)": "Not Reported/ Can not calculate", "Specific Strength (N/Tex)": "Not Reported/ Can not calculate", "Young's Modulus (GPa)": "Not Reported/ Can not calculate", "Unnamed: 16": null, "Uber Parameter": "Not Reported/ Can not calculate", "Specific Uber Parameter": "Not Reported/ Can not calculate", "CNT Diameter (nm)": 1.4, "Plottable CNT Diameter (nm)": 1.4, "Date Entered and Checked ": 20210321, "Notes": null, "Year": 2018, "Production Process": "Buckypaper", "Post Process": "As-is", "Intentionally added intercalation dope": null, "Host Conductivity (MSm-1)": null, "Sorted Status": "Semiconducting ", "Bulk Fiber Diameter (microns)": "Not Reported/ Can not calculate", "G Peak Position (cm-1)": null, "Thermal Conductivity (W/(m K))": "Not Reported/ Can not calculate", "T Star (K)": "Not Reported/ Can not calculate", "R value at lowest temp": 1870.37989076418, "R value at 4.2 K": 110.626621433007, "R value at 10 K": 11.9935394620923, "R value at 77 K": 0.654318912971298, "R value at 300 K": 0.243200751326795, "R(300K)/R(4.2K)": 0.0021983926488622985, "R(300K)/R(10K)": 0.020277646319126555, "Reference": "2018_Effect of boron doping on the electrical conductivity of metallicity-separated single walled carbon nanotubes", "Unnamed: 41": null, "Unnamed: 42": null, "Unnamed: 43": null, "Unnamed: 44": null, "Unnamed: 45": 15, "Log Conductivity": -3.3979400086720375, "Log Density": null, "Log Specific Conductivity": null, "Log Tensile Strength": null, "Log Specific Strength": null, "Log Youngs Modulus": null, "Log Raman G:D Ratio": null, "Log Raman (10^-12)*G:D λ^4": null, "Log CNT Diameter": 0.146128035678238, "Log Fiber Diameter": null, "Log Thermal Conductivity": null, "Log (R(300K)/R(4.2))": -2.6578947368421035, "Log (R(300K)/R(10))": -1.692982456140349, "Log Host Conductivity ": null, "Log Thermal Conductivity ": null, "Ampacity Measurement Config": null, "Medium 1": null, "Substrate": null, "Absolute I max (mA)": null, "Absolute J max (A/m2)": null, "Specific J max (mA/tex)": null, "Absolute J failure (A/m2": null, "Specific J failure (mA/tex)": null, "Breakdown Temp (oC)": null, "Medium 2": null, "Substrate 2": null, "Absolute I max (mA).1": null, "Absolute J max (A/m2).1": null, "Specific J max (mA/tex).1": null, "Absolute J failure (A/m2.1": null, "Specific J failure (mA/tex).1": null, "Probe separation for Electrical conductivity (microns)": null, "Probe separation for Ampacity (microns)": "Not Reported/ Can not calculate", "Notes on ampacity": null, "Substrate for ampacity (Yes/No)": null, "Notes on substrate ": null, "Log (Jmax in Air (A/m2))": null, "Log (Jmax in Vacuum(A/m2))": null, "Bulk fibre diameter (nm)": null, "Log (Bulk fibre diameter (nm))": null, "Effective diameter for ampacity (nm)": 1.4, "Log (Effective diameter for ampacity (nm))": 0.146128035678238, "Notes on diameter": null, "Category 2": "CNT", "Diameter Regime": "sub-micron", "Log (Probe separation for ampacity (microns))": "Not reported/Can not calculate", "Probe separation regime": "Not reported/Can not calculate"}
needs_review |  |  |  |  | B Doped Annealed 1200 | CNT_or_CNT_hybrid | fiber_yarn | FWCNT | Buckypaper | doped_or_intercalated;heat_treated;Annealed, Doped | alignment: Not Reported/ Can not calculate |  |  |  |  | Bulmer/James meta-analysis supporting workbook, Main sheet |  |  |  | extract_test_conditions;check_duplicate_or_multi_sample_group | rec_770277875b0e | 20210409_Metaanalysis_database.xlsx | Main | 950 | 2018_Effect of boron doping on the electrical conductivity of metallicity-separated single walled carbon nanotubes | B Doped Annealed 1200 | CNT_or_CNT_hybrid | fiber_yarn | FWCNT | Buckypaper | doped_or_intercalated;heat_treated;Annealed, Doped | strict_candidate_missing_conditions | peer_reviewed_meta_analysis_record | secondary_meta_analysis_with_original_doi | Peer-reviewed meta-analysis workbook row with original DOI resolved by Crossref/OpenAlex; not re-extracted from the primary paper in this pipeline. | 10.1039/c8nr02323a | 10.1039/c8nr02323a |  | verified_crossref_openalex | Effect of boron doping on the electrical conductivity of metallicity-separated single walled carbon nanotubes | Kazunori Fujisawa et al. | Kazunori Fujisawa; Takuya Hayashi; Morinobu Endo; Mauricio Terrones; Jin Hee Kim; Yoong Ahm Kim | Nanoscale | 2018 | 2018-01-01 | 10, 26, 12723-12733 | 10.1039/c8nr02323a | 15 | missing_conditions | 1 | Strict comparison candidate lacks structured metadata: condition_temperature_C, condition_atmosphere, gauge_length_mm. | [22 empty] | 0.005586592 | 5586.592 | [11 empty] | alignment: Not Reported/ Can not calculate |  |  | Bulmer/James meta-analysis supporting workbook, Main sheet | 10.1002/adma.202008432 | A Meta-Analysis of Conductive and Strong Carbon Nanotube Materials | John S. Bulmer et al. | Advanced Materials | 2021 | 2018_Effect of boron doping on the electrical conductivity of metallicity-separated single walled carbon nanotubes | accepted | 1 |  |  | Bulmer/James CNT meta-analysis supporting workbook | peer_reviewed_meta_analysis_workbook | 10.1039/c8nr02323a | Original DOI resolved from James/Bulmer workbook reference: 10.1039/c8nr02323a; compiled data source DOI: 10.1002/adma.202008432 | 4 | Unaligned Few-wall CNTs |  | Effect of boron doping on the electrical conductivity of metallicity-separated single walled carbon nanotubes |  | Nanoscale | 2018 |  |  |  | secondary_public_candidate | needs_primary_value_crosscheck | James_Bulmer_meta_analysis_workbook | 3 | {"Category": "Unaligned Few-wall CNTs", "Conductivity (MSm-1)": 0.00558659217877095, "Density (g cm-3)": "Not Reported/ Can not calculate", "Specific Conductivity (kS m2/kg)": "Not Reported/ Can not calculate", "Electrical Anisotropy": "Not Reported/ Can not calculate", "Alignment figure of merit": "Not Reported/ Can not calculate", "Alignment method": "Not Reported/ Can not calculate", "Alignment FWHM": "Not Reported/ Can not calculate", "FWHM type": "Not Reported/ Can not calculate", "Raman G:D": "Not Reported/ Can not calculate", "Raman wavelength": null, "(10^-12)*G:D λ^4": null, "Doped or Acid Exposure (Yes/ No)": "Yes", "Tensile Strength (MPa)": "Not Reported/ Can not calculate", "Specific Strength (N/Tex)": "Not Reported/ Can not calculate", "Young's Modulus (GPa)": "Not Reported/ Can not calculate", "Unnamed: 16": null, "Uber Parameter": "Not Reported/ Can not calculate", "Specific Uber Parameter": "Not Reported/ Can not calculate", "CNT Diameter (nm)": 1.4, "Plottable CNT Diameter (nm)": 1.4, "Date Entered and Checked ": 20210321, "Notes": "B Doped Annealed 1200", "Year": 2018, "Production Process": "Buckypaper", "Post Process": "Annealed, Doped", "Intentionally added intercalation dope": "B", "Host Conductivity (MSm-1)": 0.00039999999999999996, "Sorted Status": "Semiconducting ", "Bulk Fiber Diameter (microns)": "Not Reported/ Can not calculate", "G Peak Position (cm-1)": null, "Thermal Conductivity (W/(m K))": "Not Reported/ Can not calculate", "T Star (K)": "Not Reported/ Can not calculate", "R value at lowest temp": 17.2521054994204, "R value at 4.2 K": 1.94748303990876, "R value at 10 K": 0.402961132020041, "R value at 77 K": 0.0454877794700378, "R value at 300 K": 0.0172521054994204, "R(300K)/R(4.2K)": 0.008858667904100807, "R(300K)/R(10K)": 0.04281332398719383, "Reference": "2018_Effect of boron doping on the electrical conductivity of metallicity-separated single walled carbon nanotubes", "Unnamed: 41": null, "Unnamed: 42": null, "Unnamed: 43": null, "Unnamed: 44": null, "Unnamed: 45": 15, "Log Conductivity": -2.2528530309798933, "Log Density": null, "Log Specific Conductivity": null, "Log Tensile Strength": null, "Log Specific Strength": null, "Log Youngs Modulus": null, "Log Raman G:D Ratio": null, "Log Raman (10^-12)*G:D λ^4": null, "Log CNT Diameter": 0.146128035678238, "Log Fiber Diameter": null, "Log Thermal Conductivity": null, "Log (R(300K)/R(4.2))": -2.0526315789473695, "Log (R(300K)/R(10))": -1.36842105263158, "Log Host Conductivity ": -3.3979400086720375, "Log Thermal Conductivity ": null, "Ampacity Measurement Config": null, "Medium 1": null, "Substrate": null, "Absolute I max (mA)": null, "Absolute J max (A/m2)": null, "Specific J max (mA/tex)": null, "Absolute J failure (A/m2": null, "Specific J failure (mA/tex)": null, "Breakdown Temp (oC)": null, "Medium 2": null, "Substrate 2": null, "Absolute I max (mA).1": null, "Absolute J max (A/m2).1": null, "Specific J max (mA/tex).1": null, "Absolute J failure (A/m2.1": null, "Specific J failure (mA/tex).1": null, "Probe separation for Electrical conductivity (microns)": null, "Probe separation for Ampacity (microns)": "Not Reported/ Can not calculate", "Notes on ampacity": null, "Substrate for ampacity (Yes/No)": null, "Notes on substrate ": null, "Log (Jmax in Air (A/m2))": null, "Log (Jmax in Vacuum(A/m2))": null, "Bulk fibre diameter (nm)": null, "Log (Bulk fibre diameter (nm))": null, "Effective diameter for ampacity (nm)": 1.4, "Log (Effective diameter for ampacity (nm))": 0.146128035678238, "Notes on diameter": null, "Category 2": "CNT", "Diameter Regime": "sub-micron", "Log (Probe separation for ampacity (microns))": "Not reported/Can not calculate", "Probe separation regime": "Not reported/Can not calculate"}
needs_review |  |  |  |  | B Doped Annealed 1300 | CNT_or_CNT_hybrid | fiber_yarn | FWCNT | Buckypaper | doped_or_intercalated;heat_treated;Annealed, Doped | alignment: Not Reported/ Can not calculate |  |  |  |  | Bulmer/James meta-analysis supporting workbook, Main sheet |  |  |  | extract_test_conditions;check_duplicate_or_multi_sample_group | rec_3606c6ecab22 | 20210409_Metaanalysis_database.xlsx | Main | 951 | 2018_Effect of boron doping on the electrical conductivity of metallicity-separated single walled carbon nanotubes | B Doped Annealed 1300 | CNT_or_CNT_hybrid | fiber_yarn | FWCNT | Buckypaper | doped_or_intercalated;heat_treated;Annealed, Doped | strict_candidate_missing_conditions | peer_reviewed_meta_analysis_record | secondary_meta_analysis_with_original_doi | Peer-reviewed meta-analysis workbook row with original DOI resolved by Crossref/OpenAlex; not re-extracted from the primary paper in this pipeline. | 10.1039/c8nr02323a | 10.1039/c8nr02323a |  | verified_crossref_openalex | Effect of boron doping on the electrical conductivity of metallicity-separated single walled carbon nanotubes | Kazunori Fujisawa et al. | Kazunori Fujisawa; Takuya Hayashi; Morinobu Endo; Mauricio Terrones; Jin Hee Kim; Yoong Ahm Kim | Nanoscale | 2018 | 2018-01-01 | 10, 26, 12723-12733 | 10.1039/c8nr02323a | 15 | missing_conditions | 1 | Strict comparison candidate lacks structured metadata: condition_temperature_C, condition_atmosphere, gauge_length_mm. | [22 empty] | 0.009708738 | 9708.738 | [11 empty] | alignment: Not Reported/ Can not calculate |  |  | Bulmer/James meta-analysis supporting workbook, Main sheet | 10.1002/adma.202008432 | A Meta-Analysis of Conductive and Strong Carbon Nanotube Materials | John S. Bulmer et al. | Advanced Materials | 2021 | 2018_Effect of boron doping on the electrical conductivity of metallicity-separated single walled carbon nanotubes | accepted | 1 |  |  | Bulmer/James CNT meta-analysis supporting workbook | peer_reviewed_meta_analysis_workbook | 10.1039/c8nr02323a | Original DOI resolved from James/Bulmer workbook reference: 10.1039/c8nr02323a; compiled data source DOI: 10.1002/adma.202008432 | 4 | Unaligned Few-wall CNTs |  | Effect of boron doping on the electrical conductivity of metallicity-separated single walled carbon nanotubes |  | Nanoscale | 2018 |  |  |  | secondary_public_candidate | needs_primary_value_crosscheck | James_Bulmer_meta_analysis_workbook | 3 | {"Category": "Unaligned Few-wall CNTs", "Conductivity (MSm-1)": 0.009708737864077669, "Density (g cm-3)": "Not Reported/ Can not calculate", "Specific Conductivity (kS m2/kg)": "Not Reported/ Can not calculate", "Electrical Anisotropy": "Not Reported/ Can not calculate", "Alignment figure of merit": "Not Reported/ Can not calculate", "Alignment method": "Not Reported/ Can not calculate", "Alignment FWHM": "Not Reported/ Can not calculate", "FWHM type": "Not Reported/ Can not calculate", "Raman G:D": "Not Reported/ Can not calculate", "Raman wavelength": null, "(10^-12)*G:D λ^4": null, "Doped or Acid Exposure (Yes/ No)": "Yes", "Tensile Strength (MPa)": "Not Reported/ Can not calculate", "Specific Strength (N/Tex)": "Not Reported/ Can not calculate", "Young's Modulus (GPa)": "Not Reported/ Can not calculate", "Unnamed: 16": null, "Uber Parameter": "Not Reported/ Can not calculate", "Specific Uber Parameter": "Not Reported/ Can not calculate", "CNT Diameter (nm)": 1.4, "Plottable CNT Diameter (nm)": 1.4, "Date Entered and Checked ": 20210321, "Notes": "B Doped Annealed 1300", "Year": 2018, "Production Process": "Buckypaper", "Post Process": "Annealed, Doped", "Intentionally added intercalation dope": "B", "Host Conductivity (MSm-1)": 0.00039999999999999996, "Sorted Status": "Semiconducting ", "Bulk Fiber Diameter (microns)": "Not Reported/ Can not calculate", "G Peak Position (cm-1)": null, "Thermal Conductivity (W/(m K))": "Not Reported/ Can not calculate", "T Star (K)": "Not Reported/ Can not calculate", "R value at lowest temp": 1.15187010974099, "R value at 4.2 K": 0.303707936006922, "R value at 10 K": 0.0941204967268068, "R value at 77 K": 0.0202776463191265, "R value at 300 K": 0.0102040347708556, "R(300K)/R(4.2K)": 0.033598182862837785, "R(300K)/R(10K)": 0.10841458689358312, "Reference": "2018_Effect of boron doping on the electrical conductivity of metallicity-separated single walled carbon nanotubes", "Unnamed: 41": null, "Unnamed: 42": null, "Unnamed: 43": null, "Unnamed: 44": null, "Unnamed: 45": 15, "Log Conductivity": -2.0128372247051725, "Log Density": null, "Log Specific Conductivity": null, "Log Tensile Strength": null, "Log Specific Strength": null, "Log Youngs Modulus": null, "Log Raman G:D Ratio": null, "Log Raman (10^-12)*G:D λ^4": null, "Log CNT Diameter": 0.146128035678238, "Log Fiber Diameter": null, "Log Thermal Conductivity": null, "Log (R(300K)/R(4.2))": -1.4736842105263164, "Log (R(300K)/R(10))": -0.9649122807017558, "Log Host Conductivity ": -3.3979400086720375, "Log Thermal Conductivity ": null, "Ampacity Measurement Config": null, "Medium 1": null, "Substrate": null, "Absolute I max (mA)": null, "Absolute J max (A/m2)": null, "Specific J max (mA/tex)": null, "Absolute J failure (A/m2": null, "Specific J failure (mA/tex)": null, "Breakdown Temp (oC)": null, "Medium 2": null, "Substrate 2": null, "Absolute I max (mA).1": null, "Absolute J max (A/m2).1": null, "Specific J max (mA/tex).1": null, "Absolute J failure (A/m2.1": null, "Specific J failure (mA/tex).1": null, "Probe separation for Electrical conductivity (microns)": null, "Probe separation for Ampacity (microns)": "Not Reported/ Can not calculate", "Notes on ampacity": null, "Substrate for ampacity (Yes/No)": null, "Notes on substrate ": null, "Log (Jmax in Air (A/m2))": null, "Log (Jmax in Vacuum(A/m2))": null, "Bulk fibre diameter (nm)": null, "Log (Bulk fibre diameter (nm))": null, "Effective diameter for ampacity (nm)": 1.4, "Log (Effective diameter for ampacity (nm))": 0.146128035678238, "Notes on diameter": null, "Category 2": "CNT", "Diameter Regime": "sub-micron", "Log (Probe separation for ampacity (microns))": "Not reported/Can not calculate", "Probe separation regime": "Not reported/Can not calculate"}
needs_review |  |  |  |  | B Doped Annealed 1400 | CNT_or_CNT_hybrid | fiber_yarn | FWCNT | Buckypaper | doped_or_intercalated;heat_treated;Annealed, Doped | alignment: Not Reported/ Can not calculate |  |  |  |  | Bulmer/James meta-analysis supporting workbook, Main sheet |  |  |  | extract_test_conditions;check_duplicate_or_multi_sample_group | rec_ec6a2c8d9494 | 20210409_Metaanalysis_database.xlsx | Main | 952 | 2018_Effect of boron doping on the electrical conductivity of metallicity-separated single walled carbon nanotubes | B Doped Annealed 1400 | CNT_or_CNT_hybrid | fiber_yarn | FWCNT | Buckypaper | doped_or_intercalated;heat_treated;Annealed, Doped | strict_candidate_missing_conditions | peer_reviewed_meta_analysis_record | secondary_meta_analysis_with_original_doi | Peer-reviewed meta-analysis workbook row with original DOI resolved by Crossref/OpenAlex; not re-extracted from the primary paper in this pipeline. | 10.1039/c8nr02323a | 10.1039/c8nr02323a |  | verified_crossref_openalex | Effect of boron doping on the electrical conductivity of metallicity-separated single walled carbon nanotubes | Kazunori Fujisawa et al. | Kazunori Fujisawa; Takuya Hayashi; Morinobu Endo; Mauricio Terrones; Jin Hee Kim; Yoong Ahm Kim | Nanoscale | 2018 | 2018-01-01 | 10, 26, 12723-12733 | 10.1039/c8nr02323a | 15 | missing_conditions | 1 | Strict comparison candidate lacks structured metadata: condition_temperature_C, condition_atmosphere, gauge_length_mm. | [22 empty] | 0.0122549 | 12254.9 | [11 empty] | alignment: Not Reported/ Can not calculate |  |  | Bulmer/James meta-analysis supporting workbook, Main sheet | 10.1002/adma.202008432 | A Meta-Analysis of Conductive and Strong Carbon Nanotube Materials | John S. Bulmer et al. | Advanced Materials | 2021 | 2018_Effect of boron doping on the electrical conductivity of metallicity-separated single walled carbon nanotubes | accepted | 1 |  |  | Bulmer/James CNT meta-analysis supporting workbook | peer_reviewed_meta_analysis_workbook | 10.1039/c8nr02323a | Original DOI resolved from James/Bulmer workbook reference: 10.1039/c8nr02323a; compiled data source DOI: 10.1002/adma.202008432 | 4 | Unaligned Few-wall CNTs |  | Effect of boron doping on the electrical conductivity of metallicity-separated single walled carbon nanotubes |  | Nanoscale | 2018 |  |  |  | secondary_public_candidate | needs_primary_value_crosscheck | James_Bulmer_meta_analysis_workbook | 3 | {"Category": "Unaligned Few-wall CNTs", "Conductivity (MSm-1)": 0.012254901960784312, "Density (g cm-3)": "Not Reported/ Can not calculate", "Specific Conductivity (kS m2/kg)": "Not Reported/ Can not calculate", "Electrical Anisotropy": "Not Reported/ Can not calculate", "Alignment figure of merit": "Not Reported/ Can not calculate", "Alignment method": "Not Reported/ Can not calculate", "Alignment FWHM": "Not Reported/ Can not calculate", "FWHM type": "Not Reported/ Can not calculate", "Raman G:D": "Not Reported/ Can not calculate", "Raman wavelength": null, "(10^-12)*G:D λ^4": null, "Doped or Acid Exposure (Yes/ No)": "Yes", "Tensile Strength (MPa)": "Not Reported/ Can not calculate", "Specific Strength (N/Tex)": "Not Reported/ Can not calculate", "Young's Modulus (GPa)": "Not Reported/ Can not calculate", "Unnamed: 16": null, "Uber Parameter": "Not Reported/ Can not calculate", "Specific Uber Parameter": "Not Reported/ Can not calculate", "CNT Diameter (nm)": 1.4, "Plottable CNT Diameter (nm)": 1.4, "Date Entered and Checked ": 20210321, "Notes": "B Doped Annealed 1400", "Year": 2018, "Production Process": "Buckypaper", "Post Process": "Annealed, Doped", "Intentionally added intercalation dope": "B", "Host Conductivity (MSm-1)": 0.00039999999999999996, "Sorted Status": "Semiconducting ", "Bulk Fiber Diameter (microns)": "Not Reported/ Can not calculate", "G Peak Position (cm-1)": null, "Thermal Conductivity (W/(m K))": "Not Reported/ Can not calculate", "T Star (K)": "Not Reported/ Can not calculate", "R value at lowest temp": 0.083378222347179, "R value at 4.2 K": 0.0493153881995057, "R value at 10 K": 0.0309904633919943, "R value at 77 K": 0.0135387618002254, "R value at 300 K": 0.00800771802424195, "R(300K)/R(4.2K)": 0.1623776739188725, "R(300K)/R(10K)": 0.2583929747339811, "Reference": "2018_Effect of boron doping on the electrical conductivity of metallicity-separated single walled carbon nanotubes", "Unnamed: 41": null, "Unnamed: 42": null, "Unnamed: 43": null, "Unnamed: 44": null, "Unnamed: 45": 15, "Log Conductivity": -1.9116901587538613, "Log Density": null, "Log Specific Conductivity": null, "Log Tensile Strength": null, "Log Specific Strength": null, "Log Youngs Modulus": null, "Log Raman G:D Ratio": null, "Log Raman (10^-12)*G:D λ^4": null, "Log CNT Diameter": 0.146128035678238, "Log Fiber Diameter": null, "Log Thermal Conductivity": null, "Log (R(300K)/R(4.2))": -0.7894736842105254, "Log (R(300K)/R(10))": -0.5877192982456135, "Log Host Conductivity ": -3.3979400086720375, "Log Thermal Conductivity ": null, "Ampacity Measurement Config": null, "Medium 1": null, "Substrate": null, "Absolute I max (mA)": null, "Absolute J max (A/m2)": null, "Specific J max (mA/tex)": null, "Absolute J failure (A/m2": null, "Specific J failure (mA/tex)": null, "Breakdown Temp (oC)": null, "Medium 2": null, "Substrate 2": null, "Absolute I max (mA).1": null, "Absolute J max (A/m2).1": null, "Specific J max (mA/tex).1": null, "Absolute J failure (A/m2.1": null, "Specific J failure (mA/tex).1": null, "Probe separation for Electrical conductivity (microns)": null, "Probe separation for Ampacity (microns)": "Not Reported/ Can not calculate", "Notes on ampacity": null, "Substrate for ampacity (Yes/No)": null, "Notes on substrate ": null, "Log (Jmax in Air (A/m2))": null, "Log (Jmax in Vacuum(A/m2))": null, "Bulk fibre diameter (nm)": null, "Log (Bulk fibre diameter (nm))": null, "Effective diameter for ampacity (nm)": 1.4, "Log (Effective diameter for ampacity (nm))": 0.146128035678238, "Notes on diameter": null, "Category 2": "CNT", "Diameter Regime": "sub-micron", "Log (Probe separation for ampacity (microns))": "Not reported/Can not calculate", "Probe separation regime": "Not reported/Can not calculate"}
needs_review |  |  |  |  | B Doped Annealed 1500 | CNT_or_CNT_hybrid | fiber_yarn | FWCNT | Buckypaper | doped_or_intercalated;heat_treated;Annealed, Doped | alignment: Not Reported/ Can not calculate |  |  |  |  | Bulmer/James meta-analysis supporting workbook, Main sheet |  |  |  | extract_test_conditions;check_duplicate_or_multi_sample_group | rec_65e7fe1a7257 | 20210409_Metaanalysis_database.xlsx | Main | 953 | 2018_Effect of boron doping on the electrical conductivity of metallicity-separated single walled carbon nanotubes | B Doped Annealed 1500 | CNT_or_CNT_hybrid | fiber_yarn | FWCNT | Buckypaper | doped_or_intercalated;heat_treated;Annealed, Doped | strict_candidate_missing_conditions | peer_reviewed_meta_analysis_record | secondary_meta_analysis_with_original_doi | Peer-reviewed meta-analysis workbook row with original DOI resolved by Crossref/OpenAlex; not re-extracted from the primary paper in this pipeline. | 10.1039/c8nr02323a | 10.1039/c8nr02323a |  | verified_crossref_openalex | Effect of boron doping on the electrical conductivity of metallicity-separated single walled carbon nanotubes | Kazunori Fujisawa et al. | Kazunori Fujisawa; Takuya Hayashi; Morinobu Endo; Mauricio Terrones; Jin Hee Kim; Yoong Ahm Kim | Nanoscale | 2018 | 2018-01-01 | 10, 26, 12723-12733 | 10.1039/c8nr02323a | 15 | missing_conditions | 1 | Strict comparison candidate lacks structured metadata: condition_temperature_C, condition_atmosphere, gauge_length_mm. | [22 empty] | 0.01776199 | 17761.99 | [11 empty] | alignment: Not Reported/ Can not calculate |  |  | Bulmer/James meta-analysis supporting workbook, Main sheet | 10.1002/adma.202008432 | A Meta-Analysis of Conductive and Strong Carbon Nanotube Materials | John S. Bulmer et al. | Advanced Materials | 2021 | 2018_Effect of boron doping on the electrical conductivity of metallicity-separated single walled carbon nanotubes | accepted | 1 |  |  | Bulmer/James CNT meta-analysis supporting workbook | peer_reviewed_meta_analysis_workbook | 10.1039/c8nr02323a | Original DOI resolved from James/Bulmer workbook reference: 10.1039/c8nr02323a; compiled data source DOI: 10.1002/adma.202008432 | 4 | Unaligned Few-wall CNTs |  | Effect of boron doping on the electrical conductivity of metallicity-separated single walled carbon nanotubes |  | Nanoscale | 2018 |  |  |  | secondary_public_candidate | needs_primary_value_crosscheck | James_Bulmer_meta_analysis_workbook | 3 | {"Category": "Unaligned Few-wall CNTs", "Conductivity (MSm-1)": 0.017761989342806393, "Density (g cm-3)": "Not Reported/ Can not calculate", "Specific Conductivity (kS m2/kg)": "Not Reported/ Can not calculate", "Electrical Anisotropy": "Not Reported/ Can not calculate", "Alignment figure of merit": "Not Reported/ Can not calculate", "Alignment method": "Not Reported/ Can not calculate", "Alignment FWHM": "Not Reported/ Can not calculate", "FWHM type": "Not Reported/ Can not calculate", "Raman G:D": "Not Reported/ Can not calculate", "Raman wavelength": null, "(10^-12)*G:D λ^4": null, "Doped or Acid Exposure (Yes/ No)": "Yes", "Tensile Strength (MPa)": "Not Reported/ Can not calculate", "Specific Strength (N/Tex)": "Not Reported/ Can not calculate", "Young's Modulus (GPa)": "Not Reported/ Can not calculate", "Unnamed: 16": null, "Uber Parameter": "Not Reported/ Can not calculate", "Specific Uber Parameter": "Not Reported/ Can not calculate", "CNT Diameter (nm)": 1.4, "Plottable CNT Diameter (nm)": 1.4, "Date Entered and Checked ": 20210321, "Notes": "B Doped Annealed 1500", "Year": 2018, "Production Process": "Buckypaper", "Post Process": "Annealed, Doped", "Intentionally added intercalation dope": "B", "Host Conductivity (MSm-1)": 0.00039999999999999996, "Sorted Status": "Semiconducting ", "Bulk Fiber Diameter (microns)": "Not Reported/ Can not calculate", "G Peak Position (cm-1)": null, "Thermal Conductivity (W/(m K))": "Not Reported/ Can not calculate", "T Star (K)": "Not Reported/ Can not calculate", "R value at lowest temp": 0.0187037989076418, "R value at 4.2 K": 0.0155948950405828, "R value at 10 K": 0.0130027462617463, "R value at 77 K": 0.00833782223471791, "R value at 300 K": 0.00556690788427421, "R(300K)/R(4.2K)": 0.3569698846826075, "R(300K)/R(10K)": 0.42813323987194074, "Reference": "2018_Effect of boron doping on the electrical conductivity of metallicity-separated single walled carbon nanotubes", "Unnamed: 41": null, "Unnamed: 42": null, "Unnamed: 43": null, "Unnamed: 44": null, "Unnamed: 45": 15, "Log Conductivity": -1.7505083948513462, "Log Density": null, "Log Specific Conductivity": null, "Log Tensile Strength": null, "Log Specific Strength": null, "Log Youngs Modulus": null, "Log Raman G:D Ratio": null, "Log Raman (10^-12)*G:D λ^4": null, "Log CNT Diameter": 0.146128035678238, "Log Fiber Diameter": null, "Log Thermal Conductivity": null, "Log (R(300K)/R(4.2))": -0.44736842105263036, "Log (R(300K)/R(10))": -0.3684210526315776, "Log Host Conductivity ": -3.3979400086720375, "Log Thermal Conductivity ": null, "Ampacity Measurement Config": null, "Medium 1": null, "Substrate": null, "Absolute I max (mA)": null, "Absolute J max (A/m2)": null, "Specific J max (mA/tex)": null, "Absolute J failure (A/m2": null, "Specific J failure (mA/tex)": null, "Breakdown Temp (oC)": null, "Medium 2": null, "Substrate 2": null, "Absolute I max (mA).1": null, "Absolute J max (A/m2).1": null, "Specific J max (mA/tex).1": null, "Absolute J failure (A/m2.1": null, "Specific J failure (mA/tex).1": null, "Probe separation for Electrical conductivity (microns)": null, "Probe separation for Ampacity (microns)": "Not Reported/ Can not calculate", "Notes on ampacity": null, "Substrate for ampacity (Yes/No)": null, "Notes on substrate ": null, "Log (Jmax in Air (A/m2))": null, "Log (Jmax in Vacuum(A/m2))": null, "Bulk fibre diameter (nm)": null, "Log (Bulk fibre diameter (nm))": null, "Effective diameter for ampacity (nm)": 1.4, "Log (Effective diameter for ampacity (nm))": 0.146128035678238, "Notes on diameter": null, "Category 2": "CNT", "Diameter Regime": "sub-micron", "Log (Probe separation for ampacity (microns))": "Not reported/Can not calculate", "Probe separation regime": "Not reported/Can not calculate"}
needs_review |  |  |  |  | nanoIntegris Semiconducting doped | CNT_or_CNT_hybrid | fiber_yarn | FWCNT | Buckypaper | doped_or_intercalated;KAuBr doped | alignment: Not Reported/ Can not calculate |  |  |  |  | Bulmer/James meta-analysis supporting workbook, Main sheet |  |  |  | extract_test_conditions;check_duplicate_or_multi_sample_group | rec_9fc9f64a4629 | 20210409_Metaanalysis_database.xlsx | Main | 954 | 2018_Electrical Transport Degradation of Chemically Doped Electronic-Type-Separated Single-Wall Carbon Nanotubes From Radiation-Induced Defects | nanoIntegris Semiconducting doped | CNT_or_CNT_hybrid | fiber_yarn | FWCNT | Buckypaper | doped_or_intercalated;KAuBr doped | strict_candidate_missing_conditions | peer_reviewed_meta_analysis_record | secondary_meta_analysis_with_original_doi | Peer-reviewed meta-analysis workbook row with original DOI resolved by Crossref/OpenAlex; not re-extracted from the primary paper in this pipeline. | 10.1109/tns.2017.2779580 | 10.1109/tns.2017.2779580 |  | verified_crossref_openalex | Electrical Transport Degradation of Chemically Doped Electronic-Type-Separated Single-Wall Carbon Nanotubes From Radiation-Induced Defects | Ivan Puchades et al. | Ivan Puchades; Jamie E. Rossi; Nathanael D. Cox; Andrew R. Bucossi; Karen J. Soule; Cory D. Cress; Brian J. Landi | IEEE Transactions on Nuclear Science | 2018 | 2018-01-01 | 65, 1, 573-578 | 10.1109/tns.2017.2779580 | 4 | missing_conditions | 1 | Strict comparison candidate lacks structured metadata: condition_temperature_C, condition_atmosphere, gauge_length_mm. | [22 empty] | 0.2818 | 281800 | [11 empty] | alignment: Not Reported/ Can not calculate |  |  | Bulmer/James meta-analysis supporting workbook, Main sheet | 10.1002/adma.202008432 | A Meta-Analysis of Conductive and Strong Carbon Nanotube Materials | John S. Bulmer et al. | Advanced Materials | 2021 | 2018_Electrical Transport Degradation of Chemically Doped Electronic-Type-Separated Single-Wall Carbon Nanotubes From Radiation-Induced Defects | accepted | 1 |  |  | Bulmer/James CNT meta-analysis supporting workbook | peer_reviewed_meta_analysis_workbook | 10.1109/tns.2017.2779580 | Original DOI resolved from James/Bulmer workbook reference: 10.1109/tns.2017.2779580; compiled data source DOI: 10.1002/adma.202008432 | 4 | Unaligned Few-wall CNTs |  | Electrical Transport Degradation of Chemically Doped Electronic-Type-Separated Single-Wall Carbon Nanotubes From Radiation-Induced Defects |  | IEEE Transactions on Nuclear Science | 2018 |  |  |  | secondary_public_candidate | needs_primary_value_crosscheck | James_Bulmer_meta_analysis_workbook | 3 | {"Category": "Unaligned Few-wall CNTs", "Conductivity (MSm-1)": 0.2818, "Density (g cm-3)": "Not Reported/ Can not calculate", "Specific Conductivity (kS m2/kg)": "Not Reported/ Can not calculate", "Electrical Anisotropy": "Not Reported/ Can not calculate", "Alignment figure of merit": "Not Reported/ Can not calculate", "Alignment method": "Not Reported/ Can not calculate", "Alignment FWHM": "Not Reported/ Can not calculate", "FWHM type": "Not Reported/ Can not calculate", "Raman G:D": null, "Raman wavelength": 632.82, "(10^-12)*G:D λ^4": null, "Doped or Acid Exposure (Yes/ No)": "Yes", "Tensile Strength (MPa)": "Not Reported/ Can not calculate", "Specific Strength (N/Tex)": "Not Reported/ Can not calculate", "Young's Modulus (GPa)": "Not Reported/ Can not calculate", "Unnamed: 16": null, "Uber Parameter": "Not Reported/ Can not calculate", "Specific Uber Parameter": "Not Reported/ Can not calculate", "CNT Diameter (nm)": "1.2--1.7", "Plottable CNT Diameter (nm)": 1.45, "Date Entered and Checked ": 20200524, "Notes": "nanoIntegris Semiconducting doped", "Year": 2018, "Production Process": "Buckypaper", "Post Process": "KAuBr doped", "Intentionally added intercalation dope": "KAuBr4", "Host Conductivity (MSm-1)": 0.01122, "Sorted Status": "Semiconducting", "Bulk Fiber Diameter (microns)": "Not Reported/ Can not calculate", "G Peak Position (cm-1)": null, "Thermal Conductivity (W/(m K))": "Not Reported/ Can not calculate", "T Star (K)": "Not Reported/ Can not calculate", "R value at lowest temp": "Not Reported/ Can not calculate", "R value at 4.2 K": "Not Reported/ Can not calculate", "R value at 10 K": "Not Reported/ Can not calculate", "R value at 77 K": "Not Reported/ Can not calculate", "R value at 300 K": "Not Reported/ Can not calculate", "R(300K)/R(4.2K)": null, "R(300K)/R(10K)": null, "Reference": "2018_Electrical Transport Degradation of Chemically Doped Electronic-Type-Separated Single-Wall Carbon Nanotubes From Radiation-Induced Defects", "Unnamed: 41": null, "Unnamed: 42": null, "Unnamed: 43": null, "Unnamed: 44": null, "Unnamed: 45": 4, "Log Conductivity": -0.5500590112266623, "Log Density": null, "Log Specific Conductivity": null, "Log Tensile Strength": null, "Log Specific Strength": null, "Log Youngs Modulus": null, "Log Raman G:D Ratio": null, "Log Raman (10^-12)*G:D λ^4": null, "Log CNT Diameter": 0.16136800223497488, "Log Fiber Diameter": null, "Log Thermal Conductivity": null, "Log (R(300K)/R(4.2))": null, "Log (R(300K)/R(10))": null, "Log Host Conductivity ": -1.9500071430798573, "Log Thermal Conductivity ": null, "Ampacity Measurement Config": null, "Medium 1": null, "Substrate": null, "Absolute I max (mA)": null, "Absolute J max (A/m2)": null, "Specific J max (mA/tex)": null, "Absolute J failure (A/m2": null, "Specific J failure (mA/tex)": null, "Breakdown Temp (oC)": null, "Medium 2": null, "Substrate 2": null, "Absolute I max (mA).1": null, "Absolute J max (A/m2).1": null, "Specific J max (mA/tex).1": null, "Absolute J failure (A/m2.1": null, "Specific J failure (mA/tex).1": null, "Probe separation for Electrical conductivity (microns)": null, "Probe separation for Ampacity (microns)": "Not Reported/ Can not calculate", "Notes on ampacity": null, "Substrate for ampacity (Yes/No)": "Not Reported/ Can not calculate", "Notes on substrate ": null, "Log (Jmax in Air (A/m2))": "Not Reported/ Can not calculate", "Log (Jmax in Vacuum(A/m2))": "Not Reported/ Can not calculate", "Bulk fibre diameter (nm)": null, "Log (Bulk fibre diameter (nm))": null, "Effective diameter for ampacity (nm)": 1.45, "Log (Effective diameter for ampacity (nm))": 0.16136800223497488, "Notes on diameter": null, "Category 2": "CNT", "Diameter Regime": "sub-micron", "Log (Probe separation for ampacity (microns))": "Not reported/Can not calculate", "Probe separation regime": "Not reported/Can not calculate"}
needs_review |  |  |  |  | nanoIntegris Semiconducting | CNT_or_CNT_hybrid | fiber_yarn | FWCNT | Buckypaper | doped_or_intercalated;As-is | alignment: Not Reported/ Can not calculate |  |  |  |  | Bulmer/James meta-analysis supporting workbook, Main sheet |  |  |  | extract_test_conditions;check_duplicate_or_multi_sample_group | rec_2baffb1cbc5b | 20210409_Metaanalysis_database.xlsx | Main | 955 | 2018_Electrical Transport Degradation of Chemically Doped Electronic-Type-Separated Single-Wall Carbon Nanotubes From Radiation-Induced Defects | nanoIntegris Semiconducting | CNT_or_CNT_hybrid | fiber_yarn | FWCNT | Buckypaper | doped_or_intercalated;As-is | strict_candidate_missing_conditions | peer_reviewed_meta_analysis_record | secondary_meta_analysis_with_original_doi | Peer-reviewed meta-analysis workbook row with original DOI resolved by Crossref/OpenAlex; not re-extracted from the primary paper in this pipeline. | 10.1109/tns.2017.2779580 | 10.1109/tns.2017.2779580 |  | verified_crossref_openalex | Electrical Transport Degradation of Chemically Doped Electronic-Type-Separated Single-Wall Carbon Nanotubes From Radiation-Induced Defects | Ivan Puchades et al. | Ivan Puchades; Jamie E. Rossi; Nathanael D. Cox; Andrew R. Bucossi; Karen J. Soule; Cory D. Cress; Brian J. Landi | IEEE Transactions on Nuclear Science | 2018 | 2018-01-01 | 65, 1, 573-578 | 10.1109/tns.2017.2779580 | 4 | missing_conditions | 1 | Strict comparison candidate lacks structured metadata: condition_temperature_C, condition_atmosphere, gauge_length_mm. | [22 empty] | 0.01122 | 11220 | [11 empty] | alignment: Not Reported/ Can not calculate |  |  | Bulmer/James meta-analysis supporting workbook, Main sheet | 10.1002/adma.202008432 | A Meta-Analysis of Conductive and Strong Carbon Nanotube Materials | John S. Bulmer et al. | Advanced Materials | 2021 | 2018_Electrical Transport Degradation of Chemically Doped Electronic-Type-Separated Single-Wall Carbon Nanotubes From Radiation-Induced Defects | accepted | 1 |  |  | Bulmer/James CNT meta-analysis supporting workbook | peer_reviewed_meta_analysis_workbook | 10.1109/tns.2017.2779580 | Original DOI resolved from James/Bulmer workbook reference: 10.1109/tns.2017.2779580; compiled data source DOI: 10.1002/adma.202008432 | 4 | Unaligned Few-wall CNTs |  | Electrical Transport Degradation of Chemically Doped Electronic-Type-Separated Single-Wall Carbon Nanotubes From Radiation-Induced Defects |  | IEEE Transactions on Nuclear Science | 2018 |  |  |  | secondary_public_candidate | needs_primary_value_crosscheck | James_Bulmer_meta_analysis_workbook | 3 | {"Category": "Unaligned Few-wall CNTs", "Conductivity (MSm-1)": 0.01122, "Density (g cm-3)": "Not Reported/ Can not calculate", "Specific Conductivity (kS m2/kg)": "Not Reported/ Can not calculate", "Electrical Anisotropy": "Not Reported/ Can not calculate", "Alignment figure of merit": "Not Reported/ Can not calculate", "Alignment method": "Not Reported/ Can not calculate", "Alignment FWHM": "Not Reported/ Can not calculate", "FWHM type": "Not Reported/ Can not calculate", "Raman G:D": null, "Raman wavelength": 632.82, "(10^-12)*G:D λ^4": null, "Doped or Acid Exposure (Yes/ No)": "No", "Tensile Strength (MPa)": "Not Reported/ Can not calculate", "Specific Strength (N/Tex)": "Not Reported/ Can not calculate", "Young's Modulus (GPa)": "Not Reported/ Can not calculate", "Unnamed: 16": null, "Uber Parameter": "Not Reported/ Can not calculate", "Specific Uber Parameter": "Not Reported/ Can not calculate", "CNT Diameter (nm)": "1.2--1.7", "Plottable CNT Diameter (nm)": 1.45, "Date Entered and Checked ": 20200524, "Notes": "nanoIntegris Semiconducting ", "Year": 2018, "Production Process": "Buckypaper", "Post Process": "As-is", "Intentionally added intercalation dope": null, "Host Conductivity (MSm-1)": null, "Sorted Status": "Semiconducting", "Bulk Fiber Diameter (microns)": "Not Reported/ Can not calculate", "G Peak Position (cm-1)": null, "Thermal Conductivity (W/(m K))": "Not Reported/ Can not calculate", "T Star (K)": "Not Reported/ Can not calculate", "R value at lowest temp": "Not Reported/ Can not calculate", "R value at 4.2 K": "Not Reported/ Can not calculate", "R value at 10 K": "Not Reported/ Can not calculate", "R value at 77 K": "Not Reported/ Can not calculate", "R value at 300 K": "Not Reported/ Can not calculate", "R(300K)/R(4.2K)": null, "R(300K)/R(10K)": null, "Reference": "2018_Electrical Transport Degradation of Chemically Doped Electronic-Type-Separated Single-Wall Carbon Nanotubes From Radiation-Induced Defects", "Unnamed: 41": null, "Unnamed: 42": null, "Unnamed: 43": null, "Unnamed: 44": null, "Unnamed: 45": 4, "Log Conductivity": -1.9500071430798573, "Log Density": null, "Log Specific Conductivity": null, "Log Tensile Strength": null, "Log Specific Strength": null, "Log Youngs Modulus": null, "Log Raman G:D Ratio": null, "Log Raman (10^-12)*G:D λ^4": null, "Log CNT Diameter": 0.16136800223497488, "Log Fiber Diameter": null, "Log Thermal Conductivity": null, "Log (R(300K)/R(4.2))": null, "Log (R(300K)/R(10))": null, "Log Host Conductivity ": null, "Log Thermal Conductivity ": null, "Ampacity Measurement Config": null, "Medium 1": null, "Substrate": null, "Absolute I max (mA)": null, "Absolute J max (A/m2)": null, "Specific J max (mA/tex)": null, "Absolute J failure (A/m2": null, "Specific J failure (mA/tex)": null, "Breakdown Temp (oC)": null, "Medium 2": null, "Substrate 2": null, "Absolute I max (mA).1": null, "Absolute J max (A/m2).1": null, "Specific J max (mA/tex).1": null, "Absolute J failure (A/m2.1": null, "Specific J failure (mA/tex).1": null, "Probe separation for Electrical conductivity (microns)": null, "Probe separation for Ampacity (microns)": "Not Reported/ Can not calculate", "Notes on ampacity": null, "Substrate for ampacity (Yes/No)": "Not Reported/ Can not calculate", "Notes on substrate ": null, "Log (Jmax in Air (A/m2))": "Not Reported/ Can not calculate", "Log (Jmax in Vacuum(A/m2))": "Not Reported/ Can not calculate", "Bulk fibre diameter (nm)": null, "Log (Bulk fibre diameter (nm))": null, "Effective diameter for ampacity (nm)": 1.45, "Log (Effective diameter for ampacity (nm))": 0.16136800223497488, "Notes on diameter": null, "Category 2": "CNT", "Diameter Regime": "sub-micron", "Log (Probe separation for ampacity (microns))": "Not reported/Can not calculate", "Probe separation regime": "Not reported/Can not calculate"}
needs_review |  |  |  |  | CSA7 | CNT_or_CNT_hybrid | fiber_yarn | MWCNT | wet_spun | drawn_or_stretched;densified;CSA Stretched | alignment: Not Reported/ Can not calculate |  |  |  |  | Bulmer/James meta-analysis supporting workbook, Main sheet |  |  |  | extract_test_conditions;check_duplicate_or_multi_sample_group | rec_35390a9319c6 | 20210409_Metaanalysis_database.xlsx | Main | 959 | 2018_Hierarchical structure of carbon nanotube fibers, and the change of structure during densification by wet stretching | CSA7 | CNT_or_CNT_hybrid | fiber_yarn | MWCNT | wet_spun | drawn_or_stretched;densified;CSA Stretched | strict_candidate_missing_conditions | peer_reviewed_meta_analysis_record | secondary_meta_analysis_with_original_doi | Peer-reviewed meta-analysis workbook row with original DOI resolved by Crossref/OpenAlex; not re-extracted from the primary paper in this pipeline. | 10.1016/j.carbon.2018.04.071 | 10.1016/j.carbon.2018.04.071 |  | verified_crossref_openalex | Hierarchical structure of carbon nanotube fibers, and the change of structure during densification by wet stretching | Hyunjung Cho et al. |  | Carbon | 2018 | 2018-09-01 | 136, 409-416 | 10.1016/j.carbon.2018.04.071 | 8 | missing_conditions | 1 | Strict comparison candidate lacks structured metadata: condition_temperature_C, condition_atmosphere, gauge_length_mm, strain_rate_s_inv. | 0.7591623 | 759.1623 | 0.001317241 | 12.16553 | 1.216553e-05 |  |  | 1.91 | 1910000 | 1.45 | 1.45 | 1450000000 | raw_value_as_GPa | [22 empty] | alignment: Not Reported/ Can not calculate |  |  | Bulmer/James meta-analysis supporting workbook, Main sheet | 10.1002/adma.202008432 | A Meta-Analysis of Conductive and Strong Carbon Nanotube Materials | John S. Bulmer et al. | Advanced Materials | 2021 | 2018_Hierarchical structure of carbon nanotube fibers, and the change of structure during densification by wet stretching | accepted | 1 |  |  | Bulmer/James CNT meta-analysis supporting workbook | peer_reviewed_meta_analysis_workbook | 10.1016/j.carbon.2018.04.071 | Original DOI resolved from James/Bulmer workbook reference: 10.1016/j.carbon.2018.04.071; compiled data source DOI: 10.1002/adma.202008432 | 4 | Aligned Multiwall CNTs |  | Hierarchical structure of carbon nanotube fibers, and the change of structure during densification by wet stretching |  | Carbon | 2018 |  |  |  | secondary_public_candidate | needs_primary_value_crosscheck | James_Bulmer_meta_analysis_workbook | 3 | {"Category": "Aligned Multiwall CNTs", "Conductivity (MSm-1)": "Not Reported/ Can not calculate", "Density (g cm-3)": 0.7591623036649215, "Specific Conductivity (kS m2/kg)": "Not Reported/ Can not calculate", "Electrical Anisotropy": "Not Reported/ Can not calculate", "Alignment figure of merit": "Not Reported/ Can not calculate", "Alignment method": "Not Reported/ Can not calculate", "Alignment FWHM": "Not Reported/ Can not calculate", "FWHM type": "Not Reported/ Can not calculate", "Raman G:D": "Not Reported/ Can not calculate", "Raman wavelength": "Not Reported/ Can not calculate", "(10^-12)*G:D λ^4": null, "Doped or Acid Exposure (Yes/ No)": "Yes", "Tensile Strength (MPa)": 1450, "Specific Strength (N/Tex)": 1.91, "Young's Modulus (GPa)": "Not Reported/ Can not calculate", "Unnamed: 16": null, "Uber Parameter": "Not Reported/ Can not calculate", "Specific Uber Parameter": "Not Reported/ Can not calculate", "CNT Diameter (nm)": "8.8 +/- 2 ", "Plottable CNT Diameter (nm)": 8.8, "Date Entered and Checked ": 20200507, "Notes": "CSA7", "Year": 2018, "Production Process": "Floating Catalyst", "Post Process": "CSA Stretched", "Intentionally added intercalation dope": null, "Host Conductivity (MSm-1)": null, "Sorted Status": "Unsorted", "Bulk Fiber Diameter (microns)": 12.165525060596439, "G Peak Position (cm-1)": "Not Reported/ Can not calculate", "Thermal Conductivity (W/(m K))": "Not Reported/ Can not calculate", "T Star (K)": "Not Reported/ Can not calculate", "R value at lowest temp": "Not Reported/ Can not calculate", "R value at 4.2 K": "Not Reported/ Can not calculate", "R value at 10 K": "Not Reported/ Can not calculate", "R value at 77 K": "Not Reported/ Can not calculate", "R value at 300 K": "Not Reported/ Can not calculate", "R(300K)/R(4.2K)": null, "R(300K)/R(10K)": null, "Reference": "2018_Hierarchical structure of carbon nanotube fibers, and the change of structure during densification by wet stretching", "Unnamed: 41": null, "Unnamed: 42": null, "Unnamed: 43": null, "Unnamed: 44": null, "Unnamed: 45": 6, "Log Conductivity": null, "Log Density": -0.1196653650127526, "Log Specific Conductivity": null, "Log Tensile Strength": 3.161368002234975, "Log Specific Strength": 0.28103336724772754, "Log Youngs Modulus": null, "Log Raman G:D Ratio": null, "Log Raman (10^-12)*G:D λ^4": null, "Log CNT Diameter": 0.9444826721501687, "Log Fiber Diameter": 1.0851308576974787, "Log Thermal Conductivity": null, "Log (R(300K)/R(4.2))": null, "Log (R(300K)/R(10))": null, "Log Host Conductivity ": null, "Log Thermal Conductivity ": null, "Ampacity Measurement Config": null, "Medium 1": null, "Substrate": null, "Absolute I max (mA)": null, "Absolute J max (A/m2)": null, "Specific J max (mA/tex)": null, "Absolute J failure (A/m2": null, "Specific J failure (mA/tex)": null, "Breakdown Temp (oC)": null, "Medium 2": null, "Substrate 2": null, "Absolute I max (mA).1": null, "Absolute J max (A/m2).1": null, "Specific J max (mA/tex).1": null, "Absolute J failure (A/m2.1": null, "Specific J failure (mA/tex).1": null, "Probe separation for Electrical conductivity (microns)": null, "Probe separation for Ampacity (microns)": "Not Reported/ Can not calculate", "Notes on ampacity": null, "Substrate for ampacity (Yes/No)": "Not Reported/ Can not calculate", "Notes on substrate ": null, "Log (Jmax in Air (A/m2))": "Not Reported/ Can not calculate", "Log (Jmax in Vacuum(A/m2))": "Not Reported/ Can not calculate", "Bulk fibre diameter (nm)": 12165.52506059644, "Log (Bulk fibre diameter (nm))": 4.085130857697479, "Effective diameter for ampacity (nm)": 12165.52506059644, "Log (Effective diameter for ampacity (nm))": 4.085130857697479, "Notes on diameter": null, "Category 2": "CNT", "Diameter Regime": "large", "Log (Probe separation for ampacity (microns))": "Not reported/Can not calculate", "Probe separation regime": "Not reported/Can not calculate"} |  | 1.317241
needs_review |  |  |  |  | CSA0 | CNT_or_CNT_hybrid | fiber_yarn | MWCNT | wet_spun | doped_or_intercalated;drawn_or_stretched;densified;CSA doped | alignment: Not Reported/ Can not calculate |  |  |  |  | Bulmer/James meta-analysis supporting workbook, Main sheet |  |  |  | extract_test_conditions;check_duplicate_or_multi_sample_group | rec_69bcf6fa15ab | 20210409_Metaanalysis_database.xlsx | Main | 960 | 2018_Hierarchical structure of carbon nanotube fibers, and the change of structure during densification by wet stretching | CSA0 | CNT_or_CNT_hybrid | fiber_yarn | MWCNT | wet_spun | doped_or_intercalated;drawn_or_stretched;densified;CSA doped | strict_candidate_missing_conditions | peer_reviewed_meta_analysis_record | secondary_meta_analysis_with_original_doi | Peer-reviewed meta-analysis workbook row with original DOI resolved by Crossref/OpenAlex; not re-extracted from the primary paper in this pipeline. | 10.1016/j.carbon.2018.04.071 | 10.1016/j.carbon.2018.04.071 |  | verified_crossref_openalex | Hierarchical structure of carbon nanotube fibers, and the change of structure during densification by wet stretching | Hyunjung Cho et al. |  | Carbon | 2018 | 2018-09-01 | 136, 409-416 | 10.1016/j.carbon.2018.04.071 | 8 | missing_conditions | 1 | Strict comparison candidate lacks structured metadata: condition_temperature_C, condition_atmosphere, gauge_length_mm, strain_rate_s_inv. | 0.5759494 | 575.9494 | 0.001736264 | 14.76482 | 1.476482e-05 |  |  | 1.58 | 1580000 | 0.91 | 0.91 | 910000000 | raw_value_as_GPa | [22 empty] | alignment: Not Reported/ Can not calculate |  |  | Bulmer/James meta-analysis supporting workbook, Main sheet | 10.1002/adma.202008432 | A Meta-Analysis of Conductive and Strong Carbon Nanotube Materials | John S. Bulmer et al. | Advanced Materials | 2021 | 2018_Hierarchical structure of carbon nanotube fibers, and the change of structure during densification by wet stretching | accepted | 1 |  |  | Bulmer/James CNT meta-analysis supporting workbook | peer_reviewed_meta_analysis_workbook | 10.1016/j.carbon.2018.04.071 | Original DOI resolved from James/Bulmer workbook reference: 10.1016/j.carbon.2018.04.071; compiled data source DOI: 10.1002/adma.202008432 | 4 | Aligned Multiwall CNTs |  | Hierarchical structure of carbon nanotube fibers, and the change of structure during densification by wet stretching |  | Carbon | 2018 |  |  |  | secondary_public_candidate | needs_primary_value_crosscheck | James_Bulmer_meta_analysis_workbook | 3 | {"Category": "Aligned Multiwall CNTs", "Conductivity (MSm-1)": "Not Reported/ Can not calculate", "Density (g cm-3)": 0.5759493670886076, "Specific Conductivity (kS m2/kg)": "Not Reported/ Can not calculate", "Electrical Anisotropy": "Not Reported/ Can not calculate", "Alignment figure of merit": "Not Reported/ Can not calculate", "Alignment method": "Not Reported/ Can not calculate", "Alignment FWHM": "Not Reported/ Can not calculate", "FWHM type": "Not Reported/ Can not calculate", "Raman G:D": "Not Reported/ Can not calculate", "Raman wavelength": "Not Reported/ Can not calculate", "(10^-12)*G:D λ^4": null, "Doped or Acid Exposure (Yes/ No)": "Yes", "Tensile Strength (MPa)": 910, "Specific Strength (N/Tex)": 1.58, "Young's Modulus (GPa)": "Not Reported/ Can not calculate", "Unnamed: 16": null, "Uber Parameter": "Not Reported/ Can not calculate", "Specific Uber Parameter": "Not Reported/ Can not calculate", "CNT Diameter (nm)": "8.8 +/- 2 ", "Plottable CNT Diameter (nm)": 8.8, "Date Entered and Checked ": 20200507, "Notes": "CSA0", "Year": 2018, "Production Process": "Floating Catalyst", "Post Process": "CSA doped", "Intentionally added intercalation dope": null, "Host Conductivity (MSm-1)": null, "Sorted Status": "Unsorted", "Bulk Fiber Diameter (microns)": 14.7648230602334, "G Peak Position (cm-1)": "Not Reported/ Can not calculate", "Thermal Conductivity (W/(m K))": "Not Reported/ Can not calculate", "T Star (K)": "Not Reported/ Can not calculate", "R value at lowest temp": "Not Reported/ Can not calculate", "R value at 4.2 K": "Not Reported/ Can not calculate", "R value at 10 K": "Not Reported/ Can not calculate", "R value at 77 K": "Not Reported/ Can not calculate", "R value at 300 K": "Not Reported/ Can not calculate", "R(300K)/R(4.2K)": null, "R(300K)/R(10K)": null, "Reference": "2018_Hierarchical structure of carbon nanotube fibers, and the change of structure during densification by wet stretching", "Unnamed: 41": null, "Unnamed: 42": null, "Unnamed: 43": null, "Unnamed: 44": null, "Unnamed: 45": 6, "Log Conductivity": null, "Log Density": -0.23961569463332905, "Log Specific Conductivity": null, "Log Tensile Strength": 2.9590413923210934, "Log Specific Strength": 0.19865708695442263, "Log Youngs Modulus": null, "Log Raman G:D Ratio": null, "Log Raman (10^-12)*G:D λ^4": null, "Log CNT Diameter": 0.9444826721501687, "Log Fiber Diameter": 1.1692282468023023, "Log Thermal Conductivity": null, "Log (R(300K)/R(4.2))": null, "Log (R(300K)/R(10))": null, "Log Host Conductivity ": null, "Log Thermal Conductivity ": null, "Ampacity Measurement Config": null, "Medium 1": null, "Substrate": null, "Absolute I max (mA)": null, "Absolute J max (A/m2)": null, "Specific J max (mA/tex)": null, "Absolute J failure (A/m2": null, "Specific J failure (mA/tex)": null, "Breakdown Temp (oC)": null, "Medium 2": null, "Substrate 2": null, "Absolute I max (mA).1": null, "Absolute J max (A/m2).1": null, "Specific J max (mA/tex).1": null, "Absolute J failure (A/m2.1": null, "Specific J failure (mA/tex).1": null, "Probe separation for Electrical conductivity (microns)": null, "Probe separation for Ampacity (microns)": "Not Reported/ Can not calculate", "Notes on ampacity": null, "Substrate for ampacity (Yes/No)": "Not Reported/ Can not calculate", "Notes on substrate ": null, "Log (Jmax in Air (A/m2))": "Not Reported/ Can not calculate", "Log (Jmax in Vacuum(A/m2))": "Not Reported/ Can not calculate", "Bulk fibre diameter (nm)": 14764.8230602334, "Log (Bulk fibre diameter (nm))": 4.1692282468023025, "Effective diameter for ampacity (nm)": 14764.8230602334, "Log (Effective diameter for ampacity (nm))": 4.1692282468023025, "Notes on diameter": null, "Category 2": "CNT", "Diameter Regime": "large", "Log (Probe separation for ampacity (microns))": "Not reported/Can not calculate", "Probe separation regime": "Not reported/Can not calculate"} |  | 1.736264
needs_review |  |  |  |  | NMP7 | CNT_or_CNT_hybrid | fiber_yarn | MWCNT | wet_spun | drawn_or_stretched;densified;Stretched | alignment: Not Reported/ Can not calculate |  |  |  |  | Bulmer/James meta-analysis supporting workbook, Main sheet |  |  |  | extract_test_conditions;check_duplicate_or_multi_sample_group | rec_b7367dd2b0c7 | 20210409_Metaanalysis_database.xlsx | Main | 961 | 2018_Hierarchical structure of carbon nanotube fibers, and the change of structure during densification by wet stretching | NMP7 | CNT_or_CNT_hybrid | fiber_yarn | MWCNT | wet_spun | drawn_or_stretched;densified;Stretched | strict_candidate_missing_conditions | peer_reviewed_meta_analysis_record | secondary_meta_analysis_with_original_doi | Peer-reviewed meta-analysis workbook row with original DOI resolved by Crossref/OpenAlex; not re-extracted from the primary paper in this pipeline. | 10.1016/j.carbon.2018.04.071 | 10.1016/j.carbon.2018.04.071 |  | verified_crossref_openalex | Hierarchical structure of carbon nanotube fibers, and the change of structure during densification by wet stretching | Hyunjung Cho et al. |  | Carbon | 2018 | 2018-09-01 | 136, 409-416 | 10.1016/j.carbon.2018.04.071 | 8 | missing_conditions | 1 | Strict comparison candidate lacks structured metadata: condition_temperature_C, condition_atmosphere, gauge_length_mm, strain_rate_s_inv. | 0.5669291 | 566.9291 | 0.001763889 | 15.58846 | 1.558846e-05 |  |  | 1.27 | 1270000 | 0.72 | 0.72 | 720000000 | raw_value_as_GPa | [22 empty] | alignment: Not Reported/ Can not calculate |  |  | Bulmer/James meta-analysis supporting workbook, Main sheet | 10.1002/adma.202008432 | A Meta-Analysis of Conductive and Strong Carbon Nanotube Materials | John S. Bulmer et al. | Advanced Materials | 2021 | 2018_Hierarchical structure of carbon nanotube fibers, and the change of structure during densification by wet stretching | accepted | 1 |  |  | Bulmer/James CNT meta-analysis supporting workbook | peer_reviewed_meta_analysis_workbook | 10.1016/j.carbon.2018.04.071 | Original DOI resolved from James/Bulmer workbook reference: 10.1016/j.carbon.2018.04.071; compiled data source DOI: 10.1002/adma.202008432 | 4 | Aligned Multiwall CNTs |  | Hierarchical structure of carbon nanotube fibers, and the change of structure during densification by wet stretching |  | Carbon | 2018 |  |  |  | secondary_public_candidate | needs_primary_value_crosscheck | James_Bulmer_meta_analysis_workbook | 3 | {"Category": "Aligned Multiwall CNTs", "Conductivity (MSm-1)": "Not Reported/ Can not calculate", "Density (g cm-3)": 0.5669291338582677, "Specific Conductivity (kS m2/kg)": "Not Reported/ Can not calculate", "Electrical Anisotropy": "Not Reported/ Can not calculate", "Alignment figure of merit": "Not Reported/ Can not calculate", "Alignment method": "Not Reported/ Can not calculate", "Alignment FWHM": "Not Reported/ Can not calculate", "FWHM type": "Not Reported/ Can not calculate", "Raman G:D": "Not Reported/ Can not calculate", "Raman wavelength": "Not Reported/ Can not calculate", "(10^-12)*G:D λ^4": null, "Doped or Acid Exposure (Yes/ No)": "No", "Tensile Strength (MPa)": 720, "Specific Strength (N/Tex)": 1.27, "Young's Modulus (GPa)": "Not Reported/ Can not calculate", "Unnamed: 16": null, "Uber Parameter": "Not Reported/ Can not calculate", "Specific Uber Parameter": "Not Reported/ Can not calculate", "CNT Diameter (nm)": "8.8 +/- 2 ", "Plottable CNT Diameter (nm)": 8.8, "Date Entered and Checked ": 20200507, "Notes": "NMP7", "Year": 2018, "Production Process": "Floating Catalyst", "Post Process": "Stretched", "Intentionally added intercalation dope": null, "Host Conductivity (MSm-1)": null, "Sorted Status": "Unsorted", "Bulk Fiber Diameter (microns)": 15.588457268119896, "G Peak Position (cm-1)": "Not Reported/ Can not calculate", "Thermal Conductivity (W/(m K))": "Not Reported/ Can not calculate", "T Star (K)": "Not Reported/ Can not calculate", "R value at lowest temp": "Not Reported/ Can not calculate", "R value at 4.2 K": "Not Reported/ Can not calculate", "R value at 10 K": "Not Reported/ Can not calculate", "R value at 77 K": "Not Reported/ Can not calculate", "R value at 300 K": "Not Reported/ Can not calculate", "R(300K)/R(4.2K)": null, "R(300K)/R(10K)": null, "Reference": "2018_Hierarchical structure of carbon nanotube fibers, and the change of structure during densification by wet stretching", "Unnamed: 41": null, "Unnamed: 42": null, "Unnamed: 43": null, "Unnamed: 44": null, "Unnamed: 45": 6, "Log Conductivity": null, "Log Density": -0.24647122452468842, "Log Specific Conductivity": null, "Log Tensile Strength": 2.8573324964312685, "Log Specific Strength": 0.10380372095595687, "Log Youngs Modulus": null, "Log Raman G:D Ratio": null, "Log Raman (10^-12)*G:D λ^4": null, "Log CNT Diameter": 0.9444826721501687, "Log Fiber Diameter": 1.192803136799156, "Log Thermal Conductivity": null, "Log (R(300K)/R(4.2))": null, "Log (R(300K)/R(10))": null, "Log Host Conductivity ": null, "Log Thermal Conductivity ": null, "Ampacity Measurement Config": null, "Medium 1": null, "Substrate": null, "Absolute I max (mA)": null, "Absolute J max (A/m2)": null, "Specific J max (mA/tex)": null, "Absolute J failure (A/m2": null, "Specific J failure (mA/tex)": null, "Breakdown Temp (oC)": null, "Medium 2": null, "Substrate 2": null, "Absolute I max (mA).1": null, "Absolute J max (A/m2).1": null, "Specific J max (mA/tex).1": null, "Absolute J failure (A/m2.1": null, "Specific J failure (mA/tex).1": null, "Probe separation for Electrical conductivity (microns)": null, "Probe separation for Ampacity (microns)": "Not Reported/ Can not calculate", "Notes on ampacity": null, "Substrate for ampacity (Yes/No)": "Not Reported/ Can not calculate", "Notes on substrate ": null, "Log (Jmax in Air (A/m2))": "Not Reported/ Can not calculate", "Log (Jmax in Vacuum(A/m2))": "Not Reported/ Can not calculate", "Bulk fibre diameter (nm)": 15588.457268119895, "Log (Bulk fibre diameter (nm))": 4.1928031367991565, "Effective diameter for ampacity (nm)": 15588.457268119895, "Log (Effective diameter for ampacity (nm))": 4.1928031367991565, "Notes on diameter": null, "Category 2": "CNT", "Diameter Regime": "large", "Log (Probe separation for ampacity (microns))": "Not reported/Can not calculate", "Probe separation regime": "Not reported/Can not calculate"} |  | 1.763889
needs_review |  |  |  |  | NMP0 | CNT_or_CNT_hybrid | fiber_yarn | MWCNT | wet_spun | drawn_or_stretched;densified;Stretched | alignment: Not Reported/ Can not calculate |  |  |  |  | Bulmer/James meta-analysis supporting workbook, Main sheet |  |  |  | extract_test_conditions;check_duplicate_or_multi_sample_group | rec_7a00d57cd408 | 20210409_Metaanalysis_database.xlsx | Main | 962 | 2018_Hierarchical structure of carbon nanotube fibers, and the change of structure during densification by wet stretching | NMP0 | CNT_or_CNT_hybrid | fiber_yarn | MWCNT | wet_spun | drawn_or_stretched;densified;Stretched | strict_candidate_missing_conditions | peer_reviewed_meta_analysis_record | secondary_meta_analysis_with_original_doi | Peer-reviewed meta-analysis workbook row with original DOI resolved by Crossref/OpenAlex; not re-extracted from the primary paper in this pipeline. | 10.1016/j.carbon.2018.04.071 | 10.1016/j.carbon.2018.04.071 |  | verified_crossref_openalex | Hierarchical structure of carbon nanotube fibers, and the change of structure during densification by wet stretching | Hyunjung Cho et al. |  | Carbon | 2018 | 2018-09-01 | 136, 409-416 | 10.1016/j.carbon.2018.04.071 | 8 | missing_conditions | 1 | Strict comparison candidate lacks structured metadata: condition_temperature_C, condition_atmosphere, gauge_length_mm, strain_rate_s_inv. | 0.5793651 | 579.3651 | 0.001726027 | 14.31782 | 1.431782e-05 |  |  | 1.26 | 1260000 | 0.73 | 0.73 | 730000000 | raw_value_as_GPa | [22 empty] | alignment: Not Reported/ Can not calculate |  |  | Bulmer/James meta-analysis supporting workbook, Main sheet | 10.1002/adma.202008432 | A Meta-Analysis of Conductive and Strong Carbon Nanotube Materials | John S. Bulmer et al. | Advanced Materials | 2021 | 2018_Hierarchical structure of carbon nanotube fibers, and the change of structure during densification by wet stretching | accepted | 1 |  |  | Bulmer/James CNT meta-analysis supporting workbook | peer_reviewed_meta_analysis_workbook | 10.1016/j.carbon.2018.04.071 | Original DOI resolved from James/Bulmer workbook reference: 10.1016/j.carbon.2018.04.071; compiled data source DOI: 10.1002/adma.202008432 | 4 | Aligned Multiwall CNTs |  | Hierarchical structure of carbon nanotube fibers, and the change of structure during densification by wet stretching |  | Carbon | 2018 |  |  |  | secondary_public_candidate | needs_primary_value_crosscheck | James_Bulmer_meta_analysis_workbook | 3 | {"Category": "Aligned Multiwall CNTs", "Conductivity (MSm-1)": "Not Reported/ Can not calculate", "Density (g cm-3)": 0.5793650793650794, "Specific Conductivity (kS m2/kg)": "Not Reported/ Can not calculate", "Electrical Anisotropy": "Not Reported/ Can not calculate", "Alignment figure of merit": "Not Reported/ Can not calculate", "Alignment method": "Not Reported/ Can not calculate", "Alignment FWHM": "Not Reported/ Can not calculate", "FWHM type": "Not Reported/ Can not calculate", "Raman G:D": "Not Reported/ Can not calculate", "Raman wavelength": "Not Reported/ Can not calculate", "(10^-12)*G:D λ^4": null, "Doped or Acid Exposure (Yes/ No)": "No", "Tensile Strength (MPa)": 730, "Specific Strength (N/Tex)": 1.26, "Young's Modulus (GPa)": "Not Reported/ Can not calculate", "Unnamed: 16": null, "Uber Parameter": "Not Reported/ Can not calculate", "Specific Uber Parameter": "Not Reported/ Can not calculate", "CNT Diameter (nm)": "8.8 +/- 2 ", "Plottable CNT Diameter (nm)": 8.8, "Date Entered and Checked ": 20200507, "Notes": "NMP0", "Year": 2018, "Production Process": "Floating Catalyst", "Post Process": "Stretched", "Intentionally added intercalation dope": null, "Host Conductivity (MSm-1)": null, "Sorted Status": "Unsorted", "Bulk Fiber Diameter (microns)": 14.317821063276353, "G Peak Position (cm-1)": "Not Reported/ Can not calculate", "Thermal Conductivity (W/(m K))": "Not Reported/ Can not calculate", "T Star (K)": "Not Reported/ Can not calculate", "R value at lowest temp": "Not Reported/ Can not calculate", "R value at 4.2 K": "Not Reported/ Can not calculate", "R value at 10 K": "Not Reported/ Can not calculate", "R value at 77 K": "Not Reported/ Can not calculate", "R value at 300 K": "Not Reported/ Can not calculate", "R(300K)/R(4.2K)": null, "R(300K)/R(10K)": null, "Reference": "2018_Hierarchical structure of carbon nanotube fibers, and the change of structure during densification by wet stretching", "Unnamed: 41": null, "Unnamed: 42": null, "Unnamed: 43": null, "Unnamed: 44": null, "Unnamed: 45": 6, "Log Conductivity": null, "Log Density": -0.23704768499710696, "Log Specific Conductivity": null, "Log Tensile Strength": 2.863322860120456, "Log Specific Strength": 0.10037054511756291, "Log Youngs Modulus": null, "Log Raman G:D Ratio": null, "Log Raman (10^-12)*G:D λ^4": null, "Log CNT Diameter": 0.9444826721501687, "Log Fiber Diameter": 1.155876930527877, "Log Thermal Conductivity": null, "Log (R(300K)/R(4.2))": null, "Log (R(300K)/R(10))": null, "Log Host Conductivity ": null, "Log Thermal Conductivity ": null, "Ampacity Measurement Config": null, "Medium 1": null, "Substrate": null, "Absolute I max (mA)": null, "Absolute J max (A/m2)": null, "Specific J max (mA/tex)": null, "Absolute J failure (A/m2": null, "Specific J failure (mA/tex)": null, "Breakdown Temp (oC)": null, "Medium 2": null, "Substrate 2": null, "Absolute I max (mA).1": null, "Absolute J max (A/m2).1": null, "Specific J max (mA/tex).1": null, "Absolute J failure (A/m2.1": null, "Specific J failure (mA/tex).1": null, "Probe separation for Electrical conductivity (microns)": null, "Probe separation for Ampacity (microns)": "Not Reported/ Can not calculate", "Notes on ampacity": null, "Substrate for ampacity (Yes/No)": "Not Reported/ Can not calculate", "Notes on substrate ": null, "Log (Jmax in Air (A/m2))": "Not Reported/ Can not calculate", "Log (Jmax in Vacuum(A/m2))": "Not Reported/ Can not calculate", "Bulk fibre diameter (nm)": 14317.821063276353, "Log (Bulk fibre diameter (nm))": 4.155876930527877, "Effective diameter for ampacity (nm)": 14317.821063276353, "Log (Effective diameter for ampacity (nm))": 4.155876930527877, "Notes on diameter": null, "Category 2": "CNT", "Diameter Regime": "large", "Log (Probe separation for ampacity (microns))": "Not reported/Can not calculate", "Probe separation regime": "Not reported/Can not calculate"} |  | 1.726027
needs_review |  |  |  |  | Aligned Few-wall CNTs 2018 | CNT_or_CNT_hybrid | fiber_yarn | FWCNT | forest_drawn_or_VA_CNT | doped_or_intercalated;As-is | alignment: Not Reported/ Can not calculate |  |  |  |  | Bulmer/James meta-analysis supporting workbook, Main sheet |  |  |  | extract_test_conditions;check_duplicate_or_multi_sample_group | rec_5e3b9587729a | 20210409_Metaanalysis_database.xlsx | Main | 964 | 2018_Iodine nanoparticle-enhancing electrical and thermal transport for carbon nanotube fibers | Aligned Few-wall CNTs 2018 | CNT_or_CNT_hybrid | fiber_yarn | FWCNT | forest_drawn_or_VA_CNT | doped_or_intercalated;As-is | strict_candidate_missing_conditions | peer_reviewed_meta_analysis_record | secondary_meta_analysis_with_original_doi | Peer-reviewed meta-analysis workbook row with original DOI resolved by Crossref/OpenAlex; not re-extracted from the primary paper in this pipeline. | 10.1016/j.applthermaleng.2018.06.049 | 10.1016/j.applthermaleng.2018.06.049 |  | verified_crossref_openalex | Iodine nanoparticle-enhancing electrical and thermal transport for carbon nanotube fibers | Lin Qiu et al. | Lin Qiu; Hanying Zou; Ning Zhu; Yanhui Feng; Xiaoliang Zhang; Xinxin Zhang | Applied Thermal Engineering | 2018 | 2018-08-01 | 141, 913-920 | 10.1016/j.applthermaleng.2018.06.049 | 2 | missing_conditions | 1 | Strict comparison candidate lacks structured metadata: condition_temperature_C, condition_atmosphere, gauge_length_mm. |  |  |  | 10 | 1e-05 | [17 empty] | 0.02774329 | 27743.29 |  | 30.5 | 30.5 | [8 empty] | alignment: Not Reported/ Can not calculate |  |  | Bulmer/James meta-analysis supporting workbook, Main sheet | 10.1002/adma.202008432 | A Meta-Analysis of Conductive and Strong Carbon Nanotube Materials | John S. Bulmer et al. | Advanced Materials | 2021 | 2018_Iodine nanoparticle-enhancing electrical and thermal transport for carbon nanotube fibers | accepted | 1 |  |  | Bulmer/James CNT meta-analysis supporting workbook | peer_reviewed_meta_analysis_workbook | 10.1016/j.applthermaleng.2018.06.049 | Original DOI resolved from James/Bulmer workbook reference: 10.1016/j.applthermaleng.2018.06.049; compiled data source DOI: 10.1002/adma.202008432 | 4 | Aligned Few-wall CNTs |  | Iodine nanoparticle-enhancing electrical and thermal transport for carbon nanotube fibers |  | Applied Thermal Engineering | 2018 |  |  |  | secondary_public_candidate | needs_primary_value_crosscheck | James_Bulmer_meta_analysis_workbook | 3 | {"Category": "Aligned Few-wall CNTs", "Conductivity (MSm-1)": 0.027743293824079803, "Density (g cm-3)": "Not Reported/ Can not calculate", "Specific Conductivity (kS m2/kg)": "Not Reported/ Can not calculate", "Electrical Anisotropy": "Not Reported/ Can not calculate", "Alignment figure of merit": "Not Reported/ Can not calculate", "Alignment method": "Not Reported/ Can not calculate", "Alignment FWHM": "Not Reported/ Can not calculate", "FWHM type": "Not Reported/ Can not calculate", "Raman G:D": "Not Reported/ Can not calculate", "Raman wavelength": "Not Reported/ Can not calculate", "(10^-12)*G:D λ^4": null, "Doped or Acid Exposure (Yes/ No)": "No", "Tensile Strength (MPa)": "Not Reported/ Can not calculate", "Specific Strength (N/Tex)": "Not Reported/ Can not calculate", "Young's Modulus (GPa)": "Not Reported/ Can not calculate", "Unnamed: 16": null, "Uber Parameter": "Not Reported/ Can not calculate", "Specific Uber Parameter": "Not Reported/ Can not calculate", "CNT Diameter (nm)": 5, "Plottable CNT Diameter (nm)": 5, "Date Entered and Checked ": 20201128, "Notes": null, "Year": 2018, "Production Process": "Forest derived", "Post Process": "As-is", "Intentionally added intercalation dope": null, "Host Conductivity (MSm-1)": null, "Sorted Status": "Unsorted", "Bulk Fiber Diameter (microns)": 10, "G Peak Position (cm-1)": 1590, "Thermal Conductivity (W/(m K))": 30.5, "T Star (K)": "Not Reported/ Can not calculate", "R value at lowest temp": "Not Reported/ Can not calculate", "R value at 4.2 K": "Not Reported/ Can not calculate", "R value at 10 K": "Not Reported/ Can not calculate", "R value at 77 K": "Not Reported/ Can not calculate", "R value at 300 K": "Not Reported/ Can not calculate", "R(300K)/R(4.2K)": null, "R(300K)/R(10K)": null, "Reference": "2018_Iodine nanoparticle-enhancing electrical and thermal transport for carbon nanotube fibers", "Unnamed: 41": null, "Unnamed: 42": null, "Unnamed: 43": null, "Unnamed: 44": null, "Unnamed: 45": 2, "Log Conductivity": -1.556841978565496, "Log Density": null, "Log Specific Conductivity": null, "Log Tensile Strength": null, "Log Specific Strength": null, "Log Youngs Modulus": null, "Log Raman G:D Ratio": null, "Log Raman (10^-12)*G:D λ^4": null, "Log CNT Diameter": 0.6989700043360189, "Log Fiber Diameter": 1, "Log Thermal Conductivity": 1.4842998393467859, "Log (R(300K)/R(4.2))": null, "Log (R(300K)/R(10))": null, "Log Host Conductivity ": null, "Log Thermal Conductivity ": 1.4842998393467859, "Ampacity Measurement Config": null, "Medium 1": null, "Substrate": null, "Absolute I max (mA)": null, "Absolute J max (A/m2)": null, "Specific J max (mA/tex)": null, "Absolute J failure (A/m2": null, "Specific J failure (mA/tex)": null, "Breakdown Temp (oC)": null, "Medium 2": null, "Substrate 2": null, "Absolute I max (mA).1": null, "Absolute J max (A/m2).1": null, "Specific J max (mA/tex).1": null, "Absolute J failure (A/m2.1": null, "Specific J failure (mA/tex).1": null, "Probe separation for Electrical conductivity (microns)": null, "Probe separation for Ampacity (microns)": "Not Reported/ Can not calculate", "Notes on ampacity": null, "Substrate for ampacity (Yes/No)": null, "Notes on substrate ": null, "Log (Jmax in Air (A/m2))": null, "Log (Jmax in Vacuum(A/m2))": null, "Bulk fibre diameter (nm)": null, "Log (Bulk fibre diameter (nm))": null, "Effective diameter for ampacity (nm)": 5, "Log (Effective diameter for ampacity (nm))": 0.6989700043360189, "Notes on diameter": null, "Category 2": "CNT", "Diameter Regime": "sub-micron", "Log (Probe separation for ampacity (microns))": "Not reported/Can not calculate", "Probe separation regime": "Not reported/Can not calculate"}
needs_review |  |  |  |  | Aligned Few-wall CNTs 2018 | CNT_or_CNT_hybrid | fiber_yarn | FWCNT | forest_drawn_or_VA_CNT | doped_or_intercalated;Doped | alignment: Not Reported/ Can not calculate |  |  |  |  | Bulmer/James meta-analysis supporting workbook, Main sheet |  |  |  | extract_test_conditions;check_duplicate_or_multi_sample_group | rec_b13a297a3e03 | 20210409_Metaanalysis_database.xlsx | Main | 965 | 2018_Iodine nanoparticle-enhancing electrical and thermal transport for carbon nanotube fibers | Aligned Few-wall CNTs 2018 | CNT_or_CNT_hybrid | fiber_yarn | FWCNT | forest_drawn_or_VA_CNT | doped_or_intercalated;Doped | strict_candidate_missing_conditions | peer_reviewed_meta_analysis_record | secondary_meta_analysis_with_original_doi | Peer-reviewed meta-analysis workbook row with original DOI resolved by Crossref/OpenAlex; not re-extracted from the primary paper in this pipeline. | 10.1016/j.applthermaleng.2018.06.049 | 10.1016/j.applthermaleng.2018.06.049 |  | verified_crossref_openalex | Iodine nanoparticle-enhancing electrical and thermal transport for carbon nanotube fibers | Lin Qiu et al. | Lin Qiu; Hanying Zou; Ning Zhu; Yanhui Feng; Xiaoliang Zhang; Xinxin Zhang | Applied Thermal Engineering | 2018 | 2018-08-01 | 141, 913-920 | 10.1016/j.applthermaleng.2018.06.049 | 2 | missing_conditions | 1 | Strict comparison candidate lacks structured metadata: condition_temperature_C, condition_atmosphere, gauge_length_mm. | [22 empty] | 0.06387966 | 63879.66 |  | 47.3 | 47.3 | [8 empty] | alignment: Not Reported/ Can not calculate |  |  | Bulmer/James meta-analysis supporting workbook, Main sheet | 10.1002/adma.202008432 | A Meta-Analysis of Conductive and Strong Carbon Nanotube Materials | John S. Bulmer et al. | Advanced Materials | 2021 | 2018_Iodine nanoparticle-enhancing electrical and thermal transport for carbon nanotube fibers | accepted | 1 |  |  | Bulmer/James CNT meta-analysis supporting workbook | peer_reviewed_meta_analysis_workbook | 10.1016/j.applthermaleng.2018.06.049 | Original DOI resolved from James/Bulmer workbook reference: 10.1016/j.applthermaleng.2018.06.049; compiled data source DOI: 10.1002/adma.202008432 | 4 | Aligned Few-wall CNTs |  | Iodine nanoparticle-enhancing electrical and thermal transport for carbon nanotube fibers |  | Applied Thermal Engineering | 2018 |  |  |  | secondary_public_candidate | needs_primary_value_crosscheck | James_Bulmer_meta_analysis_workbook | 3 | {"Category": "Aligned Few-wall CNTs", "Conductivity (MSm-1)": 0.0638796574604434, "Density (g cm-3)": "Not Reported/ Can not calculate", "Specific Conductivity (kS m2/kg)": "Not Reported/ Can not calculate", "Electrical Anisotropy": "Not Reported/ Can not calculate", "Alignment figure of merit": "Not Reported/ Can not calculate", "Alignment method": "Not Reported/ Can not calculate", "Alignment FWHM": "Not Reported/ Can not calculate", "FWHM type": "Not Reported/ Can not calculate", "Raman G:D": "Not Reported/ Can not calculate", "Raman wavelength": "Not Reported/ Can not calculate", "(10^-12)*G:D λ^4": null, "Doped or Acid Exposure (Yes/ No)": "Yes", "Tensile Strength (MPa)": "Not Reported/ Can not calculate", "Specific Strength (N/Tex)": "Not Reported/ Can not calculate", "Young's Modulus (GPa)": "Not Reported/ Can not calculate", "Unnamed: 16": null, "Uber Parameter": "Not Reported/ Can not calculate", "Specific Uber Parameter": "Not Reported/ Can not calculate", "CNT Diameter (nm)": 5, "Plottable CNT Diameter (nm)": 5, "Date Entered and Checked ": 20201128, "Notes": null, "Year": 2018, "Production Process": "Forest derived", "Post Process": "Doped", "Intentionally added intercalation dope": "I2", "Host Conductivity (MSm-1)": 0.027743293824079803, "Sorted Status": "Unsorted", "Bulk Fiber Diameter (microns)": "Not Reported/ Can not calculate", "G Peak Position (cm-1)": 1596, "Thermal Conductivity (W/(m K))": 47.3, "T Star (K)": "Not Reported/ Can not calculate", "R value at lowest temp": "Not Reported/ Can not calculate", "R value at 4.2 K": "Not Reported/ Can not calculate", "R value at 10 K": "Not Reported/ Can not calculate", "R value at 77 K": "Not Reported/ Can not calculate", "R value at 300 K": "Not Reported/ Can not calculate", "R(300K)/R(4.2K)": null, "R(300K)/R(10K)": null, "Reference": "2018_Iodine nanoparticle-enhancing electrical and thermal transport for carbon nanotube fibers", "Unnamed: 41": null, "Unnamed: 42": null, "Unnamed: 43": null, "Unnamed: 44": null, "Unnamed: 45": 2, "Log Conductivity": -1.1946374213287663, "Log Density": null, "Log Specific Conductivity": null, "Log Tensile Strength": null, "Log Specific Strength": null, "Log Youngs Modulus": null, "Log Raman G:D Ratio": null, "Log Raman (10^-12)*G:D λ^4": null, "Log CNT Diameter": 0.6989700043360189, "Log Fiber Diameter": null, "Log Thermal Conductivity": 1.6748611407378116, "Log (R(300K)/R(4.2))": null, "Log (R(300K)/R(10))": null, "Log Host Conductivity ": -1.556841978565496, "Log Thermal Conductivity ": 1.6748611407378116, "Ampacity Measurement Config": null, "Medium 1": null, "Substrate": null, "Absolute I max (mA)": null, "Absolute J max (A/m2)": null, "Specific J max (mA/tex)": null, "Absolute J failure (A/m2": null, "Specific J failure (mA/tex)": null, "Breakdown Temp (oC)": null, "Medium 2": null, "Substrate 2": null, "Absolute I max (mA).1": null, "Absolute J max (A/m2).1": null, "Specific J max (mA/tex).1": null, "Absolute J failure (A/m2.1": null, "Specific J failure (mA/tex).1": null, "Probe separation for Electrical conductivity (microns)": null, "Probe separation for Ampacity (microns)": "Not Reported/ Can not calculate", "Notes on ampacity": null, "Substrate for ampacity (Yes/No)": null, "Notes on substrate ": null, "Log (Jmax in Air (A/m2))": null, "Log (Jmax in Vacuum(A/m2))": null, "Bulk fibre diameter (nm)": null, "Log (Bulk fibre diameter (nm))": null, "Effective diameter for ampacity (nm)": 5, "Log (Effective diameter for ampacity (nm))": 0.6989700043360189, "Notes on diameter": null, "Category 2": "CNT", "Diameter Regime": "sub-micron", "Log (Probe separation for ampacity (microns))": "Not reported/Can not calculate", "Probe separation regime": "Not reported/Can not calculate"}
needs_review |  |  |  |  | Unaligned Few-wall CNTs 2018 | CNT_or_CNT_hybrid | fiber_yarn | FWCNT | Buckypaper | As-is | alignment: Not Reported/ Can not calculate |  |  |  |  | Bulmer/James meta-analysis supporting workbook, Main sheet |  |  |  | extract_test_conditions;check_duplicate_or_multi_sample_group | rec_636a2994d8df | 20210409_Metaanalysis_database.xlsx | Main | 966 | 2018_Magnetotransport in type-enriched single-wall carbon nanotube networks | Unaligned Few-wall CNTs 2018 | CNT_or_CNT_hybrid | fiber_yarn | FWCNT | Buckypaper | As-is | strict_candidate_missing_conditions | peer_reviewed_meta_analysis_record | secondary_meta_analysis_with_original_doi | Peer-reviewed meta-analysis workbook row with original DOI resolved by Crossref/OpenAlex; not re-extracted from the primary paper in this pipeline. | 10.1103/physrevmaterials.2.116001 | 10.1103/physrevmaterials.2.116001 |  | verified_crossref_openalex | Magnetotransport in type-enriched single-wall carbon nanotube networks | X. Wang et al. | X. Wang; W. Gao; X. Li; Q. Zhang; S. Nanot; E. H. Hároz; J. Kono; W. D. Rice | Physical Review Materials | 2018 | 2018-11-06 | 2, 11 | 10.1103/physrevmaterials.2.116001 | 3 | missing_conditions | 1 | Strict comparison candidate lacks structured metadata: condition_temperature_C, condition_atmosphere, gauge_length_mm. | [22 empty] | 0.1370079 | 137007.9 | [11 empty] | alignment: Not Reported/ Can not calculate |  |  | Bulmer/James meta-analysis supporting workbook, Main sheet | 10.1002/adma.202008432 | A Meta-Analysis of Conductive and Strong Carbon Nanotube Materials | John S. Bulmer et al. | Advanced Materials | 2021 | 2018_Magnetotransport in type-enriched single-wall carbon nanotube networks | accepted | 1 |  |  | Bulmer/James CNT meta-analysis supporting workbook | peer_reviewed_meta_analysis_workbook | 10.1103/physrevmaterials.2.116001 | Original DOI resolved from James/Bulmer workbook reference: 10.1103/physrevmaterials.2.116001; compiled data source DOI: 10.1002/adma.202008432 | 4 | Unaligned Few-wall CNTs |  | Magnetotransport in type-enriched single-wall carbon nanotube networks |  | Physical Review Materials | 2018 |  |  |  | secondary_public_candidate | needs_primary_value_crosscheck | James_Bulmer_meta_analysis_workbook | 3 | {"Category": "Unaligned Few-wall CNTs", "Conductivity (MSm-1)": 0.137007874015748, "Density (g cm-3)": "Not Reported/ Can not calculate", "Specific Conductivity (kS m2/kg)": "Not Reported/ Can not calculate", "Electrical Anisotropy": "Not Reported/ Can not calculate", "Alignment figure of merit": "Not Reported/ Can not calculate", "Alignment method": "Not Reported/ Can not calculate", "Alignment FWHM": "Not Reported/ Can not calculate", "FWHM type": "Not Reported/ Can not calculate", "Raman G:D": "Not Reported/ Can not calculate", "Raman wavelength": "Not Reported/ Can not calculate", "(10^-12)*G:D λ^4": null, "Doped or Acid Exposure (Yes/ No)": "No", "Tensile Strength (MPa)": "Not Reported/ Can not calculate", "Specific Strength (N/Tex)": "Not Reported/ Can not calculate", "Young's Modulus (GPa)": "Not Reported/ Can not calculate", "Unnamed: 16": null, "Uber Parameter": "Not Reported/ Can not calculate", "Specific Uber Parameter": "Not Reported/ Can not calculate", "CNT Diameter (nm)": "Not Reported/ Can not calculate", "Plottable CNT Diameter (nm)": "Not Reported/ Can not calculate", "Date Entered and Checked ": 20210321, "Notes": null, "Year": 2018, "Production Process": "Buckypaper", "Post Process": "As-is", "Intentionally added intercalation dope": null, "Host Conductivity (MSm-1)": null, "Sorted Status": "Metallic", "Bulk Fiber Diameter (microns)": "Not Reported/ Can not calculate", "G Peak Position (cm-1)": "Not Reported/ Can not calculate", "Thermal Conductivity (W/(m K))": "Not Reported/ Can not calculate", "T Star (K)": "Not Reported/ Can not calculate", "R value at lowest temp": 0.011566484517304194, "R value at 4.2 K": null, "R value at 10 K": 0.010854700854700855, "R value at 77 K": 0.008466666666666699, "R value at 300 K": 0.0072988505747126455, "R(300K)/R(4.2K)": null, "R(300K)/R(10K)": 0.6724137931034484, "Reference": "2018_Magnetotransport in type-enriched single-wall carbon nanotube networks", "Unnamed: 41": null, "Unnamed: 42": null, "Unnamed: 43": null, "Unnamed: 44": null, "Unnamed: 45": 3, "Log Conductivity": -0.8632544726733573, "Log Density": null, "Log Specific Conductivity": null, "Log Tensile Strength": null, "Log Specific Strength": null, "Log Youngs Modulus": null, "Log Raman G:D Ratio": null, "Log Raman (10^-12)*G:D λ^4": null, "Log CNT Diameter": null, "Log Fiber Diameter": null, "Log Thermal Conductivity": null, "Log (R(300K)/R(4.2))": null, "Log (R(300K)/R(10))": -0.17236338653643798, "Log Host Conductivity ": null, "Log Thermal Conductivity ": null, "Ampacity Measurement Config": null, "Medium 1": null, "Substrate": null, "Absolute I max (mA)": null, "Absolute J max (A/m2)": null, "Specific J max (mA/tex)": null, "Absolute J failure (A/m2": null, "Specific J failure (mA/tex)": null, "Breakdown Temp (oC)": null, "Medium 2": null, "Substrate 2": null, "Absolute I max (mA).1": null, "Absolute J max (A/m2).1": null, "Specific J max (mA/tex).1": null, "Absolute J failure (A/m2.1": null, "Specific J failure (mA/tex).1": null, "Probe separation for Electrical conductivity (microns)": null, "Probe separation for Ampacity (microns)": "Not Reported/ Can not calculate", "Notes on ampacity": null, "Substrate for ampacity (Yes/No)": null, "Notes on substrate ": null, "Log (Jmax in Air (A/m2))": null, "Log (Jmax in Vacuum(A/m2))": null, "Bulk fibre diameter (nm)": null, "Log (Bulk fibre diameter (nm))": null, "Effective diameter for ampacity (nm)": "Not Reported/ Can not calculate", "Log (Effective diameter for ampacity (nm))": null, "Notes on diameter": null, "Category 2": "CNT", "Diameter Regime": "Not reported/Can not calculate", "Log (Probe separation for ampacity (microns))": "Not reported/Can not calculate", "Probe separation regime": "Not reported/Can not calculate"}
needs_review |  |  |  |  | Unaligned Few-wall CNTs 2018 | CNT_or_CNT_hybrid | fiber_yarn | FWCNT | Buckypaper | As-is | alignment: Not Reported/ Can not calculate |  |  |  |  | Bulmer/James meta-analysis supporting workbook, Main sheet |  |  |  | extract_test_conditions;check_duplicate_or_multi_sample_group | rec_c30851fc8846 | 20210409_Metaanalysis_database.xlsx | Main | 967 | 2018_Magnetotransport in type-enriched single-wall carbon nanotube networks | Unaligned Few-wall CNTs 2018 | CNT_or_CNT_hybrid | fiber_yarn | FWCNT | Buckypaper | As-is | strict_candidate_missing_conditions | peer_reviewed_meta_analysis_record | secondary_meta_analysis_with_original_doi | Peer-reviewed meta-analysis workbook row with original DOI resolved by Crossref/OpenAlex; not re-extracted from the primary paper in this pipeline. | 10.1103/physrevmaterials.2.116001 | 10.1103/physrevmaterials.2.116001 |  | verified_crossref_openalex | Magnetotransport in type-enriched single-wall carbon nanotube networks | X. Wang et al. | X. Wang; W. Gao; X. Li; Q. Zhang; S. Nanot; E. H. Hároz; J. Kono; W. D. Rice | Physical Review Materials | 2018 | 2018-11-06 | 2, 11 | 10.1103/physrevmaterials.2.116001 | 3 | missing_conditions | 1 | Strict comparison candidate lacks structured metadata: condition_temperature_C, condition_atmosphere, gauge_length_mm. | [22 empty] | 0.0138125 | 13812.5 | [11 empty] | alignment: Not Reported/ Can not calculate |  |  | Bulmer/James meta-analysis supporting workbook, Main sheet | 10.1002/adma.202008432 | A Meta-Analysis of Conductive and Strong Carbon Nanotube Materials | John S. Bulmer et al. | Advanced Materials | 2021 | 2018_Magnetotransport in type-enriched single-wall carbon nanotube networks | accepted | 1 |  |  | Bulmer/James CNT meta-analysis supporting workbook | peer_reviewed_meta_analysis_workbook | 10.1103/physrevmaterials.2.116001 | Original DOI resolved from James/Bulmer workbook reference: 10.1103/physrevmaterials.2.116001; compiled data source DOI: 10.1002/adma.202008432 | 4 | Unaligned Few-wall CNTs |  | Magnetotransport in type-enriched single-wall carbon nanotube networks |  | Physical Review Materials | 2018 |  |  |  | secondary_public_candidate | needs_primary_value_crosscheck | James_Bulmer_meta_analysis_workbook | 3 | {"Category": "Unaligned Few-wall CNTs", "Conductivity (MSm-1)": 0.0138124999999999, "Density (g cm-3)": "Not Reported/ Can not calculate", "Specific Conductivity (kS m2/kg)": "Not Reported/ Can not calculate", "Electrical Anisotropy": "Not Reported/ Can not calculate", "Alignment figure of merit": "Not Reported/ Can not calculate", "Alignment method": "Not Reported/ Can not calculate", "Alignment FWHM": "Not Reported/ Can not calculate", "FWHM type": "Not Reported/ Can not calculate", "Raman G:D": "Not Reported/ Can not calculate", "Raman wavelength": "Not Reported/ Can not calculate", "(10^-12)*G:D λ^4": null, "Doped or Acid Exposure (Yes/ No)": "No", "Tensile Strength (MPa)": "Not Reported/ Can not calculate", "Specific Strength (N/Tex)": "Not Reported/ Can not calculate", "Young's Modulus (GPa)": "Not Reported/ Can not calculate", "Unnamed: 16": null, "Uber Parameter": "Not Reported/ Can not calculate", "Specific Uber Parameter": "Not Reported/ Can not calculate", "CNT Diameter (nm)": "Not Reported/ Can not calculate", "Plottable CNT Diameter (nm)": "Not Reported/ Can not calculate", "Date Entered and Checked ": 20210321, "Notes": null, "Year": 2018, "Production Process": "Buckypaper", "Post Process": "As-is", "Intentionally added intercalation dope": null, "Host Conductivity (MSm-1)": null, "Sorted Status": "Unsorted", "Bulk Fiber Diameter (microns)": "Not Reported/ Can not calculate", "G Peak Position (cm-1)": "Not Reported/ Can not calculate", "Thermal Conductivity (W/(m K))": "Not Reported/ Can not calculate", "T Star (K)": "Not Reported/ Can not calculate", "R value at lowest temp": 0.6956521739130435, "R value at 4.2 K": 0.3137254901960784, "R value at 10 K": 0.19753086419753124, "R value at 77 K": 0.09142857142857226, "R value at 300 K": 0.07239819004524939, "R(300K)/R(4.2K)": 0.23076923076923242, "R(300K)/R(10K)": 0.3665158371040743, "Reference": "2018_Magnetotransport in type-enriched single-wall carbon nanotube networks", "Unnamed: 41": null, "Unnamed: 42": null, "Unnamed: 43": null, "Unnamed: 44": null, "Unnamed: 45": 3, "Log Conductivity": -1.8597277089708173, "Log Density": null, "Log Specific Conductivity": null, "Log Tensile Strength": null, "Log Specific Strength": null, "Log Youngs Modulus": null, "Log Raman G:D Ratio": null, "Log Raman (10^-12)*G:D λ^4": null, "Log CNT Diameter": null, "Log Fiber Diameter": null, "Log Thermal Conductivity": null, "Log (R(300K)/R(4.2))": -0.6368220975871712, "Log (R(300K)/R(10))": -0.4359072548064587, "Log Host Conductivity ": null, "Log Thermal Conductivity ": null, "Ampacity Measurement Config": null, "Medium 1": null, "Substrate": null, "Absolute I max (mA)": null, "Absolute J max (A/m2)": null, "Specific J max (mA/tex)": null, "Absolute J failure (A/m2": null, "Specific J failure (mA/tex)": null, "Breakdown Temp (oC)": null, "Medium 2": null, "Substrate 2": null, "Absolute I max (mA).1": null, "Absolute J max (A/m2).1": null, "Specific J max (mA/tex).1": null, "Absolute J failure (A/m2.1": null, "Specific J failure (mA/tex).1": null, "Probe separation for Electrical conductivity (microns)": null, "Probe separation for Ampacity (microns)": "Not Reported/ Can not calculate", "Notes on ampacity": null, "Substrate for ampacity (Yes/No)": null, "Notes on substrate ": null, "Log (Jmax in Air (A/m2))": null, "Log (Jmax in Vacuum(A/m2))": null, "Bulk fibre diameter (nm)": null, "Log (Bulk fibre diameter (nm))": null, "Effective diameter for ampacity (nm)": "Not Reported/ Can not calculate", "Log (Effective diameter for ampacity (nm))": null, "Notes on diameter": null, "Category 2": "CNT", "Diameter Regime": "Not reported/Can not calculate", "Log (Probe separation for ampacity (microns))": "Not reported/Can not calculate", "Probe separation regime": "Not reported/Can not calculate"}
needs_review |  |  |  |  | Unaligned Few-wall CNTs 2018 | CNT_or_CNT_hybrid | fiber_yarn | FWCNT | Buckypaper | As-is | alignment: Not Reported/ Can not calculate |  |  |  |  | Bulmer/James meta-analysis supporting workbook, Main sheet |  |  |  | extract_test_conditions;check_duplicate_or_multi_sample_group | rec_ba374feeba9b | 20210409_Metaanalysis_database.xlsx | Main | 968 | 2018_Magnetotransport in type-enriched single-wall carbon nanotube networks | Unaligned Few-wall CNTs 2018 | CNT_or_CNT_hybrid | fiber_yarn | FWCNT | Buckypaper | As-is | strict_candidate_missing_conditions | peer_reviewed_meta_analysis_record | secondary_meta_analysis_with_original_doi | Peer-reviewed meta-analysis workbook row with original DOI resolved by Crossref/OpenAlex; not re-extracted from the primary paper in this pipeline. | 10.1103/physrevmaterials.2.116001 | 10.1103/physrevmaterials.2.116001 |  | verified_crossref_openalex | Magnetotransport in type-enriched single-wall carbon nanotube networks | X. Wang et al. | X. Wang; W. Gao; X. Li; Q. Zhang; S. Nanot; E. H. Hároz; J. Kono; W. D. Rice | Physical Review Materials | 2018 | 2018-11-06 | 2, 11 | 10.1103/physrevmaterials.2.116001 | 3 | missing_conditions | 1 | Strict comparison candidate lacks structured metadata: condition_temperature_C, condition_atmosphere, gauge_length_mm. | [22 empty] | 0.0105 | 10500 | [11 empty] | alignment: Not Reported/ Can not calculate |  |  | Bulmer/James meta-analysis supporting workbook, Main sheet | 10.1002/adma.202008432 | A Meta-Analysis of Conductive and Strong Carbon Nanotube Materials | John S. Bulmer et al. | Advanced Materials | 2021 | 2018_Magnetotransport in type-enriched single-wall carbon nanotube networks | accepted | 1 |  |  | Bulmer/James CNT meta-analysis supporting workbook | peer_reviewed_meta_analysis_workbook | 10.1103/physrevmaterials.2.116001 | Original DOI resolved from James/Bulmer workbook reference: 10.1103/physrevmaterials.2.116001; compiled data source DOI: 10.1002/adma.202008432 | 4 | Unaligned Few-wall CNTs |  | Magnetotransport in type-enriched single-wall carbon nanotube networks |  | Physical Review Materials | 2018 |  |  |  | secondary_public_candidate | needs_primary_value_crosscheck | James_Bulmer_meta_analysis_workbook | 3 | {"Category": "Unaligned Few-wall CNTs", "Conductivity (MSm-1)": 0.010499999999999999, "Density (g cm-3)": "Not Reported/ Can not calculate", "Specific Conductivity (kS m2/kg)": "Not Reported/ Can not calculate", "Electrical Anisotropy": "Not Reported/ Can not calculate", "Alignment figure of merit": "Not Reported/ Can not calculate", "Alignment method": "Not Reported/ Can not calculate", "Alignment FWHM": "Not Reported/ Can not calculate", "FWHM type": "Not Reported/ Can not calculate", "Raman G:D": "Not Reported/ Can not calculate", "Raman wavelength": "Not Reported/ Can not calculate", "(10^-12)*G:D λ^4": null, "Doped or Acid Exposure (Yes/ No)": "No", "Tensile Strength (MPa)": "Not Reported/ Can not calculate", "Specific Strength (N/Tex)": "Not Reported/ Can not calculate", "Young's Modulus (GPa)": "Not Reported/ Can not calculate", "Unnamed: 16": null, "Uber Parameter": "Not Reported/ Can not calculate", "Specific Uber Parameter": "Not Reported/ Can not calculate", "CNT Diameter (nm)": "Not Reported/ Can not calculate", "Plottable CNT Diameter (nm)": "Not Reported/ Can not calculate", "Date Entered and Checked ": 20210321, "Notes": null, "Year": 2018, "Production Process": "Buckypaper", "Post Process": "As-is", "Intentionally added intercalation dope": null, "Host Conductivity (MSm-1)": null, "Sorted Status": "Semiconducting ", "Bulk Fiber Diameter (microns)": "Not Reported/ Can not calculate", "G Peak Position (cm-1)": "Not Reported/ Can not calculate", "Thermal Conductivity (W/(m K))": "Not Reported/ Can not calculate", "T Star (K)": "Not Reported/ Can not calculate", "R value at lowest temp": 8, "R value at 4.2 K": 8, "R value at 10 K": 2.2857142857143273, "R value at 77 K": 0.2077922077922078, "R value at 300 K": 0.09523809523809613, "R(300K)/R(4.2K)": 0.011904761904762017, "R(300K)/R(10K)": 0.041666666666666304, "Reference": "2018_Magnetotransport in type-enriched single-wall carbon nanotube networks", "Unnamed: 41": null, "Unnamed: 42": null, "Unnamed: 43": null, "Unnamed: 44": null, "Unnamed: 45": 3, "Log Conductivity": -1.978810700930062, "Log Density": null, "Log Specific Conductivity": null, "Log Tensile Strength": null, "Log Specific Strength": null, "Log Youngs Modulus": null, "Log Raman G:D Ratio": null, "Log Raman (10^-12)*G:D λ^4": null, "Log CNT Diameter": null, "Log Fiber Diameter": null, "Log Thermal Conductivity": null, "Log (R(300K)/R(4.2))": -1.9242792860618776, "Log (R(300K)/R(10))": -1.38021124171161, "Log Host Conductivity ": null, "Log Thermal Conductivity ": null, "Ampacity Measurement Config": null, "Medium 1": null, "Substrate": null, "Absolute I max (mA)": null, "Absolute J max (A/m2)": null, "Specific J max (mA/tex)": null, "Absolute J failure (A/m2": null, "Specific J failure (mA/tex)": null, "Breakdown Temp (oC)": null, "Medium 2": null, "Substrate 2": null, "Absolute I max (mA).1": null, "Absolute J max (A/m2).1": null, "Specific J max (mA/tex).1": null, "Absolute J failure (A/m2.1": null, "Specific J failure (mA/tex).1": null, "Probe separation for Electrical conductivity (microns)": null, "Probe separation for Ampacity (microns)": "Not Reported/ Can not calculate", "Notes on ampacity": null, "Substrate for ampacity (Yes/No)": null, "Notes on substrate ": null, "Log (Jmax in Air (A/m2))": null, "Log (Jmax in Vacuum(A/m2))": null, "Bulk fibre diameter (nm)": null, "Log (Bulk fibre diameter (nm))": null, "Effective diameter for ampacity (nm)": "Not Reported/ Can not calculate", "Log (Effective diameter for ampacity (nm))": null, "Notes on diameter": null, "Category 2": "CNT", "Diameter Regime": "Not reported/Can not calculate", "Log (Probe separation for ampacity (microns))": "Not reported/Can not calculate", "Probe separation regime": "Not reported/Can not calculate"}
needs_review |  |  |  |  | CNT 25 to 35 nm, fiber 10 to 25 micron | CNT_or_CNT_hybrid | fiber_yarn | MWCNT | direct_spun_FCCVD | densified;As-is | alignment: Not Reported/ Can not calculate; ampacity: Four-probe |  | Not Reported/ Can not calculate |  |  | Bulmer/James meta-analysis supporting workbook, Main sheet |  |  |  | extract_test_conditions;check_duplicate_or_multi_sample_group | rec_1421383a3c71 | 20210409_Metaanalysis_database.xlsx | Main | 969 | 2018_Metal nanofibrils embedded in long free-standing carbon nanotube fibers with a high critical current density | CNT 25 to 35 nm, fiber 10 to 25 micron | CNT_or_CNT_hybrid | fiber_yarn | MWCNT | direct_spun_FCCVD | densified;As-is | strict_candidate_missing_conditions | peer_reviewed_meta_analysis_record | secondary_meta_analysis_with_original_doi | Peer-reviewed meta-analysis workbook row with original DOI resolved by Crossref/OpenAlex; not re-extracted from the primary paper in this pipeline. | 10.1038/s41427-018-0028-3 | 10.1038/s41427-018-0028-3 |  | verified_crossref_openalex | Metal nanofibrils embedded in long free-standing carbon nanotube fibers with a high critical current density | Hokyun Rho et al. | Hokyun Rho; Min Park; Mina Park; Junbeom Park; Jiyoon Han; Aram Lee; Sukang Bae; Tae-Wook Kim; Jun-Seok Ha; Seung Min Kim; Dong Su Lee; Sang Hyun Lee | NPG Asia Materials | 2018 | 2018-04-01 | 10, 4, 146-155 | 10.1038/s41427-018-0028-3 | 3 | missing_conditions | 1 | Strict comparison candidate lacks structured metadata: condition_temperature_C, gauge_length_mm, strain_rate_s_inv. |  |  |  | 25 | 2.5e-05 |  |  |  |  | 0.24 | 0.24 | 240000000 | raw_value_as_GPa | [9 empty] | 0.3 | 300000 | [10 empty] | Not Reported/ Can not calculate | alignment: Not Reported/ Can not calculate; ampacity: Four-probe |  |  | Bulmer/James meta-analysis supporting workbook, Main sheet | 10.1002/adma.202008432 | A Meta-Analysis of Conductive and Strong Carbon Nanotube Materials | John S. Bulmer et al. | Advanced Materials | 2021 | 2018_Metal nanofibrils embedded in long free-standing carbon nanotube fibers with a high critical current density | accepted | 1 |  |  | Bulmer/James CNT meta-analysis supporting workbook | peer_reviewed_meta_analysis_workbook | 10.1038/s41427-018-0028-3 | Original DOI resolved from James/Bulmer workbook reference: 10.1038/s41427-018-0028-3; compiled data source DOI: 10.1002/adma.202008432 | 4 | Aligned Multiwall CNTs |  | Metal nanofibrils embedded in long free-standing carbon nanotube fibers with a high critical current density |  | NPG Asia Materials | 2018 |  |  |  | secondary_public_candidate | needs_primary_value_crosscheck | James_Bulmer_meta_analysis_workbook | 3 | {"Category": "Aligned Multiwall CNTs", "Conductivity (MSm-1)": 0.3, "Density (g cm-3)": "Not Reported/ Can not calculate", "Specific Conductivity (kS m2/kg)": null, "Electrical Anisotropy": "Not Reported/ Can not calculate", "Alignment figure of merit": "Not Reported/ Can not calculate", "Alignment method": "Not Reported/ Can not calculate", "Alignment FWHM": "Not Reported/ Can not calculate", "FWHM type": "Not Reported/ Can not calculate", "Raman G:D": "Not Reported/ Can not calculate", "Raman wavelength": "Not Reported/ Can not calculate", "(10^-12)*G:D λ^4": null, "Doped or Acid Exposure (Yes/ No)": "No", "Tensile Strength (MPa)": 240, "Specific Strength (N/Tex)": null, "Young's Modulus (GPa)": "Not Reported/ Can not calculate", "Unnamed: 16": null, "Uber Parameter": "Not Reported/ Can not calculate", "Specific Uber Parameter": "Not Reported/ Can not calculate", "CNT Diameter (nm)": "25--35", "Plottable CNT Diameter (nm)": 30, "Date Entered and Checked ": 20200520, "Notes": "CNT 25 to 35 nm, fiber 10 to 25 micron", "Year": 2018, "Production Process": "Floating Catalyst", "Post Process": "As-is", "Intentionally added intercalation dope": "Not Reported/ Can not calculate", "Host Conductivity (MSm-1)": "Not Reported/ Can not calculate", "Sorted Status": "Unsorted", "Bulk Fiber Diameter (microns)": 25, "G Peak Position (cm-1)": "Not Reported/ Can not calculate", "Thermal Conductivity (W/(m K))": "Not Reported/ Can not calculate", "T Star (K)": "Not Reported/ Can not calculate", "R value at lowest temp": null, "R value at 4.2 K": null, "R value at 10 K": null, "R value at 77 K": null, "R value at 300 K": null, "R(300K)/R(4.2K)": null, "R(300K)/R(10K)": null, "Reference": "2018_Metal nanofibrils embedded in long free-standing carbon nanotube fibers with a high critical current density", "Unnamed: 41": null, "Unnamed: 42": null, "Unnamed: 43": null, "Unnamed: 44": null, "Unnamed: 45": 3, "Log Conductivity": -0.5228787452803376, "Log Density": null, "Log Specific Conductivity": null, "Log Tensile Strength": 2.380211241711606, "Log Specific Strength": null, "Log Youngs Modulus": null, "Log Raman G:D Ratio": null, "Log Raman (10^-12)*G:D λ^4": null, "Log CNT Diameter": 1.4771212547196624, "Log Fiber Diameter": 1.3979400086720377, "Log Thermal Conductivity": null, "Log (R(300K)/R(4.2))": null, "Log (R(300K)/R(10))": null, "Log Host Conductivity ": null, "Log Thermal Conductivity ": null, "Ampacity Measurement Config": "Four-probe", "Medium 1": "Not Reported/ Can not calculate", "Substrate": "Not Reported/ Can not calculate", "Absolute I max (mA)": "Not Reported/ Can not calculate", "Absolute J max (A/m2)": "Not Reported/ Can not calculate", "Specific J max (mA/tex)": "Not Reported/ Can not calculate", "Absolute J failure (A/m2": "Not Reported/ Can not calculate", "Specific J failure (mA/tex)": "Not Reported/ Can not calculate", "Breakdown Temp (oC)": "Not Reported/ Can not calculate", "Medium 2": "Vacuum", "Substrate 2": "Suspended", "Absolute I max (mA).1": 18, "Absolute J max (A/m2).1": 178000000, "Specific J max (mA/tex).1": null, "Absolute J failure (A/m2.1": "Not Reported/ Can not calculate", "Specific J failure (mA/tex).1": "Not Reported/ Can not calculate", "Probe separation for Electrical conductivity (microns)": "Not Reported/ Can not calculate", "Probe separation for Ampacity (microns)": "Not Reported/ Can not calculate", "Notes on ampacity": null, "Substrate for ampacity (Yes/No)": "no", "Notes on substrate ": null, "Log (Jmax in Air (A/m2))": null, "Log (Jmax in Vacuum(A/m2))": 8.250420002308894, "Bulk fibre diameter (nm)": 25000, "Log (Bulk fibre diameter (nm))": 4.3979400086720375, "Effective diameter for ampacity (nm)": 25000, "Log (Effective diameter for ampacity (nm))": 4.3979400086720375, "Notes on diameter": null, "Category 2": "CNT", "Diameter Regime": "large", "Log (Probe separation for ampacity (microns))": "Not reported/Can not calculate", "Probe separation regime": "Not reported/Can not calculate"}
needs_review |  |  |  |  | 5 mg/mL CNT Con. In CSA | CNT_or_CNT_hybrid | fiber_yarn | FWCNT | Liquid Extrusion | doped_or_intercalated;acid_exposed;As-is Doped via acid | alignment: Raman G peak anisotropy |  |  |  |  | Bulmer/James meta-analysis supporting workbook, Main sheet |  |  |  | extract_test_conditions;check_duplicate_or_multi_sample_group | rec_2c44546b7a62 | 20210409_Metaanalysis_database.xlsx | Main | 985 | 2019 Carbon nanotube fibers with enhanced longitudinal carrier mobility for high-performance all-carbon thermoelectric generators | 5 mg/mL CNT Con. In CSA | CNT_or_CNT_hybrid | fiber_yarn | FWCNT | Liquid Extrusion | doped_or_intercalated;acid_exposed;As-is Doped via acid | strict_candidate_missing_conditions | peer_reviewed_meta_analysis_record | secondary_meta_analysis_with_original_doi | Peer-reviewed meta-analysis workbook row with original DOI resolved by Crossref/OpenAlex; not re-extracted from the primary paper in this pipeline. | 10.1039/c9nr05757a | 10.1039/c9nr05757a |  | verified_crossref_openalex | Carbon nanotube fibers with enhanced longitudinal carrier mobility for high-performance all-carbon thermoelectric generators | Taemin Lee et al. | Taemin Lee; Kyung Tae Park; Bon-Cheol Ku; Heesuk Kim | Nanoscale | 2019 | 2019-01-01 | 11, 36, 16919-16927 | 10.1039/c9nr05757a | 10 | missing_conditions | 1 | Strict comparison candidate lacks structured metadata: condition_temperature_C, condition_atmosphere, gauge_length_mm. |  |  |  | 107.6759 | 0.0001076759 | [17 empty] | 0.08196721 | 81967.21 | [11 empty] | alignment: Raman G peak anisotropy |  |  | Bulmer/James meta-analysis supporting workbook, Main sheet | 10.1002/adma.202008432 | A Meta-Analysis of Conductive and Strong Carbon Nanotube Materials | John S. Bulmer et al. | Advanced Materials | 2021 | 2019 Carbon nanotube fibers with enhanced longitudinal carrier mobility for high-performance all-carbon thermoelectric generators | accepted | 1 |  |  | Bulmer/James CNT meta-analysis supporting workbook | peer_reviewed_meta_analysis_workbook | 10.1039/c9nr05757a | Original DOI resolved from James/Bulmer workbook reference: 10.1039/c9nr05757a; compiled data source DOI: 10.1002/adma.202008432 | 4 | Aligned Few-wall CNTs |  | Carbon nanotube fibers with enhanced longitudinal carrier mobility for high-performance all-carbon thermoelectric generators |  | Nanoscale | 2019 |  |  |  | secondary_public_candidate | needs_primary_value_crosscheck | James_Bulmer_meta_analysis_workbook | 3 | {"Category": "Aligned Few-wall CNTs", "Conductivity (MSm-1)": 0.08196721311475398, "Density (g cm-3)": "Not Reported/ Can not calculate", "Specific Conductivity (kS m2/kg)": "Not Reported/ Can not calculate", "Electrical Anisotropy": "Not Reported/ Can not calculate", "Alignment figure of merit": 1.2, "Alignment method": "Raman G peak anisotropy", "Alignment FWHM": "Not Reported/ Can not calculate", "FWHM type": "Not Reported/ Can not calculate", "Raman G:D": null, "Raman wavelength": "Not Reported/ Can not calculate", "(10^-12)*G:D λ^4": null, "Doped or Acid Exposure (Yes/ No)": "Yes", "Tensile Strength (MPa)": "Not Reported/ Can not calculate", "Specific Strength (N/Tex)": "Not Reported/ Can not calculate", "Young's Modulus (GPa)": "Not Reported/ Can not calculate", "Unnamed: 16": null, "Uber Parameter": "Not Reported/ Can not calculate", "Specific Uber Parameter": "Not Reported/ Can not calculate", "CNT Diameter (nm)": "Not Reported/ Can not calculate", "Plottable CNT Diameter (nm)": "Not Reported/ Can not calculate", "Date Entered and Checked ": 20200509, "Notes": "5 mg/mL CNT Con. In CSA", "Year": 2019, "Production Process": "Liquid Extrusion ", "Post Process": "As-is Doped via acid", "Intentionally added intercalation dope": null, "Host Conductivity (MSm-1)": null, "Sorted Status": "Unsorted", "Bulk Fiber Diameter (microns)": 107.675906183368, "G Peak Position (cm-1)": "Not Reported/ Can not calculate", "Thermal Conductivity (W/(m K))": "Not Reported/ Can not calculate", "T Star (K)": "Not Reported/ Can not calculate", "R value at lowest temp": "Not Reported/ Can not calculate", "R value at 4.2 K": "Not Reported/ Can not calculate", "R value at 10 K": "Not Reported/ Can not calculate", "R value at 77 K": "Not Reported/ Can not calculate", "R value at 300 K": "Not Reported/ Can not calculate", "R(300K)/R(4.2K)": null, "R(300K)/R(10K)": null, "Reference": "2019 Carbon nanotube fibers with enhanced longitudinal carrier mobility for high-performance all-carbon thermoelectric generators", "Unnamed: 41": null, "Unnamed: 42": null, "Unnamed: 43": null, "Unnamed: 44": null, "Unnamed: 45": 10, "Log Conductivity": -1.0863598306747488, "Log Density": null, "Log Specific Conductivity": null, "Log Tensile Strength": null, "Log Specific Strength": null, "Log Youngs Modulus": null, "Log Raman G:D Ratio": null, "Log Raman (10^-12)*G:D λ^4": null, "Log CNT Diameter": null, "Log Fiber Diameter": 2.0321185354035745, "Log Thermal Conductivity": null, "Log (R(300K)/R(4.2))": null, "Log (R(300K)/R(10))": null, "Log Host Conductivity ": null, "Log Thermal Conductivity ": null, "Ampacity Measurement Config": null, "Medium 1": null, "Substrate": null, "Absolute I max (mA)": null, "Absolute J max (A/m2)": null, "Specific J max (mA/tex)": null, "Absolute J failure (A/m2": null, "Specific J failure (mA/tex)": null, "Breakdown Temp (oC)": null, "Medium 2": null, "Substrate 2": null, "Absolute I max (mA).1": null, "Absolute J max (A/m2).1": null, "Specific J max (mA/tex).1": null, "Absolute J failure (A/m2.1": null, "Specific J failure (mA/tex).1": null, "Probe separation for Electrical conductivity (microns)": null, "Probe separation for Ampacity (microns)": "Not Reported/ Can not calculate", "Notes on ampacity": null, "Substrate for ampacity (Yes/No)": "Not Reported/ Can not calculate", "Notes on substrate ": null, "Log (Jmax in Air (A/m2))": "Not Reported/ Can not calculate", "Log (Jmax in Vacuum(A/m2))": "Not Reported/ Can not calculate", "Bulk fibre diameter (nm)": 107675.906183368, "Log (Bulk fibre diameter (nm))": 5.0321185354035745, "Effective diameter for ampacity (nm)": 107675.906183368, "Log (Effective diameter for ampacity (nm))": 5.0321185354035745, "Notes on diameter": null, "Category 2": "CNT", "Diameter Regime": "large", "Log (Probe separation for ampacity (microns))": "Not reported/Can not calculate", "Probe separation regime": "Not reported/Can not calculate"}
needs_review |  |  |  |  | 10 mg/mL CNT Con. In CSA | CNT_or_CNT_hybrid | fiber_yarn | FWCNT | Liquid Extrusion | doped_or_intercalated;acid_exposed;As-is Doped via acid | alignment: Raman G peak anisotropy |  |  |  |  | Bulmer/James meta-analysis supporting workbook, Main sheet |  |  |  | extract_test_conditions;check_duplicate_or_multi_sample_group | rec_1bffaf95f116 | 20210409_Metaanalysis_database.xlsx | Main | 986 | 2019 Carbon nanotube fibers with enhanced longitudinal carrier mobility for high-performance all-carbon thermoelectric generators | 10 mg/mL CNT Con. In CSA | CNT_or_CNT_hybrid | fiber_yarn | FWCNT | Liquid Extrusion | doped_or_intercalated;acid_exposed;As-is Doped via acid | strict_candidate_missing_conditions | peer_reviewed_meta_analysis_record | secondary_meta_analysis_with_original_doi | Peer-reviewed meta-analysis workbook row with original DOI resolved by Crossref/OpenAlex; not re-extracted from the primary paper in this pipeline. | 10.1039/c9nr05757a | 10.1039/c9nr05757a |  | verified_crossref_openalex | Carbon nanotube fibers with enhanced longitudinal carrier mobility for high-performance all-carbon thermoelectric generators | Taemin Lee et al. | Taemin Lee; Kyung Tae Park; Bon-Cheol Ku; Heesuk Kim | Nanoscale | 2019 | 2019-01-01 | 11, 36, 16919-16927 | 10.1039/c9nr05757a | 10 | missing_conditions | 1 | Strict comparison candidate lacks structured metadata: condition_temperature_C, condition_atmosphere, gauge_length_mm. |  |  |  | 138.3795 | 0.0001383795 | [17 empty] | 0.2122951 | 212295.1 | [11 empty] | alignment: Raman G peak anisotropy |  |  | Bulmer/James meta-analysis supporting workbook, Main sheet | 10.1002/adma.202008432 | A Meta-Analysis of Conductive and Strong Carbon Nanotube Materials | John S. Bulmer et al. | Advanced Materials | 2021 | 2019 Carbon nanotube fibers with enhanced longitudinal carrier mobility for high-performance all-carbon thermoelectric generators | accepted | 1 |  |  | Bulmer/James CNT meta-analysis supporting workbook | peer_reviewed_meta_analysis_workbook | 10.1039/c9nr05757a | Original DOI resolved from James/Bulmer workbook reference: 10.1039/c9nr05757a; compiled data source DOI: 10.1002/adma.202008432 | 4 | Aligned Few-wall CNTs |  | Carbon nanotube fibers with enhanced longitudinal carrier mobility for high-performance all-carbon thermoelectric generators |  | Nanoscale | 2019 |  |  |  | secondary_public_candidate | needs_primary_value_crosscheck | James_Bulmer_meta_analysis_workbook | 3 | {"Category": "Aligned Few-wall CNTs", "Conductivity (MSm-1)": 0.21229508196721297, "Density (g cm-3)": "Not Reported/ Can not calculate", "Specific Conductivity (kS m2/kg)": "Not Reported/ Can not calculate", "Electrical Anisotropy": "Not Reported/ Can not calculate", "Alignment figure of merit": 1.6, "Alignment method": "Raman G peak anisotropy", "Alignment FWHM": "Not Reported/ Can not calculate", "FWHM type": "Not Reported/ Can not calculate", "Raman G:D": null, "Raman wavelength": "Not Reported/ Can not calculate", "(10^-12)*G:D λ^4": null, "Doped or Acid Exposure (Yes/ No)": "Yes", "Tensile Strength (MPa)": "Not Reported/ Can not calculate", "Specific Strength (N/Tex)": "Not Reported/ Can not calculate", "Young's Modulus (GPa)": "Not Reported/ Can not calculate", "Unnamed: 16": null, "Uber Parameter": "Not Reported/ Can not calculate", "Specific Uber Parameter": "Not Reported/ Can not calculate", "CNT Diameter (nm)": "Not Reported/ Can not calculate", "Plottable CNT Diameter (nm)": "Not Reported/ Can not calculate", "Date Entered and Checked ": 20200509, "Notes": "10 mg/mL CNT Con. In CSA", "Year": 2019, "Production Process": "Liquid Extrusion ", "Post Process": "As-is Doped via acid", "Intentionally added intercalation dope": null, "Host Conductivity (MSm-1)": null, "Sorted Status": "Unsorted", "Bulk Fiber Diameter (microns)": 138.379530916844, "G Peak Position (cm-1)": "Not Reported/ Can not calculate", "Thermal Conductivity (W/(m K))": "Not Reported/ Can not calculate", "T Star (K)": "Not Reported/ Can not calculate", "R value at lowest temp": "Not Reported/ Can not calculate", "R value at 4.2 K": "Not Reported/ Can not calculate", "R value at 10 K": "Not Reported/ Can not calculate", "R value at 77 K": "Not Reported/ Can not calculate", "R value at 300 K": "Not Reported/ Can not calculate", "R(300K)/R(4.2K)": null, "R(300K)/R(10K)": null, "Reference": "2019 Carbon nanotube fibers with enhanced longitudinal carrier mobility for high-performance all-carbon thermoelectric generators", "Unnamed: 41": null, "Unnamed: 42": null, "Unnamed: 43": null, "Unnamed: 44": null, "Unnamed: 45": 10, "Log Conductivity": -0.6730600665934967, "Log Density": null, "Log Specific Conductivity": null, "Log Tensile Strength": null, "Log Specific Strength": null, "Log Youngs Modulus": null, "Log Raman G:D Ratio": null, "Log Raman (10^-12)*G:D λ^4": null, "Log CNT Diameter": null, "Log Fiber Diameter": 2.141071854085285, "Log Thermal Conductivity": null, "Log (R(300K)/R(4.2))": null, "Log (R(300K)/R(10))": null, "Log Host Conductivity ": null, "Log Thermal Conductivity ": null, "Ampacity Measurement Config": null, "Medium 1": null, "Substrate": null, "Absolute I max (mA)": null, "Absolute J max (A/m2)": null, "Specific J max (mA/tex)": null, "Absolute J failure (A/m2": null, "Specific J failure (mA/tex)": null, "Breakdown Temp (oC)": null, "Medium 2": null, "Substrate 2": null, "Absolute I max (mA).1": null, "Absolute J max (A/m2).1": null, "Specific J max (mA/tex).1": null, "Absolute J failure (A/m2.1": null, "Specific J failure (mA/tex).1": null, "Probe separation for Electrical conductivity (microns)": null, "Probe separation for Ampacity (microns)": "Not Reported/ Can not calculate", "Notes on ampacity": null, "Substrate for ampacity (Yes/No)": "Not Reported/ Can not calculate", "Notes on substrate ": null, "Log (Jmax in Air (A/m2))": "Not Reported/ Can not calculate", "Log (Jmax in Vacuum(A/m2))": "Not Reported/ Can not calculate", "Bulk fibre diameter (nm)": 138379.530916844, "Log (Bulk fibre diameter (nm))": 5.141071854085284, "Effective diameter for ampacity (nm)": 138379.530916844, "Log (Effective diameter for ampacity (nm))": 5.141071854085284, "Notes on diameter": null, "Category 2": "CNT", "Diameter Regime": "large", "Log (Probe separation for ampacity (microns))": "Not reported/Can not calculate", "Probe separation regime": "Not reported/Can not calculate"}
needs_review |  |  |  |  | 15 mg/mL CNT Con. In CSA | CNT_or_CNT_hybrid | fiber_yarn | FWCNT | Liquid Extrusion | doped_or_intercalated;acid_exposed;As-is Doped via acid | alignment: Not Reported/ Can not calculate |  |  |  |  | Bulmer/James meta-analysis supporting workbook, Main sheet |  |  |  | extract_test_conditions;check_duplicate_or_multi_sample_group | rec_8b25969fb15b | 20210409_Metaanalysis_database.xlsx | Main | 987 | 2019 Carbon nanotube fibers with enhanced longitudinal carrier mobility for high-performance all-carbon thermoelectric generators | 15 mg/mL CNT Con. In CSA | CNT_or_CNT_hybrid | fiber_yarn | FWCNT | Liquid Extrusion | doped_or_intercalated;acid_exposed;As-is Doped via acid | strict_candidate_missing_conditions | peer_reviewed_meta_analysis_record | secondary_meta_analysis_with_original_doi | Peer-reviewed meta-analysis workbook row with original DOI resolved by Crossref/OpenAlex; not re-extracted from the primary paper in this pipeline. | 10.1039/c9nr05757a | 10.1039/c9nr05757a |  | verified_crossref_openalex | Carbon nanotube fibers with enhanced longitudinal carrier mobility for high-performance all-carbon thermoelectric generators | Taemin Lee et al. | Taemin Lee; Kyung Tae Park; Bon-Cheol Ku; Heesuk Kim | Nanoscale | 2019 | 2019-01-01 | 11, 36, 16919-16927 | 10.1039/c9nr05757a | 10 | missing_conditions | 1 | Strict comparison candidate lacks structured metadata: condition_temperature_C, condition_atmosphere, gauge_length_mm. |  |  |  | 156.29 | 0.00015629 | [17 empty] | 0.2516393 | 251639.3 | [11 empty] | alignment: Not Reported/ Can not calculate |  |  | Bulmer/James meta-analysis supporting workbook, Main sheet | 10.1002/adma.202008432 | A Meta-Analysis of Conductive and Strong Carbon Nanotube Materials | John S. Bulmer et al. | Advanced Materials | 2021 | 2019 Carbon nanotube fibers with enhanced longitudinal carrier mobility for high-performance all-carbon thermoelectric generators | accepted | 1 |  |  | Bulmer/James CNT meta-analysis supporting workbook | peer_reviewed_meta_analysis_workbook | 10.1039/c9nr05757a | Original DOI resolved from James/Bulmer workbook reference: 10.1039/c9nr05757a; compiled data source DOI: 10.1002/adma.202008432 | 4 | Aligned Few-wall CNTs |  | Carbon nanotube fibers with enhanced longitudinal carrier mobility for high-performance all-carbon thermoelectric generators |  | Nanoscale | 2019 |  |  |  | secondary_public_candidate | needs_primary_value_crosscheck | James_Bulmer_meta_analysis_workbook | 3 | {"Category": "Aligned Few-wall CNTs", "Conductivity (MSm-1)": 0.251639344262295, "Density (g cm-3)": "Not Reported/ Can not calculate", "Specific Conductivity (kS m2/kg)": "Not Reported/ Can not calculate", "Electrical Anisotropy": "Not Reported/ Can not calculate", "Alignment figure of merit": "Not Reported/ Can not calculate", "Alignment method": "Not Reported/ Can not calculate", "Alignment FWHM": "Not Reported/ Can not calculate", "FWHM type": "Not Reported/ Can not calculate", "Raman G:D": null, "Raman wavelength": "Not Reported/ Can not calculate", "(10^-12)*G:D λ^4": null, "Doped or Acid Exposure (Yes/ No)": "Yes", "Tensile Strength (MPa)": "Not Reported/ Can not calculate", "Specific Strength (N/Tex)": "Not Reported/ Can not calculate", "Young's Modulus (GPa)": "Not Reported/ Can not calculate", "Unnamed: 16": null, "Uber Parameter": "Not Reported/ Can not calculate", "Specific Uber Parameter": "Not Reported/ Can not calculate", "CNT Diameter (nm)": "Not Reported/ Can not calculate", "Plottable CNT Diameter (nm)": "Not Reported/ Can not calculate", "Date Entered and Checked ": 20200509, "Notes": "15 mg/mL CNT Con. In CSA", "Year": 2019, "Production Process": "Liquid Extrusion ", "Post Process": "As-is Doped via acid", "Intentionally added intercalation dope": null, "Host Conductivity (MSm-1)": null, "Sorted Status": "Unsorted", "Bulk Fiber Diameter (microns)": 156.289978678038, "G Peak Position (cm-1)": "Not Reported/ Can not calculate", "Thermal Conductivity (W/(m K))": "Not Reported/ Can not calculate", "T Star (K)": "Not Reported/ Can not calculate", "R value at lowest temp": "Not Reported/ Can not calculate", "R value at 4.2 K": "Not Reported/ Can not calculate", "R value at 10 K": "Not Reported/ Can not calculate", "R value at 77 K": "Not Reported/ Can not calculate", "R value at 300 K": "Not Reported/ Can not calculate", "R(300K)/R(4.2K)": null, "R(300K)/R(10K)": null, "Reference": "2019 Carbon nanotube fibers with enhanced longitudinal carrier mobility for high-performance all-carbon thermoelectric generators", "Unnamed: 41": null, "Unnamed: 42": null, "Unnamed: 43": null, "Unnamed: 44": null, "Unnamed: 45": 10, "Log Conductivity": -0.5992214551975619, "Log Density": null, "Log Specific Conductivity": null, "Log Tensile Strength": null, "Log Specific Strength": null, "Log Youngs Modulus": null, "Log Raman G:D Ratio": null, "Log Raman (10^-12)*G:D λ^4": null, "Log CNT Diameter": null, "Log Fiber Diameter": 2.1939311319260435, "Log Thermal Conductivity": null, "Log (R(300K)/R(4.2))": null, "Log (R(300K)/R(10))": null, "Log Host Conductivity ": null, "Log Thermal Conductivity ": null, "Ampacity Measurement Config": null, "Medium 1": null, "Substrate": null, "Absolute I max (mA)": null, "Absolute J max (A/m2)": null, "Specific J max (mA/tex)": null, "Absolute J failure (A/m2": null, "Specific J failure (mA/tex)": null, "Breakdown Temp (oC)": null, "Medium 2": null, "Substrate 2": null, "Absolute I max (mA).1": null, "Absolute J max (A/m2).1": null, "Specific J max (mA/tex).1": null, "Absolute J failure (A/m2.1": null, "Specific J failure (mA/tex).1": null, "Probe separation for Electrical conductivity (microns)": null, "Probe separation for Ampacity (microns)": "Not Reported/ Can not calculate", "Notes on ampacity": null, "Substrate for ampacity (Yes/No)": "Not Reported/ Can not calculate", "Notes on substrate ": null, "Log (Jmax in Air (A/m2))": "Not Reported/ Can not calculate", "Log (Jmax in Vacuum(A/m2))": "Not Reported/ Can not calculate", "Bulk fibre diameter (nm)": 156289.97867803802, "Log (Bulk fibre diameter (nm))": 5.1939311319260435, "Effective diameter for ampacity (nm)": 156289.97867803802, "Log (Effective diameter for ampacity (nm))": 5.1939311319260435, "Notes on diameter": null, "Category 2": "CNT", "Diameter Regime": "large", "Log (Probe separation for ampacity (microns))": "Not reported/Can not calculate", "Probe separation regime": "Not reported/Can not calculate"}
needs_review |  |  |  |  | 20 mg/mL CNT Con. In CSA | CNT_or_CNT_hybrid | fiber_yarn | FWCNT | Liquid Extrusion | doped_or_intercalated;acid_exposed;As-is Doped via acid | alignment: Raman G peak anisotropy |  |  |  |  | Bulmer/James meta-analysis supporting workbook, Main sheet |  |  |  | extract_test_conditions;check_duplicate_or_multi_sample_group | rec_0c99de6464ab | 20210409_Metaanalysis_database.xlsx | Main | 988 | 2019 Carbon nanotube fibers with enhanced longitudinal carrier mobility for high-performance all-carbon thermoelectric generators | 20 mg/mL CNT Con. In CSA | CNT_or_CNT_hybrid | fiber_yarn | FWCNT | Liquid Extrusion | doped_or_intercalated;acid_exposed;As-is Doped via acid | strict_candidate_missing_conditions | peer_reviewed_meta_analysis_record | secondary_meta_analysis_with_original_doi | Peer-reviewed meta-analysis workbook row with original DOI resolved by Crossref/OpenAlex; not re-extracted from the primary paper in this pipeline. | 10.1039/c9nr05757a | 10.1039/c9nr05757a |  | verified_crossref_openalex | Carbon nanotube fibers with enhanced longitudinal carrier mobility for high-performance all-carbon thermoelectric generators | Taemin Lee et al. | Taemin Lee; Kyung Tae Park; Bon-Cheol Ku; Heesuk Kim | Nanoscale | 2019 | 2019-01-01 | 11, 36, 16919-16927 | 10.1039/c9nr05757a | 10 | missing_conditions | 1 | Strict comparison candidate lacks structured metadata: condition_temperature_C, condition_atmosphere, gauge_length_mm. |  |  |  | 195.9488 | 0.0001959488 | [17 empty] | 0.295082 | 295082 | [11 empty] | alignment: Raman G peak anisotropy |  |  | Bulmer/James meta-analysis supporting workbook, Main sheet | 10.1002/adma.202008432 | A Meta-Analysis of Conductive and Strong Carbon Nanotube Materials | John S. Bulmer et al. | Advanced Materials | 2021 | 2019 Carbon nanotube fibers with enhanced longitudinal carrier mobility for high-performance all-carbon thermoelectric generators | accepted | 1 |  |  | Bulmer/James CNT meta-analysis supporting workbook | peer_reviewed_meta_analysis_workbook | 10.1039/c9nr05757a | Original DOI resolved from James/Bulmer workbook reference: 10.1039/c9nr05757a; compiled data source DOI: 10.1002/adma.202008432 | 4 | Aligned Few-wall CNTs |  | Carbon nanotube fibers with enhanced longitudinal carrier mobility for high-performance all-carbon thermoelectric generators |  | Nanoscale | 2019 |  |  |  | secondary_public_candidate | needs_primary_value_crosscheck | James_Bulmer_meta_analysis_workbook | 3 | {"Category": "Aligned Few-wall CNTs", "Conductivity (MSm-1)": 0.295081967213114, "Density (g cm-3)": "Not Reported/ Can not calculate", "Specific Conductivity (kS m2/kg)": "Not Reported/ Can not calculate", "Electrical Anisotropy": "Not Reported/ Can not calculate", "Alignment figure of merit": 2.7, "Alignment method": "Raman G peak anisotropy", "Alignment FWHM": "Not Reported/ Can not calculate", "FWHM type": "Not Reported/ Can not calculate", "Raman G:D": null, "Raman wavelength": "Not Reported/ Can not calculate", "(10^-12)*G:D λ^4": null, "Doped or Acid Exposure (Yes/ No)": "Yes", "Tensile Strength (MPa)": "Not Reported/ Can not calculate", "Specific Strength (N/Tex)": "Not Reported/ Can not calculate", "Young's Modulus (GPa)": "Not Reported/ Can not calculate", "Unnamed: 16": null, "Uber Parameter": "Not Reported/ Can not calculate", "Specific Uber Parameter": "Not Reported/ Can not calculate", "CNT Diameter (nm)": "Not Reported/ Can not calculate", "Plottable CNT Diameter (nm)": "Not Reported/ Can not calculate", "Date Entered and Checked ": 20200509, "Notes": "20 mg/mL CNT Con. In CSA", "Year": 2019, "Production Process": "Liquid Extrusion ", "Post Process": "As-is Doped via acid", "Intentionally added intercalation dope": null, "Host Conductivity (MSm-1)": null, "Sorted Status": "Unsorted", "Bulk Fiber Diameter (microns)": 195.94882729211, "G Peak Position (cm-1)": "Not Reported/ Can not calculate", "Thermal Conductivity (W/(m K))": "Not Reported/ Can not calculate", "T Star (K)": "Not Reported/ Can not calculate", "R value at lowest temp": "Not Reported/ Can not calculate", "R value at 4.2 K": "Not Reported/ Can not calculate", "R value at 10 K": "Not Reported/ Can not calculate", "R value at 77 K": "Not Reported/ Can not calculate", "R value at 300 K": "Not Reported/ Can not calculate", "R(300K)/R(4.2K)": null, "R(300K)/R(10K)": null, "Reference": "2019 Carbon nanotube fibers with enhanced longitudinal carrier mobility for high-performance all-carbon thermoelectric generators", "Unnamed: 41": null, "Unnamed: 42": null, "Unnamed: 43": null, "Unnamed: 44": null, "Unnamed: 45": 10, "Log Conductivity": -0.530057329907462, "Log Density": null, "Log Specific Conductivity": null, "Log Tensile Strength": null, "Log Specific Strength": null, "Log Youngs Modulus": null, "Log Raman G:D Ratio": null, "Log Raman (10^-12)*G:D λ^4": null, "Log CNT Diameter": null, "Log Fiber Diameter": 2.2921426686710262, "Log Thermal Conductivity": null, "Log (R(300K)/R(4.2))": null, "Log (R(300K)/R(10))": null, "Log Host Conductivity ": null, "Log Thermal Conductivity ": null, "Ampacity Measurement Config": null, "Medium 1": null, "Substrate": null, "Absolute I max (mA)": null, "Absolute J max (A/m2)": null, "Specific J max (mA/tex)": null, "Absolute J failure (A/m2": null, "Specific J failure (mA/tex)": null, "Breakdown Temp (oC)": null, "Medium 2": null, "Substrate 2": null, "Absolute I max (mA).1": null, "Absolute J max (A/m2).1": null, "Specific J max (mA/tex).1": null, "Absolute J failure (A/m2.1": null, "Specific J failure (mA/tex).1": null, "Probe separation for Electrical conductivity (microns)": null, "Probe separation for Ampacity (microns)": "Not Reported/ Can not calculate", "Notes on ampacity": null, "Substrate for ampacity (Yes/No)": "Not Reported/ Can not calculate", "Notes on substrate ": null, "Log (Jmax in Air (A/m2))": "Not Reported/ Can not calculate", "Log (Jmax in Vacuum(A/m2))": "Not Reported/ Can not calculate", "Bulk fibre diameter (nm)": 195948.82729210999, "Log (Bulk fibre diameter (nm))": 5.292142668671026, "Effective diameter for ampacity (nm)": 195948.82729210999, "Log (Effective diameter for ampacity (nm))": 5.292142668671026, "Notes on diameter": null, "Category 2": "CNT", "Diameter Regime": "large", "Log (Probe separation for ampacity (microns))": "Not reported/Can not calculate", "Probe separation regime": "Not reported/Can not calculate"}
needs_review |  |  |  |  | 30 mg/mL CNT Con. In CSA | CNT_or_CNT_hybrid | fiber_yarn | FWCNT | Liquid Extrusion | doped_or_intercalated;acid_exposed;As-is Doped via acid | alignment: Raman G peak anisotropy |  |  |  |  | Bulmer/James meta-analysis supporting workbook, Main sheet |  |  |  | extract_test_conditions;check_duplicate_or_multi_sample_group | rec_c0d98edcf986 | 20210409_Metaanalysis_database.xlsx | Main | 989 | 2019 Carbon nanotube fibers with enhanced longitudinal carrier mobility for high-performance all-carbon thermoelectric generators | 30 mg/mL CNT Con. In CSA | CNT_or_CNT_hybrid | fiber_yarn | FWCNT | Liquid Extrusion | doped_or_intercalated;acid_exposed;As-is Doped via acid | strict_candidate_missing_conditions | peer_reviewed_meta_analysis_record | secondary_meta_analysis_with_original_doi | Peer-reviewed meta-analysis workbook row with original DOI resolved by Crossref/OpenAlex; not re-extracted from the primary paper in this pipeline. | 10.1039/c9nr05757a | 10.1039/c9nr05757a |  | verified_crossref_openalex | Carbon nanotube fibers with enhanced longitudinal carrier mobility for high-performance all-carbon thermoelectric generators | Taemin Lee et al. | Taemin Lee; Kyung Tae Park; Bon-Cheol Ku; Heesuk Kim | Nanoscale | 2019 | 2019-01-01 | 11, 36, 16919-16927 | 10.1039/c9nr05757a | 10 | missing_conditions | 1 | Strict comparison candidate lacks structured metadata: condition_temperature_C, condition_atmosphere, gauge_length_mm. |  |  |  | 243.9232 | 0.0002439232 | [17 empty] | 0.2786885 | 278688.5 |  |  |  |  | 16.201975108225135 | 16.20198 | [5 empty] | alignment: Raman G peak anisotropy |  |  | Bulmer/James meta-analysis supporting workbook, Main sheet | 10.1002/adma.202008432 | A Meta-Analysis of Conductive and Strong Carbon Nanotube Materials | John S. Bulmer et al. | Advanced Materials | 2021 | 2019 Carbon nanotube fibers with enhanced longitudinal carrier mobility for high-performance all-carbon thermoelectric generators | accepted | 1 |  |  | Bulmer/James CNT meta-analysis supporting workbook | peer_reviewed_meta_analysis_workbook | 10.1039/c9nr05757a | Original DOI resolved from James/Bulmer workbook reference: 10.1039/c9nr05757a; compiled data source DOI: 10.1002/adma.202008432 | 4 | Aligned Few-wall CNTs |  | Carbon nanotube fibers with enhanced longitudinal carrier mobility for high-performance all-carbon thermoelectric generators |  | Nanoscale | 2019 |  |  |  | secondary_public_candidate | needs_primary_value_crosscheck | James_Bulmer_meta_analysis_workbook | 3 | {"Category": "Aligned Few-wall CNTs", "Conductivity (MSm-1)": 0.27868852459016297, "Density (g cm-3)": "Not Reported/ Can not calculate", "Specific Conductivity (kS m2/kg)": "Not Reported/ Can not calculate", "Electrical Anisotropy": "Not Reported/ Can not calculate", "Alignment figure of merit": 2.4, "Alignment method": "Raman G peak anisotropy", "Alignment FWHM": "Not Reported/ Can not calculate", "FWHM type": "Not Reported/ Can not calculate", "Raman G:D": 16.201975108225135, "Raman wavelength": 633, "(10^-12)*G:D λ^4": 2.6012542374135004, "Doped or Acid Exposure (Yes/ No)": "Yes", "Tensile Strength (MPa)": "Not Reported/ Can not calculate", "Specific Strength (N/Tex)": "Not Reported/ Can not calculate", "Young's Modulus (GPa)": "Not Reported/ Can not calculate", "Unnamed: 16": null, "Uber Parameter": "Not Reported/ Can not calculate", "Specific Uber Parameter": "Not Reported/ Can not calculate", "CNT Diameter (nm)": "Not Reported/ Can not calculate", "Plottable CNT Diameter (nm)": "Not Reported/ Can not calculate", "Date Entered and Checked ": 20200509, "Notes": "30 mg/mL CNT Con. In CSA", "Year": 2019, "Production Process": "Liquid Extrusion ", "Post Process": "As-is Doped via acid", "Intentionally added intercalation dope": null, "Host Conductivity (MSm-1)": null, "Sorted Status": "Unsorted", "Bulk Fiber Diameter (microns)": 243.923240938166, "G Peak Position (cm-1)": 1595.83082743234, "Thermal Conductivity (W/(m K))": "Not Reported/ Can not calculate", "T Star (K)": "Not Reported/ Can not calculate", "R value at lowest temp": "Not Reported/ Can not calculate", "R value at 4.2 K": "Not Reported/ Can not calculate", "R value at 10 K": "Not Reported/ Can not calculate", "R value at 77 K": "Not Reported/ Can not calculate", "R value at 300 K": "Not Reported/ Can not calculate", "R(300K)/R(4.2K)": null, "R(300K)/R(10K)": null, "Reference": "2019 Carbon nanotube fibers with enhanced longitudinal carrier mobility for high-performance all-carbon thermoelectric generators", "Unnamed: 41": null, "Unnamed: 42": null, "Unnamed: 43": null, "Unnamed: 44": null, "Unnamed: 45": 10, "Log Conductivity": -0.5548809136324946, "Log Density": null, "Log Specific Conductivity": null, "Log Tensile Strength": null, "Log Specific Strength": null, "Log Youngs Modulus": null, "Log Raman G:D Ratio": 1.2095679606115997, "Log Raman (10^-12)*G:D λ^4": 0.41518280068102, "Log CNT Diameter": null, "Log Fiber Diameter": 2.387253181741922, "Log Thermal Conductivity": null, "Log (R(300K)/R(4.2))": null, "Log (R(300K)/R(10))": null, "Log Host Conductivity ": null, "Log Thermal Conductivity ": null, "Ampacity Measurement Config": null, "Medium 1": null, "Substrate": null, "Absolute I max (mA)": null, "Absolute J max (A/m2)": null, "Specific J max (mA/tex)": null, "Absolute J failure (A/m2": null, "Specific J failure (mA/tex)": null, "Breakdown Temp (oC)": null, "Medium 2": null, "Substrate 2": null, "Absolute I max (mA).1": null, "Absolute J max (A/m2).1": null, "Specific J max (mA/tex).1": null, "Absolute J failure (A/m2.1": null, "Specific J failure (mA/tex).1": null, "Probe separation for Electrical conductivity (microns)": null, "Probe separation for Ampacity (microns)": "Not Reported/ Can not calculate", "Notes on ampacity": null, "Substrate for ampacity (Yes/No)": "Not Reported/ Can not calculate", "Notes on substrate ": null, "Log (Jmax in Air (A/m2))": "Not Reported/ Can not calculate", "Log (Jmax in Vacuum(A/m2))": "Not Reported/ Can not calculate", "Bulk fibre diameter (nm)": 243923.240938166, "Log (Bulk fibre diameter (nm))": 5.387253181741921, "Effective diameter for ampacity (nm)": 243923.240938166, "Log (Effective diameter for ampacity (nm))": 5.387253181741921, "Notes on diameter": null, "Category 2": "CNT", "Diameter Regime": "large", "Log (Probe separation for ampacity (microns))": "Not reported/Can not calculate", "Probe separation regime": "Not reported/Can not calculate"}
needs_review |  |  |  |  | Annealed 5 mg/mL CNT Con. In CSA | CNT_or_CNT_hybrid | fiber_yarn | FWCNT | Liquid Extrusion | heat_treated;Annealed | alignment: Not Reported/ Can not calculate |  |  |  |  | Bulmer/James meta-analysis supporting workbook, Main sheet |  |  |  | extract_test_conditions;check_duplicate_or_multi_sample_group | rec_9f1e80c2fbe9 | 20210409_Metaanalysis_database.xlsx | Main | 990 | 2019 Carbon nanotube fibers with enhanced longitudinal carrier mobility for high-performance all-carbon thermoelectric generators | Annealed 5 mg/mL CNT Con. In CSA | CNT_or_CNT_hybrid | fiber_yarn | FWCNT | Liquid Extrusion | heat_treated;Annealed | strict_candidate_missing_conditions | peer_reviewed_meta_analysis_record | secondary_meta_analysis_with_original_doi | Peer-reviewed meta-analysis workbook row with original DOI resolved by Crossref/OpenAlex; not re-extracted from the primary paper in this pipeline. | 10.1039/c9nr05757a | 10.1039/c9nr05757a |  | verified_crossref_openalex | Carbon nanotube fibers with enhanced longitudinal carrier mobility for high-performance all-carbon thermoelectric generators | Taemin Lee et al. | Taemin Lee; Kyung Tae Park; Bon-Cheol Ku; Heesuk Kim | Nanoscale | 2019 | 2019-01-01 | 11, 36, 16919-16927 | 10.1039/c9nr05757a | 10 | missing_conditions | 1 | Strict comparison candidate lacks structured metadata: condition_temperature_C, condition_atmosphere, gauge_length_mm. |  |  |  | 96.16205 | 9.616205e-05 | [17 empty] | 0.03389121 | 33891.21 | [11 empty] | alignment: Not Reported/ Can not calculate |  |  | Bulmer/James meta-analysis supporting workbook, Main sheet | 10.1002/adma.202008432 | A Meta-Analysis of Conductive and Strong Carbon Nanotube Materials | John S. Bulmer et al. | Advanced Materials | 2021 | 2019 Carbon nanotube fibers with enhanced longitudinal carrier mobility for high-performance all-carbon thermoelectric generators | accepted | 1 |  |  | Bulmer/James CNT meta-analysis supporting workbook | peer_reviewed_meta_analysis_workbook | 10.1039/c9nr05757a | Original DOI resolved from James/Bulmer workbook reference: 10.1039/c9nr05757a; compiled data source DOI: 10.1002/adma.202008432 | 4 | Aligned Few-wall CNTs |  | Carbon nanotube fibers with enhanced longitudinal carrier mobility for high-performance all-carbon thermoelectric generators |  | Nanoscale | 2019 |  |  |  | secondary_public_candidate | needs_primary_value_crosscheck | James_Bulmer_meta_analysis_workbook | 3 | {"Category": "Aligned Few-wall CNTs", "Conductivity (MSm-1)": 0.0338912133891213, "Density (g cm-3)": "Not Reported/ Can not calculate", "Specific Conductivity (kS m2/kg)": "Not Reported/ Can not calculate", "Electrical Anisotropy": "Not Reported/ Can not calculate", "Alignment figure of merit": "Not Reported/ Can not calculate", "Alignment method": "Not Reported/ Can not calculate", "Alignment FWHM": "Not Reported/ Can not calculate", "FWHM type": "Not Reported/ Can not calculate", "Raman G:D": null, "Raman wavelength": "Not Reported/ Can not calculate", "(10^-12)*G:D λ^4": null, "Doped or Acid Exposure (Yes/ No)": "No", "Tensile Strength (MPa)": "Not Reported/ Can not calculate", "Specific Strength (N/Tex)": "Not Reported/ Can not calculate", "Young's Modulus (GPa)": "Not Reported/ Can not calculate", "Unnamed: 16": null, "Uber Parameter": "Not Reported/ Can not calculate", "Specific Uber Parameter": "Not Reported/ Can not calculate", "CNT Diameter (nm)": "Not Reported/ Can not calculate", "Plottable CNT Diameter (nm)": "Not Reported/ Can not calculate", "Date Entered and Checked ": 20200509, "Notes": "Annealed 5 mg/mL CNT Con. In CSA", "Year": 2019, "Production Process": "Liquid Extrusion ", "Post Process": "Annealed", "Intentionally added intercalation dope": null, "Host Conductivity (MSm-1)": null, "Sorted Status": "Unsorted", "Bulk Fiber Diameter (microns)": 96.1620469083155, "G Peak Position (cm-1)": "Not Reported/ Can not calculate", "Thermal Conductivity (W/(m K))": "Not Reported/ Can not calculate", "T Star (K)": "Not Reported/ Can not calculate", "R value at lowest temp": "Not Reported/ Can not calculate", "R value at 4.2 K": "Not Reported/ Can not calculate", "R value at 10 K": "Not Reported/ Can not calculate", "R value at 77 K": "Not Reported/ Can not calculate", "R value at 300 K": "Not Reported/ Can not calculate", "R(300K)/R(4.2K)": null, "R(300K)/R(10K)": null, "Reference": "2019 Carbon nanotube fibers with enhanced longitudinal carrier mobility for high-performance all-carbon thermoelectric generators", "Unnamed: 41": null, "Unnamed: 42": null, "Unnamed: 43": null, "Unnamed: 44": null, "Unnamed: 45": 10, "Log Conductivity": -1.4699128820694884, "Log Density": null, "Log Specific Conductivity": null, "Log Tensile Strength": null, "Log Specific Strength": null, "Log Youngs Modulus": null, "Log Raman G:D Ratio": null, "Log Raman (10^-12)*G:D λ^4": null, "Log CNT Diameter": null, "Log Fiber Diameter": 1.983003699162877, "Log Thermal Conductivity": null, "Log (R(300K)/R(4.2))": null, "Log (R(300K)/R(10))": null, "Log Host Conductivity ": null, "Log Thermal Conductivity ": null, "Ampacity Measurement Config": null, "Medium 1": null, "Substrate": null, "Absolute I max (mA)": null, "Absolute J max (A/m2)": null, "Specific J max (mA/tex)": null, "Absolute J failure (A/m2": null, "Specific J failure (mA/tex)": null, "Breakdown Temp (oC)": null, "Medium 2": null, "Substrate 2": null, "Absolute I max (mA).1": null, "Absolute J max (A/m2).1": null, "Specific J max (mA/tex).1": null, "Absolute J failure (A/m2.1": null, "Specific J failure (mA/tex).1": null, "Probe separation for Electrical conductivity (microns)": null, "Probe separation for Ampacity (microns)": "Not Reported/ Can not calculate", "Notes on ampacity": null, "Substrate for ampacity (Yes/No)": "Not Reported/ Can not calculate", "Notes on substrate ": null, "Log (Jmax in Air (A/m2))": "Not Reported/ Can not calculate", "Log (Jmax in Vacuum(A/m2))": "Not Reported/ Can not calculate", "Bulk fibre diameter (nm)": 96162.0469083155, "Log (Bulk fibre diameter (nm))": 4.983003699162877, "Effective diameter for ampacity (nm)": 96162.0469083155, "Log (Effective diameter for ampacity (nm))": 4.983003699162877, "Notes on diameter": null, "Category 2": "CNT", "Diameter Regime": "large", "Log (Probe separation for ampacity (microns))": "Not reported/Can not calculate", "Probe separation regime": "Not reported/Can not calculate"}
needs_review |  |  |  |  | Annealed 10 mg/mL CNT Con. In CSA | CNT_or_CNT_hybrid | fiber_yarn | FWCNT | Liquid Extrusion | heat_treated;Annealed | alignment: Not Reported/ Can not calculate |  |  |  |  | Bulmer/James meta-analysis supporting workbook, Main sheet |  |  |  | extract_test_conditions;check_duplicate_or_multi_sample_group | rec_152eeb2bff7e | 20210409_Metaanalysis_database.xlsx | Main | 991 | 2019 Carbon nanotube fibers with enhanced longitudinal carrier mobility for high-performance all-carbon thermoelectric generators | Annealed 10 mg/mL CNT Con. In CSA | CNT_or_CNT_hybrid | fiber_yarn | FWCNT | Liquid Extrusion | heat_treated;Annealed | strict_candidate_missing_conditions | peer_reviewed_meta_analysis_record | secondary_meta_analysis_with_original_doi | Peer-reviewed meta-analysis workbook row with original DOI resolved by Crossref/OpenAlex; not re-extracted from the primary paper in this pipeline. | 10.1039/c9nr05757a | 10.1039/c9nr05757a |  | verified_crossref_openalex | Carbon nanotube fibers with enhanced longitudinal carrier mobility for high-performance all-carbon thermoelectric generators | Taemin Lee et al. | Taemin Lee; Kyung Tae Park; Bon-Cheol Ku; Heesuk Kim | Nanoscale | 2019 | 2019-01-01 | 11, 36, 16919-16927 | 10.1039/c9nr05757a | 10 | missing_conditions | 1 | Strict comparison candidate lacks structured metadata: condition_temperature_C, condition_atmosphere, gauge_length_mm. |  |  |  | 118.3369 | 0.0001183369 | [17 empty] | 0.08410042 | 84100.42 | [11 empty] | alignment: Not Reported/ Can not calculate |  |  | Bulmer/James meta-analysis supporting workbook, Main sheet | 10.1002/adma.202008432 | A Meta-Analysis of Conductive and Strong Carbon Nanotube Materials | John S. Bulmer et al. | Advanced Materials | 2021 | 2019 Carbon nanotube fibers with enhanced longitudinal carrier mobility for high-performance all-carbon thermoelectric generators | accepted | 1 |  |  | Bulmer/James CNT meta-analysis supporting workbook | peer_reviewed_meta_analysis_workbook | 10.1039/c9nr05757a | Original DOI resolved from James/Bulmer workbook reference: 10.1039/c9nr05757a; compiled data source DOI: 10.1002/adma.202008432 | 4 | Aligned Few-wall CNTs |  | Carbon nanotube fibers with enhanced longitudinal carrier mobility for high-performance all-carbon thermoelectric generators |  | Nanoscale | 2019 |  |  |  | secondary_public_candidate | needs_primary_value_crosscheck | James_Bulmer_meta_analysis_workbook | 3 | {"Category": "Aligned Few-wall CNTs", "Conductivity (MSm-1)": 0.0841004184100418, "Density (g cm-3)": "Not Reported/ Can not calculate", "Specific Conductivity (kS m2/kg)": "Not Reported/ Can not calculate", "Electrical Anisotropy": "Not Reported/ Can not calculate", "Alignment figure of merit": "Not Reported/ Can not calculate", "Alignment method": "Not Reported/ Can not calculate", "Alignment FWHM": "Not Reported/ Can not calculate", "FWHM type": "Not Reported/ Can not calculate", "Raman G:D": null, "Raman wavelength": "Not Reported/ Can not calculate", "(10^-12)*G:D λ^4": null, "Doped or Acid Exposure (Yes/ No)": "No", "Tensile Strength (MPa)": "Not Reported/ Can not calculate", "Specific Strength (N/Tex)": "Not Reported/ Can not calculate", "Young's Modulus (GPa)": "Not Reported/ Can not calculate", "Unnamed: 16": null, "Uber Parameter": "Not Reported/ Can not calculate", "Specific Uber Parameter": "Not Reported/ Can not calculate", "CNT Diameter (nm)": "Not Reported/ Can not calculate", "Plottable CNT Diameter (nm)": "Not Reported/ Can not calculate", "Date Entered and Checked ": 20200509, "Notes": "Annealed 10 mg/mL CNT Con. In CSA", "Year": 2019, "Production Process": "Liquid Extrusion ", "Post Process": "Annealed", "Intentionally added intercalation dope": null, "Host Conductivity (MSm-1)": null, "Sorted Status": "Unsorted", "Bulk Fiber Diameter (microns)": 118.336886993603, "G Peak Position (cm-1)": "Not Reported/ Can not calculate", "Thermal Conductivity (W/(m K))": "Not Reported/ Can not calculate", "T Star (K)": "Not Reported/ Can not calculate", "R value at lowest temp": "Not Reported/ Can not calculate", "R value at 4.2 K": "Not Reported/ Can not calculate", "R value at 10 K": "Not Reported/ Can not calculate", "R value at 77 K": "Not Reported/ Can not calculate", "R value at 300 K": "Not Reported/ Can not calculate", "R(300K)/R(4.2K)": null, "R(300K)/R(10K)": null, "Reference": "2019 Carbon nanotube fibers with enhanced longitudinal carrier mobility for high-performance all-carbon thermoelectric generators", "Unnamed: 41": null, "Unnamed: 42": null, "Unnamed: 43": null, "Unnamed: 44": null, "Unnamed: 45": 10, "Log Conductivity": -1.075201843527649, "Log Density": null, "Log Specific Conductivity": null, "Log Tensile Strength": null, "Log Specific Strength": null, "Log Youngs Modulus": null, "Log Raman G:D Ratio": null, "Log Raman (10^-12)*G:D λ^4": null, "Log CNT Diameter": null, "Log Fiber Diameter": 2.0731201404075916, "Log Thermal Conductivity": null, "Log (R(300K)/R(4.2))": null, "Log (R(300K)/R(10))": null, "Log Host Conductivity ": null, "Log Thermal Conductivity ": null, "Ampacity Measurement Config": null, "Medium 1": null, "Substrate": null, "Absolute I max (mA)": null, "Absolute J max (A/m2)": null, "Specific J max (mA/tex)": null, "Absolute J failure (A/m2": null, "Specific J failure (mA/tex)": null, "Breakdown Temp (oC)": null, "Medium 2": null, "Substrate 2": null, "Absolute I max (mA).1": null, "Absolute J max (A/m2).1": null, "Specific J max (mA/tex).1": null, "Absolute J failure (A/m2.1": null, "Specific J failure (mA/tex).1": null, "Probe separation for Electrical conductivity (microns)": null, "Probe separation for Ampacity (microns)": "Not Reported/ Can not calculate", "Notes on ampacity": null, "Substrate for ampacity (Yes/No)": "Not Reported/ Can not calculate", "Notes on substrate ": null, "Log (Jmax in Air (A/m2))": "Not Reported/ Can not calculate", "Log (Jmax in Vacuum(A/m2))": "Not Reported/ Can not calculate", "Bulk fibre diameter (nm)": 118336.886993603, "Log (Bulk fibre diameter (nm))": 5.073120140407592, "Effective diameter for ampacity (nm)": 118336.886993603, "Log (Effective diameter for ampacity (nm))": 5.073120140407592, "Notes on diameter": null, "Category 2": "CNT", "Diameter Regime": "large", "Log (Probe separation for ampacity (microns))": "Not reported/Can not calculate", "Probe separation regime": "Not reported/Can not calculate"}
needs_review |  |  |  |  | Annealed 15 mg/mL CNT Con. In CSA | CNT_or_CNT_hybrid | fiber_yarn | FWCNT | Liquid Extrusion | heat_treated;Annealed | alignment: Not Reported/ Can not calculate |  |  |  |  | Bulmer/James meta-analysis supporting workbook, Main sheet |  |  |  | extract_test_conditions;check_duplicate_or_multi_sample_group | rec_955b9b667301 | 20210409_Metaanalysis_database.xlsx | Main | 992 | 2019 Carbon nanotube fibers with enhanced longitudinal carrier mobility for high-performance all-carbon thermoelectric generators | Annealed 15 mg/mL CNT Con. In CSA | CNT_or_CNT_hybrid | fiber_yarn | FWCNT | Liquid Extrusion | heat_treated;Annealed | strict_candidate_missing_conditions | peer_reviewed_meta_analysis_record | secondary_meta_analysis_with_original_doi | Peer-reviewed meta-analysis workbook row with original DOI resolved by Crossref/OpenAlex; not re-extracted from the primary paper in this pipeline. | 10.1039/c9nr05757a | 10.1039/c9nr05757a |  | verified_crossref_openalex | Carbon nanotube fibers with enhanced longitudinal carrier mobility for high-performance all-carbon thermoelectric generators | Taemin Lee et al. | Taemin Lee; Kyung Tae Park; Bon-Cheol Ku; Heesuk Kim | Nanoscale | 2019 | 2019-01-01 | 11, 36, 16919-16927 | 10.1039/c9nr05757a | 10 | missing_conditions | 1 | Strict comparison candidate lacks structured metadata: condition_temperature_C, condition_atmosphere, gauge_length_mm. |  |  |  | 134.5416 | 0.0001345416 | [17 empty] | 0.1146444 | 114644.4 | [11 empty] | alignment: Not Reported/ Can not calculate |  |  | Bulmer/James meta-analysis supporting workbook, Main sheet | 10.1002/adma.202008432 | A Meta-Analysis of Conductive and Strong Carbon Nanotube Materials | John S. Bulmer et al. | Advanced Materials | 2021 | 2019 Carbon nanotube fibers with enhanced longitudinal carrier mobility for high-performance all-carbon thermoelectric generators | accepted | 1 |  |  | Bulmer/James CNT meta-analysis supporting workbook | peer_reviewed_meta_analysis_workbook | 10.1039/c9nr05757a | Original DOI resolved from James/Bulmer workbook reference: 10.1039/c9nr05757a; compiled data source DOI: 10.1002/adma.202008432 | 4 | Aligned Few-wall CNTs |  | Carbon nanotube fibers with enhanced longitudinal carrier mobility for high-performance all-carbon thermoelectric generators |  | Nanoscale | 2019 |  |  |  | secondary_public_candidate | needs_primary_value_crosscheck | James_Bulmer_meta_analysis_workbook | 3 | {"Category": "Aligned Few-wall CNTs", "Conductivity (MSm-1)": 0.11464435146443498, "Density (g cm-3)": "Not Reported/ Can not calculate", "Specific Conductivity (kS m2/kg)": "Not Reported/ Can not calculate", "Electrical Anisotropy": "Not Reported/ Can not calculate", "Alignment figure of merit": "Not Reported/ Can not calculate", "Alignment method": "Not Reported/ Can not calculate", "Alignment FWHM": "Not Reported/ Can not calculate", "FWHM type": "Not Reported/ Can not calculate", "Raman G:D": null, "Raman wavelength": "Not Reported/ Can not calculate", "(10^-12)*G:D λ^4": null, "Doped or Acid Exposure (Yes/ No)": "No", "Tensile Strength (MPa)": "Not Reported/ Can not calculate", "Specific Strength (N/Tex)": "Not Reported/ Can not calculate", "Young's Modulus (GPa)": "Not Reported/ Can not calculate", "Unnamed: 16": null, "Uber Parameter": "Not Reported/ Can not calculate", "Specific Uber Parameter": "Not Reported/ Can not calculate", "CNT Diameter (nm)": "Not Reported/ Can not calculate", "Plottable CNT Diameter (nm)": "Not Reported/ Can not calculate", "Date Entered and Checked ": 20200509, "Notes": "Annealed 15 mg/mL CNT Con. In CSA", "Year": 2019, "Production Process": "Liquid Extrusion ", "Post Process": "Annealed", "Intentionally added intercalation dope": null, "Host Conductivity (MSm-1)": null, "Sorted Status": "Unsorted", "Bulk Fiber Diameter (microns)": 134.541577825159, "G Peak Position (cm-1)": "Not Reported/ Can not calculate", "Thermal Conductivity (W/(m K))": "Not Reported/ Can not calculate", "T Star (K)": "Not Reported/ Can not calculate", "R value at lowest temp": "Not Reported/ Can not calculate", "R value at 4.2 K": "Not Reported/ Can not calculate", "R value at 10 K": "Not Reported/ Can not calculate", "R value at 77 K": "Not Reported/ Can not calculate", "R value at 300 K": "Not Reported/ Can not calculate", "R(300K)/R(4.2K)": null, "R(300K)/R(10K)": null, "Reference": "2019 Carbon nanotube fibers with enhanced longitudinal carrier mobility for high-performance all-carbon thermoelectric generators", "Unnamed: 41": null, "Unnamed: 42": null, "Unnamed: 43": null, "Unnamed: 44": null, "Unnamed: 45": 10, "Log Conductivity": -0.9406473381277504, "Log Density": null, "Log Specific Conductivity": null, "Log Tensile Strength": null, "Log Specific Strength": null, "Log Youngs Modulus": null, "Log Raman G:D Ratio": null, "Log Raman (10^-12)*G:D λ^4": null, "Log CNT Diameter": null, "Log Fiber Diameter": 2.1288565165290483, "Log Thermal Conductivity": null, "Log (R(300K)/R(4.2))": null, "Log (R(300K)/R(10))": null, "Log Host Conductivity ": null, "Log Thermal Conductivity ": null, "Ampacity Measurement Config": null, "Medium 1": null, "Substrate": null, "Absolute I max (mA)": null, "Absolute J max (A/m2)": null, "Specific J max (mA/tex)": null, "Absolute J failure (A/m2": null, "Specific J failure (mA/tex)": null, "Breakdown Temp (oC)": null, "Medium 2": null, "Substrate 2": null, "Absolute I max (mA).1": null, "Absolute J max (A/m2).1": null, "Specific J max (mA/tex).1": null, "Absolute J failure (A/m2.1": null, "Specific J failure (mA/tex).1": null, "Probe separation for Electrical conductivity (microns)": null, "Probe separation for Ampacity (microns)": "Not Reported/ Can not calculate", "Notes on ampacity": null, "Substrate for ampacity (Yes/No)": "Not Reported/ Can not calculate", "Notes on substrate ": null, "Log (Jmax in Air (A/m2))": "Not Reported/ Can not calculate", "Log (Jmax in Vacuum(A/m2))": "Not Reported/ Can not calculate", "Bulk fibre diameter (nm)": 134541.577825159, "Log (Bulk fibre diameter (nm))": 5.128856516529048, "Effective diameter for ampacity (nm)": 134541.577825159, "Log (Effective diameter for ampacity (nm))": 5.128856516529048, "Notes on diameter": null, "Category 2": "CNT", "Diameter Regime": "large", "Log (Probe separation for ampacity (microns))": "Not reported/Can not calculate", "Probe separation regime": "Not reported/Can not calculate"}
needs_review |  |  |  |  | Annealed 20 mg/mL CNT Con. In CSA | CNT_or_CNT_hybrid | fiber_yarn | FWCNT | Liquid Extrusion | heat_treated;Annealed | alignment: Not Reported/ Can not calculate |  |  |  |  | Bulmer/James meta-analysis supporting workbook, Main sheet |  |  |  | extract_test_conditions;check_duplicate_or_multi_sample_group | rec_68415c1e7205 | 20210409_Metaanalysis_database.xlsx | Main | 993 | 2019 Carbon nanotube fibers with enhanced longitudinal carrier mobility for high-performance all-carbon thermoelectric generators | Annealed 20 mg/mL CNT Con. In CSA | CNT_or_CNT_hybrid | fiber_yarn | FWCNT | Liquid Extrusion | heat_treated;Annealed | strict_candidate_missing_conditions | peer_reviewed_meta_analysis_record | secondary_meta_analysis_with_original_doi | Peer-reviewed meta-analysis workbook row with original DOI resolved by Crossref/OpenAlex; not re-extracted from the primary paper in this pipeline. | 10.1039/c9nr05757a | 10.1039/c9nr05757a |  | verified_crossref_openalex | Carbon nanotube fibers with enhanced longitudinal carrier mobility for high-performance all-carbon thermoelectric generators | Taemin Lee et al. | Taemin Lee; Kyung Tae Park; Bon-Cheol Ku; Heesuk Kim | Nanoscale | 2019 | 2019-01-01 | 11, 36, 16919-16927 | 10.1039/c9nr05757a | 10 | missing_conditions | 1 | Strict comparison candidate lacks structured metadata: condition_temperature_C, condition_atmosphere, gauge_length_mm. |  |  |  | 158.4222 | 0.0001584222 | [17 empty] | 0.134728 | 134728 | [11 empty] | alignment: Not Reported/ Can not calculate |  |  | Bulmer/James meta-analysis supporting workbook, Main sheet | 10.1002/adma.202008432 | A Meta-Analysis of Conductive and Strong Carbon Nanotube Materials | John S. Bulmer et al. | Advanced Materials | 2021 | 2019 Carbon nanotube fibers with enhanced longitudinal carrier mobility for high-performance all-carbon thermoelectric generators | accepted | 1 |  |  | Bulmer/James CNT meta-analysis supporting workbook | peer_reviewed_meta_analysis_workbook | 10.1039/c9nr05757a | Original DOI resolved from James/Bulmer workbook reference: 10.1039/c9nr05757a; compiled data source DOI: 10.1002/adma.202008432 | 4 | Aligned Few-wall CNTs |  | Carbon nanotube fibers with enhanced longitudinal carrier mobility for high-performance all-carbon thermoelectric generators |  | Nanoscale | 2019 |  |  |  | secondary_public_candidate | needs_primary_value_crosscheck | James_Bulmer_meta_analysis_workbook | 3 | {"Category": "Aligned Few-wall CNTs", "Conductivity (MSm-1)": 0.13472803347280302, "Density (g cm-3)": "Not Reported/ Can not calculate", "Specific Conductivity (kS m2/kg)": "Not Reported/ Can not calculate", "Electrical Anisotropy": "Not Reported/ Can not calculate", "Alignment figure of merit": "Not Reported/ Can not calculate", "Alignment method": "Not Reported/ Can not calculate", "Alignment FWHM": "Not Reported/ Can not calculate", "FWHM type": "Not Reported/ Can not calculate", "Raman G:D": null, "Raman wavelength": "Not Reported/ Can not calculate", "(10^-12)*G:D λ^4": null, "Doped or Acid Exposure (Yes/ No)": "No", "Tensile Strength (MPa)": "Not Reported/ Can not calculate", "Specific Strength (N/Tex)": "Not Reported/ Can not calculate", "Young's Modulus (GPa)": "Not Reported/ Can not calculate", "Unnamed: 16": null, "Uber Parameter": "Not Reported/ Can not calculate", "Specific Uber Parameter": "Not Reported/ Can not calculate", "CNT Diameter (nm)": "Not Reported/ Can not calculate", "Plottable CNT Diameter (nm)": "Not Reported/ Can not calculate", "Date Entered and Checked ": 20200509, "Notes": "Annealed 20 mg/mL CNT Con. In CSA", "Year": 2019, "Production Process": "Liquid Extrusion ", "Post Process": "Annealed", "Intentionally added intercalation dope": null, "Host Conductivity (MSm-1)": null, "Sorted Status": "Unsorted", "Bulk Fiber Diameter (microns)": 158.422174840085, "G Peak Position (cm-1)": "Not Reported/ Can not calculate", "Thermal Conductivity (W/(m K))": "Not Reported/ Can not calculate", "T Star (K)": "Not Reported/ Can not calculate", "R value at lowest temp": "Not Reported/ Can not calculate", "R value at 4.2 K": "Not Reported/ Can not calculate", "R value at 10 K": "Not Reported/ Can not calculate", "R value at 77 K": "Not Reported/ Can not calculate", "R value at 300 K": "Not Reported/ Can not calculate", "R(300K)/R(4.2K)": null, "R(300K)/R(10K)": null, "Reference": "2019 Carbon nanotube fibers with enhanced longitudinal carrier mobility for high-performance all-carbon thermoelectric generators", "Unnamed: 41": null, "Unnamed: 42": null, "Unnamed: 43": null, "Unnamed: 44": null, "Unnamed: 45": 10, "Log Conductivity": -0.8705420292523078, "Log Density": null, "Log Specific Conductivity": null, "Log Tensile Strength": null, "Log Specific Strength": null, "Log Youngs Modulus": null, "Log Raman G:D Ratio": null, "Log Raman (10^-12)*G:D λ^4": null, "Log CNT Diameter": null, "Log Fiber Diameter": 2.199815971045491, "Log Thermal Conductivity": null, "Log (R(300K)/R(4.2))": null, "Log (R(300K)/R(10))": null, "Log Host Conductivity ": null, "Log Thermal Conductivity ": null, "Ampacity Measurement Config": null, "Medium 1": null, "Substrate": null, "Absolute I max (mA)": null, "Absolute J max (A/m2)": null, "Specific J max (mA/tex)": null, "Absolute J failure (A/m2": null, "Specific J failure (mA/tex)": null, "Breakdown Temp (oC)": null, "Medium 2": null, "Substrate 2": null, "Absolute I max (mA).1": null, "Absolute J max (A/m2).1": null, "Specific J max (mA/tex).1": null, "Absolute J failure (A/m2.1": null, "Specific J failure (mA/tex).1": null, "Probe separation for Electrical conductivity (microns)": null, "Probe separation for Ampacity (microns)": "Not Reported/ Can not calculate", "Notes on ampacity": null, "Substrate for ampacity (Yes/No)": "Not Reported/ Can not calculate", "Notes on substrate ": null, "Log (Jmax in Air (A/m2))": "Not Reported/ Can not calculate", "Log (Jmax in Vacuum(A/m2))": "Not Reported/ Can not calculate", "Bulk fibre diameter (nm)": 158422.174840085, "Log (Bulk fibre diameter (nm))": 5.199815971045491, "Effective diameter for ampacity (nm)": 158422.174840085, "Log (Effective diameter for ampacity (nm))": 5.199815971045491, "Notes on diameter": null, "Category 2": "CNT", "Diameter Regime": "large", "Log (Probe separation for ampacity (microns))": "Not reported/Can not calculate", "Probe separation regime": "Not reported/Can not calculate"}
needs_review |  |  |  |  | Annealed 30 mg/mL CNT Con. In CSA | CNT_or_CNT_hybrid | fiber_yarn | FWCNT | Liquid Extrusion | heat_treated;Annealed | alignment: Not Reported/ Can not calculate |  |  |  |  | Bulmer/James meta-analysis supporting workbook, Main sheet |  |  |  | extract_test_conditions;check_duplicate_or_multi_sample_group | rec_9f9515ff8287 | 20210409_Metaanalysis_database.xlsx | Main | 994 | 2019 Carbon nanotube fibers with enhanced longitudinal carrier mobility for high-performance all-carbon thermoelectric generators | Annealed 30 mg/mL CNT Con. In CSA | CNT_or_CNT_hybrid | fiber_yarn | FWCNT | Liquid Extrusion | heat_treated;Annealed | strict_candidate_missing_conditions | peer_reviewed_meta_analysis_record | secondary_meta_analysis_with_original_doi | Peer-reviewed meta-analysis workbook row with original DOI resolved by Crossref/OpenAlex; not re-extracted from the primary paper in this pipeline. | 10.1039/c9nr05757a | 10.1039/c9nr05757a |  | verified_crossref_openalex | Carbon nanotube fibers with enhanced longitudinal carrier mobility for high-performance all-carbon thermoelectric generators | Taemin Lee et al. | Taemin Lee; Kyung Tae Park; Bon-Cheol Ku; Heesuk Kim | Nanoscale | 2019 | 2019-01-01 | 11, 36, 16919-16927 | 10.1039/c9nr05757a | 10 | missing_conditions | 1 | Strict comparison candidate lacks structured metadata: condition_temperature_C, condition_atmosphere, gauge_length_mm. |  |  |  | 208.3156 | 0.0002083156 | [17 empty] | 0.1284519 | 128451.9 |  |  |  |  | 19.047353981949083 | 19.04735 | [5 empty] | alignment: Not Reported/ Can not calculate |  |  | Bulmer/James meta-analysis supporting workbook, Main sheet | 10.1002/adma.202008432 | A Meta-Analysis of Conductive and Strong Carbon Nanotube Materials | John S. Bulmer et al. | Advanced Materials | 2021 | 2019 Carbon nanotube fibers with enhanced longitudinal carrier mobility for high-performance all-carbon thermoelectric generators | accepted | 1 |  |  | Bulmer/James CNT meta-analysis supporting workbook | peer_reviewed_meta_analysis_workbook | 10.1039/c9nr05757a | Original DOI resolved from James/Bulmer workbook reference: 10.1039/c9nr05757a; compiled data source DOI: 10.1002/adma.202008432 | 4 | Aligned Few-wall CNTs |  | Carbon nanotube fibers with enhanced longitudinal carrier mobility for high-performance all-carbon thermoelectric generators |  | Nanoscale | 2019 |  |  |  | secondary_public_candidate | needs_primary_value_crosscheck | James_Bulmer_meta_analysis_workbook | 3 | {"Category": "Aligned Few-wall CNTs", "Conductivity (MSm-1)": 0.128451882845188, "Density (g cm-3)": "Not Reported/ Can not calculate", "Specific Conductivity (kS m2/kg)": "Not Reported/ Can not calculate", "Electrical Anisotropy": "Not Reported/ Can not calculate", "Alignment figure of merit": "Not Reported/ Can not calculate", "Alignment method": "Not Reported/ Can not calculate", "Alignment FWHM": "Not Reported/ Can not calculate", "FWHM type": "Not Reported/ Can not calculate", "Raman G:D": 19.047353981949083, "Raman wavelength": 633, "(10^-12)*G:D λ^4": 3.0580845808056334, "Doped or Acid Exposure (Yes/ No)": "No", "Tensile Strength (MPa)": "Not Reported/ Can not calculate", "Specific Strength (N/Tex)": "Not Reported/ Can not calculate", "Young's Modulus (GPa)": "Not Reported/ Can not calculate", "Unnamed: 16": null, "Uber Parameter": "Not Reported/ Can not calculate", "Specific Uber Parameter": "Not Reported/ Can not calculate", "CNT Diameter (nm)": "Not Reported/ Can not calculate", "Plottable CNT Diameter (nm)": "Not Reported/ Can not calculate", "Date Entered and Checked ": 20200509, "Notes": "Annealed 30 mg/mL CNT Con. In CSA", "Year": 2019, "Production Process": "Liquid Extrusion ", "Post Process": "Annealed", "Intentionally added intercalation dope": null, "Host Conductivity (MSm-1)": null, "Sorted Status": "Unsorted", "Bulk Fiber Diameter (microns)": 208.315565031982, "G Peak Position (cm-1)": 1589.91987583664, "Thermal Conductivity (W/(m K))": "Not Reported/ Can not calculate", "T Star (K)": "Not Reported/ Can not calculate", "R value at lowest temp": "Not Reported/ Can not calculate", "R value at 4.2 K": "Not Reported/ Can not calculate", "R value at 10 K": "Not Reported/ Can not calculate", "R value at 77 K": "Not Reported/ Can not calculate", "R value at 300 K": "Not Reported/ Can not calculate", "R(300K)/R(4.2K)": null, "R(300K)/R(10K)": null, "Reference": "2019 Carbon nanotube fibers with enhanced longitudinal carrier mobility for high-performance all-carbon thermoelectric generators", "Unnamed: 41": null, "Unnamed: 42": null, "Unnamed: 43": null, "Unnamed: 44": null, "Unnamed: 45": 10, "Log Conductivity": -0.8912595254709522, "Log Density": null, "Log Specific Conductivity": null, "Log Tensile Strength": null, "Log Specific Strength": null, "Log Youngs Modulus": null, "Log Raman G:D Ratio": 1.2798346529327065, "Log Raman (10^-12)*G:D λ^4": 0.4854494930021269, "Log CNT Diameter": null, "Log Fiber Diameter": 2.318721721003688, "Log Thermal Conductivity": null, "Log (R(300K)/R(4.2))": null, "Log (R(300K)/R(10))": null, "Log Host Conductivity ": null, "Log Thermal Conductivity ": null, "Ampacity Measurement Config": null, "Medium 1": null, "Substrate": null, "Absolute I max (mA)": null, "Absolute J max (A/m2)": null, "Specific J max (mA/tex)": null, "Absolute J failure (A/m2": null, "Specific J failure (mA/tex)": null, "Breakdown Temp (oC)": null, "Medium 2": null, "Substrate 2": null, "Absolute I max (mA).1": null, "Absolute J max (A/m2).1": null, "Specific J max (mA/tex).1": null, "Absolute J failure (A/m2.1": null, "Specific J failure (mA/tex).1": null, "Probe separation for Electrical conductivity (microns)": null, "Probe separation for Ampacity (microns)": "Not Reported/ Can not calculate", "Notes on ampacity": null, "Substrate for ampacity (Yes/No)": "Not Reported/ Can not calculate", "Notes on substrate ": null, "Log (Jmax in Air (A/m2))": "Not Reported/ Can not calculate", "Log (Jmax in Vacuum(A/m2))": "Not Reported/ Can not calculate", "Bulk fibre diameter (nm)": 208315.565031982, "Log (Bulk fibre diameter (nm))": 5.318721721003688, "Effective diameter for ampacity (nm)": 208315.565031982, "Log (Effective diameter for ampacity (nm))": 5.318721721003688, "Notes on diameter": null, "Category 2": "CNT", "Diameter Regime": "large", "Log (Probe separation for ampacity (microns))": "Not reported/Can not calculate", "Probe separation regime": "Not reported/Can not calculate"}
needs_review |  |  |  |  | Aligned Few-wall CNTs 2019 | CNT_or_CNT_hybrid | fiber_yarn | FWCNT | direct_spun_FCCVD | densified;As-is | alignment: Raman G peak anisotropy |  |  |  |  | Bulmer/James meta-analysis supporting workbook, Main sheet |  |  |  | extract_test_conditions;check_duplicate_or_multi_sample_group | rec_b84a1646fa72 | 20210409_Metaanalysis_database.xlsx | Main | 1000 | 2019 Direct spinning and densification method for high-performance carbon nanotube fibers | Aligned Few-wall CNTs 2019 | CNT_or_CNT_hybrid | fiber_yarn | FWCNT | direct_spun_FCCVD | densified;As-is | strict_candidate_missing_conditions | peer_reviewed_meta_analysis_record | secondary_meta_analysis_with_original_doi | Peer-reviewed meta-analysis workbook row with original DOI resolved by Crossref/OpenAlex; not re-extracted from the primary paper in this pipeline. | 10.1038/s41467-019-10998-0 | 10.1038/s41467-019-10998-0 |  | verified_crossref_openalex | Direct spinning and densification method for high-performance carbon nanotube fibers | Jaegeun Lee et al. |  | Nature Communications | 2019 | 2019-07-04 | 10, 1 | 10.1038/s41467-019-10998-0 | 17 | missing_conditions | 1 | Strict comparison candidate lacks structured metadata: condition_temperature_C, condition_atmosphere, gauge_length_mm, strain_rate_s_inv. | [7 empty] | 1.14 | 1140000 | [26 empty] | alignment: Raman G peak anisotropy |  |  | Bulmer/James meta-analysis supporting workbook, Main sheet | 10.1002/adma.202008432 | A Meta-Analysis of Conductive and Strong Carbon Nanotube Materials | John S. Bulmer et al. | Advanced Materials | 2021 | 2019 Direct spinning and densification method for high-performance carbon nanotube fibers | accepted | 1 |  |  | Bulmer/James CNT meta-analysis supporting workbook | peer_reviewed_meta_analysis_workbook | 10.1038/s41467-019-10998-0 | Original DOI resolved from James/Bulmer workbook reference: 10.1038/s41467-019-10998-0; compiled data source DOI: 10.1002/adma.202008432 | 4 | Aligned Few-wall CNTs |  | Direct spinning and densification method for high-performance carbon nanotube fibers |  | Nature Communications | 2019 |  |  |  | secondary_public_candidate | needs_primary_value_crosscheck | James_Bulmer_meta_analysis_workbook | 3 | {"Category": "Aligned Few-wall CNTs", "Conductivity (MSm-1)": "Not Reported/ Can not calculate", "Density (g cm-3)": "Not Reported/ Can not calculate", "Specific Conductivity (kS m2/kg)": "Not Reported/ Can not calculate", "Electrical Anisotropy": "Not Reported/ Can not calculate", "Alignment figure of merit": 24.6, "Alignment method": "Raman G peak anisotropy", "Alignment FWHM": "Not Reported/ Can not calculate", "FWHM type": "Not Reported/ Can not calculate", "Raman G:D": "Not Reported/ Can not calculate", "Raman wavelength": "Not Reported/ Can not calculate", "(10^-12)*G:D λ^4": null, "Doped or Acid Exposure (Yes/ No)": "No", "Tensile Strength (MPa)": "Not Reported/ Can not calculate", "Specific Strength (N/Tex)": 1.14, "Young's Modulus (GPa)": "Not Reported/ Can not calculate", "Unnamed: 16": null, "Uber Parameter": "Not Reported/ Can not calculate", "Specific Uber Parameter": "Not Reported/ Can not calculate", "CNT Diameter (nm)": "Not Reported/ Can not calculate", "Plottable CNT Diameter (nm)": "Not Reported/ Can not calculate", "Date Entered and Checked ": 20200510, "Notes": null, "Year": 2019, "Production Process": "Floating Catalyst", "Post Process": "As-is", "Intentionally added intercalation dope": null, "Host Conductivity (MSm-1)": null, "Sorted Status": "Unsorted", "Bulk Fiber Diameter (microns)": "Not Reported/ Can not calculate", "G Peak Position (cm-1)": "Not Reported/ Can not calculate", "Thermal Conductivity (W/(m K))": "Not Reported/ Can not calculate", "T Star (K)": "Not Reported/ Can not calculate", "R value at lowest temp": "Not Reported/ Can not calculate", "R value at 4.2 K": "Not Reported/ Can not calculate", "R value at 10 K": "Not Reported/ Can not calculate", "R value at 77 K": "Not Reported/ Can not calculate", "R value at 300 K": "Not Reported/ Can not calculate", "R(300K)/R(4.2K)": null, "R(300K)/R(10K)": null, "Reference": "2019 Direct spinning and densification method for high-performance carbon nanotube fibers", "Unnamed: 41": null, "Unnamed: 42": null, "Unnamed: 43": null, "Unnamed: 44": null, "Unnamed: 45": 16, "Log Conductivity": null, "Log Density": null, "Log Specific Conductivity": null, "Log Tensile Strength": null, "Log Specific Strength": 0.05690485133647256, "Log Youngs Modulus": null, "Log Raman G:D Ratio": null, "Log Raman (10^-12)*G:D λ^4": null, "Log CNT Diameter": null, "Log Fiber Diameter": null, "Log Thermal Conductivity": null, "Log (R(300K)/R(4.2))": null, "Log (R(300K)/R(10))": null, "Log Host Conductivity ": null, "Log Thermal Conductivity ": null, "Ampacity Measurement Config": null, "Medium 1": null, "Substrate": null, "Absolute I max (mA)": null, "Absolute J max (A/m2)": null, "Specific J max (mA/tex)": null, "Absolute J failure (A/m2": null, "Specific J failure (mA/tex)": null, "Breakdown Temp (oC)": null, "Medium 2": null, "Substrate 2": null, "Absolute I max (mA).1": null, "Absolute J max (A/m2).1": null, "Specific J max (mA/tex).1": null, "Absolute J failure (A/m2.1": null, "Specific J failure (mA/tex).1": null, "Probe separation for Electrical conductivity (microns)": null, "Probe separation for Ampacity (microns)": "Not Reported/ Can not calculate", "Notes on ampacity": null, "Substrate for ampacity (Yes/No)": "Not Reported/ Can not calculate", "Notes on substrate ": null, "Log (Jmax in Air (A/m2))": "Not Reported/ Can not calculate", "Log (Jmax in Vacuum(A/m2))": "Not Reported/ Can not calculate", "Bulk fibre diameter (nm)": null, "Log (Bulk fibre diameter (nm))": null, "Effective diameter for ampacity (nm)": "Not Reported/ Can not calculate", "Log (Effective diameter for ampacity (nm))": null, "Notes on diameter": null, "Category 2": "CNT", "Diameter Regime": "Not reported/Can not calculate", "Log (Probe separation for ampacity (microns))": "Not reported/Can not calculate", "Probe separation regime": "Not reported/Can not calculate"}
needs_review |  |  |  |  | Aligned Few-wall CNTs 2019 | CNT_or_CNT_hybrid | fiber_yarn | FWCNT | direct_spun_FCCVD | densified;As-is | alignment: Raman G peak anisotropy |  |  |  |  | Bulmer/James meta-analysis supporting workbook, Main sheet |  |  |  | extract_test_conditions;check_duplicate_or_multi_sample_group | rec_b98a69dd1e56 | 20210409_Metaanalysis_database.xlsx | Main | 1001 | 2019 Direct spinning and densification method for high-performance carbon nanotube fibers | Aligned Few-wall CNTs 2019 | CNT_or_CNT_hybrid | fiber_yarn | FWCNT | direct_spun_FCCVD | densified;As-is | strict_candidate_missing_conditions | peer_reviewed_meta_analysis_record | secondary_meta_analysis_with_original_doi | Peer-reviewed meta-analysis workbook row with original DOI resolved by Crossref/OpenAlex; not re-extracted from the primary paper in this pipeline. | 10.1038/s41467-019-10998-0 | 10.1038/s41467-019-10998-0 |  | verified_crossref_openalex | Direct spinning and densification method for high-performance carbon nanotube fibers | Jaegeun Lee et al. |  | Nature Communications | 2019 | 2019-07-04 | 10, 1 | 10.1038/s41467-019-10998-0 | 17 | missing_conditions | 1 | Strict comparison candidate lacks structured metadata: condition_temperature_C, condition_atmosphere, gauge_length_mm, strain_rate_s_inv. | [7 empty] | 2.2 | 2200000 | [26 empty] | alignment: Raman G peak anisotropy |  |  | Bulmer/James meta-analysis supporting workbook, Main sheet | 10.1002/adma.202008432 | A Meta-Analysis of Conductive and Strong Carbon Nanotube Materials | John S. Bulmer et al. | Advanced Materials | 2021 | 2019 Direct spinning and densification method for high-performance carbon nanotube fibers | accepted | 1 |  |  | Bulmer/James CNT meta-analysis supporting workbook | peer_reviewed_meta_analysis_workbook | 10.1038/s41467-019-10998-0 | Original DOI resolved from James/Bulmer workbook reference: 10.1038/s41467-019-10998-0; compiled data source DOI: 10.1002/adma.202008432 | 4 | Aligned Few-wall CNTs |  | Direct spinning and densification method for high-performance carbon nanotube fibers |  | Nature Communications | 2019 |  |  |  | secondary_public_candidate | needs_primary_value_crosscheck | James_Bulmer_meta_analysis_workbook | 3 | {"Category": "Aligned Few-wall CNTs", "Conductivity (MSm-1)": "Not Reported/ Can not calculate", "Density (g cm-3)": "Not Reported/ Can not calculate", "Specific Conductivity (kS m2/kg)": "Not Reported/ Can not calculate", "Electrical Anisotropy": "Not Reported/ Can not calculate", "Alignment figure of merit": 35.1, "Alignment method": "Raman G peak anisotropy", "Alignment FWHM": "Not Reported/ Can not calculate", "FWHM type": "Not Reported/ Can not calculate", "Raman G:D": "Not Reported/ Can not calculate", "Raman wavelength": "Not Reported/ Can not calculate", "(10^-12)*G:D λ^4": null, "Doped or Acid Exposure (Yes/ No)": "No", "Tensile Strength (MPa)": "Not Reported/ Can not calculate", "Specific Strength (N/Tex)": 2.2, "Young's Modulus (GPa)": "Not Reported/ Can not calculate", "Unnamed: 16": null, "Uber Parameter": "Not Reported/ Can not calculate", "Specific Uber Parameter": "Not Reported/ Can not calculate", "CNT Diameter (nm)": "Not Reported/ Can not calculate", "Plottable CNT Diameter (nm)": "Not Reported/ Can not calculate", "Date Entered and Checked ": 20200510, "Notes": null, "Year": 2019, "Production Process": "Floating Catalyst", "Post Process": "As-is", "Intentionally added intercalation dope": null, "Host Conductivity (MSm-1)": null, "Sorted Status": "Unsorted", "Bulk Fiber Diameter (microns)": "Not Reported/ Can not calculate", "G Peak Position (cm-1)": "Not Reported/ Can not calculate", "Thermal Conductivity (W/(m K))": "Not Reported/ Can not calculate", "T Star (K)": "Not Reported/ Can not calculate", "R value at lowest temp": "Not Reported/ Can not calculate", "R value at 4.2 K": "Not Reported/ Can not calculate", "R value at 10 K": "Not Reported/ Can not calculate", "R value at 77 K": "Not Reported/ Can not calculate", "R value at 300 K": "Not Reported/ Can not calculate", "R(300K)/R(4.2K)": null, "R(300K)/R(10K)": null, "Reference": "2019 Direct spinning and densification method for high-performance carbon nanotube fibers", "Unnamed: 41": null, "Unnamed: 42": null, "Unnamed: 43": null, "Unnamed: 44": null, "Unnamed: 45": 16, "Log Conductivity": null, "Log Density": null, "Log Specific Conductivity": null, "Log Tensile Strength": null, "Log Specific Strength": 0.3424226808222063, "Log Youngs Modulus": null, "Log Raman G:D Ratio": null, "Log Raman (10^-12)*G:D λ^4": null, "Log CNT Diameter": null, "Log Fiber Diameter": null, "Log Thermal Conductivity": null, "Log (R(300K)/R(4.2))": null, "Log (R(300K)/R(10))": null, "Log Host Conductivity ": null, "Log Thermal Conductivity ": null, "Ampacity Measurement Config": null, "Medium 1": null, "Substrate": null, "Absolute I max (mA)": null, "Absolute J max (A/m2)": null, "Specific J max (mA/tex)": null, "Absolute J failure (A/m2": null, "Specific J failure (mA/tex)": null, "Breakdown Temp (oC)": null, "Medium 2": null, "Substrate 2": null, "Absolute I max (mA).1": null, "Absolute J max (A/m2).1": null, "Specific J max (mA/tex).1": null, "Absolute J failure (A/m2.1": null, "Specific J failure (mA/tex).1": null, "Probe separation for Electrical conductivity (microns)": null, "Probe separation for Ampacity (microns)": "Not Reported/ Can not calculate", "Notes on ampacity": null, "Substrate for ampacity (Yes/No)": "Not Reported/ Can not calculate", "Notes on substrate ": null, "Log (Jmax in Air (A/m2))": "Not Reported/ Can not calculate", "Log (Jmax in Vacuum(A/m2))": "Not Reported/ Can not calculate", "Bulk fibre diameter (nm)": null, "Log (Bulk fibre diameter (nm))": null, "Effective diameter for ampacity (nm)": "Not Reported/ Can not calculate", "Log (Effective diameter for ampacity (nm))": null, "Notes on diameter": null, "Category 2": "CNT", "Diameter Regime": "Not reported/Can not calculate", "Log (Probe separation for ampacity (microns))": "Not reported/Can not calculate", "Probe separation regime": "Not reported/Can not calculate"}
needs_review |  |  |  |  | Aligned Few-wall CNTs 2019 | CNT_or_CNT_hybrid | fiber_yarn | FWCNT | direct_spun_FCCVD | densified;As-is | alignment: Raman G peak anisotropy |  |  |  |  | Bulmer/James meta-analysis supporting workbook, Main sheet |  |  |  | extract_test_conditions;check_duplicate_or_multi_sample_group | rec_1d7056dc61b2 | 20210409_Metaanalysis_database.xlsx | Main | 1002 | 2019 Direct spinning and densification method for high-performance carbon nanotube fibers | Aligned Few-wall CNTs 2019 | CNT_or_CNT_hybrid | fiber_yarn | FWCNT | direct_spun_FCCVD | densified;As-is | strict_candidate_missing_conditions | peer_reviewed_meta_analysis_record | secondary_meta_analysis_with_original_doi | Peer-reviewed meta-analysis workbook row with original DOI resolved by Crossref/OpenAlex; not re-extracted from the primary paper in this pipeline. | 10.1038/s41467-019-10998-0 | 10.1038/s41467-019-10998-0 |  | verified_crossref_openalex | Direct spinning and densification method for high-performance carbon nanotube fibers | Jaegeun Lee et al. |  | Nature Communications | 2019 | 2019-07-04 | 10, 1 | 10.1038/s41467-019-10998-0 | 17 | missing_conditions | 1 | Strict comparison candidate lacks structured metadata: condition_temperature_C, condition_atmosphere, gauge_length_mm, strain_rate_s_inv. | 0.9968153 | 996.8153 | 0.001003195 |  |  |  |  | 2.2 | 2200000 | 2.192994 | 2.192994 | 2192993630.6 | raw_value_as_GPa | [9 empty] | 1.78111 | 1781109.6 | 1786.8 |  |  |  | 5.23 | 5.23 | [5 empty] | alignment: Raman G peak anisotropy |  |  | Bulmer/James meta-analysis supporting workbook, Main sheet | 10.1002/adma.202008432 | A Meta-Analysis of Conductive and Strong Carbon Nanotube Materials | John S. Bulmer et al. | Advanced Materials | 2021 | 2019 Direct spinning and densification method for high-performance carbon nanotube fibers | accepted | 1 |  |  | Bulmer/James CNT meta-analysis supporting workbook | peer_reviewed_meta_analysis_workbook | 10.1038/s41467-019-10998-0 | Original DOI resolved from James/Bulmer workbook reference: 10.1038/s41467-019-10998-0; compiled data source DOI: 10.1002/adma.202008432 | 4 | Aligned Few-wall CNTs |  | Direct spinning and densification method for high-performance carbon nanotube fibers |  | Nature Communications | 2019 |  |  |  | secondary_public_candidate | needs_primary_value_crosscheck | James_Bulmer_meta_analysis_workbook | 3 | {"Category": "Aligned Few-wall CNTs", "Conductivity (MSm-1)": 1.7811095541401258, "Density (g cm-3)": 0.996815286624203, "Specific Conductivity (kS m2/kg)": 1.7868, "Electrical Anisotropy": "Not Reported/ Can not calculate", "Alignment figure of merit": 38.84, "Alignment method": "Raman G peak anisotropy", "Alignment FWHM": "Not Reported/ Can not calculate", "FWHM type": "Not Reported/ Can not calculate", "Raman G:D": 5.23, "Raman wavelength": "Not Reported/ Can not calculate", "(10^-12)*G:D λ^4": null, "Doped or Acid Exposure (Yes/ No)": "No", "Tensile Strength (MPa)": 2192.9936305732467, "Specific Strength (N/Tex)": 2.2, "Young's Modulus (GPa)": "Not Reported/ Can not calculate", "Unnamed: 16": null, "Uber Parameter": 3905.961907582451, "Specific Uber Parameter": 3.9309600000000002, "CNT Diameter (nm)": "Not Reported/ Can not calculate", "Plottable CNT Diameter (nm)": "Not Reported/ Can not calculate", "Date Entered and Checked ": 20200510, "Notes": null, "Year": 2019, "Production Process": "Floating Catalyst", "Post Process": "As-is", "Intentionally added intercalation dope": null, "Host Conductivity (MSm-1)": null, "Sorted Status": "Unsorted", "Bulk Fiber Diameter (microns)": "Not Reported/ Can not calculate", "G Peak Position (cm-1)": 1575.5, "Thermal Conductivity (W/(m K))": "Not Reported/ Can not calculate", "T Star (K)": "Not Reported/ Can not calculate", "R value at lowest temp": "Not Reported/ Can not calculate", "R value at 4.2 K": "Not Reported/ Can not calculate", "R value at 10 K": "Not Reported/ Can not calculate", "R value at 77 K": "Not Reported/ Can not calculate", "R value at 300 K": "Not Reported/ Can not calculate", "R(300K)/R(4.2K)": null, "R(300K)/R(10K)": null, "Reference": "2019 Direct spinning and densification method for high-performance carbon nanotube fibers", "Unnamed: 41": null, "Unnamed: 42": null, "Unnamed: 43": null, "Unnamed: 44": null, "Unnamed: 45": 16, "Log Conductivity": 0.25069063327303415, "Log Density": -0.0013853105267667854, "Log Specific Conductivity": 0.25207594379980097, "Log Tensile Strength": 3.3410373702954392, "Log Specific Strength": 0.3424226808222063, "Log Youngs Modulus": null, "Log Raman G:D Ratio": 0.7185016888672743, "Log Raman (10^-12)*G:D λ^4": null, "Log CNT Diameter": null, "Log Fiber Diameter": null, "Log Thermal Conductivity": null, "Log (R(300K)/R(4.2))": null, "Log (R(300K)/R(10))": null, "Log Host Conductivity ": null, "Log Thermal Conductivity ": null, "Ampacity Measurement Config": null, "Medium 1": null, "Substrate": null, "Absolute I max (mA)": null, "Absolute J max (A/m2)": null, "Specific J max (mA/tex)": null, "Absolute J failure (A/m2": null, "Specific J failure (mA/tex)": null, "Breakdown Temp (oC)": null, "Medium 2": null, "Substrate 2": null, "Absolute I max (mA).1": null, "Absolute J max (A/m2).1": null, "Specific J max (mA/tex).1": null, "Absolute J failure (A/m2.1": null, "Specific J failure (mA/tex).1": null, "Probe separation for Electrical conductivity (microns)": null, "Probe separation for Ampacity (microns)": "Not Reported/ Can not calculate", "Notes on ampacity": null, "Substrate for ampacity (Yes/No)": "Not Reported/ Can not calculate", "Notes on substrate ": null, "Log (Jmax in Air (A/m2))": "Not Reported/ Can not calculate", "Log (Jmax in Vacuum(A/m2))": "Not Reported/ Can not calculate", "Bulk fibre diameter (nm)": null, "Log (Bulk fibre diameter (nm))": null, "Effective diameter for ampacity (nm)": "Not Reported/ Can not calculate", "Log (Effective diameter for ampacity (nm))": null, "Notes on diameter": null, "Category 2": "CNT", "Diameter Regime": "Not reported/Can not calculate", "Log (Probe separation for ampacity (microns))": "Not reported/Can not calculate", "Probe separation regime": "Not reported/Can not calculate"} |  | 1.003195
needs_review |  |  |  |  | Aligned Few-wall CNTs 2019 | CNT_or_CNT_hybrid | fiber_yarn | FWCNT | direct_spun_FCCVD | densified;As-is | alignment: Raman G peak anisotropy |  |  |  |  | Bulmer/James meta-analysis supporting workbook, Main sheet |  |  |  | extract_test_conditions;check_duplicate_or_multi_sample_group | rec_3aadd173139f | 20210409_Metaanalysis_database.xlsx | Main | 1003 | 2019 Direct spinning and densification method for high-performance carbon nanotube fibers | Aligned Few-wall CNTs 2019 | CNT_or_CNT_hybrid | fiber_yarn | FWCNT | direct_spun_FCCVD | densified;As-is | strict_candidate_missing_conditions | peer_reviewed_meta_analysis_record | secondary_meta_analysis_with_original_doi | Peer-reviewed meta-analysis workbook row with original DOI resolved by Crossref/OpenAlex; not re-extracted from the primary paper in this pipeline. | 10.1038/s41467-019-10998-0 | 10.1038/s41467-019-10998-0 |  | verified_crossref_openalex | Direct spinning and densification method for high-performance carbon nanotube fibers | Jaegeun Lee et al. |  | Nature Communications | 2019 | 2019-07-04 | 10, 1 | 10.1038/s41467-019-10998-0 | 17 | missing_conditions | 1 | Strict comparison candidate lacks structured metadata: condition_temperature_C, condition_atmosphere, gauge_length_mm, strain_rate_s_inv. | [7 empty] | 2.12 | 2120000 | [15 empty] | 1738.9 |  |  |  | 11.6 | 11.6 | [5 empty] | alignment: Raman G peak anisotropy |  |  | Bulmer/James meta-analysis supporting workbook, Main sheet | 10.1002/adma.202008432 | A Meta-Analysis of Conductive and Strong Carbon Nanotube Materials | John S. Bulmer et al. | Advanced Materials | 2021 | 2019 Direct spinning and densification method for high-performance carbon nanotube fibers | accepted | 1 |  |  | Bulmer/James CNT meta-analysis supporting workbook | peer_reviewed_meta_analysis_workbook | 10.1038/s41467-019-10998-0 | Original DOI resolved from James/Bulmer workbook reference: 10.1038/s41467-019-10998-0; compiled data source DOI: 10.1002/adma.202008432 | 4 | Aligned Few-wall CNTs |  | Direct spinning and densification method for high-performance carbon nanotube fibers |  | Nature Communications | 2019 |  |  |  | secondary_public_candidate | needs_primary_value_crosscheck | James_Bulmer_meta_analysis_workbook | 3 | {"Category": "Aligned Few-wall CNTs", "Conductivity (MSm-1)": "Not Reported/ Can not calculate", "Density (g cm-3)": "Not Reported/ Can not calculate", "Specific Conductivity (kS m2/kg)": 1.7389000000000001, "Electrical Anisotropy": "Not Reported/ Can not calculate", "Alignment figure of merit": 74.41, "Alignment method": "Raman G peak anisotropy", "Alignment FWHM": "Not Reported/ Can not calculate", "FWHM type": "Not Reported/ Can not calculate", "Raman G:D": 11.6, "Raman wavelength": "Not Reported/ Can not calculate", "(10^-12)*G:D λ^4": null, "Doped or Acid Exposure (Yes/ No)": "No", "Tensile Strength (MPa)": "Not Reported/ Can not calculate", "Specific Strength (N/Tex)": 2.12, "Young's Modulus (GPa)": "Not Reported/ Can not calculate", "Unnamed: 16": null, "Uber Parameter": "Not Reported/ Can not calculate", "Specific Uber Parameter": 3.6864680000000005, "CNT Diameter (nm)": "Not Reported/ Can not calculate", "Plottable CNT Diameter (nm)": "Not Reported/ Can not calculate", "Date Entered and Checked ": 20200510, "Notes": null, "Year": 2019, "Production Process": "Floating Catalyst", "Post Process": "As-is", "Intentionally added intercalation dope": null, "Host Conductivity (MSm-1)": null, "Sorted Status": "Unsorted", "Bulk Fiber Diameter (microns)": "Not Reported/ Can not calculate", "G Peak Position (cm-1)": 1582.6, "Thermal Conductivity (W/(m K))": "Not Reported/ Can not calculate", "T Star (K)": "Not Reported/ Can not calculate", "R value at lowest temp": "Not Reported/ Can not calculate", "R value at 4.2 K": "Not Reported/ Can not calculate", "R value at 10 K": "Not Reported/ Can not calculate", "R value at 77 K": "Not Reported/ Can not calculate", "R value at 300 K": "Not Reported/ Can not calculate", "R(300K)/R(4.2K)": null, "R(300K)/R(10K)": null, "Reference": "2019 Direct spinning and densification method for high-performance carbon nanotube fibers", "Unnamed: 41": null, "Unnamed: 42": null, "Unnamed: 43": null, "Unnamed: 44": null, "Unnamed: 45": 16, "Log Conductivity": null, "Log Density": null, "Log Specific Conductivity": 0.24027460747888932, "Log Tensile Strength": null, "Log Specific Strength": 0.32633586092875144, "Log Youngs Modulus": null, "Log Raman G:D Ratio": 1.0644579892269184, "Log Raman (10^-12)*G:D λ^4": null, "Log CNT Diameter": null, "Log Fiber Diameter": null, "Log Thermal Conductivity": null, "Log (R(300K)/R(4.2))": null, "Log (R(300K)/R(10))": null, "Log Host Conductivity ": null, "Log Thermal Conductivity ": null, "Ampacity Measurement Config": null, "Medium 1": null, "Substrate": null, "Absolute I max (mA)": null, "Absolute J max (A/m2)": null, "Specific J max (mA/tex)": null, "Absolute J failure (A/m2": null, "Specific J failure (mA/tex)": null, "Breakdown Temp (oC)": null, "Medium 2": null, "Substrate 2": null, "Absolute I max (mA).1": null, "Absolute J max (A/m2).1": null, "Specific J max (mA/tex).1": null, "Absolute J failure (A/m2.1": null, "Specific J failure (mA/tex).1": null, "Probe separation for Electrical conductivity (microns)": null, "Probe separation for Ampacity (microns)": "Not Reported/ Can not calculate", "Notes on ampacity": null, "Substrate for ampacity (Yes/No)": "Not Reported/ Can not calculate", "Notes on substrate ": null, "Log (Jmax in Air (A/m2))": "Not Reported/ Can not calculate", "Log (Jmax in Vacuum(A/m2))": "Not Reported/ Can not calculate", "Bulk fibre diameter (nm)": null, "Log (Bulk fibre diameter (nm))": null, "Effective diameter for ampacity (nm)": "Not Reported/ Can not calculate", "Log (Effective diameter for ampacity (nm))": null, "Notes on diameter": null, "Category 2": "CNT", "Diameter Regime": "Not reported/Can not calculate", "Log (Probe separation for ampacity (microns))": "Not reported/Can not calculate", "Probe separation regime": "Not reported/Can not calculate"}
needs_review |  |  |  |  | Aligned Few-wall CNTs 2019 | CNT_or_CNT_hybrid | fiber_yarn | FWCNT | direct_spun_FCCVD | densified;As-is | alignment: Raman G peak anisotropy |  |  |  |  | Bulmer/James meta-analysis supporting workbook, Main sheet |  |  |  | extract_test_conditions;check_duplicate_or_multi_sample_group | rec_b53d358d6f0b | 20210409_Metaanalysis_database.xlsx | Main | 1004 | 2019 Direct spinning and densification method for high-performance carbon nanotube fibers | Aligned Few-wall CNTs 2019 | CNT_or_CNT_hybrid | fiber_yarn | FWCNT | direct_spun_FCCVD | densified;As-is | strict_candidate_missing_conditions | peer_reviewed_meta_analysis_record | secondary_meta_analysis_with_original_doi | Peer-reviewed meta-analysis workbook row with original DOI resolved by Crossref/OpenAlex; not re-extracted from the primary paper in this pipeline. | 10.1038/s41467-019-10998-0 | 10.1038/s41467-019-10998-0 |  | verified_crossref_openalex | Direct spinning and densification method for high-performance carbon nanotube fibers | Jaegeun Lee et al. |  | Nature Communications | 2019 | 2019-07-04 | 10, 1 | 10.1038/s41467-019-10998-0 | 17 | missing_conditions | 1 | Strict comparison candidate lacks structured metadata: condition_temperature_C, condition_atmosphere, gauge_length_mm, strain_rate_s_inv. | 0.7 | 700 | 0.001428571 |  |  |  |  | 2.1 | 2100000 | 1.47 | 1.47 | 1470000000 | raw_value_as_GPa |  |  | 33.81 | 3.381e+10 | [5 empty] | 1.47665 | 1476650 | 2109.5 |  |  |  | 17.25 | 17.25 | [5 empty] | alignment: Raman G peak anisotropy |  |  | Bulmer/James meta-analysis supporting workbook, Main sheet | 10.1002/adma.202008432 | A Meta-Analysis of Conductive and Strong Carbon Nanotube Materials | John S. Bulmer et al. | Advanced Materials | 2021 | 2019 Direct spinning and densification method for high-performance carbon nanotube fibers | accepted | 1 |  |  | Bulmer/James CNT meta-analysis supporting workbook | peer_reviewed_meta_analysis_workbook | 10.1038/s41467-019-10998-0 | Original DOI resolved from James/Bulmer workbook reference: 10.1038/s41467-019-10998-0; compiled data source DOI: 10.1002/adma.202008432 | 4 | Aligned Few-wall CNTs |  | Direct spinning and densification method for high-performance carbon nanotube fibers |  | Nature Communications | 2019 |  |  |  | secondary_public_candidate | needs_primary_value_crosscheck | James_Bulmer_meta_analysis_workbook | 3 | {"Category": "Aligned Few-wall CNTs", "Conductivity (MSm-1)": 1.47665, "Density (g cm-3)": 0.7, "Specific Conductivity (kS m2/kg)": 2.1095, "Electrical Anisotropy": "Not Reported/ Can not calculate", "Alignment figure of merit": 28.01, "Alignment method": "Raman G peak anisotropy", "Alignment FWHM": "Not Reported/ Can not calculate", "FWHM type": "Not Reported/ Can not calculate", "Raman G:D": 17.25, "Raman wavelength": "Not Reported/ Can not calculate", "(10^-12)*G:D λ^4": null, "Doped or Acid Exposure (Yes/ No)": "No", "Tensile Strength (MPa)": 1470, "Specific Strength (N/Tex)": 2.1, "Young's Modulus (GPa)": 33.809999999999995, "Unnamed: 16": null, "Uber Parameter": 2170.6755, "Specific Uber Parameter": 4.429950000000001, "CNT Diameter (nm)": "Not Reported/ Can not calculate", "Plottable CNT Diameter (nm)": "Not Reported/ Can not calculate", "Date Entered and Checked ": 20200510, "Notes": null, "Year": 2019, "Production Process": "Floating Catalyst", "Post Process": "As-is", "Intentionally added intercalation dope": null, "Host Conductivity (MSm-1)": null, "Sorted Status": "Unsorted", "Bulk Fiber Diameter (microns)": "Not Reported/ Can not calculate", "G Peak Position (cm-1)": 1575.5, "Thermal Conductivity (W/(m K))": "Not Reported/ Can not calculate", "T Star (K)": "Not Reported/ Can not calculate", "R value at lowest temp": "Not Reported/ Can not calculate", "R value at 4.2 K": "Not Reported/ Can not calculate", "R value at 10 K": "Not Reported/ Can not calculate", "R value at 77 K": "Not Reported/ Can not calculate", "R value at 300 K": "Not Reported/ Can not calculate", "R(300K)/R(4.2K)": null, "R(300K)/R(10K)": null, "Reference": "2019 Direct spinning and densification method for high-performance carbon nanotube fibers", "Unnamed: 41": null, "Unnamed: 42": null, "Unnamed: 43": null, "Unnamed: 44": null, "Unnamed: 45": 16, "Log Conductivity": 0.16927756973215663, "Log Density": -0.1549019599857432, "Log Specific Conductivity": 0.3241795297178998, "Log Tensile Strength": 3.167317334748176, "Log Specific Strength": 0.3222192947339193, "Log Youngs Modulus": 1.5290451707657688, "Log Raman G:D Ratio": 1.236789099409293, "Log Raman (10^-12)*G:D λ^4": null, "Log CNT Diameter": null, "Log Fiber Diameter": null, "Log Thermal Conductivity": null, "Log (R(300K)/R(4.2))": null, "Log (R(300K)/R(10))": null, "Log Host Conductivity ": null, "Log Thermal Conductivity ": null, "Ampacity Measurement Config": null, "Medium 1": null, "Substrate": null, "Absolute I max (mA)": null, "Absolute J max (A/m2)": null, "Specific J max (mA/tex)": null, "Absolute J failure (A/m2": null, "Specific J failure (mA/tex)": null, "Breakdown Temp (oC)": null, "Medium 2": null, "Substrate 2": null, "Absolute I max (mA).1": null, "Absolute J max (A/m2).1": null, "Specific J max (mA/tex).1": null, "Absolute J failure (A/m2.1": null, "Specific J failure (mA/tex).1": null, "Probe separation for Electrical conductivity (microns)": null, "Probe separation for Ampacity (microns)": "Not Reported/ Can not calculate", "Notes on ampacity": null, "Substrate for ampacity (Yes/No)": "Not Reported/ Can not calculate", "Notes on substrate ": null, "Log (Jmax in Air (A/m2))": "Not Reported/ Can not calculate", "Log (Jmax in Vacuum(A/m2))": "Not Reported/ Can not calculate", "Bulk fibre diameter (nm)": null, "Log (Bulk fibre diameter (nm))": null, "Effective diameter for ampacity (nm)": "Not Reported/ Can not calculate", "Log (Effective diameter for ampacity (nm))": null, "Notes on diameter": null, "Category 2": "CNT", "Diameter Regime": "Not reported/Can not calculate", "Log (Probe separation for ampacity (microns))": "Not reported/Can not calculate", "Probe separation regime": "Not reported/Can not calculate"} |  | 1.428571
needs_review |  |  |  |  | Aligned Few-wall CNTs 2019 | CNT_or_CNT_hybrid | fiber_yarn | FWCNT | direct_spun_FCCVD | drawn_or_stretched;densified;CSA stretched | alignment: Raman G peak anisotropy |  |  |  |  | Bulmer/James meta-analysis supporting workbook, Main sheet |  |  |  | extract_test_conditions;check_duplicate_or_multi_sample_group | rec_1b68a2eb889a | 20210409_Metaanalysis_database.xlsx | Main | 1005 | 2019 Direct spinning and densification method for high-performance carbon nanotube fibers | Aligned Few-wall CNTs 2019 | CNT_or_CNT_hybrid | fiber_yarn | FWCNT | direct_spun_FCCVD | drawn_or_stretched;densified;CSA stretched | strict_candidate_missing_conditions | peer_reviewed_meta_analysis_record | secondary_meta_analysis_with_original_doi | Peer-reviewed meta-analysis workbook row with original DOI resolved by Crossref/OpenAlex; not re-extracted from the primary paper in this pipeline. | 10.1038/s41467-019-10998-0 | 10.1038/s41467-019-10998-0 |  | verified_crossref_openalex | Direct spinning and densification method for high-performance carbon nanotube fibers | Jaegeun Lee et al. |  | Nature Communications | 2019 | 2019-07-04 | 10, 1 | 10.1038/s41467-019-10998-0 | 17 | missing_conditions | 1 | Strict comparison candidate lacks structured metadata: condition_temperature_C, condition_atmosphere, gauge_length_mm, strain_rate_s_inv. | 1.200637 | 1200.637 | 0.0008328912 |  |  |  |  | 2.75 | 2750000 | 3.301752 | 3.301752 | 3301751592.4 | raw_value_as_GPa | [9 empty] | 1.67717 | 1677169.7 | 1396.9 | [10 empty] | alignment: Raman G peak anisotropy |  |  | Bulmer/James meta-analysis supporting workbook, Main sheet | 10.1002/adma.202008432 | A Meta-Analysis of Conductive and Strong Carbon Nanotube Materials | John S. Bulmer et al. | Advanced Materials | 2021 | 2019 Direct spinning and densification method for high-performance carbon nanotube fibers | accepted | 1 |  |  | Bulmer/James CNT meta-analysis supporting workbook | peer_reviewed_meta_analysis_workbook | 10.1038/s41467-019-10998-0 | Original DOI resolved from James/Bulmer workbook reference: 10.1038/s41467-019-10998-0; compiled data source DOI: 10.1002/adma.202008432 | 4 | Aligned Few-wall CNTs |  | Direct spinning and densification method for high-performance carbon nanotube fibers |  | Nature Communications | 2019 |  |  |  | secondary_public_candidate | needs_primary_value_crosscheck | James_Bulmer_meta_analysis_workbook | 3 | {"Category": "Aligned Few-wall CNTs", "Conductivity (MSm-1)": 1.677169745222917, "Density (g cm-3)": 1.20063694267515, "Specific Conductivity (kS m2/kg)": 1.3969, "Electrical Anisotropy": "Not Reported/ Can not calculate", "Alignment figure of merit": 60.02, "Alignment method": "Raman G peak anisotropy", "Alignment FWHM": "Not Reported/ Can not calculate", "FWHM type": "Not Reported/ Can not calculate", "Raman G:D": "Not Reported/ Can not calculate", "Raman wavelength": "Not Reported/ Can not calculate", "(10^-12)*G:D λ^4": null, "Doped or Acid Exposure (Yes/ No)": "Yes", "Tensile Strength (MPa)": 3301.7515923566625, "Specific Strength (N/Tex)": 2.75, "Young's Modulus (GPa)": "Not Reported/ Can not calculate", "Unnamed: 16": null, "Uber Parameter": 5537.5978769421845, "Specific Uber Parameter": 3.841475, "CNT Diameter (nm)": "Not Reported/ Can not calculate", "Plottable CNT Diameter (nm)": "Not Reported/ Can not calculate", "Date Entered and Checked ": 20200510, "Notes": null, "Year": 2019, "Production Process": "Floating Catalyst", "Post Process": "CSA stretched", "Intentionally added intercalation dope": null, "Host Conductivity (MSm-1)": null, "Sorted Status": "Unsorted", "Bulk Fiber Diameter (microns)": "Not Reported/ Can not calculate", "G Peak Position (cm-1)": "Not Reported/ Can not calculate", "Thermal Conductivity (W/(m K))": "Not Reported/ Can not calculate", "T Star (K)": "Not Reported/ Can not calculate", "R value at lowest temp": "Not Reported/ Can not calculate", "R value at 4.2 K": "Not Reported/ Can not calculate", "R value at 10 K": "Not Reported/ Can not calculate", "R value at 77 K": "Not Reported/ Can not calculate", "R value at 300 K": "Not Reported/ Can not calculate", "R(300K)/R(4.2K)": null, "R(300K)/R(10K)": null, "Reference": "2019 Direct spinning and densification method for high-performance carbon nanotube fibers", "Unnamed: 41": null, "Unnamed: 42": null, "Unnamed: 43": null, "Unnamed: 44": null, "Unnamed: 45": 16, "Log Conductivity": 0.2245770194832296, "Log Density": 0.07941170213257458, "Log Specific Conductivity": 0.14516531735065505, "Log Tensile Strength": 3.518744395962837, "Log Specific Strength": 0.43933269383026263, "Log Youngs Modulus": null, "Log Raman G:D Ratio": null, "Log Raman (10^-12)*G:D λ^4": null, "Log CNT Diameter": null, "Log Fiber Diameter": null, "Log Thermal Conductivity": null, "Log (R(300K)/R(4.2))": null, "Log (R(300K)/R(10))": null, "Log Host Conductivity ": null, "Log Thermal Conductivity ": null, "Ampacity Measurement Config": null, "Medium 1": null, "Substrate": null, "Absolute I max (mA)": null, "Absolute J max (A/m2)": null, "Specific J max (mA/tex)": null, "Absolute J failure (A/m2": null, "Specific J failure (mA/tex)": null, "Breakdown Temp (oC)": null, "Medium 2": null, "Substrate 2": null, "Absolute I max (mA).1": null, "Absolute J max (A/m2).1": null, "Specific J max (mA/tex).1": null, "Absolute J failure (A/m2.1": null, "Specific J failure (mA/tex).1": null, "Probe separation for Electrical conductivity (microns)": null, "Probe separation for Ampacity (microns)": "Not Reported/ Can not calculate", "Notes on ampacity": null, "Substrate for ampacity (Yes/No)": "Not Reported/ Can not calculate", "Notes on substrate ": null, "Log (Jmax in Air (A/m2))": "Not Reported/ Can not calculate", "Log (Jmax in Vacuum(A/m2))": "Not Reported/ Can not calculate", "Bulk fibre diameter (nm)": null, "Log (Bulk fibre diameter (nm))": null, "Effective diameter for ampacity (nm)": "Not Reported/ Can not calculate", "Log (Effective diameter for ampacity (nm))": null, "Notes on diameter": null, "Category 2": "CNT", "Diameter Regime": "Not reported/Can not calculate", "Log (Probe separation for ampacity (microns))": "Not reported/Can not calculate", "Probe separation regime": "Not reported/Can not calculate"} |  | 0.8328912
needs_review |  |  |  |  | Aligned Few-wall CNTs 2019 | CNT_or_CNT_hybrid | fiber_yarn | FWCNT | direct_spun_FCCVD | drawn_or_stretched;densified;CSA stretched | alignment: Raman G peak anisotropy |  |  |  |  | Bulmer/James meta-analysis supporting workbook, Main sheet |  |  |  | extract_test_conditions;check_duplicate_or_multi_sample_group | rec_4cccdbf7ca08 | 20210409_Metaanalysis_database.xlsx | Main | 1006 | 2019 Direct spinning and densification method for high-performance carbon nanotube fibers | Aligned Few-wall CNTs 2019 | CNT_or_CNT_hybrid | fiber_yarn | FWCNT | direct_spun_FCCVD | drawn_or_stretched;densified;CSA stretched | strict_candidate_missing_conditions | peer_reviewed_meta_analysis_record | secondary_meta_analysis_with_original_doi | Peer-reviewed meta-analysis workbook row with original DOI resolved by Crossref/OpenAlex; not re-extracted from the primary paper in this pipeline. | 10.1038/s41467-019-10998-0 | 10.1038/s41467-019-10998-0 |  | verified_crossref_openalex | Direct spinning and densification method for high-performance carbon nanotube fibers | Jaegeun Lee et al. |  | Nature Communications | 2019 | 2019-07-04 | 10, 1 | 10.1038/s41467-019-10998-0 | 17 | missing_conditions | 1 | Strict comparison candidate lacks structured metadata: condition_temperature_C, condition_atmosphere, gauge_length_mm, strain_rate_s_inv. | [7 empty] | 3.88 | 3880000 | [15 empty] | 1523.4 | [10 empty] | alignment: Raman G peak anisotropy |  |  | Bulmer/James meta-analysis supporting workbook, Main sheet | 10.1002/adma.202008432 | A Meta-Analysis of Conductive and Strong Carbon Nanotube Materials | John S. Bulmer et al. | Advanced Materials | 2021 | 2019 Direct spinning and densification method for high-performance carbon nanotube fibers | accepted | 1 |  |  | Bulmer/James CNT meta-analysis supporting workbook | peer_reviewed_meta_analysis_workbook | 10.1038/s41467-019-10998-0 | Original DOI resolved from James/Bulmer workbook reference: 10.1038/s41467-019-10998-0; compiled data source DOI: 10.1002/adma.202008432 | 4 | Aligned Few-wall CNTs |  | Direct spinning and densification method for high-performance carbon nanotube fibers |  | Nature Communications | 2019 |  |  |  | secondary_public_candidate | needs_primary_value_crosscheck | James_Bulmer_meta_analysis_workbook | 3 | {"Category": "Aligned Few-wall CNTs", "Conductivity (MSm-1)": "Not Reported/ Can not calculate", "Density (g cm-3)": "Not Reported/ Can not calculate", "Specific Conductivity (kS m2/kg)": 1.5234, "Electrical Anisotropy": "Not Reported/ Can not calculate", "Alignment figure of merit": 107.03, "Alignment method": "Raman G peak anisotropy", "Alignment FWHM": "Not Reported/ Can not calculate", "FWHM type": "Not Reported/ Can not calculate", "Raman G:D": "Not Reported/ Can not calculate", "Raman wavelength": "Not Reported/ Can not calculate", "(10^-12)*G:D λ^4": null, "Doped or Acid Exposure (Yes/ No)": "Yes", "Tensile Strength (MPa)": "Not Reported/ Can not calculate", "Specific Strength (N/Tex)": 3.88, "Young's Modulus (GPa)": "Not Reported/ Can not calculate", "Unnamed: 16": null, "Uber Parameter": "Not Reported/ Can not calculate", "Specific Uber Parameter": 5.910792, "CNT Diameter (nm)": "Not Reported/ Can not calculate", "Plottable CNT Diameter (nm)": "Not Reported/ Can not calculate", "Date Entered and Checked ": 20200510, "Notes": null, "Year": 2019, "Production Process": "Floating Catalyst", "Post Process": "CSA stretched", "Intentionally added intercalation dope": null, "Host Conductivity (MSm-1)": null, "Sorted Status": "Unsorted", "Bulk Fiber Diameter (microns)": "Not Reported/ Can not calculate", "G Peak Position (cm-1)": "Not Reported/ Can not calculate", "Thermal Conductivity (W/(m K))": "Not Reported/ Can not calculate", "T Star (K)": "Not Reported/ Can not calculate", "R value at lowest temp": "Not Reported/ Can not calculate", "R value at 4.2 K": "Not Reported/ Can not calculate", "R value at 10 K": "Not Reported/ Can not calculate", "R value at 77 K": "Not Reported/ Can not calculate", "R value at 300 K": "Not Reported/ Can not calculate", "R(300K)/R(4.2K)": null, "R(300K)/R(10K)": null, "Reference": "2019 Direct spinning and densification method for high-performance carbon nanotube fibers", "Unnamed: 41": null, "Unnamed: 42": null, "Unnamed: 43": null, "Unnamed: 44": null, "Unnamed: 45": 16, "Log Conductivity": null, "Log Density": null, "Log Specific Conductivity": 0.18281395125736588, "Log Tensile Strength": null, "Log Specific Strength": 0.5888317255942073, "Log Youngs Modulus": null, "Log Raman G:D Ratio": null, "Log Raman (10^-12)*G:D λ^4": null, "Log CNT Diameter": null, "Log Fiber Diameter": null, "Log Thermal Conductivity": null, "Log (R(300K)/R(4.2))": null, "Log (R(300K)/R(10))": null, "Log Host Conductivity ": null, "Log Thermal Conductivity ": null, "Ampacity Measurement Config": null, "Medium 1": null, "Substrate": null, "Absolute I max (mA)": null, "Absolute J max (A/m2)": null, "Specific J max (mA/tex)": null, "Absolute J failure (A/m2": null, "Specific J failure (mA/tex)": null, "Breakdown Temp (oC)": null, "Medium 2": null, "Substrate 2": null, "Absolute I max (mA).1": null, "Absolute J max (A/m2).1": null, "Specific J max (mA/tex).1": null, "Absolute J failure (A/m2.1": null, "Specific J failure (mA/tex).1": null, "Probe separation for Electrical conductivity (microns)": null, "Probe separation for Ampacity (microns)": "Not Reported/ Can not calculate", "Notes on ampacity": null, "Substrate for ampacity (Yes/No)": "Not Reported/ Can not calculate", "Notes on substrate ": null, "Log (Jmax in Air (A/m2))": "Not Reported/ Can not calculate", "Log (Jmax in Vacuum(A/m2))": "Not Reported/ Can not calculate", "Bulk fibre diameter (nm)": null, "Log (Bulk fibre diameter (nm))": null, "Effective diameter for ampacity (nm)": "Not Reported/ Can not calculate", "Log (Effective diameter for ampacity (nm))": null, "Notes on diameter": null, "Category 2": "CNT", "Diameter Regime": "Not reported/Can not calculate", "Log (Probe separation for ampacity (microns))": "Not reported/Can not calculate", "Probe separation regime": "Not reported/Can not calculate"}
needs_review |  |  |  |  | Aligned Few-wall CNTs 2019 | CNT_or_CNT_hybrid | fiber_yarn | FWCNT | direct_spun_FCCVD | drawn_or_stretched;densified;CSA stretched | alignment: Raman G peak anisotropy |  |  |  |  | Bulmer/James meta-analysis supporting workbook, Main sheet |  |  |  | extract_test_conditions;check_duplicate_or_multi_sample_group | rec_a16a38467fd9 | 20210409_Metaanalysis_database.xlsx | Main | 1007 | 2019 Direct spinning and densification method for high-performance carbon nanotube fibers | Aligned Few-wall CNTs 2019 | CNT_or_CNT_hybrid | fiber_yarn | FWCNT | direct_spun_FCCVD | drawn_or_stretched;densified;CSA stretched | strict_candidate_missing_conditions | peer_reviewed_meta_analysis_record | secondary_meta_analysis_with_original_doi | Peer-reviewed meta-analysis workbook row with original DOI resolved by Crossref/OpenAlex; not re-extracted from the primary paper in this pipeline. | 10.1038/s41467-019-10998-0 | 10.1038/s41467-019-10998-0 |  | verified_crossref_openalex | Direct spinning and densification method for high-performance carbon nanotube fibers | Jaegeun Lee et al. |  | Nature Communications | 2019 | 2019-07-04 | 10, 1 | 10.1038/s41467-019-10998-0 | 17 | missing_conditions | 1 | Strict comparison candidate lacks structured metadata: condition_temperature_C, condition_atmosphere, gauge_length_mm, strain_rate_s_inv. | 1.1 | 1100 | 0.0009090909 |  |  |  |  | 4.08 | 4080000 | 4.488 | 4.488 | 4488000000 | raw_value_as_GPa |  |  | 206.25 | 2.0625e+11 | [5 empty] | 2.49909 | 2499090 | 2271.9 | [10 empty] | alignment: Raman G peak anisotropy |  |  | Bulmer/James meta-analysis supporting workbook, Main sheet | 10.1002/adma.202008432 | A Meta-Analysis of Conductive and Strong Carbon Nanotube Materials | John S. Bulmer et al. | Advanced Materials | 2021 | 2019 Direct spinning and densification method for high-performance carbon nanotube fibers | accepted | 1 |  |  | Bulmer/James CNT meta-analysis supporting workbook | peer_reviewed_meta_analysis_workbook | 10.1038/s41467-019-10998-0 | Original DOI resolved from James/Bulmer workbook reference: 10.1038/s41467-019-10998-0; compiled data source DOI: 10.1002/adma.202008432 | 4 | Aligned Few-wall CNTs |  | Direct spinning and densification method for high-performance carbon nanotube fibers |  | Nature Communications | 2019 |  |  |  | secondary_public_candidate | needs_primary_value_crosscheck | James_Bulmer_meta_analysis_workbook | 3 | {"Category": "Aligned Few-wall CNTs", "Conductivity (MSm-1)": 2.4990900000000003, "Density (g cm-3)": 1.1, "Specific Conductivity (kS m2/kg)": 2.2719, "Electrical Anisotropy": "Not Reported/ Can not calculate", "Alignment figure of merit": 65.31, "Alignment method": "Raman G peak anisotropy", "Alignment FWHM": "Not Reported/ Can not calculate", "FWHM type": "Not Reported/ Can not calculate", "Raman G:D": "Not Reported/ Can not calculate", "Raman wavelength": "Not Reported/ Can not calculate", "(10^-12)*G:D λ^4": null, "Doped or Acid Exposure (Yes/ No)": "Yes", "Tensile Strength (MPa)": 4488, "Specific Strength (N/Tex)": 4.08, "Young's Modulus (GPa)": 206.25000000000003, "Unnamed: 16": null, "Uber Parameter": 11215.915920000001, "Specific Uber Parameter": 9.269352, "CNT Diameter (nm)": "Not Reported/ Can not calculate", "Plottable CNT Diameter (nm)": "Not Reported/ Can not calculate", "Date Entered and Checked ": 20200510, "Notes": null, "Year": 2019, "Production Process": "Floating Catalyst", "Post Process": "CSA stretched", "Intentionally added intercalation dope": null, "Host Conductivity (MSm-1)": null, "Sorted Status": "Unsorted", "Bulk Fiber Diameter (microns)": "Not Reported/ Can not calculate", "G Peak Position (cm-1)": "Not Reported/ Can not calculate", "Thermal Conductivity (W/(m K))": "Not Reported/ Can not calculate", "T Star (K)": "Not Reported/ Can not calculate", "R value at lowest temp": "Not Reported/ Can not calculate", "R value at 4.2 K": "Not Reported/ Can not calculate", "R value at 10 K": "Not Reported/ Can not calculate", "R value at 77 K": "Not Reported/ Can not calculate", "R value at 300 K": "Not Reported/ Can not calculate", "R(300K)/R(4.2K)": null, "R(300K)/R(10K)": null, "Reference": "2019 Direct spinning and densification method for high-performance carbon nanotube fibers", "Unnamed: 41": null, "Unnamed: 42": null, "Unnamed: 43": null, "Unnamed: 44": null, "Unnamed: 45": 16, "Log Conductivity": 0.3977818967025003, "Log Density": 0.04139268515822508, "Log Specific Conductivity": 0.3563892115442753, "Log Tensile Strength": 3.652052848248105, "Log Specific Strength": 0.6106601630898799, "Log Youngs Modulus": 2.314393957221963, "Log Raman G:D Ratio": null, "Log Raman (10^-12)*G:D λ^4": null, "Log CNT Diameter": null, "Log Fiber Diameter": null, "Log Thermal Conductivity": null, "Log (R(300K)/R(4.2))": null, "Log (R(300K)/R(10))": null, "Log Host Conductivity ": null, "Log Thermal Conductivity ": null, "Ampacity Measurement Config": null, "Medium 1": null, "Substrate": null, "Absolute I max (mA)": null, "Absolute J max (A/m2)": null, "Specific J max (mA/tex)": null, "Absolute J failure (A/m2": null, "Specific J failure (mA/tex)": null, "Breakdown Temp (oC)": null, "Medium 2": null, "Substrate 2": null, "Absolute I max (mA).1": null, "Absolute J max (A/m2).1": null, "Specific J max (mA/tex).1": null, "Absolute J failure (A/m2.1": null, "Specific J failure (mA/tex).1": null, "Probe separation for Electrical conductivity (microns)": null, "Probe separation for Ampacity (microns)": "Not Reported/ Can not calculate", "Notes on ampacity": null, "Substrate for ampacity (Yes/No)": "Not Reported/ Can not calculate", "Notes on substrate ": null, "Log (Jmax in Air (A/m2))": "Not Reported/ Can not calculate", "Log (Jmax in Vacuum(A/m2))": "Not Reported/ Can not calculate", "Bulk fibre diameter (nm)": null, "Log (Bulk fibre diameter (nm))": null, "Effective diameter for ampacity (nm)": "Not Reported/ Can not calculate", "Log (Effective diameter for ampacity (nm))": null, "Notes on diameter": null, "Category 2": "CNT", "Diameter Regime": "Not reported/Can not calculate", "Log (Probe separation for ampacity (microns))": "Not reported/Can not calculate", "Probe separation regime": "Not reported/Can not calculate"} |  | 0.9090909
needs_review |  |  |  |  | Aligned Few-wall CNTs 2019 | CNT_or_CNT_hybrid | fiber_yarn | FWCNT | direct_spun_FCCVD | densified;As-is | alignment: Raman G peak anisotropy |  |  |  |  | Bulmer/James meta-analysis supporting workbook, Main sheet |  |  |  | extract_test_conditions;check_duplicate_or_multi_sample_group | rec_6c5f620bd040 | 20210409_Metaanalysis_database.xlsx | Main | 1008 | 2019 Direct spinning and densification method for high-performance carbon nanotube fibers | Aligned Few-wall CNTs 2019 | CNT_or_CNT_hybrid | fiber_yarn | FWCNT | direct_spun_FCCVD | densified;As-is | strict_candidate_missing_conditions | peer_reviewed_meta_analysis_record | secondary_meta_analysis_with_original_doi | Peer-reviewed meta-analysis workbook row with original DOI resolved by Crossref/OpenAlex; not re-extracted from the primary paper in this pipeline. | 10.1038/s41467-019-10998-0 | 10.1038/s41467-019-10998-0 |  | verified_crossref_openalex | Direct spinning and densification method for high-performance carbon nanotube fibers | Jaegeun Lee et al. |  | Nature Communications | 2019 | 2019-07-04 | 10, 1 | 10.1038/s41467-019-10998-0 | 17 | missing_conditions | 1 | Strict comparison candidate lacks structured metadata: condition_temperature_C, condition_atmosphere, gauge_length_mm, strain_rate_s_inv. | 0.5519654 | 551.9654 | 0.001811708 |  |  |  |  | 2.310912 | 2310912.3 | 1.275544 | 1.275544 | 1275543579.6 | raw_value_as_GPa | [15 empty] | 11.6 | 11.6 | [5 empty] | alignment: Raman G peak anisotropy |  |  | Bulmer/James meta-analysis supporting workbook, Main sheet | 10.1002/adma.202008432 | A Meta-Analysis of Conductive and Strong Carbon Nanotube Materials | John S. Bulmer et al. | Advanced Materials | 2021 | 2019 Direct spinning and densification method for high-performance carbon nanotube fibers | accepted | 1 |  |  | Bulmer/James CNT meta-analysis supporting workbook | peer_reviewed_meta_analysis_workbook | 10.1038/s41467-019-10998-0 | Original DOI resolved from James/Bulmer workbook reference: 10.1038/s41467-019-10998-0; compiled data source DOI: 10.1002/adma.202008432 | 4 | Aligned Few-wall CNTs |  | Direct spinning and densification method for high-performance carbon nanotube fibers |  | Nature Communications | 2019 |  |  |  | secondary_public_candidate | needs_primary_value_crosscheck | James_Bulmer_meta_analysis_workbook | 3 | {"Category": "Aligned Few-wall CNTs", "Conductivity (MSm-1)": "Not Reported/ Can not calculate", "Density (g cm-3)": 0.55196537113168, "Specific Conductivity (kS m2/kg)": "Not Reported/ Can not calculate", "Electrical Anisotropy": "Not Reported/ Can not calculate", "Alignment figure of merit": 4.54945054945054, "Alignment method": "Raman G peak anisotropy", "Alignment FWHM": "Not Reported/ Can not calculate", "FWHM type": "Not Reported/ Can not calculate", "Raman G:D": 11.6, "Raman wavelength": "Not Reported/ Can not calculate", "(10^-12)*G:D λ^4": null, "Doped or Acid Exposure (Yes/ No)": "No", "Tensile Strength (MPa)": 1275.5435795564963, "Specific Strength (N/Tex)": 2.31091232578827, "Young's Modulus (GPa)": "Not Reported/ Can not calculate", "Unnamed: 16": null, "Uber Parameter": "Not Reported/ Can not calculate", "Specific Uber Parameter": "Not Reported/ Can not calculate", "CNT Diameter (nm)": "Not Reported/ Can not calculate", "Plottable CNT Diameter (nm)": "Not Reported/ Can not calculate", "Date Entered and Checked ": 20200510, "Notes": null, "Year": 2019, "Production Process": "Floating Catalyst", "Post Process": "As-is", "Intentionally added intercalation dope": null, "Host Conductivity (MSm-1)": null, "Sorted Status": "Unsorted", "Bulk Fiber Diameter (microns)": "Not Reported/ Can not calculate", "G Peak Position (cm-1)": "Not Reported/ Can not calculate", "Thermal Conductivity (W/(m K))": "Not Reported/ Can not calculate", "T Star (K)": "Not Reported/ Can not calculate", "R value at lowest temp": "Not Reported/ Can not calculate", "R value at 4.2 K": "Not Reported/ Can not calculate", "R value at 10 K": "Not Reported/ Can not calculate", "R value at 77 K": "Not Reported/ Can not calculate", "R value at 300 K": "Not Reported/ Can not calculate", "R(300K)/R(4.2K)": null, "R(300K)/R(10K)": null, "Reference": "2019 Direct spinning and densification method for high-performance carbon nanotube fibers", "Unnamed: 41": null, "Unnamed: 42": null, "Unnamed: 43": null, "Unnamed: 44": null, "Unnamed: 45": 16, "Log Conductivity": null, "Log Density": -0.25808816791966677, "Log Specific Conductivity": null, "Log Tensile Strength": 3.1056953010779864, "Log Specific Strength": 0.3637834689976531, "Log Youngs Modulus": null, "Log Raman G:D Ratio": 1.0644579892269184, "Log Raman (10^-12)*G:D λ^4": null, "Log CNT Diameter": null, "Log Fiber Diameter": null, "Log Thermal Conductivity": null, "Log (R(300K)/R(4.2))": null, "Log (R(300K)/R(10))": null, "Log Host Conductivity ": null, "Log Thermal Conductivity ": null, "Ampacity Measurement Config": null, "Medium 1": null, "Substrate": null, "Absolute I max (mA)": null, "Absolute J max (A/m2)": null, "Specific J max (mA/tex)": null, "Absolute J failure (A/m2": null, "Specific J failure (mA/tex)": null, "Breakdown Temp (oC)": null, "Medium 2": null, "Substrate 2": null, "Absolute I max (mA).1": null, "Absolute J max (A/m2).1": null, "Specific J max (mA/tex).1": null, "Absolute J failure (A/m2.1": null, "Specific J failure (mA/tex).1": null, "Probe separation for Electrical conductivity (microns)": null, "Probe separation for Ampacity (microns)": "Not Reported/ Can not calculate", "Notes on ampacity": null, "Substrate for ampacity (Yes/No)": "Not Reported/ Can not calculate", "Notes on substrate ": null, "Log (Jmax in Air (A/m2))": "Not Reported/ Can not calculate", "Log (Jmax in Vacuum(A/m2))": "Not Reported/ Can not calculate", "Bulk fibre diameter (nm)": null, "Log (Bulk fibre diameter (nm))": null, "Effective diameter for ampacity (nm)": "Not Reported/ Can not calculate", "Log (Effective diameter for ampacity (nm))": null, "Notes on diameter": null, "Category 2": "CNT", "Diameter Regime": "Not reported/Can not calculate", "Log (Probe separation for ampacity (microns))": "Not reported/Can not calculate", "Probe separation regime": "Not reported/Can not calculate"} |  | 1.811708
needs_review |  |  |  |  | Aligned Few-wall CNTs 2019 | CNT_or_CNT_hybrid | fiber_yarn | FWCNT | direct_spun_FCCVD | drawn_or_stretched;densified;CSA stretched | alignment: Raman G peak anisotropy |  |  |  |  | Bulmer/James meta-analysis supporting workbook, Main sheet |  |  |  | extract_test_conditions;check_duplicate_or_multi_sample_group | rec_33aa95574e89 | 20210409_Metaanalysis_database.xlsx | Main | 1009 | 2019 Direct spinning and densification method for high-performance carbon nanotube fibers | Aligned Few-wall CNTs 2019 | CNT_or_CNT_hybrid | fiber_yarn | FWCNT | direct_spun_FCCVD | drawn_or_stretched;densified;CSA stretched | strict_candidate_missing_conditions | peer_reviewed_meta_analysis_record | secondary_meta_analysis_with_original_doi | Peer-reviewed meta-analysis workbook row with original DOI resolved by Crossref/OpenAlex; not re-extracted from the primary paper in this pipeline. | 10.1038/s41467-019-10998-0 | 10.1038/s41467-019-10998-0 |  | verified_crossref_openalex | Direct spinning and densification method for high-performance carbon nanotube fibers | Jaegeun Lee et al. |  | Nature Communications | 2019 | 2019-07-04 | 10, 1 | 10.1038/s41467-019-10998-0 | 17 | missing_conditions | 1 | Strict comparison candidate lacks structured metadata: condition_temperature_C, condition_atmosphere, gauge_length_mm, strain_rate_s_inv. | 1.000011 | 1000.011 | 0.000999989 |  |  |  |  | 2.770238 | 2770238.2 | 2.770269 | 2.770269 | 2770268780.6 | raw_value_as_GPa | [22 empty] | alignment: Raman G peak anisotropy |  |  | Bulmer/James meta-analysis supporting workbook, Main sheet | 10.1002/adma.202008432 | A Meta-Analysis of Conductive and Strong Carbon Nanotube Materials | John S. Bulmer et al. | Advanced Materials | 2021 | 2019 Direct spinning and densification method for high-performance carbon nanotube fibers | accepted | 1 |  |  | Bulmer/James CNT meta-analysis supporting workbook | peer_reviewed_meta_analysis_workbook | 10.1038/s41467-019-10998-0 | Original DOI resolved from James/Bulmer workbook reference: 10.1038/s41467-019-10998-0; compiled data source DOI: 10.1002/adma.202008432 | 4 | Aligned Few-wall CNTs |  | Direct spinning and densification method for high-performance carbon nanotube fibers |  | Nature Communications | 2019 |  |  |  | secondary_public_candidate | needs_primary_value_crosscheck | James_Bulmer_meta_analysis_workbook | 3 | {"Category": "Aligned Few-wall CNTs", "Conductivity (MSm-1)": "Not Reported/ Can not calculate", "Density (g cm-3)": 1.00001103432621, "Specific Conductivity (kS m2/kg)": "Not Reported/ Can not calculate", "Electrical Anisotropy": "Not Reported/ Can not calculate", "Alignment figure of merit": 3.71428571428571, "Alignment method": "Raman G peak anisotropy", "Alignment FWHM": "Not Reported/ Can not calculate", "FWHM type": "Not Reported/ Can not calculate", "Raman G:D": null, "Raman wavelength": "Not Reported/ Can not calculate", "(10^-12)*G:D λ^4": null, "Doped or Acid Exposure (Yes/ No)": "Yes", "Tensile Strength (MPa)": 2770.268780621081, "Specific Strength (N/Tex)": 2.77023821290896, "Young's Modulus (GPa)": "Not Reported/ Can not calculate", "Unnamed: 16": null, "Uber Parameter": "Not Reported/ Can not calculate", "Specific Uber Parameter": "Not Reported/ Can not calculate", "CNT Diameter (nm)": "Not Reported/ Can not calculate", "Plottable CNT Diameter (nm)": "Not Reported/ Can not calculate", "Date Entered and Checked ": 20200510, "Notes": null, "Year": 2019, "Production Process": "Floating Catalyst", "Post Process": "CSA stretched", "Intentionally added intercalation dope": null, "Host Conductivity (MSm-1)": null, "Sorted Status": "Unsorted", "Bulk Fiber Diameter (microns)": "Not Reported/ Can not calculate", "G Peak Position (cm-1)": "Not Reported/ Can not calculate", "Thermal Conductivity (W/(m K))": "Not Reported/ Can not calculate", "T Star (K)": "Not Reported/ Can not calculate", "R value at lowest temp": "Not Reported/ Can not calculate", "R value at 4.2 K": "Not Reported/ Can not calculate", "R value at 10 K": "Not Reported/ Can not calculate", "R value at 77 K": "Not Reported/ Can not calculate", "R value at 300 K": "Not Reported/ Can not calculate", "R(300K)/R(4.2K)": null, "R(300K)/R(10K)": null, "Reference": "2019 Direct spinning and densification method for high-performance carbon nanotube fibers", "Unnamed: 41": null, "Unnamed: 42": null, "Unnamed: 43": null, "Unnamed: 44": null, "Unnamed: 45": 16, "Log Conductivity": null, "Log Density": 4.792120545696043e-06, "Log Specific Conductivity": null, "Log Tensile Strength": 3.4425219077928357, "Log Specific Strength": 0.4425171156722902, "Log Youngs Modulus": null, "Log Raman G:D Ratio": null, "Log Raman (10^-12)*G:D λ^4": null, "Log CNT Diameter": null, "Log Fiber Diameter": null, "Log Thermal Conductivity": null, "Log (R(300K)/R(4.2))": null, "Log (R(300K)/R(10))": null, "Log Host Conductivity ": null, "Log Thermal Conductivity ": null, "Ampacity Measurement Config": null, "Medium 1": null, "Substrate": null, "Absolute I max (mA)": null, "Absolute J max (A/m2)": null, "Specific J max (mA/tex)": null, "Absolute J failure (A/m2": null, "Specific J failure (mA/tex)": null, "Breakdown Temp (oC)": null, "Medium 2": null, "Substrate 2": null, "Absolute I max (mA).1": null, "Absolute J max (A/m2).1": null, "Specific J max (mA/tex).1": null, "Absolute J failure (A/m2.1": null, "Specific J failure (mA/tex).1": null, "Probe separation for Electrical conductivity (microns)": null, "Probe separation for Ampacity (microns)": "Not Reported/ Can not calculate", "Notes on ampacity": null, "Substrate for ampacity (Yes/No)": "Not Reported/ Can not calculate", "Notes on substrate ": null, "Log (Jmax in Air (A/m2))": "Not Reported/ Can not calculate", "Log (Jmax in Vacuum(A/m2))": "Not Reported/ Can not calculate", "Bulk fibre diameter (nm)": null, "Log (Bulk fibre diameter (nm))": null, "Effective diameter for ampacity (nm)": "Not Reported/ Can not calculate", "Log (Effective diameter for ampacity (nm))": null, "Notes on diameter": null, "Category 2": "CNT", "Diameter Regime": "Not reported/Can not calculate", "Log (Probe separation for ampacity (microns))": "Not reported/Can not calculate", "Probe separation regime": "Not reported/Can not calculate"} |  | 0.999989
needs_review |  |  |  |  | Aligned Few-wall CNTs 2019 | CNT_or_CNT_hybrid | fiber_yarn | FWCNT | direct_spun_FCCVD | drawn_or_stretched;densified;CSA stretched | alignment: Raman G peak anisotropy |  |  |  |  | Bulmer/James meta-analysis supporting workbook, Main sheet |  |  |  | extract_test_conditions;check_duplicate_or_multi_sample_group | rec_8cff9e5ae1d5 | 20210409_Metaanalysis_database.xlsx | Main | 1010 | 2019 Direct spinning and densification method for high-performance carbon nanotube fibers | Aligned Few-wall CNTs 2019 | CNT_or_CNT_hybrid | fiber_yarn | FWCNT | direct_spun_FCCVD | drawn_or_stretched;densified;CSA stretched | strict_candidate_missing_conditions | peer_reviewed_meta_analysis_record | secondary_meta_analysis_with_original_doi | Peer-reviewed meta-analysis workbook row with original DOI resolved by Crossref/OpenAlex; not re-extracted from the primary paper in this pipeline. | 10.1038/s41467-019-10998-0 | 10.1038/s41467-019-10998-0 |  | verified_crossref_openalex | Direct spinning and densification method for high-performance carbon nanotube fibers | Jaegeun Lee et al. |  | Nature Communications | 2019 | 2019-07-04 | 10, 1 | 10.1038/s41467-019-10998-0 | 17 | missing_conditions | 1 | Strict comparison candidate lacks structured metadata: condition_temperature_C, condition_atmosphere, gauge_length_mm, strain_rate_s_inv. | 1.099287 | 1099.287 | 0.0009096807 |  |  |  |  | 3.28971 | 3289710.4 | 3.616335 | 3.616335 | 3616335427.1 | raw_value_as_GPa | [22 empty] | alignment: Raman G peak anisotropy |  |  | Bulmer/James meta-analysis supporting workbook, Main sheet | 10.1002/adma.202008432 | A Meta-Analysis of Conductive and Strong Carbon Nanotube Materials | John S. Bulmer et al. | Advanced Materials | 2021 | 2019 Direct spinning and densification method for high-performance carbon nanotube fibers | accepted | 1 |  |  | Bulmer/James CNT meta-analysis supporting workbook | peer_reviewed_meta_analysis_workbook | 10.1038/s41467-019-10998-0 | Original DOI resolved from James/Bulmer workbook reference: 10.1038/s41467-019-10998-0; compiled data source DOI: 10.1002/adma.202008432 | 4 | Aligned Few-wall CNTs |  | Direct spinning and densification method for high-performance carbon nanotube fibers |  | Nature Communications | 2019 |  |  |  | secondary_public_candidate | needs_primary_value_crosscheck | James_Bulmer_meta_analysis_workbook | 3 | {"Category": "Aligned Few-wall CNTs", "Conductivity (MSm-1)": "Not Reported/ Can not calculate", "Density (g cm-3)": 1.0992868672602, "Specific Conductivity (kS m2/kg)": "Not Reported/ Can not calculate", "Electrical Anisotropy": "Not Reported/ Can not calculate", "Alignment figure of merit": 6.39560439560439, "Alignment method": "Raman G peak anisotropy", "Alignment FWHM": "Not Reported/ Can not calculate", "FWHM type": "Not Reported/ Can not calculate", "Raman G:D": null, "Raman wavelength": "Not Reported/ Can not calculate", "(10^-12)*G:D λ^4": null, "Doped or Acid Exposure (Yes/ No)": "Yes", "Tensile Strength (MPa)": 3616.3354271181097, "Specific Strength (N/Tex)": 3.28971038845507, "Young's Modulus (GPa)": "Not Reported/ Can not calculate", "Unnamed: 16": null, "Uber Parameter": "Not Reported/ Can not calculate", "Specific Uber Parameter": "Not Reported/ Can not calculate", "CNT Diameter (nm)": "Not Reported/ Can not calculate", "Plottable CNT Diameter (nm)": "Not Reported/ Can not calculate", "Date Entered and Checked ": 20200510, "Notes": null, "Year": 2019, "Production Process": "Floating Catalyst", "Post Process": "CSA stretched", "Intentionally added intercalation dope": null, "Host Conductivity (MSm-1)": null, "Sorted Status": "Unsorted", "Bulk Fiber Diameter (microns)": "Not Reported/ Can not calculate", "G Peak Position (cm-1)": "Not Reported/ Can not calculate", "Thermal Conductivity (W/(m K))": "Not Reported/ Can not calculate", "T Star (K)": "Not Reported/ Can not calculate", "R value at lowest temp": "Not Reported/ Can not calculate", "R value at 4.2 K": "Not Reported/ Can not calculate", "R value at 10 K": "Not Reported/ Can not calculate", "R value at 77 K": "Not Reported/ Can not calculate", "R value at 300 K": "Not Reported/ Can not calculate", "R(300K)/R(4.2K)": null, "R(300K)/R(10K)": null, "Reference": "2019 Direct spinning and densification method for high-performance carbon nanotube fibers", "Unnamed: 41": null, "Unnamed: 42": null, "Unnamed: 43": null, "Unnamed: 44": null, "Unnamed: 45": 16, "Log Conductivity": null, "Log Density": 0.04111103965829079, "Log Specific Conductivity": null, "Log Tensile Strength": 3.5582687059267735, "Log Specific Strength": 0.5171576662684825, "Log Youngs Modulus": null, "Log Raman G:D Ratio": null, "Log Raman (10^-12)*G:D λ^4": null, "Log CNT Diameter": null, "Log Fiber Diameter": null, "Log Thermal Conductivity": null, "Log (R(300K)/R(4.2))": null, "Log (R(300K)/R(10))": null, "Log Host Conductivity ": null, "Log Thermal Conductivity ": null, "Ampacity Measurement Config": null, "Medium 1": null, "Substrate": null, "Absolute I max (mA)": null, "Absolute J max (A/m2)": null, "Specific J max (mA/tex)": null, "Absolute J failure (A/m2": null, "Specific J failure (mA/tex)": null, "Breakdown Temp (oC)": null, "Medium 2": null, "Substrate 2": null, "Absolute I max (mA).1": null, "Absolute J max (A/m2).1": null, "Specific J max (mA/tex).1": null, "Absolute J failure (A/m2.1": null, "Specific J failure (mA/tex).1": null, "Probe separation for Electrical conductivity (microns)": null, "Probe separation for Ampacity (microns)": "Not Reported/ Can not calculate", "Notes on ampacity": null, "Substrate for ampacity (Yes/No)": "Not Reported/ Can not calculate", "Notes on substrate ": null, "Log (Jmax in Air (A/m2))": "Not Reported/ Can not calculate", "Log (Jmax in Vacuum(A/m2))": "Not Reported/ Can not calculate", "Bulk fibre diameter (nm)": null, "Log (Bulk fibre diameter (nm))": null, "Effective diameter for ampacity (nm)": "Not Reported/ Can not calculate", "Log (Effective diameter for ampacity (nm))": null, "Notes on diameter": null, "Category 2": "CNT", "Diameter Regime": "Not reported/Can not calculate", "Log (Probe separation for ampacity (microns))": "Not reported/Can not calculate", "Probe separation regime": "Not reported/Can not calculate"} |  | 0.9096807
needs_review |  |  |  |  | Aligned Few-wall CNTs 2019 | CNT_or_CNT_hybrid | fiber_yarn | FWCNT | direct_spun_FCCVD | drawn_or_stretched;densified;CSA stretched | alignment: Raman G peak anisotropy |  |  |  |  | Bulmer/James meta-analysis supporting workbook, Main sheet |  |  |  | extract_test_conditions;check_duplicate_or_multi_sample_group | rec_2e71dacc7eed | 20210409_Metaanalysis_database.xlsx | Main | 1011 | 2019 Direct spinning and densification method for high-performance carbon nanotube fibers | Aligned Few-wall CNTs 2019 | CNT_or_CNT_hybrid | fiber_yarn | FWCNT | direct_spun_FCCVD | drawn_or_stretched;densified;CSA stretched | strict_candidate_missing_conditions | peer_reviewed_meta_analysis_record | secondary_meta_analysis_with_original_doi | Peer-reviewed meta-analysis workbook row with original DOI resolved by Crossref/OpenAlex; not re-extracted from the primary paper in this pipeline. | 10.1038/s41467-019-10998-0 | 10.1038/s41467-019-10998-0 |  | verified_crossref_openalex | Direct spinning and densification method for high-performance carbon nanotube fibers | Jaegeun Lee et al. |  | Nature Communications | 2019 | 2019-07-04 | 10, 1 | 10.1038/s41467-019-10998-0 | 17 | missing_conditions | 1 | Strict comparison candidate lacks structured metadata: condition_temperature_C, condition_atmosphere, gauge_length_mm, strain_rate_s_inv. | 1.096716 | 1096.716 | 0.0009118132 |  |  |  |  | 3.544134 | 3544133.6 | 3.886908 | 3.886908 | 3886907601.9 | raw_value_as_GPa | [22 empty] | alignment: Raman G peak anisotropy |  |  | Bulmer/James meta-analysis supporting workbook, Main sheet | 10.1002/adma.202008432 | A Meta-Analysis of Conductive and Strong Carbon Nanotube Materials | John S. Bulmer et al. | Advanced Materials | 2021 | 2019 Direct spinning and densification method for high-performance carbon nanotube fibers | accepted | 1 |  |  | Bulmer/James CNT meta-analysis supporting workbook | peer_reviewed_meta_analysis_workbook | 10.1038/s41467-019-10998-0 | Original DOI resolved from James/Bulmer workbook reference: 10.1038/s41467-019-10998-0; compiled data source DOI: 10.1002/adma.202008432 | 4 | Aligned Few-wall CNTs |  | Direct spinning and densification method for high-performance carbon nanotube fibers |  | Nature Communications | 2019 |  |  |  | secondary_public_candidate | needs_primary_value_crosscheck | James_Bulmer_meta_analysis_workbook | 3 | {"Category": "Aligned Few-wall CNTs", "Conductivity (MSm-1)": "Not Reported/ Can not calculate", "Density (g cm-3)": 1.09671586925269, "Specific Conductivity (kS m2/kg)": "Not Reported/ Can not calculate", "Electrical Anisotropy": "Not Reported/ Can not calculate", "Alignment figure of merit": 8.28571428571428, "Alignment method": "Raman G peak anisotropy", "Alignment FWHM": "Not Reported/ Can not calculate", "FWHM type": "Not Reported/ Can not calculate", "Raman G:D": null, "Raman wavelength": "Not Reported/ Can not calculate", "(10^-12)*G:D λ^4": null, "Doped or Acid Exposure (Yes/ No)": "Yes", "Tensile Strength (MPa)": 3886.9076018507862, "Specific Strength (N/Tex)": 3.54413363645349, "Young's Modulus (GPa)": "Not Reported/ Can not calculate", "Unnamed: 16": null, "Uber Parameter": "Not Reported/ Can not calculate", "Specific Uber Parameter": "Not Reported/ Can not calculate", "CNT Diameter (nm)": "Not Reported/ Can not calculate", "Plottable CNT Diameter (nm)": "Not Reported/ Can not calculate", "Date Entered and Checked ": 20200510, "Notes": null, "Year": 2019, "Production Process": "Floating Catalyst", "Post Process": "CSA stretched", "Intentionally added intercalation dope": null, "Host Conductivity (MSm-1)": null, "Sorted Status": "Unsorted", "Bulk Fiber Diameter (microns)": "Not Reported/ Can not calculate", "G Peak Position (cm-1)": "Not Reported/ Can not calculate", "Thermal Conductivity (W/(m K))": "Not Reported/ Can not calculate", "T Star (K)": "Not Reported/ Can not calculate", "R value at lowest temp": "Not Reported/ Can not calculate", "R value at 4.2 K": "Not Reported/ Can not calculate", "R value at 10 K": "Not Reported/ Can not calculate", "R value at 77 K": "Not Reported/ Can not calculate", "R value at 300 K": "Not Reported/ Can not calculate", "R(300K)/R(4.2K)": null, "R(300K)/R(10K)": null, "Reference": "2019 Direct spinning and densification method for high-performance carbon nanotube fibers", "Unnamed: 41": null, "Unnamed: 42": null, "Unnamed: 43": null, "Unnamed: 44": null, "Unnamed: 45": 16, "Log Conductivity": null, "Log Density": 0.04009412766702905, "Log Specific Conductivity": null, "Log Tensile Strength": 3.5896042168640188, "Log Specific Strength": 0.5495100891969896, "Log Youngs Modulus": null, "Log Raman G:D Ratio": null, "Log Raman (10^-12)*G:D λ^4": null, "Log CNT Diameter": null, "Log Fiber Diameter": null, "Log Thermal Conductivity": null, "Log (R(300K)/R(4.2))": null, "Log (R(300K)/R(10))": null, "Log Host Conductivity ": null, "Log Thermal Conductivity ": null, "Ampacity Measurement Config": null, "Medium 1": null, "Substrate": null, "Absolute I max (mA)": null, "Absolute J max (A/m2)": null, "Specific J max (mA/tex)": null, "Absolute J failure (A/m2": null, "Specific J failure (mA/tex)": null, "Breakdown Temp (oC)": null, "Medium 2": null, "Substrate 2": null, "Absolute I max (mA).1": null, "Absolute J max (A/m2).1": null, "Specific J max (mA/tex).1": null, "Absolute J failure (A/m2.1": null, "Specific J failure (mA/tex).1": null, "Probe separation for Electrical conductivity (microns)": null, "Probe separation for Ampacity (microns)": "Not Reported/ Can not calculate", "Notes on ampacity": null, "Substrate for ampacity (Yes/No)": "Not Reported/ Can not calculate", "Notes on substrate ": null, "Log (Jmax in Air (A/m2))": "Not Reported/ Can not calculate", "Log (Jmax in Vacuum(A/m2))": "Not Reported/ Can not calculate", "Bulk fibre diameter (nm)": null, "Log (Bulk fibre diameter (nm))": null, "Effective diameter for ampacity (nm)": "Not Reported/ Can not calculate", "Log (Effective diameter for ampacity (nm))": null, "Notes on diameter": null, "Category 2": "CNT", "Diameter Regime": "Not reported/Can not calculate", "Log (Probe separation for ampacity (microns))": "Not reported/Can not calculate", "Probe separation regime": "Not reported/Can not calculate"} |  | 0.9118132
needs_review |  |  |  |  | Aligned Few-wall CNTs 2019 | CNT_or_CNT_hybrid | fiber_yarn | FWCNT | direct_spun_FCCVD | densified;As-is | alignment: Raman G peak anisotropy |  |  |  |  | Bulmer/James meta-analysis supporting workbook, Main sheet |  |  |  | extract_test_conditions;check_duplicate_or_multi_sample_group | rec_0ba6139779a5 | 20210409_Metaanalysis_database.xlsx | Main | 1012 | 2019 Direct spinning and densification method for high-performance carbon nanotube fibers | Aligned Few-wall CNTs 2019 | CNT_or_CNT_hybrid | fiber_yarn | FWCNT | direct_spun_FCCVD | densified;As-is | strict_candidate_missing_conditions | peer_reviewed_meta_analysis_record | secondary_meta_analysis_with_original_doi | Peer-reviewed meta-analysis workbook row with original DOI resolved by Crossref/OpenAlex; not re-extracted from the primary paper in this pipeline. | 10.1038/s41467-019-10998-0 | 10.1038/s41467-019-10998-0 |  | verified_crossref_openalex | Direct spinning and densification method for high-performance carbon nanotube fibers | Jaegeun Lee et al. |  | Nature Communications | 2019 | 2019-07-04 | 10, 1 | 10.1038/s41467-019-10998-0 | 17 | missing_conditions | 1 | Strict comparison candidate lacks structured metadata: condition_temperature_C, condition_atmosphere, gauge_length_mm, strain_rate_s_inv. | 0.5527108 | 552.7108 | 0.001809264 |  |  |  |  | 2.307747 | 2307747.0 | 1.275517 | 1.275517 | 1275516765.6 | raw_value_as_GPa | [15 empty] | 11.6 | 11.6 | [5 empty] | alignment: Raman G peak anisotropy |  |  | Bulmer/James meta-analysis supporting workbook, Main sheet | 10.1002/adma.202008432 | A Meta-Analysis of Conductive and Strong Carbon Nanotube Materials | John S. Bulmer et al. | Advanced Materials | 2021 | 2019 Direct spinning and densification method for high-performance carbon nanotube fibers | accepted | 1 |  |  | Bulmer/James CNT meta-analysis supporting workbook | peer_reviewed_meta_analysis_workbook | 10.1038/s41467-019-10998-0 | Original DOI resolved from James/Bulmer workbook reference: 10.1038/s41467-019-10998-0; compiled data source DOI: 10.1002/adma.202008432 | 4 | Aligned Few-wall CNTs |  | Direct spinning and densification method for high-performance carbon nanotube fibers |  | Nature Communications | 2019 |  |  |  | secondary_public_candidate | needs_primary_value_crosscheck | James_Bulmer_meta_analysis_workbook | 3 | {"Category": "Aligned Few-wall CNTs", "Conductivity (MSm-1)": "Not Reported/ Can not calculate", "Density (g cm-3)": 0.552710843373494, "Specific Conductivity (kS m2/kg)": "Not Reported/ Can not calculate", "Electrical Anisotropy": "Not Reported/ Can not calculate", "Alignment figure of merit": 4.53403141361256, "Alignment method": "Raman G peak anisotropy", "Alignment FWHM": "Not Reported/ Can not calculate", "FWHM type": "Not Reported/ Can not calculate", "Raman G:D": 11.6, "Raman wavelength": "Not Reported/ Can not calculate", "(10^-12)*G:D λ^4": null, "Doped or Acid Exposure (Yes/ No)": "No", "Tensile Strength (MPa)": 1275.516765609821, "Specific Strength (N/Tex)": 2.30774695467281, "Young's Modulus (GPa)": "Not Reported/ Can not calculate", "Unnamed: 16": null, "Uber Parameter": "Not Reported/ Can not calculate", "Specific Uber Parameter": "Not Reported/ Can not calculate", "CNT Diameter (nm)": "Not Reported/ Can not calculate", "Plottable CNT Diameter (nm)": "Not Reported/ Can not calculate", "Date Entered and Checked ": 20200510, "Notes": null, "Year": 2019, "Production Process": "Floating Catalyst", "Post Process": "As-is", "Intentionally added intercalation dope": null, "Host Conductivity (MSm-1)": null, "Sorted Status": "Unsorted", "Bulk Fiber Diameter (microns)": "Not Reported/ Can not calculate", "G Peak Position (cm-1)": "Not Reported/ Can not calculate", "Thermal Conductivity (W/(m K))": "Not Reported/ Can not calculate", "T Star (K)": "Not Reported/ Can not calculate", "R value at lowest temp": "Not Reported/ Can not calculate", "R value at 4.2 K": "Not Reported/ Can not calculate", "R value at 10 K": "Not Reported/ Can not calculate", "R value at 77 K": "Not Reported/ Can not calculate", "R value at 300 K": "Not Reported/ Can not calculate", "R(300K)/R(4.2K)": null, "R(300K)/R(10K)": null, "Reference": "2019 Direct spinning and densification method for high-performance carbon nanotube fibers", "Unnamed: 41": null, "Unnamed: 42": null, "Unnamed: 43": null, "Unnamed: 44": null, "Unnamed: 45": 16, "Log Conductivity": null, "Log Density": -0.2575020151159282, "Log Specific Conductivity": null, "Log Tensile Strength": 3.1056861714240354, "Log Specific Strength": 0.36318818653996365, "Log Youngs Modulus": null, "Log Raman G:D Ratio": 1.0644579892269184, "Log Raman (10^-12)*G:D λ^4": null, "Log CNT Diameter": null, "Log Fiber Diameter": null, "Log Thermal Conductivity": null, "Log (R(300K)/R(4.2))": null, "Log (R(300K)/R(10))": null, "Log Host Conductivity ": null, "Log Thermal Conductivity ": null, "Ampacity Measurement Config": null, "Medium 1": null, "Substrate": null, "Absolute I max (mA)": null, "Absolute J max (A/m2)": null, "Specific J max (mA/tex)": null, "Absolute J failure (A/m2": null, "Specific J failure (mA/tex)": null, "Breakdown Temp (oC)": null, "Medium 2": null, "Substrate 2": null, "Absolute I max (mA).1": null, "Absolute J max (A/m2).1": null, "Specific J max (mA/tex).1": null, "Absolute J failure (A/m2.1": null, "Specific J failure (mA/tex).1": null, "Probe separation for Electrical conductivity (microns)": null, "Probe separation for Ampacity (microns)": "Not Reported/ Can not calculate", "Notes on ampacity": null, "Substrate for ampacity (Yes/No)": "Not Reported/ Can not calculate", "Notes on substrate ": null, "Log (Jmax in Air (A/m2))": "Not Reported/ Can not calculate", "Log (Jmax in Vacuum(A/m2))": "Not Reported/ Can not calculate", "Bulk fibre diameter (nm)": null, "Log (Bulk fibre diameter (nm))": null, "Effective diameter for ampacity (nm)": "Not Reported/ Can not calculate", "Log (Effective diameter for ampacity (nm))": null, "Notes on diameter": null, "Category 2": "CNT", "Diameter Regime": "Not reported/Can not calculate", "Log (Probe separation for ampacity (microns))": "Not reported/Can not calculate", "Probe separation regime": "Not reported/Can not calculate"} |  | 1.809264
needs_review |  |  |  |  | Aligned Few-wall CNTs 2019 | CNT_or_CNT_hybrid | fiber_yarn | FWCNT | direct_spun_FCCVD | drawn_or_stretched;densified;CSA stretched | alignment: Raman G peak anisotropy |  |  |  |  | Bulmer/James meta-analysis supporting workbook, Main sheet |  |  |  | extract_test_conditions;check_duplicate_or_multi_sample_group | rec_5dddf63394bf | 20210409_Metaanalysis_database.xlsx | Main | 1013 | 2019 Direct spinning and densification method for high-performance carbon nanotube fibers | Aligned Few-wall CNTs 2019 | CNT_or_CNT_hybrid | fiber_yarn | FWCNT | direct_spun_FCCVD | drawn_or_stretched;densified;CSA stretched | strict_candidate_missing_conditions | peer_reviewed_meta_analysis_record | secondary_meta_analysis_with_original_doi | Peer-reviewed meta-analysis workbook row with original DOI resolved by Crossref/OpenAlex; not re-extracted from the primary paper in this pipeline. | 10.1038/s41467-019-10998-0 | 10.1038/s41467-019-10998-0 |  | verified_crossref_openalex | Direct spinning and densification method for high-performance carbon nanotube fibers | Jaegeun Lee et al. |  | Nature Communications | 2019 | 2019-07-04 | 10, 1 | 10.1038/s41467-019-10998-0 | 17 | missing_conditions | 1 | Strict comparison candidate lacks structured metadata: condition_temperature_C, condition_atmosphere, gauge_length_mm, strain_rate_s_inv. | 0.8087349 | 808.7349 | 0.001236499 |  |  |  |  | 3.239716 | 3239716.4 | 2.620072 | 2.620072 | 2620071873.3 | raw_value_as_GPa | [22 empty] | alignment: Raman G peak anisotropy |  |  | Bulmer/James meta-analysis supporting workbook, Main sheet | 10.1002/adma.202008432 | A Meta-Analysis of Conductive and Strong Carbon Nanotube Materials | John S. Bulmer et al. | Advanced Materials | 2021 | 2019 Direct spinning and densification method for high-performance carbon nanotube fibers | accepted | 1 |  |  | Bulmer/James CNT meta-analysis supporting workbook | peer_reviewed_meta_analysis_workbook | 10.1038/s41467-019-10998-0 | Original DOI resolved from James/Bulmer workbook reference: 10.1038/s41467-019-10998-0; compiled data source DOI: 10.1002/adma.202008432 | 4 | Aligned Few-wall CNTs |  | Direct spinning and densification method for high-performance carbon nanotube fibers |  | Nature Communications | 2019 |  |  |  | secondary_public_candidate | needs_primary_value_crosscheck | James_Bulmer_meta_analysis_workbook | 3 | {"Category": "Aligned Few-wall CNTs", "Conductivity (MSm-1)": "Not Reported/ Can not calculate", "Density (g cm-3)": 0.808734939759036, "Specific Conductivity (kS m2/kg)": "Not Reported/ Can not calculate", "Electrical Anisotropy": "Not Reported/ Can not calculate", "Alignment figure of merit": 5.74869109947643, "Alignment method": "Raman G peak anisotropy", "Alignment FWHM": "Not Reported/ Can not calculate", "FWHM type": "Not Reported/ Can not calculate", "Raman G:D": null, "Raman wavelength": "Not Reported/ Can not calculate", "(10^-12)*G:D λ^4": null, "Doped or Acid Exposure (Yes/ No)": "Yes", "Tensile Strength (MPa)": 2620.071873348763, "Specific Strength (N/Tex)": 3.23971643185024, "Young's Modulus (GPa)": "Not Reported/ Can not calculate", "Unnamed: 16": null, "Uber Parameter": "Not Reported/ Can not calculate", "Specific Uber Parameter": "Not Reported/ Can not calculate", "CNT Diameter (nm)": "Not Reported/ Can not calculate", "Plottable CNT Diameter (nm)": "Not Reported/ Can not calculate", "Date Entered and Checked ": 20200510, "Notes": null, "Year": 2019, "Production Process": "Floating Catalyst", "Post Process": "CSA stretched", "Intentionally added intercalation dope": null, "Host Conductivity (MSm-1)": null, "Sorted Status": "Unsorted", "Bulk Fiber Diameter (microns)": "Not Reported/ Can not calculate", "G Peak Position (cm-1)": "Not Reported/ Can not calculate", "Thermal Conductivity (W/(m K))": "Not Reported/ Can not calculate", "T Star (K)": "Not Reported/ Can not calculate", "R value at lowest temp": "Not Reported/ Can not calculate", "R value at 4.2 K": "Not Reported/ Can not calculate", "R value at 10 K": "Not Reported/ Can not calculate", "R value at 77 K": "Not Reported/ Can not calculate", "R value at 300 K": "Not Reported/ Can not calculate", "R(300K)/R(4.2K)": null, "R(300K)/R(10K)": null, "Reference": "2019 Direct spinning and densification method for high-performance carbon nanotube fibers", "Unnamed: 41": null, "Unnamed: 42": null, "Unnamed: 43": null, "Unnamed: 44": null, "Unnamed: 45": 16, "Log Conductivity": null, "Log Density": -0.09219379366846196, "Log Specific Conductivity": null, "Log Tensile Strength": 3.418313204972657, "Log Specific Strength": 0.510506998641119, "Log Youngs Modulus": null, "Log Raman G:D Ratio": null, "Log Raman (10^-12)*G:D λ^4": null, "Log CNT Diameter": null, "Log Fiber Diameter": null, "Log Thermal Conductivity": null, "Log (R(300K)/R(4.2))": null, "Log (R(300K)/R(10))": null, "Log Host Conductivity ": null, "Log Thermal Conductivity ": null, "Ampacity Measurement Config": null, "Medium 1": null, "Substrate": null, "Absolute I max (mA)": null, "Absolute J max (A/m2)": null, "Specific J max (mA/tex)": null, "Absolute J failure (A/m2": null, "Specific J failure (mA/tex)": null, "Breakdown Temp (oC)": null, "Medium 2": null, "Substrate 2": null, "Absolute I max (mA).1": null, "Absolute J max (A/m2).1": null, "Specific J max (mA/tex).1": null, "Absolute J failure (A/m2.1": null, "Specific J failure (mA/tex).1": null, "Probe separation for Electrical conductivity (microns)": null, "Probe separation for Ampacity (microns)": "Not Reported/ Can not calculate", "Notes on ampacity": null, "Substrate for ampacity (Yes/No)": "Not Reported/ Can not calculate", "Notes on substrate ": null, "Log (Jmax in Air (A/m2))": "Not Reported/ Can not calculate", "Log (Jmax in Vacuum(A/m2))": "Not Reported/ Can not calculate", "Bulk fibre diameter (nm)": null, "Log (Bulk fibre diameter (nm))": null, "Effective diameter for ampacity (nm)": "Not Reported/ Can not calculate", "Log (Effective diameter for ampacity (nm))": null, "Notes on diameter": null, "Category 2": "CNT", "Diameter Regime": "Not reported/Can not calculate", "Log (Probe separation for ampacity (microns))": "Not reported/Can not calculate", "Probe separation regime": "Not reported/Can not calculate"} |  | 1.236499
needs_review |  |  |  |  | Aligned Few-wall CNTs 2019 | CNT_or_CNT_hybrid | fiber_yarn | FWCNT | direct_spun_FCCVD | drawn_or_stretched;densified;CSA stretched | alignment: Raman G peak anisotropy |  |  |  |  | Bulmer/James meta-analysis supporting workbook, Main sheet |  |  |  | extract_test_conditions;check_duplicate_or_multi_sample_group | rec_3b3af303fad1 | 20210409_Metaanalysis_database.xlsx | Main | 1014 | 2019 Direct spinning and densification method for high-performance carbon nanotube fibers | Aligned Few-wall CNTs 2019 | CNT_or_CNT_hybrid | fiber_yarn | FWCNT | direct_spun_FCCVD | drawn_or_stretched;densified;CSA stretched | strict_candidate_missing_conditions | peer_reviewed_meta_analysis_record | secondary_meta_analysis_with_original_doi | Peer-reviewed meta-analysis workbook row with original DOI resolved by Crossref/OpenAlex; not re-extracted from the primary paper in this pipeline. | 10.1038/s41467-019-10998-0 | 10.1038/s41467-019-10998-0 |  | verified_crossref_openalex | Direct spinning and densification method for high-performance carbon nanotube fibers | Jaegeun Lee et al. |  | Nature Communications | 2019 | 2019-07-04 | 10, 1 | 10.1038/s41467-019-10998-0 | 17 | missing_conditions | 1 | Strict comparison candidate lacks structured metadata: condition_temperature_C, condition_atmosphere, gauge_length_mm, strain_rate_s_inv. | 1.097892 | 1097.892 | 0.0009108368 |  |  |  |  | 3.526096 | 3526096.4 | 3.871272 | 3.871272 | 3871271518.2 | raw_value_as_GPa | [22 empty] | alignment: Raman G peak anisotropy |  |  | Bulmer/James meta-analysis supporting workbook, Main sheet | 10.1002/adma.202008432 | A Meta-Analysis of Conductive and Strong Carbon Nanotube Materials | John S. Bulmer et al. | Advanced Materials | 2021 | 2019 Direct spinning and densification method for high-performance carbon nanotube fibers | accepted | 1 |  |  | Bulmer/James CNT meta-analysis supporting workbook | peer_reviewed_meta_analysis_workbook | 10.1038/s41467-019-10998-0 | Original DOI resolved from James/Bulmer workbook reference: 10.1038/s41467-019-10998-0; compiled data source DOI: 10.1002/adma.202008432 | 4 | Aligned Few-wall CNTs |  | Direct spinning and densification method for high-performance carbon nanotube fibers |  | Nature Communications | 2019 |  |  |  | secondary_public_candidate | needs_primary_value_crosscheck | James_Bulmer_meta_analysis_workbook | 3 | {"Category": "Aligned Few-wall CNTs", "Conductivity (MSm-1)": "Not Reported/ Can not calculate", "Density (g cm-3)": 1.09789156626506, "Specific Conductivity (kS m2/kg)": "Not Reported/ Can not calculate", "Electrical Anisotropy": "Not Reported/ Can not calculate", "Alignment figure of merit": 8.31413612565444, "Alignment method": "Raman G peak anisotropy", "Alignment FWHM": "Not Reported/ Can not calculate", "FWHM type": "Not Reported/ Can not calculate", "Raman G:D": null, "Raman wavelength": "Not Reported/ Can not calculate", "(10^-12)*G:D λ^4": null, "Doped or Acid Exposure (Yes/ No)": "Yes", "Tensile Strength (MPa)": 3871.2715182212037, "Specific Strength (N/Tex)": 3.52609641714524, "Young's Modulus (GPa)": "Not Reported/ Can not calculate", "Unnamed: 16": null, "Uber Parameter": "Not Reported/ Can not calculate", "Specific Uber Parameter": "Not Reported/ Can not calculate", "CNT Diameter (nm)": "Not Reported/ Can not calculate", "Plottable CNT Diameter (nm)": "Not Reported/ Can not calculate", "Date Entered and Checked ": 20200510, "Notes": null, "Year": 2019, "Production Process": "Floating Catalyst", "Post Process": "CSA stretched", "Intentionally added intercalation dope": null, "Host Conductivity (MSm-1)": null, "Sorted Status": "Unsorted", "Bulk Fiber Diameter (microns)": "Not Reported/ Can not calculate", "G Peak Position (cm-1)": "Not Reported/ Can not calculate", "Thermal Conductivity (W/(m K))": "Not Reported/ Can not calculate", "T Star (K)": "Not Reported/ Can not calculate", "R value at lowest temp": "Not Reported/ Can not calculate", "R value at 4.2 K": "Not Reported/ Can not calculate", "R value at 10 K": "Not Reported/ Can not calculate", "R value at 77 K": "Not Reported/ Can not calculate", "R value at 300 K": "Not Reported/ Can not calculate", "R(300K)/R(4.2K)": null, "R(300K)/R(10K)": null, "Reference": "2019 Direct spinning and densification method for high-performance carbon nanotube fibers", "Unnamed: 41": null, "Unnamed: 42": null, "Unnamed: 43": null, "Unnamed: 44": null, "Unnamed: 45": 16, "Log Conductivity": null, "Log Density": 0.040559448949957, "Log Specific Conductivity": null, "Log Tensile Strength": 3.5878536323703343, "Log Specific Strength": 0.5472941834203771, "Log Youngs Modulus": null, "Log Raman G:D Ratio": null, "Log Raman (10^-12)*G:D λ^4": null, "Log CNT Diameter": null, "Log Fiber Diameter": null, "Log Thermal Conductivity": null, "Log (R(300K)/R(4.2))": null, "Log (R(300K)/R(10))": null, "Log Host Conductivity ": null, "Log Thermal Conductivity ": null, "Ampacity Measurement Config": null, "Medium 1": null, "Substrate": null, "Absolute I max (mA)": null, "Absolute J max (A/m2)": null, "Specific J max (mA/tex)": null, "Absolute J failure (A/m2": null, "Specific J failure (mA/tex)": null, "Breakdown Temp (oC)": null, "Medium 2": null, "Substrate 2": null, "Absolute I max (mA).1": null, "Absolute J max (A/m2).1": null, "Specific J max (mA/tex).1": null, "Absolute J failure (A/m2.1": null, "Specific J failure (mA/tex).1": null, "Probe separation for Electrical conductivity (microns)": null, "Probe separation for Ampacity (microns)": "Not Reported/ Can not calculate", "Notes on ampacity": null, "Substrate for ampacity (Yes/No)": "Not Reported/ Can not calculate", "Notes on substrate ": null, "Log (Jmax in Air (A/m2))": "Not Reported/ Can not calculate", "Log (Jmax in Vacuum(A/m2))": "Not Reported/ Can not calculate", "Bulk fibre diameter (nm)": null, "Log (Bulk fibre diameter (nm))": null, "Effective diameter for ampacity (nm)": "Not Reported/ Can not calculate", "Log (Effective diameter for ampacity (nm))": null, "Notes on diameter": null, "Category 2": "CNT", "Diameter Regime": "Not reported/Can not calculate", "Log (Probe separation for ampacity (microns))": "Not reported/Can not calculate", "Probe separation regime": "Not reported/Can not calculate"} |  | 0.9108368
needs_review |  |  |  |  | Aligned Few-wall CNTs 2019 | CNT_or_CNT_hybrid | fiber_yarn | FWCNT | direct_spun_FCCVD | drawn_or_stretched;densified;CSA stretched | alignment: Raman G peak anisotropy |  |  |  |  | Bulmer/James meta-analysis supporting workbook, Main sheet |  |  |  | extract_test_conditions;check_duplicate_or_multi_sample_group | rec_45f1b7bee9b6 | 20210409_Metaanalysis_database.xlsx | Main | 1015 | 2019 Direct spinning and densification method for high-performance carbon nanotube fibers | Aligned Few-wall CNTs 2019 | CNT_or_CNT_hybrid | fiber_yarn | FWCNT | direct_spun_FCCVD | drawn_or_stretched;densified;CSA stretched | strict_candidate_missing_conditions | peer_reviewed_meta_analysis_record | secondary_meta_analysis_with_original_doi | Peer-reviewed meta-analysis workbook row with original DOI resolved by Crossref/OpenAlex; not re-extracted from the primary paper in this pipeline. | 10.1038/s41467-019-10998-0 | 10.1038/s41467-019-10998-0 |  | verified_crossref_openalex | Direct spinning and densification method for high-performance carbon nanotube fibers | Jaegeun Lee et al. |  | Nature Communications | 2019 | 2019-07-04 | 10, 1 | 10.1038/s41467-019-10998-0 | 17 | missing_conditions | 1 | Strict comparison candidate lacks structured metadata: condition_temperature_C, condition_atmosphere, gauge_length_mm, strain_rate_s_inv. | 1 | 1000 | 0.001 |  |  |  |  | 3.255524 | 3255524.3 | 3.255524 | 3.255524 | 3255524312.9 | raw_value_as_GPa | [22 empty] | alignment: Raman G peak anisotropy |  |  | Bulmer/James meta-analysis supporting workbook, Main sheet | 10.1002/adma.202008432 | A Meta-Analysis of Conductive and Strong Carbon Nanotube Materials | John S. Bulmer et al. | Advanced Materials | 2021 | 2019 Direct spinning and densification method for high-performance carbon nanotube fibers | accepted | 1 |  |  | Bulmer/James CNT meta-analysis supporting workbook | peer_reviewed_meta_analysis_workbook | 10.1038/s41467-019-10998-0 | Original DOI resolved from James/Bulmer workbook reference: 10.1038/s41467-019-10998-0; compiled data source DOI: 10.1002/adma.202008432 | 4 | Aligned Few-wall CNTs |  | Direct spinning and densification method for high-performance carbon nanotube fibers |  | Nature Communications | 2019 |  |  |  | secondary_public_candidate | needs_primary_value_crosscheck | James_Bulmer_meta_analysis_workbook | 3 | {"Category": "Aligned Few-wall CNTs", "Conductivity (MSm-1)": "Not Reported/ Can not calculate", "Density (g cm-3)": 0.999999999999999, "Specific Conductivity (kS m2/kg)": "Not Reported/ Can not calculate", "Electrical Anisotropy": "Not Reported/ Can not calculate", "Alignment figure of merit": 8.42931937172774, "Alignment method": "Raman G peak anisotropy", "Alignment FWHM": "Not Reported/ Can not calculate", "FWHM type": "Not Reported/ Can not calculate", "Raman G:D": null, "Raman wavelength": "Not Reported/ Can not calculate", "(10^-12)*G:D λ^4": null, "Doped or Acid Exposure (Yes/ No)": "Yes", "Tensile Strength (MPa)": 3255.524312938407, "Specific Strength (N/Tex)": 3.25552431293841, "Young's Modulus (GPa)": "Not Reported/ Can not calculate", "Unnamed: 16": null, "Uber Parameter": "Not Reported/ Can not calculate", "Specific Uber Parameter": "Not Reported/ Can not calculate", "CNT Diameter (nm)": "Not Reported/ Can not calculate", "Plottable CNT Diameter (nm)": "Not Reported/ Can not calculate", "Date Entered and Checked ": 20200510, "Notes": null, "Year": 2019, "Production Process": "Floating Catalyst", "Post Process": "CSA stretched", "Intentionally added intercalation dope": null, "Host Conductivity (MSm-1)": null, "Sorted Status": "Unsorted", "Bulk Fiber Diameter (microns)": "Not Reported/ Can not calculate", "G Peak Position (cm-1)": "Not Reported/ Can not calculate", "Thermal Conductivity (W/(m K))": "Not Reported/ Can not calculate", "T Star (K)": "Not Reported/ Can not calculate", "R value at lowest temp": "Not Reported/ Can not calculate", "R value at 4.2 K": "Not Reported/ Can not calculate", "R value at 10 K": "Not Reported/ Can not calculate", "R value at 77 K": "Not Reported/ Can not calculate", "R value at 300 K": "Not Reported/ Can not calculate", "R(300K)/R(4.2K)": null, "R(300K)/R(10K)": null, "Reference": "2019 Direct spinning and densification method for high-performance carbon nanotube fibers", "Unnamed: 41": null, "Unnamed: 42": null, "Unnamed: 43": null, "Unnamed: 44": null, "Unnamed: 45": 16, "Log Conductivity": null, "Log Density": -4.339473599489794e-16, "Log Specific Conductivity": null, "Log Tensile Strength": 3.5126209430973097, "Log Specific Strength": 0.5126209430973102, "Log Youngs Modulus": null, "Log Raman G:D Ratio": null, "Log Raman (10^-12)*G:D λ^4": null, "Log CNT Diameter": null, "Log Fiber Diameter": null, "Log Thermal Conductivity": null, "Log (R(300K)/R(4.2))": null, "Log (R(300K)/R(10))": null, "Log Host Conductivity ": null, "Log Thermal Conductivity ": null, "Ampacity Measurement Config": null, "Medium 1": null, "Substrate": null, "Absolute I max (mA)": null, "Absolute J max (A/m2)": null, "Specific J max (mA/tex)": null, "Absolute J failure (A/m2": null, "Specific J failure (mA/tex)": null, "Breakdown Temp (oC)": null, "Medium 2": null, "Substrate 2": null, "Absolute I max (mA).1": null, "Absolute J max (A/m2).1": null, "Specific J max (mA/tex).1": null, "Absolute J failure (A/m2.1": null, "Specific J failure (mA/tex).1": null, "Probe separation for Electrical conductivity (microns)": null, "Probe separation for Ampacity (microns)": "Not Reported/ Can not calculate", "Notes on ampacity": null, "Substrate for ampacity (Yes/No)": "Not Reported/ Can not calculate", "Notes on substrate ": null, "Log (Jmax in Air (A/m2))": "Not Reported/ Can not calculate", "Log (Jmax in Vacuum(A/m2))": "Not Reported/ Can not calculate", "Bulk fibre diameter (nm)": null, "Log (Bulk fibre diameter (nm))": null, "Effective diameter for ampacity (nm)": "Not Reported/ Can not calculate", "Log (Effective diameter for ampacity (nm))": null, "Notes on diameter": null, "Category 2": "CNT", "Diameter Regime": "Not reported/Can not calculate", "Log (Probe separation for ampacity (microns))": "Not reported/Can not calculate", "Probe separation regime": "Not reported/Can not calculate"} |  | 1
needs_review |  |  |  |  | Aligned Few-wall CNTs 2019 | CNT_or_CNT_hybrid | fiber_yarn | FWCNT | direct_spun_FCCVD | drawn_or_stretched;acid_exposed;CSA stretched, vacuum bake | alignment: Raman G peak anisotropy |  |  |  |  | Bulmer/James meta-analysis supporting workbook, Main sheet |  |  |  | extract_test_conditions;check_duplicate_or_multi_sample_group | rec_627023ff81be | 20210409_Metaanalysis_database.xlsx | Main | 1016 | 2019 Extreme stretching of high G:D ratio carbon nanotube fibers using super-acid | Aligned Few-wall CNTs 2019 | CNT_or_CNT_hybrid | fiber_yarn | FWCNT | direct_spun_FCCVD | drawn_or_stretched;acid_exposed;CSA stretched, vacuum bake | strict_candidate_missing_conditions | peer_reviewed_meta_analysis_record | secondary_meta_analysis_with_original_doi | Peer-reviewed meta-analysis workbook row with original DOI resolved by Crossref/OpenAlex; not re-extracted from the primary paper in this pipeline. | 10.1016/j.carbon.2019.07.061 | 10.1016/j.carbon.2019.07.061 |  | verified_crossref_openalex | Extreme stretching of high G:D ratio carbon nanotube fibers using super-acid | John S. Bulmer et al. | John S. Bulmer; Jenifer E. Mizen; Thurid S. Gspann; Adarsh Kaniyoor; James B. Ryley; Patrick J. Kiley; Martin R. Sparkes; Bill O'Neill; James A. Elliott | Carbon | 2019 | 2019-11-01 | 153, 725-736 | 10.1016/j.carbon.2019.07.061 | 25 | missing_conditions | 1 | Strict comparison candidate lacks structured metadata: condition_temperature_C, condition_atmosphere, gauge_length_mm, strain_rate_s_inv. | [7 empty] | 1.6 | 1600000 | [15 empty] | 1595 | [10 empty] | alignment: Raman G peak anisotropy |  |  | Bulmer/James meta-analysis supporting workbook, Main sheet | 10.1002/adma.202008432 | A Meta-Analysis of Conductive and Strong Carbon Nanotube Materials | John S. Bulmer et al. | Advanced Materials | 2021 | 2019 Extreme stretching of high G:D ratio carbon nanotube fibers using super-acid | accepted | 1 |  |  | Bulmer/James CNT meta-analysis supporting workbook | peer_reviewed_meta_analysis_workbook | 10.1016/j.carbon.2019.07.061 | Original DOI resolved from James/Bulmer workbook reference: 10.1016/j.carbon.2019.07.061; compiled data source DOI: 10.1002/adma.202008432 | 4 | Aligned Few-wall CNTs |  | Extreme stretching of high G:D ratio carbon nanotube fibers using super-acid |  | Carbon | 2019 |  |  |  | secondary_public_candidate | needs_primary_value_crosscheck | James_Bulmer_meta_analysis_workbook | 3 | {"Category": "Aligned Few-wall CNTs", "Conductivity (MSm-1)": "Not Reported/ Can not calculate", "Density (g cm-3)": "Not Reported/ Can not calculate", "Specific Conductivity (kS m2/kg)": 1.595, "Electrical Anisotropy": "Not Reported/ Can not calculate", "Alignment figure of merit": 15, "Alignment method": "Raman G peak anisotropy", "Alignment FWHM": "Not Reported/ Can not calculate", "FWHM type": "Not Reported/ Can not calculate", "Raman G:D": "Not Reported/ Can not calculate", "Raman wavelength": "Not Reported/ Can not calculate", "(10^-12)*G:D λ^4": null, "Doped or Acid Exposure (Yes/ No)": "No", "Tensile Strength (MPa)": "Not Reported/ Can not calculate", "Specific Strength (N/Tex)": 1.6, "Young's Modulus (GPa)": "Not Reported/ Can not calculate", "Unnamed: 16": null, "Uber Parameter": "Not Reported/ Can not calculate", "Specific Uber Parameter": 2.552, "CNT Diameter (nm)": "Not Reported/ Can not calculate", "Plottable CNT Diameter (nm)": "Not Reported/ Can not calculate", "Date Entered and Checked ": 20200511, "Notes": null, "Year": 2019, "Production Process": "Floating Catalyst", "Post Process": "CSA stretched, vacuum bake", "Intentionally added intercalation dope": null, "Host Conductivity (MSm-1)": null, "Sorted Status": "Unsorted", "Bulk Fiber Diameter (microns)": "Not Reported/ Can not calculate", "G Peak Position (cm-1)": "Not Reported/ Can not calculate", "Thermal Conductivity (W/(m K))": "Not Reported/ Can not calculate", "T Star (K)": "Not Reported/ Can not calculate", "R value at lowest temp": "Not Reported/ Can not calculate", "R value at 4.2 K": "Not Reported/ Can not calculate", "R value at 10 K": "Not Reported/ Can not calculate", "R value at 77 K": "Not Reported/ Can not calculate", "R value at 300 K": "Not Reported/ Can not calculate", "R(300K)/R(4.2K)": null, "R(300K)/R(10K)": null, "Reference": "2019 Extreme stretching of high G:D ratio carbon nanotube fibers using super-acid", "Unnamed: 41": null, "Unnamed: 42": null, "Unnamed: 43": null, "Unnamed: 44": null, "Unnamed: 45": 25, "Log Conductivity": null, "Log Density": null, "Log Specific Conductivity": 0.2027606873931999, "Log Tensile Strength": null, "Log Specific Strength": 0.2041199826559248, "Log Youngs Modulus": null, "Log Raman G:D Ratio": null, "Log Raman (10^-12)*G:D λ^4": null, "Log CNT Diameter": null, "Log Fiber Diameter": null, "Log Thermal Conductivity": null, "Log (R(300K)/R(4.2))": null, "Log (R(300K)/R(10))": null, "Log Host Conductivity ": null, "Log Thermal Conductivity ": null, "Ampacity Measurement Config": null, "Medium 1": null, "Substrate": null, "Absolute I max (mA)": null, "Absolute J max (A/m2)": null, "Specific J max (mA/tex)": null, "Absolute J failure (A/m2": null, "Specific J failure (mA/tex)": null, "Breakdown Temp (oC)": null, "Medium 2": null, "Substrate 2": null, "Absolute I max (mA).1": null, "Absolute J max (A/m2).1": null, "Specific J max (mA/tex).1": null, "Absolute J failure (A/m2.1": null, "Specific J failure (mA/tex).1": null, "Probe separation for Electrical conductivity (microns)": null, "Probe separation for Ampacity (microns)": "Not Reported/ Can not calculate", "Notes on ampacity": null, "Substrate for ampacity (Yes/No)": "Not Reported/ Can not calculate", "Notes on substrate ": null, "Log (Jmax in Air (A/m2))": "Not Reported/ Can not calculate", "Log (Jmax in Vacuum(A/m2))": "Not Reported/ Can not calculate", "Bulk fibre diameter (nm)": null, "Log (Bulk fibre diameter (nm))": null, "Effective diameter for ampacity (nm)": "Not Reported/ Can not calculate", "Log (Effective diameter for ampacity (nm))": null, "Notes on diameter": null, "Category 2": "CNT", "Diameter Regime": "Not reported/Can not calculate", "Log (Probe separation for ampacity (microns))": "Not reported/Can not calculate", "Probe separation regime": "Not reported/Can not calculate"}
needs_review |  |  |  |  | Aligned Few-wall CNTs 2019 | CNT_or_CNT_hybrid | fiber_yarn | FWCNT | direct_spun_FCCVD | drawn_or_stretched;acid_exposed;CSA stretched, vacuum bake | alignment: Raman G peak anisotropy |  |  |  |  | Bulmer/James meta-analysis supporting workbook, Main sheet |  |  |  | extract_test_conditions;check_duplicate_or_multi_sample_group | rec_d66391e8d665 | 20210409_Metaanalysis_database.xlsx | Main | 1017 | 2019 Extreme stretching of high G:D ratio carbon nanotube fibers using super-acid | Aligned Few-wall CNTs 2019 | CNT_or_CNT_hybrid | fiber_yarn | FWCNT | direct_spun_FCCVD | drawn_or_stretched;acid_exposed;CSA stretched, vacuum bake | strict_candidate_missing_conditions | peer_reviewed_meta_analysis_record | secondary_meta_analysis_with_original_doi | Peer-reviewed meta-analysis workbook row with original DOI resolved by Crossref/OpenAlex; not re-extracted from the primary paper in this pipeline. | 10.1016/j.carbon.2019.07.061 | 10.1016/j.carbon.2019.07.061 |  | verified_crossref_openalex | Extreme stretching of high G:D ratio carbon nanotube fibers using super-acid | John S. Bulmer et al. | John S. Bulmer; Jenifer E. Mizen; Thurid S. Gspann; Adarsh Kaniyoor; James B. Ryley; Patrick J. Kiley; Martin R. Sparkes; Bill O'Neill; James A. Elliott | Carbon | 2019 | 2019-11-01 | 153, 725-736 | 10.1016/j.carbon.2019.07.061 | 25 | missing_conditions | 1 | Strict comparison candidate lacks structured metadata: condition_temperature_C, condition_atmosphere, gauge_length_mm. | [24 empty] | 1344 |  |  |  | 32.8 | 32.8 | [5 empty] | alignment: Raman G peak anisotropy |  |  | Bulmer/James meta-analysis supporting workbook, Main sheet | 10.1002/adma.202008432 | A Meta-Analysis of Conductive and Strong Carbon Nanotube Materials | John S. Bulmer et al. | Advanced Materials | 2021 | 2019 Extreme stretching of high G:D ratio carbon nanotube fibers using super-acid | accepted | 1 |  |  | Bulmer/James CNT meta-analysis supporting workbook | peer_reviewed_meta_analysis_workbook | 10.1016/j.carbon.2019.07.061 | Original DOI resolved from James/Bulmer workbook reference: 10.1016/j.carbon.2019.07.061; compiled data source DOI: 10.1002/adma.202008432 | 4 | Aligned Few-wall CNTs |  | Extreme stretching of high G:D ratio carbon nanotube fibers using super-acid |  | Carbon | 2019 |  |  |  | secondary_public_candidate | needs_primary_value_crosscheck | James_Bulmer_meta_analysis_workbook | 3 | {"Category": "Aligned Few-wall CNTs", "Conductivity (MSm-1)": "Not Reported/ Can not calculate", "Density (g cm-3)": "Not Reported/ Can not calculate", "Specific Conductivity (kS m2/kg)": 1.344, "Electrical Anisotropy": "Not Reported/ Can not calculate", "Alignment figure of merit": 15, "Alignment method": "Raman G peak anisotropy", "Alignment FWHM": "Not Reported/ Can not calculate", "FWHM type": "Not Reported/ Can not calculate", "Raman G:D": 32.8, "Raman wavelength": 785, "(10^-12)*G:D λ^4": 12.4552506205, "Doped or Acid Exposure (Yes/ No)": "No", "Tensile Strength (MPa)": "Not Reported/ Can not calculate", "Specific Strength (N/Tex)": "Not Reported/ Can not calculate", "Young's Modulus (GPa)": "Not Reported/ Can not calculate", "Unnamed: 16": null, "Uber Parameter": "Not Reported/ Can not calculate", "Specific Uber Parameter": "Not Reported/ Can not calculate", "CNT Diameter (nm)": "Not Reported/ Can not calculate", "Plottable CNT Diameter (nm)": "Not Reported/ Can not calculate", "Date Entered and Checked ": 20200511, "Notes": null, "Year": 2019, "Production Process": "Floating Catalyst", "Post Process": "CSA stretched, vacuum bake", "Intentionally added intercalation dope": null, "Host Conductivity (MSm-1)": null, "Sorted Status": "Unsorted", "Bulk Fiber Diameter (microns)": "Not Reported/ Can not calculate", "G Peak Position (cm-1)": "Not Reported/ Can not calculate", "Thermal Conductivity (W/(m K))": "Not Reported/ Can not calculate", "T Star (K)": "Not Reported/ Can not calculate", "R value at lowest temp": "Not Reported/ Can not calculate", "R value at 4.2 K": "Not Reported/ Can not calculate", "R value at 10 K": "Not Reported/ Can not calculate", "R value at 77 K": "Not Reported/ Can not calculate", "R value at 300 K": "Not Reported/ Can not calculate", "R(300K)/R(4.2K)": null, "R(300K)/R(10K)": null, "Reference": "2019 Extreme stretching of high G:D ratio carbon nanotube fibers using super-acid", "Unnamed: 41": null, "Unnamed: 42": null, "Unnamed: 43": null, "Unnamed: 44": null, "Unnamed: 45": 25, "Log Conductivity": null, "Log Density": null, "Log Specific Conductivity": 0.12839926871780646, "Log Tensile Strength": null, "Log Specific Strength": null, "Log Youngs Modulus": null, "Log Raman G:D Ratio": 1.515873843711679, "Log Raman (10^-12)*G:D λ^4": 1.0953524706926892, "Log CNT Diameter": null, "Log Fiber Diameter": null, "Log Thermal Conductivity": null, "Log (R(300K)/R(4.2))": null, "Log (R(300K)/R(10))": null, "Log Host Conductivity ": null, "Log Thermal Conductivity ": null, "Ampacity Measurement Config": null, "Medium 1": null, "Substrate": null, "Absolute I max (mA)": null, "Absolute J max (A/m2)": null, "Specific J max (mA/tex)": null, "Absolute J failure (A/m2": null, "Specific J failure (mA/tex)": null, "Breakdown Temp (oC)": null, "Medium 2": null, "Substrate 2": null, "Absolute I max (mA).1": null, "Absolute J max (A/m2).1": null, "Specific J max (mA/tex).1": null, "Absolute J failure (A/m2.1": null, "Specific J failure (mA/tex).1": null, "Probe separation for Electrical conductivity (microns)": null, "Probe separation for Ampacity (microns)": "Not Reported/ Can not calculate", "Notes on ampacity": null, "Substrate for ampacity (Yes/No)": "Not Reported/ Can not calculate", "Notes on substrate ": null, "Log (Jmax in Air (A/m2))": "Not Reported/ Can not calculate", "Log (Jmax in Vacuum(A/m2))": "Not Reported/ Can not calculate", "Bulk fibre diameter (nm)": null, "Log (Bulk fibre diameter (nm))": null, "Effective diameter for ampacity (nm)": "Not Reported/ Can not calculate", "Log (Effective diameter for ampacity (nm))": null, "Notes on diameter": null, "Category 2": "CNT", "Diameter Regime": "Not reported/Can not calculate", "Log (Probe separation for ampacity (microns))": "Not reported/Can not calculate", "Probe separation regime": "Not reported/Can not calculate"}
needs_review |  |  |  |  | Aligned Few-wall CNTs 2019 | CNT_or_CNT_hybrid | fiber_yarn | FWCNT | direct_spun_FCCVD | acid_exposed;drawn_or_stretched;CSA Stetched, Vacuum baked | alignment: Not Reported/ Can not calculate |  |  |  |  | Bulmer/James meta-analysis supporting workbook, Main sheet |  |  |  | extract_test_conditions;check_duplicate_or_multi_sample_group | rec_bd147d914e50 | 20210409_Metaanalysis_database.xlsx | Main | 1018 | 2019 Extreme stretching of high G:D ratio carbon nanotube fibers using super-acid | Aligned Few-wall CNTs 2019 | CNT_or_CNT_hybrid | fiber_yarn | FWCNT | direct_spun_FCCVD | acid_exposed;drawn_or_stretched;CSA Stetched, Vacuum baked | strict_candidate_missing_conditions | peer_reviewed_meta_analysis_record | secondary_meta_analysis_with_original_doi | Peer-reviewed meta-analysis workbook row with original DOI resolved by Crossref/OpenAlex; not re-extracted from the primary paper in this pipeline. | 10.1016/j.carbon.2019.07.061 | 10.1016/j.carbon.2019.07.061 |  | verified_crossref_openalex | Extreme stretching of high G:D ratio carbon nanotube fibers using super-acid | John S. Bulmer et al. | John S. Bulmer; Jenifer E. Mizen; Thurid S. Gspann; Adarsh Kaniyoor; James B. Ryley; Patrick J. Kiley; Martin R. Sparkes; Bill O'Neill; James A. Elliott | Carbon | 2019 | 2019-11-01 | 153, 725-736 | 10.1016/j.carbon.2019.07.061 | 25 | missing_conditions | 1 | Strict comparison candidate lacks structured metadata: condition_temperature_C, condition_atmosphere, gauge_length_mm, strain_rate_s_inv. | [7 empty] | 1.443103 | 1443103.4 | [15 empty] | 1014.737 | [10 empty] | alignment: Not Reported/ Can not calculate |  |  | Bulmer/James meta-analysis supporting workbook, Main sheet | 10.1002/adma.202008432 | A Meta-Analysis of Conductive and Strong Carbon Nanotube Materials | John S. Bulmer et al. | Advanced Materials | 2021 | 2019 Extreme stretching of high G:D ratio carbon nanotube fibers using super-acid | accepted | 1 |  |  | Bulmer/James CNT meta-analysis supporting workbook | peer_reviewed_meta_analysis_workbook | 10.1016/j.carbon.2019.07.061 | Original DOI resolved from James/Bulmer workbook reference: 10.1016/j.carbon.2019.07.061; compiled data source DOI: 10.1002/adma.202008432 | 4 | Aligned Few-wall CNTs |  | Extreme stretching of high G:D ratio carbon nanotube fibers using super-acid |  | Carbon | 2019 |  |  |  | secondary_public_candidate | needs_primary_value_crosscheck | James_Bulmer_meta_analysis_workbook | 3 | {"Category": "Aligned Few-wall CNTs", "Conductivity (MSm-1)": "Not Reported/ Can not calculate", "Density (g cm-3)": "Not Reported/ Can not calculate", "Specific Conductivity (kS m2/kg)": 1.01473684210526, "Electrical Anisotropy": "Not Reported/ Can not calculate", "Alignment figure of merit": "Not Reported/ Can not calculate", "Alignment method": "Not Reported/ Can not calculate", "Alignment FWHM": "Not Reported/ Can not calculate", "FWHM type": "Not Reported/ Can not calculate", "Raman G:D": "Not Reported/ Can not calculate", "Raman wavelength": "Not Reported/ Can not calculate", "(10^-12)*G:D λ^4": null, "Doped or Acid Exposure (Yes/ No)": "No", "Tensile Strength (MPa)": "Not Reported/ Can not calculate", "Specific Strength (N/Tex)": 1.44310344827586, "Young's Modulus (GPa)": "Not Reported/ Can not calculate", "Unnamed: 16": null, "Uber Parameter": "Not Reported/ Can not calculate", "Specific Uber Parameter": 1.4643702359346578, "CNT Diameter (nm)": "Not Reported/ Can not calculate", "Plottable CNT Diameter (nm)": "Not Reported/ Can not calculate", "Date Entered and Checked ": 20200719, "Notes": null, "Year": 2019, "Production Process": "Floating Catalyst", "Post Process": "CSA Stetched, Vacuum baked", "Intentionally added intercalation dope": null, "Host Conductivity (MSm-1)": null, "Sorted Status": "Unsorted", "Bulk Fiber Diameter (microns)": "Not Reported/ Can not calculate", "G Peak Position (cm-1)": null, "Thermal Conductivity (W/(m K))": "Not Reported/ Can not calculate", "T Star (K)": "Not Reported/ Can not calculate", "R value at lowest temp": "Not Reported/ Can not calculate", "R value at 4.2 K": "Not Reported/ Can not calculate", "R value at 10 K": "Not Reported/ Can not calculate", "R value at 77 K": "Not Reported/ Can not calculate", "R value at 300 K": "Not Reported/ Can not calculate", "R(300K)/R(4.2K)": null, "R(300K)/R(10K)": null, "Reference": "2019 Extreme stretching of high G:D ratio carbon nanotube fibers using super-acid", "Unnamed: 41": null, "Unnamed: 42": null, "Unnamed: 43": null, "Unnamed: 44": null, "Unnamed: 45": 25, "Log Conductivity": null, "Log Density": null, "Log Specific Conductivity": 0.006353428613981678, "Log Tensile Strength": null, "Log Specific Strength": 0.15929746443032208, "Log Youngs Modulus": null, "Log Raman G:D Ratio": null, "Log Raman (10^-12)*G:D λ^4": null, "Log CNT Diameter": null, "Log Fiber Diameter": null, "Log Thermal Conductivity": null, "Log (R(300K)/R(4.2))": null, "Log (R(300K)/R(10))": null, "Log Host Conductivity ": null, "Log Thermal Conductivity ": null, "Ampacity Measurement Config": null, "Medium 1": null, "Substrate": null, "Absolute I max (mA)": null, "Absolute J max (A/m2)": null, "Specific J max (mA/tex)": null, "Absolute J failure (A/m2": null, "Specific J failure (mA/tex)": null, "Breakdown Temp (oC)": null, "Medium 2": null, "Substrate 2": null, "Absolute I max (mA).1": null, "Absolute J max (A/m2).1": null, "Specific J max (mA/tex).1": null, "Absolute J failure (A/m2.1": null, "Specific J failure (mA/tex).1": null, "Probe separation for Electrical conductivity (microns)": null, "Probe separation for Ampacity (microns)": "Not Reported/ Can not calculate", "Notes on ampacity": null, "Substrate for ampacity (Yes/No)": null, "Notes on substrate ": null, "Log (Jmax in Air (A/m2))": null, "Log (Jmax in Vacuum(A/m2))": null, "Bulk fibre diameter (nm)": null, "Log (Bulk fibre diameter (nm))": null, "Effective diameter for ampacity (nm)": "Not Reported/ Can not calculate", "Log (Effective diameter for ampacity (nm))": null, "Notes on diameter": null, "Category 2": "CNT", "Diameter Regime": "Not reported/Can not calculate", "Log (Probe separation for ampacity (microns))": "Not reported/Can not calculate", "Probe separation regime": "Not reported/Can not calculate"}
needs_review |  |  |  |  | Aligned Few-wall CNTs 2019 | CNT_or_CNT_hybrid | fiber_yarn | FWCNT | direct_spun_FCCVD | acid_exposed;drawn_or_stretched;CSA Stetched, Vacuum baked | alignment: Not Reported/ Can not calculate |  |  |  |  | Bulmer/James meta-analysis supporting workbook, Main sheet |  |  |  | extract_test_conditions;check_duplicate_or_multi_sample_group | rec_06e9ca46645e | 20210409_Metaanalysis_database.xlsx | Main | 1019 | 2019 Extreme stretching of high G:D ratio carbon nanotube fibers using super-acid | Aligned Few-wall CNTs 2019 | CNT_or_CNT_hybrid | fiber_yarn | FWCNT | direct_spun_FCCVD | acid_exposed;drawn_or_stretched;CSA Stetched, Vacuum baked | strict_candidate_missing_conditions | peer_reviewed_meta_analysis_record | secondary_meta_analysis_with_original_doi | Peer-reviewed meta-analysis workbook row with original DOI resolved by Crossref/OpenAlex; not re-extracted from the primary paper in this pipeline. | 10.1016/j.carbon.2019.07.061 | 10.1016/j.carbon.2019.07.061 |  | verified_crossref_openalex | Extreme stretching of high G:D ratio carbon nanotube fibers using super-acid | John S. Bulmer et al. | John S. Bulmer; Jenifer E. Mizen; Thurid S. Gspann; Adarsh Kaniyoor; James B. Ryley; Patrick J. Kiley; Martin R. Sparkes; Bill O'Neill; James A. Elliott | Carbon | 2019 | 2019-11-01 | 153, 725-736 | 10.1016/j.carbon.2019.07.061 | 25 | missing_conditions | 1 | Strict comparison candidate lacks structured metadata: condition_temperature_C, condition_atmosphere, gauge_length_mm, strain_rate_s_inv. | [7 empty] | 1.236207 | 1236206.9 | [15 empty] | 1242.105 | [10 empty] | alignment: Not Reported/ Can not calculate |  |  | Bulmer/James meta-analysis supporting workbook, Main sheet | 10.1002/adma.202008432 | A Meta-Analysis of Conductive and Strong Carbon Nanotube Materials | John S. Bulmer et al. | Advanced Materials | 2021 | 2019 Extreme stretching of high G:D ratio carbon nanotube fibers using super-acid | accepted | 1 |  |  | Bulmer/James CNT meta-analysis supporting workbook | peer_reviewed_meta_analysis_workbook | 10.1016/j.carbon.2019.07.061 | Original DOI resolved from James/Bulmer workbook reference: 10.1016/j.carbon.2019.07.061; compiled data source DOI: 10.1002/adma.202008432 | 4 | Aligned Few-wall CNTs |  | Extreme stretching of high G:D ratio carbon nanotube fibers using super-acid |  | Carbon | 2019 |  |  |  | secondary_public_candidate | needs_primary_value_crosscheck | James_Bulmer_meta_analysis_workbook | 3 | {"Category": "Aligned Few-wall CNTs", "Conductivity (MSm-1)": "Not Reported/ Can not calculate", "Density (g cm-3)": "Not Reported/ Can not calculate", "Specific Conductivity (kS m2/kg)": 1.24210526315789, "Electrical Anisotropy": "Not Reported/ Can not calculate", "Alignment figure of merit": "Not Reported/ Can not calculate", "Alignment method": "Not Reported/ Can not calculate", "Alignment FWHM": "Not Reported/ Can not calculate", "FWHM type": "Not Reported/ Can not calculate", "Raman G:D": "Not Reported/ Can not calculate", "Raman wavelength": "Not Reported/ Can not calculate", "(10^-12)*G:D λ^4": null, "Doped or Acid Exposure (Yes/ No)": "No", "Tensile Strength (MPa)": "Not Reported/ Can not calculate", "Specific Strength (N/Tex)": 1.23620689655172, "Young's Modulus (GPa)": "Not Reported/ Can not calculate", "Unnamed: 16": null, "Uber Parameter": "Not Reported/ Can not calculate", "Specific Uber Parameter": 1.5354990925589724, "CNT Diameter (nm)": "Not Reported/ Can not calculate", "Plottable CNT Diameter (nm)": "Not Reported/ Can not calculate", "Date Entered and Checked ": 20200719, "Notes": null, "Year": 2019, "Production Process": "Floating Catalyst", "Post Process": "CSA Stetched, Vacuum baked", "Intentionally added intercalation dope": null, "Host Conductivity (MSm-1)": null, "Sorted Status": "Unsorted", "Bulk Fiber Diameter (microns)": "Not Reported/ Can not calculate", "G Peak Position (cm-1)": null, "Thermal Conductivity (W/(m K))": "Not Reported/ Can not calculate", "T Star (K)": "Not Reported/ Can not calculate", "R value at lowest temp": "Not Reported/ Can not calculate", "R value at 4.2 K": "Not Reported/ Can not calculate", "R value at 10 K": "Not Reported/ Can not calculate", "R value at 77 K": "Not Reported/ Can not calculate", "R value at 300 K": "Not Reported/ Can not calculate", "R(300K)/R(4.2K)": null, "R(300K)/R(10K)": null, "Reference": "2019 Extreme stretching of high G:D ratio carbon nanotube fibers using super-acid", "Unnamed: 41": null, "Unnamed: 42": null, "Unnamed: 43": null, "Unnamed: 44": null, "Unnamed: 45": 25, "Log Conductivity": null, "Log Density": null, "Log Specific Conductivity": 0.09415840201727595, "Log Tensile Strength": null, "Log Specific Strength": 0.09209116210486135, "Log Youngs Modulus": null, "Log Raman G:D Ratio": null, "Log Raman (10^-12)*G:D λ^4": null, "Log CNT Diameter": null, "Log Fiber Diameter": null, "Log Thermal Conductivity": null, "Log (R(300K)/R(4.2))": null, "Log (R(300K)/R(10))": null, "Log Host Conductivity ": null, "Log Thermal Conductivity ": null, "Ampacity Measurement Config": null, "Medium 1": null, "Substrate": null, "Absolute I max (mA)": null, "Absolute J max (A/m2)": null, "Specific J max (mA/tex)": null, "Absolute J failure (A/m2": null, "Specific J failure (mA/tex)": null, "Breakdown Temp (oC)": null, "Medium 2": null, "Substrate 2": null, "Absolute I max (mA).1": null, "Absolute J max (A/m2).1": null, "Specific J max (mA/tex).1": null, "Absolute J failure (A/m2.1": null, "Specific J failure (mA/tex).1": null, "Probe separation for Electrical conductivity (microns)": null, "Probe separation for Ampacity (microns)": "Not Reported/ Can not calculate", "Notes on ampacity": null, "Substrate for ampacity (Yes/No)": null, "Notes on substrate ": null, "Log (Jmax in Air (A/m2))": null, "Log (Jmax in Vacuum(A/m2))": null, "Bulk fibre diameter (nm)": null, "Log (Bulk fibre diameter (nm))": null, "Effective diameter for ampacity (nm)": "Not Reported/ Can not calculate", "Log (Effective diameter for ampacity (nm))": null, "Notes on diameter": null, "Category 2": "CNT", "Diameter Regime": "Not reported/Can not calculate", "Log (Probe separation for ampacity (microns))": "Not reported/Can not calculate", "Probe separation regime": "Not reported/Can not calculate"}
needs_review |  |  |  |  | Aligned Few-wall CNTs 2019 | CNT_or_CNT_hybrid | fiber_yarn | FWCNT | direct_spun_FCCVD | acid_exposed;drawn_or_stretched;CSA Stetched, Vacuum baked | alignment: Not Reported/ Can not calculate |  |  |  |  | Bulmer/James meta-analysis supporting workbook, Main sheet |  |  |  | extract_test_conditions;check_duplicate_or_multi_sample_group | rec_b8bc9ed6ebc4 | 20210409_Metaanalysis_database.xlsx | Main | 1020 | 2019 Extreme stretching of high G:D ratio carbon nanotube fibers using super-acid | Aligned Few-wall CNTs 2019 | CNT_or_CNT_hybrid | fiber_yarn | FWCNT | direct_spun_FCCVD | acid_exposed;drawn_or_stretched;CSA Stetched, Vacuum baked | strict_candidate_missing_conditions | peer_reviewed_meta_analysis_record | secondary_meta_analysis_with_original_doi | Peer-reviewed meta-analysis workbook row with original DOI resolved by Crossref/OpenAlex; not re-extracted from the primary paper in this pipeline. | 10.1016/j.carbon.2019.07.061 | 10.1016/j.carbon.2019.07.061 |  | verified_crossref_openalex | Extreme stretching of high G:D ratio carbon nanotube fibers using super-acid | John S. Bulmer et al. | John S. Bulmer; Jenifer E. Mizen; Thurid S. Gspann; Adarsh Kaniyoor; James B. Ryley; Patrick J. Kiley; Martin R. Sparkes; Bill O'Neill; James A. Elliott | Carbon | 2019 | 2019-11-01 | 153, 725-736 | 10.1016/j.carbon.2019.07.061 | 25 | missing_conditions | 1 | Strict comparison candidate lacks structured metadata: condition_temperature_C, condition_atmosphere, gauge_length_mm, strain_rate_s_inv. | [7 empty] | 1.285057 | 1285057.5 | [15 empty] | 1134.737 | [10 empty] | alignment: Not Reported/ Can not calculate |  |  | Bulmer/James meta-analysis supporting workbook, Main sheet | 10.1002/adma.202008432 | A Meta-Analysis of Conductive and Strong Carbon Nanotube Materials | John S. Bulmer et al. | Advanced Materials | 2021 | 2019 Extreme stretching of high G:D ratio carbon nanotube fibers using super-acid | accepted | 1 |  |  | Bulmer/James CNT meta-analysis supporting workbook | peer_reviewed_meta_analysis_workbook | 10.1016/j.carbon.2019.07.061 | Original DOI resolved from James/Bulmer workbook reference: 10.1016/j.carbon.2019.07.061; compiled data source DOI: 10.1002/adma.202008432 | 4 | Aligned Few-wall CNTs |  | Extreme stretching of high G:D ratio carbon nanotube fibers using super-acid |  | Carbon | 2019 |  |  |  | secondary_public_candidate | needs_primary_value_crosscheck | James_Bulmer_meta_analysis_workbook | 3 | {"Category": "Aligned Few-wall CNTs", "Conductivity (MSm-1)": "Not Reported/ Can not calculate", "Density (g cm-3)": "Not Reported/ Can not calculate", "Specific Conductivity (kS m2/kg)": 1.13473684210526, "Electrical Anisotropy": "Not Reported/ Can not calculate", "Alignment figure of merit": "Not Reported/ Can not calculate", "Alignment method": "Not Reported/ Can not calculate", "Alignment FWHM": "Not Reported/ Can not calculate", "FWHM type": "Not Reported/ Can not calculate", "Raman G:D": "Not Reported/ Can not calculate", "Raman wavelength": "Not Reported/ Can not calculate", "(10^-12)*G:D λ^4": null, "Doped or Acid Exposure (Yes/ No)": "No", "Tensile Strength (MPa)": "Not Reported/ Can not calculate", "Specific Strength (N/Tex)": 1.28505747126436, "Young's Modulus (GPa)": "Not Reported/ Can not calculate", "Unnamed: 16": null, "Uber Parameter": "Not Reported/ Can not calculate", "Specific Uber Parameter": 1.4582020568662908, "CNT Diameter (nm)": "Not Reported/ Can not calculate", "Plottable CNT Diameter (nm)": "Not Reported/ Can not calculate", "Date Entered and Checked ": 20200719, "Notes": null, "Year": 2019, "Production Process": "Floating Catalyst", "Post Process": "CSA Stetched, Vacuum baked", "Intentionally added intercalation dope": null, "Host Conductivity (MSm-1)": null, "Sorted Status": "Unsorted", "Bulk Fiber Diameter (microns)": "Not Reported/ Can not calculate", "G Peak Position (cm-1)": null, "Thermal Conductivity (W/(m K))": "Not Reported/ Can not calculate", "T Star (K)": "Not Reported/ Can not calculate", "R value at lowest temp": "Not Reported/ Can not calculate", "R value at 4.2 K": "Not Reported/ Can not calculate", "R value at 10 K": "Not Reported/ Can not calculate", "R value at 77 K": "Not Reported/ Can not calculate", "R value at 300 K": "Not Reported/ Can not calculate", "R(300K)/R(4.2K)": null, "R(300K)/R(10K)": null, "Reference": "2019 Extreme stretching of high G:D ratio carbon nanotube fibers using super-acid", "Unnamed: 41": null, "Unnamed: 42": null, "Unnamed: 43": null, "Unnamed: 44": null, "Unnamed: 45": 25, "Log Conductivity": null, "Log Density": null, "Log Specific Conductivity": 0.0548951555618709, "Log Tensile Strength": null, "Log Specific Strength": 0.10892255093178335, "Log Youngs Modulus": null, "Log Raman G:D Ratio": null, "Log Raman (10^-12)*G:D λ^4": null, "Log CNT Diameter": null, "Log Fiber Diameter": null, "Log Thermal Conductivity": null, "Log (R(300K)/R(4.2))": null, "Log (R(300K)/R(10))": null, "Log Host Conductivity ": null, "Log Thermal Conductivity ": null, "Ampacity Measurement Config": null, "Medium 1": null, "Substrate": null, "Absolute I max (mA)": null, "Absolute J max (A/m2)": null, "Specific J max (mA/tex)": null, "Absolute J failure (A/m2": null, "Specific J failure (mA/tex)": null, "Breakdown Temp (oC)": null, "Medium 2": null, "Substrate 2": null, "Absolute I max (mA).1": null, "Absolute J max (A/m2).1": null, "Specific J max (mA/tex).1": null, "Absolute J failure (A/m2.1": null, "Specific J failure (mA/tex).1": null, "Probe separation for Electrical conductivity (microns)": null, "Probe separation for Ampacity (microns)": "Not Reported/ Can not calculate", "Notes on ampacity": null, "Substrate for ampacity (Yes/No)": null, "Notes on substrate ": null, "Log (Jmax in Air (A/m2))": null, "Log (Jmax in Vacuum(A/m2))": null, "Bulk fibre diameter (nm)": null, "Log (Bulk fibre diameter (nm))": null, "Effective diameter for ampacity (nm)": "Not Reported/ Can not calculate", "Log (Effective diameter for ampacity (nm))": null, "Notes on diameter": null, "Category 2": "CNT", "Diameter Regime": "Not reported/Can not calculate", "Log (Probe separation for ampacity (microns))": "Not reported/Can not calculate", "Probe separation regime": "Not reported/Can not calculate"}
needs_review |  |  |  |  | Aligned Few-wall CNTs 2019 | CNT_or_CNT_hybrid | fiber_yarn | FWCNT | direct_spun_FCCVD | acid_exposed;drawn_or_stretched;CSA Stetched, Vacuum baked | alignment: Not Reported/ Can not calculate |  |  |  |  | Bulmer/James meta-analysis supporting workbook, Main sheet |  |  |  | extract_test_conditions;check_duplicate_or_multi_sample_group | rec_46e616d766d5 | 20210409_Metaanalysis_database.xlsx | Main | 1021 | 2019 Extreme stretching of high G:D ratio carbon nanotube fibers using super-acid | Aligned Few-wall CNTs 2019 | CNT_or_CNT_hybrid | fiber_yarn | FWCNT | direct_spun_FCCVD | acid_exposed;drawn_or_stretched;CSA Stetched, Vacuum baked | strict_candidate_missing_conditions | peer_reviewed_meta_analysis_record | secondary_meta_analysis_with_original_doi | Peer-reviewed meta-analysis workbook row with original DOI resolved by Crossref/OpenAlex; not re-extracted from the primary paper in this pipeline. | 10.1016/j.carbon.2019.07.061 | 10.1016/j.carbon.2019.07.061 |  | verified_crossref_openalex | Extreme stretching of high G:D ratio carbon nanotube fibers using super-acid | John S. Bulmer et al. | John S. Bulmer; Jenifer E. Mizen; Thurid S. Gspann; Adarsh Kaniyoor; James B. Ryley; Patrick J. Kiley; Martin R. Sparkes; Bill O'Neill; James A. Elliott | Carbon | 2019 | 2019-11-01 | 153, 725-736 | 10.1016/j.carbon.2019.07.061 | 25 | missing_conditions | 1 | Strict comparison candidate lacks structured metadata: condition_temperature_C, condition_atmosphere, gauge_length_mm, strain_rate_s_inv. | [7 empty] | 1.124138 | 1124137.9 | [15 empty] | 1277.895 | [10 empty] | alignment: Not Reported/ Can not calculate |  |  | Bulmer/James meta-analysis supporting workbook, Main sheet | 10.1002/adma.202008432 | A Meta-Analysis of Conductive and Strong Carbon Nanotube Materials | John S. Bulmer et al. | Advanced Materials | 2021 | 2019 Extreme stretching of high G:D ratio carbon nanotube fibers using super-acid | accepted | 1 |  |  | Bulmer/James CNT meta-analysis supporting workbook | peer_reviewed_meta_analysis_workbook | 10.1016/j.carbon.2019.07.061 | Original DOI resolved from James/Bulmer workbook reference: 10.1016/j.carbon.2019.07.061; compiled data source DOI: 10.1002/adma.202008432 | 4 | Aligned Few-wall CNTs |  | Extreme stretching of high G:D ratio carbon nanotube fibers using super-acid |  | Carbon | 2019 |  |  |  | secondary_public_candidate | needs_primary_value_crosscheck | James_Bulmer_meta_analysis_workbook | 3 | {"Category": "Aligned Few-wall CNTs", "Conductivity (MSm-1)": "Not Reported/ Can not calculate", "Density (g cm-3)": "Not Reported/ Can not calculate", "Specific Conductivity (kS m2/kg)": 1.2778947368421, "Electrical Anisotropy": "Not Reported/ Can not calculate", "Alignment figure of merit": "Not Reported/ Can not calculate", "Alignment method": "Not Reported/ Can not calculate", "Alignment FWHM": "Not Reported/ Can not calculate", "FWHM type": "Not Reported/ Can not calculate", "Raman G:D": "Not Reported/ Can not calculate", "Raman wavelength": "Not Reported/ Can not calculate", "(10^-12)*G:D λ^4": null, "Doped or Acid Exposure (Yes/ No)": "No", "Tensile Strength (MPa)": "Not Reported/ Can not calculate", "Specific Strength (N/Tex)": 1.12413793103448, "Young's Modulus (GPa)": "Not Reported/ Can not calculate", "Unnamed: 16": null, "Uber Parameter": "Not Reported/ Can not calculate", "Specific Uber Parameter": 1.4365299455535296, "CNT Diameter (nm)": "Not Reported/ Can not calculate", "Plottable CNT Diameter (nm)": "Not Reported/ Can not calculate", "Date Entered and Checked ": 20200719, "Notes": null, "Year": 2019, "Production Process": "Floating Catalyst", "Post Process": "CSA Stetched, Vacuum baked", "Intentionally added intercalation dope": null, "Host Conductivity (MSm-1)": null, "Sorted Status": "Unsorted", "Bulk Fiber Diameter (microns)": "Not Reported/ Can not calculate", "G Peak Position (cm-1)": null, "Thermal Conductivity (W/(m K))": "Not Reported/ Can not calculate", "T Star (K)": "Not Reported/ Can not calculate", "R value at lowest temp": "Not Reported/ Can not calculate", "R value at 4.2 K": "Not Reported/ Can not calculate", "R value at 10 K": "Not Reported/ Can not calculate", "R value at 77 K": "Not Reported/ Can not calculate", "R value at 300 K": "Not Reported/ Can not calculate", "R(300K)/R(4.2K)": null, "R(300K)/R(10K)": null, "Reference": "2019 Extreme stretching of high G:D ratio carbon nanotube fibers using super-acid", "Unnamed: 41": null, "Unnamed: 42": null, "Unnamed: 43": null, "Unnamed: 44": null, "Unnamed: 45": 25, "Log Conductivity": null, "Log Density": null, "Log Specific Conductivity": 0.10649508145038925, "Log Tensile Strength": null, "Log Specific Strength": 0.05081960216898181, "Log Youngs Modulus": null, "Log Raman G:D Ratio": null, "Log Raman (10^-12)*G:D λ^4": null, "Log CNT Diameter": null, "Log Fiber Diameter": null, "Log Thermal Conductivity": null, "Log (R(300K)/R(4.2))": null, "Log (R(300K)/R(10))": null, "Log Host Conductivity ": null, "Log Thermal Conductivity ": null, "Ampacity Measurement Config": null, "Medium 1": null, "Substrate": null, "Absolute I max (mA)": null, "Absolute J max (A/m2)": null, "Specific J max (mA/tex)": null, "Absolute J failure (A/m2": null, "Specific J failure (mA/tex)": null, "Breakdown Temp (oC)": null, "Medium 2": null, "Substrate 2": null, "Absolute I max (mA).1": null, "Absolute J max (A/m2).1": null, "Specific J max (mA/tex).1": null, "Absolute J failure (A/m2.1": null, "Specific J failure (mA/tex).1": null, "Probe separation for Electrical conductivity (microns)": null, "Probe separation for Ampacity (microns)": "Not Reported/ Can not calculate", "Notes on ampacity": null, "Substrate for ampacity (Yes/No)": null, "Notes on substrate ": null, "Log (Jmax in Air (A/m2))": null, "Log (Jmax in Vacuum(A/m2))": null, "Bulk fibre diameter (nm)": null, "Log (Bulk fibre diameter (nm))": null, "Effective diameter for ampacity (nm)": "Not Reported/ Can not calculate", "Log (Effective diameter for ampacity (nm))": null, "Notes on diameter": null, "Category 2": "CNT", "Diameter Regime": "Not reported/Can not calculate", "Log (Probe separation for ampacity (microns))": "Not reported/Can not calculate", "Probe separation regime": "Not reported/Can not calculate"}
needs_review |  |  |  |  | Aligned Few-wall CNTs 2019 | CNT_or_CNT_hybrid | fiber_yarn | FWCNT | direct_spun_FCCVD | acid_exposed;drawn_or_stretched;CSA Stetched, Vacuum baked | alignment: Not Reported/ Can not calculate |  |  |  |  | Bulmer/James meta-analysis supporting workbook, Main sheet |  |  |  | extract_test_conditions;check_duplicate_or_multi_sample_group | rec_35ea6734bb30 | 20210409_Metaanalysis_database.xlsx | Main | 1022 | 2019 Extreme stretching of high G:D ratio carbon nanotube fibers using super-acid | Aligned Few-wall CNTs 2019 | CNT_or_CNT_hybrid | fiber_yarn | FWCNT | direct_spun_FCCVD | acid_exposed;drawn_or_stretched;CSA Stetched, Vacuum baked | strict_candidate_missing_conditions | peer_reviewed_meta_analysis_record | secondary_meta_analysis_with_original_doi | Peer-reviewed meta-analysis workbook row with original DOI resolved by Crossref/OpenAlex; not re-extracted from the primary paper in this pipeline. | 10.1016/j.carbon.2019.07.061 | 10.1016/j.carbon.2019.07.061 |  | verified_crossref_openalex | Extreme stretching of high G:D ratio carbon nanotube fibers using super-acid | John S. Bulmer et al. | John S. Bulmer; Jenifer E. Mizen; Thurid S. Gspann; Adarsh Kaniyoor; James B. Ryley; Patrick J. Kiley; Martin R. Sparkes; Bill O'Neill; James A. Elliott | Carbon | 2019 | 2019-11-01 | 153, 725-736 | 10.1016/j.carbon.2019.07.061 | 25 | missing_conditions | 1 | Strict comparison candidate lacks structured metadata: condition_temperature_C, condition_atmosphere, gauge_length_mm, strain_rate_s_inv. | [7 empty] | 0.8913793 | 891379.3 | [15 empty] | 1275.789 | [10 empty] | alignment: Not Reported/ Can not calculate |  |  | Bulmer/James meta-analysis supporting workbook, Main sheet | 10.1002/adma.202008432 | A Meta-Analysis of Conductive and Strong Carbon Nanotube Materials | John S. Bulmer et al. | Advanced Materials | 2021 | 2019 Extreme stretching of high G:D ratio carbon nanotube fibers using super-acid | accepted | 1 |  |  | Bulmer/James CNT meta-analysis supporting workbook | peer_reviewed_meta_analysis_workbook | 10.1016/j.carbon.2019.07.061 | Original DOI resolved from James/Bulmer workbook reference: 10.1016/j.carbon.2019.07.061; compiled data source DOI: 10.1002/adma.202008432 | 4 | Aligned Few-wall CNTs |  | Extreme stretching of high G:D ratio carbon nanotube fibers using super-acid |  | Carbon | 2019 |  |  |  | secondary_public_candidate | needs_primary_value_crosscheck | James_Bulmer_meta_analysis_workbook | 3 | {"Category": "Aligned Few-wall CNTs", "Conductivity (MSm-1)": "Not Reported/ Can not calculate", "Density (g cm-3)": "Not Reported/ Can not calculate", "Specific Conductivity (kS m2/kg)": 1.27578947368421, "Electrical Anisotropy": "Not Reported/ Can not calculate", "Alignment figure of merit": "Not Reported/ Can not calculate", "Alignment method": "Not Reported/ Can not calculate", "Alignment FWHM": "Not Reported/ Can not calculate", "FWHM type": "Not Reported/ Can not calculate", "Raman G:D": "Not Reported/ Can not calculate", "Raman wavelength": "Not Reported/ Can not calculate", "(10^-12)*G:D λ^4": null, "Doped or Acid Exposure (Yes/ No)": "No", "Tensile Strength (MPa)": "Not Reported/ Can not calculate", "Specific Strength (N/Tex)": 0.891379310344827, "Young's Modulus (GPa)": "Not Reported/ Can not calculate", "Unnamed: 16": null, "Uber Parameter": "Not Reported/ Can not calculate", "Specific Uber Parameter": 1.1372123411978208, "CNT Diameter (nm)": "Not Reported/ Can not calculate", "Plottable CNT Diameter (nm)": "Not Reported/ Can not calculate", "Date Entered and Checked ": 20200719, "Notes": null, "Year": 2019, "Production Process": "Floating Catalyst", "Post Process": "CSA Stetched, Vacuum baked", "Intentionally added intercalation dope": null, "Host Conductivity (MSm-1)": null, "Sorted Status": "Unsorted", "Bulk Fiber Diameter (microns)": "Not Reported/ Can not calculate", "G Peak Position (cm-1)": null, "Thermal Conductivity (W/(m K))": "Not Reported/ Can not calculate", "T Star (K)": "Not Reported/ Can not calculate", "R value at lowest temp": "Not Reported/ Can not calculate", "R value at 4.2 K": "Not Reported/ Can not calculate", "R value at 10 K": "Not Reported/ Can not calculate", "R value at 77 K": "Not Reported/ Can not calculate", "R value at 300 K": "Not Reported/ Can not calculate", "R(300K)/R(4.2K)": null, "R(300K)/R(10K)": null, "Reference": "2019 Extreme stretching of high G:D ratio carbon nanotube fibers using super-acid", "Unnamed: 41": null, "Unnamed: 42": null, "Unnamed: 43": null, "Unnamed: 44": null, "Unnamed: 45": 25, "Log Conductivity": null, "Log Density": null, "Log Specific Conductivity": 0.10577901454141943, "Log Tensile Strength": null, "Log Specific Strength": -0.04993745046899507, "Log Youngs Modulus": null, "Log Raman G:D Ratio": null, "Log Raman (10^-12)*G:D λ^4": null, "Log CNT Diameter": null, "Log Fiber Diameter": null, "Log Thermal Conductivity": null, "Log (R(300K)/R(4.2))": null, "Log (R(300K)/R(10))": null, "Log Host Conductivity ": null, "Log Thermal Conductivity ": null, "Ampacity Measurement Config": null, "Medium 1": null, "Substrate": null, "Absolute I max (mA)": null, "Absolute J max (A/m2)": null, "Specific J max (mA/tex)": null, "Absolute J failure (A/m2": null, "Specific J failure (mA/tex)": null, "Breakdown Temp (oC)": null, "Medium 2": null, "Substrate 2": null, "Absolute I max (mA).1": null, "Absolute J max (A/m2).1": null, "Specific J max (mA/tex).1": null, "Absolute J failure (A/m2.1": null, "Specific J failure (mA/tex).1": null, "Probe separation for Electrical conductivity (microns)": null, "Probe separation for Ampacity (microns)": "Not Reported/ Can not calculate", "Notes on ampacity": null, "Substrate for ampacity (Yes/No)": null, "Notes on substrate ": null, "Log (Jmax in Air (A/m2))": null, "Log (Jmax in Vacuum(A/m2))": null, "Bulk fibre diameter (nm)": null, "Log (Bulk fibre diameter (nm))": null, "Effective diameter for ampacity (nm)": "Not Reported/ Can not calculate", "Log (Effective diameter for ampacity (nm))": null, "Notes on diameter": null, "Category 2": "CNT", "Diameter Regime": "Not reported/Can not calculate", "Log (Probe separation for ampacity (microns))": "Not reported/Can not calculate", "Probe separation regime": "Not reported/Can not calculate"}
needs_review |  |  |  |  | Aligned Few-wall CNTs 2019 | CNT_or_CNT_hybrid | fiber_yarn | FWCNT | direct_spun_FCCVD | acid_exposed;drawn_or_stretched;CSA Stetched, Vacuum baked | alignment: Not Reported/ Can not calculate |  |  |  |  | Bulmer/James meta-analysis supporting workbook, Main sheet |  |  |  | extract_test_conditions;check_duplicate_or_multi_sample_group | rec_fbd99976104e | 20210409_Metaanalysis_database.xlsx | Main | 1023 | 2019 Extreme stretching of high G:D ratio carbon nanotube fibers using super-acid | Aligned Few-wall CNTs 2019 | CNT_or_CNT_hybrid | fiber_yarn | FWCNT | direct_spun_FCCVD | acid_exposed;drawn_or_stretched;CSA Stetched, Vacuum baked | strict_candidate_missing_conditions | peer_reviewed_meta_analysis_record | secondary_meta_analysis_with_original_doi | Peer-reviewed meta-analysis workbook row with original DOI resolved by Crossref/OpenAlex; not re-extracted from the primary paper in this pipeline. | 10.1016/j.carbon.2019.07.061 | 10.1016/j.carbon.2019.07.061 |  | verified_crossref_openalex | Extreme stretching of high G:D ratio carbon nanotube fibers using super-acid | John S. Bulmer et al. | John S. Bulmer; Jenifer E. Mizen; Thurid S. Gspann; Adarsh Kaniyoor; James B. Ryley; Patrick J. Kiley; Martin R. Sparkes; Bill O'Neill; James A. Elliott | Carbon | 2019 | 2019-11-01 | 153, 725-736 | 10.1016/j.carbon.2019.07.061 | 25 | missing_conditions | 1 | Strict comparison candidate lacks structured metadata: condition_temperature_C, condition_atmosphere, gauge_length_mm, strain_rate_s_inv. | [7 empty] | 0.6385057 | 638505.7 | [15 empty] | 848.4211 | [10 empty] | alignment: Not Reported/ Can not calculate |  |  | Bulmer/James meta-analysis supporting workbook, Main sheet | 10.1002/adma.202008432 | A Meta-Analysis of Conductive and Strong Carbon Nanotube Materials | John S. Bulmer et al. | Advanced Materials | 2021 | 2019 Extreme stretching of high G:D ratio carbon nanotube fibers using super-acid | accepted | 1 |  |  | Bulmer/James CNT meta-analysis supporting workbook | peer_reviewed_meta_analysis_workbook | 10.1016/j.carbon.2019.07.061 | Original DOI resolved from James/Bulmer workbook reference: 10.1016/j.carbon.2019.07.061; compiled data source DOI: 10.1002/adma.202008432 | 4 | Aligned Few-wall CNTs |  | Extreme stretching of high G:D ratio carbon nanotube fibers using super-acid |  | Carbon | 2019 |  |  |  | secondary_public_candidate | needs_primary_value_crosscheck | James_Bulmer_meta_analysis_workbook | 3 | {"Category": "Aligned Few-wall CNTs", "Conductivity (MSm-1)": "Not Reported/ Can not calculate", "Density (g cm-3)": "Not Reported/ Can not calculate", "Specific Conductivity (kS m2/kg)": 0.848421052631579, "Electrical Anisotropy": "Not Reported/ Can not calculate", "Alignment figure of merit": "Not Reported/ Can not calculate", "Alignment method": "Not Reported/ Can not calculate", "Alignment FWHM": "Not Reported/ Can not calculate", "FWHM type": "Not Reported/ Can not calculate", "Raman G:D": "Not Reported/ Can not calculate", "Raman wavelength": "Not Reported/ Can not calculate", "(10^-12)*G:D λ^4": null, "Doped or Acid Exposure (Yes/ No)": "No", "Tensile Strength (MPa)": "Not Reported/ Can not calculate", "Specific Strength (N/Tex)": 0.638505747126436, "Young's Modulus (GPa)": "Not Reported/ Can not calculate", "Unnamed: 16": null, "Uber Parameter": "Not Reported/ Can not calculate", "Specific Uber Parameter": 0.5417217180883236, "CNT Diameter (nm)": "Not Reported/ Can not calculate", "Plottable CNT Diameter (nm)": "Not Reported/ Can not calculate", "Date Entered and Checked ": 20200719, "Notes": null, "Year": 2019, "Production Process": "Floating Catalyst", "Post Process": "CSA Stetched, Vacuum baked", "Intentionally added intercalation dope": null, "Host Conductivity (MSm-1)": null, "Sorted Status": "Unsorted", "Bulk Fiber Diameter (microns)": "Not Reported/ Can not calculate", "G Peak Position (cm-1)": null, "Thermal Conductivity (W/(m K))": "Not Reported/ Can not calculate", "T Star (K)": "Not Reported/ Can not calculate", "R value at lowest temp": "Not Reported/ Can not calculate", "R value at 4.2 K": "Not Reported/ Can not calculate", "R value at 10 K": "Not Reported/ Can not calculate", "R value at 77 K": "Not Reported/ Can not calculate", "R value at 300 K": "Not Reported/ Can not calculate", "R(300K)/R(4.2K)": null, "R(300K)/R(10K)": null, "Reference": "2019 Extreme stretching of high G:D ratio carbon nanotube fibers using super-acid", "Unnamed: 41": null, "Unnamed: 42": null, "Unnamed: 43": null, "Unnamed: 44": null, "Unnamed: 45": 25, "Log Conductivity": null, "Log Density": null, "Log Specific Conductivity": -0.07138856348375712, "Log Tensile Strength": null, "Log Specific Strength": -0.1948351893417326, "Log Youngs Modulus": null, "Log Raman G:D Ratio": null, "Log Raman (10^-12)*G:D λ^4": null, "Log CNT Diameter": null, "Log Fiber Diameter": null, "Log Thermal Conductivity": null, "Log (R(300K)/R(4.2))": null, "Log (R(300K)/R(10))": null, "Log Host Conductivity ": null, "Log Thermal Conductivity ": null, "Ampacity Measurement Config": null, "Medium 1": null, "Substrate": null, "Absolute I max (mA)": null, "Absolute J max (A/m2)": null, "Specific J max (mA/tex)": null, "Absolute J failure (A/m2": null, "Specific J failure (mA/tex)": null, "Breakdown Temp (oC)": null, "Medium 2": null, "Substrate 2": null, "Absolute I max (mA).1": null, "Absolute J max (A/m2).1": null, "Specific J max (mA/tex).1": null, "Absolute J failure (A/m2.1": null, "Specific J failure (mA/tex).1": null, "Probe separation for Electrical conductivity (microns)": null, "Probe separation for Ampacity (microns)": "Not Reported/ Can not calculate", "Notes on ampacity": null, "Substrate for ampacity (Yes/No)": null, "Notes on substrate ": null, "Log (Jmax in Air (A/m2))": null, "Log (Jmax in Vacuum(A/m2))": null, "Bulk fibre diameter (nm)": null, "Log (Bulk fibre diameter (nm))": null, "Effective diameter for ampacity (nm)": "Not Reported/ Can not calculate", "Log (Effective diameter for ampacity (nm))": null, "Notes on diameter": null, "Category 2": "CNT", "Diameter Regime": "Not reported/Can not calculate", "Log (Probe separation for ampacity (microns))": "Not reported/Can not calculate", "Probe separation regime": "Not reported/Can not calculate"}
needs_review |  |  |  |  | Aligned Few-wall CNTs 2019 | CNT_or_CNT_hybrid | fiber_yarn | FWCNT | direct_spun_FCCVD | acid_exposed;drawn_or_stretched;CSA Stetched, Vacuum baked | alignment: Not Reported/ Can not calculate |  |  |  |  | Bulmer/James meta-analysis supporting workbook, Main sheet |  |  |  | extract_test_conditions;check_duplicate_or_multi_sample_group | rec_9cdb4c443b7e | 20210409_Metaanalysis_database.xlsx | Main | 1024 | 2019 Extreme stretching of high G:D ratio carbon nanotube fibers using super-acid | Aligned Few-wall CNTs 2019 | CNT_or_CNT_hybrid | fiber_yarn | FWCNT | direct_spun_FCCVD | acid_exposed;drawn_or_stretched;CSA Stetched, Vacuum baked | strict_candidate_missing_conditions | peer_reviewed_meta_analysis_record | secondary_meta_analysis_with_original_doi | Peer-reviewed meta-analysis workbook row with original DOI resolved by Crossref/OpenAlex; not re-extracted from the primary paper in this pipeline. | 10.1016/j.carbon.2019.07.061 | 10.1016/j.carbon.2019.07.061 |  | verified_crossref_openalex | Extreme stretching of high G:D ratio carbon nanotube fibers using super-acid | John S. Bulmer et al. | John S. Bulmer; Jenifer E. Mizen; Thurid S. Gspann; Adarsh Kaniyoor; James B. Ryley; Patrick J. Kiley; Martin R. Sparkes; Bill O'Neill; James A. Elliott | Carbon | 2019 | 2019-11-01 | 153, 725-736 | 10.1016/j.carbon.2019.07.061 | 25 | missing_conditions | 1 | Strict comparison candidate lacks structured metadata: condition_temperature_C, condition_atmosphere, gauge_length_mm, strain_rate_s_inv. | [7 empty] | 0.9 | 900000 | [15 empty] | 663.1579 | [10 empty] | alignment: Not Reported/ Can not calculate |  |  | Bulmer/James meta-analysis supporting workbook, Main sheet | 10.1002/adma.202008432 | A Meta-Analysis of Conductive and Strong Carbon Nanotube Materials | John S. Bulmer et al. | Advanced Materials | 2021 | 2019 Extreme stretching of high G:D ratio carbon nanotube fibers using super-acid | accepted | 1 |  |  | Bulmer/James CNT meta-analysis supporting workbook | peer_reviewed_meta_analysis_workbook | 10.1016/j.carbon.2019.07.061 | Original DOI resolved from James/Bulmer workbook reference: 10.1016/j.carbon.2019.07.061; compiled data source DOI: 10.1002/adma.202008432 | 4 | Aligned Few-wall CNTs |  | Extreme stretching of high G:D ratio carbon nanotube fibers using super-acid |  | Carbon | 2019 |  |  |  | secondary_public_candidate | needs_primary_value_crosscheck | James_Bulmer_meta_analysis_workbook | 3 | {"Category": "Aligned Few-wall CNTs", "Conductivity (MSm-1)": "Not Reported/ Can not calculate", "Density (g cm-3)": "Not Reported/ Can not calculate", "Specific Conductivity (kS m2/kg)": 0.663157894736842, "Electrical Anisotropy": "Not Reported/ Can not calculate", "Alignment figure of merit": "Not Reported/ Can not calculate", "Alignment method": "Not Reported/ Can not calculate", "Alignment FWHM": "Not Reported/ Can not calculate", "FWHM type": "Not Reported/ Can not calculate", "Raman G:D": "Not Reported/ Can not calculate", "Raman wavelength": "Not Reported/ Can not calculate", "(10^-12)*G:D λ^4": null, "Doped or Acid Exposure (Yes/ No)": "No", "Tensile Strength (MPa)": "Not Reported/ Can not calculate", "Specific Strength (N/Tex)": 0.899999999999999, "Young's Modulus (GPa)": "Not Reported/ Can not calculate", "Unnamed: 16": null, "Uber Parameter": "Not Reported/ Can not calculate", "Specific Uber Parameter": 0.5968421052631571, "CNT Diameter (nm)": "Not Reported/ Can not calculate", "Plottable CNT Diameter (nm)": "Not Reported/ Can not calculate", "Date Entered and Checked ": 20200719, "Notes": null, "Year": 2019, "Production Process": "Floating Catalyst", "Post Process": "CSA Stetched, Vacuum baked", "Intentionally added intercalation dope": null, "Host Conductivity (MSm-1)": null, "Sorted Status": "Unsorted", "Bulk Fiber Diameter (microns)": "Not Reported/ Can not calculate", "G Peak Position (cm-1)": null, "Thermal Conductivity (W/(m K))": "Not Reported/ Can not calculate", "T Star (K)": "Not Reported/ Can not calculate", "R value at lowest temp": "Not Reported/ Can not calculate", "R value at 4.2 K": "Not Reported/ Can not calculate", "R value at 10 K": "Not Reported/ Can not calculate", "R value at 77 K": "Not Reported/ Can not calculate", "R value at 300 K": "Not Reported/ Can not calculate", "R(300K)/R(4.2K)": null, "R(300K)/R(10K)": null, "Reference": "2019 Extreme stretching of high G:D ratio carbon nanotube fibers using super-acid", "Unnamed: 41": null, "Unnamed: 42": null, "Unnamed: 43": null, "Unnamed: 44": null, "Unnamed: 45": 25, "Log Conductivity": null, "Log Density": null, "Log Specific Conductivity": -0.17838305583526617, "Log Tensile Strength": null, "Log Specific Strength": -0.045757490560675594, "Log Youngs Modulus": null, "Log Raman G:D Ratio": null, "Log Raman (10^-12)*G:D λ^4": null, "Log CNT Diameter": null, "Log Fiber Diameter": null, "Log Thermal Conductivity": null, "Log (R(300K)/R(4.2))": null, "Log (R(300K)/R(10))": null, "Log Host Conductivity ": null, "Log Thermal Conductivity ": null, "Ampacity Measurement Config": null, "Medium 1": null, "Substrate": null, "Absolute I max (mA)": null, "Absolute J max (A/m2)": null, "Specific J max (mA/tex)": null, "Absolute J failure (A/m2": null, "Specific J failure (mA/tex)": null, "Breakdown Temp (oC)": null, "Medium 2": null, "Substrate 2": null, "Absolute I max (mA).1": null, "Absolute J max (A/m2).1": null, "Specific J max (mA/tex).1": null, "Absolute J failure (A/m2.1": null, "Specific J failure (mA/tex).1": null, "Probe separation for Electrical conductivity (microns)": null, "Probe separation for Ampacity (microns)": "Not Reported/ Can not calculate", "Notes on ampacity": null, "Substrate for ampacity (Yes/No)": null, "Notes on substrate ": null, "Log (Jmax in Air (A/m2))": null, "Log (Jmax in Vacuum(A/m2))": null, "Bulk fibre diameter (nm)": null, "Log (Bulk fibre diameter (nm))": null, "Effective diameter for ampacity (nm)": "Not Reported/ Can not calculate", "Log (Effective diameter for ampacity (nm))": null, "Notes on diameter": null, "Category 2": "CNT", "Diameter Regime": "Not reported/Can not calculate", "Log (Probe separation for ampacity (microns))": "Not reported/Can not calculate", "Probe separation regime": "Not reported/Can not calculate"}
needs_review |  |  |  |  | Aligned Few-wall CNTs 2019 | CNT_or_CNT_hybrid | fiber_yarn | FWCNT | direct_spun_FCCVD | acid_exposed;drawn_or_stretched;CSA Stetched, Vacuum baked | alignment: Not Reported/ Can not calculate |  |  |  |  | Bulmer/James meta-analysis supporting workbook, Main sheet |  |  |  | extract_test_conditions;check_duplicate_or_multi_sample_group | rec_e491cff20abc | 20210409_Metaanalysis_database.xlsx | Main | 1025 | 2019 Extreme stretching of high G:D ratio carbon nanotube fibers using super-acid | Aligned Few-wall CNTs 2019 | CNT_or_CNT_hybrid | fiber_yarn | FWCNT | direct_spun_FCCVD | acid_exposed;drawn_or_stretched;CSA Stetched, Vacuum baked | strict_candidate_missing_conditions | peer_reviewed_meta_analysis_record | secondary_meta_analysis_with_original_doi | Peer-reviewed meta-analysis workbook row with original DOI resolved by Crossref/OpenAlex; not re-extracted from the primary paper in this pipeline. | 10.1016/j.carbon.2019.07.061 | 10.1016/j.carbon.2019.07.061 |  | verified_crossref_openalex | Extreme stretching of high G:D ratio carbon nanotube fibers using super-acid | John S. Bulmer et al. | John S. Bulmer; Jenifer E. Mizen; Thurid S. Gspann; Adarsh Kaniyoor; James B. Ryley; Patrick J. Kiley; Martin R. Sparkes; Bill O'Neill; James A. Elliott | Carbon | 2019 | 2019-11-01 | 153, 725-736 | 10.1016/j.carbon.2019.07.061 | 25 | missing_conditions | 1 | Strict comparison candidate lacks structured metadata: condition_temperature_C, condition_atmosphere, gauge_length_mm, strain_rate_s_inv. | [7 empty] | 0.5954023 | 595402.3 | [15 empty] | 482.1053 | [10 empty] | alignment: Not Reported/ Can not calculate |  |  | Bulmer/James meta-analysis supporting workbook, Main sheet | 10.1002/adma.202008432 | A Meta-Analysis of Conductive and Strong Carbon Nanotube Materials | John S. Bulmer et al. | Advanced Materials | 2021 | 2019 Extreme stretching of high G:D ratio carbon nanotube fibers using super-acid | accepted | 1 |  |  | Bulmer/James CNT meta-analysis supporting workbook | peer_reviewed_meta_analysis_workbook | 10.1016/j.carbon.2019.07.061 | Original DOI resolved from James/Bulmer workbook reference: 10.1016/j.carbon.2019.07.061; compiled data source DOI: 10.1002/adma.202008432 | 4 | Aligned Few-wall CNTs |  | Extreme stretching of high G:D ratio carbon nanotube fibers using super-acid |  | Carbon | 2019 |  |  |  | secondary_public_candidate | needs_primary_value_crosscheck | James_Bulmer_meta_analysis_workbook | 3 | {"Category": "Aligned Few-wall CNTs", "Conductivity (MSm-1)": "Not Reported/ Can not calculate", "Density (g cm-3)": "Not Reported/ Can not calculate", "Specific Conductivity (kS m2/kg)": 0.48210526315789404, "Electrical Anisotropy": "Not Reported/ Can not calculate", "Alignment figure of merit": "Not Reported/ Can not calculate", "Alignment method": "Not Reported/ Can not calculate", "Alignment FWHM": "Not Reported/ Can not calculate", "FWHM type": "Not Reported/ Can not calculate", "Raman G:D": "Not Reported/ Can not calculate", "Raman wavelength": "Not Reported/ Can not calculate", "(10^-12)*G:D λ^4": null, "Doped or Acid Exposure (Yes/ No)": "No", "Tensile Strength (MPa)": "Not Reported/ Can not calculate", "Specific Strength (N/Tex)": 0.595402298850574, "Young's Modulus (GPa)": "Not Reported/ Can not calculate", "Unnamed: 16": null, "Uber Parameter": "Not Reported/ Can not calculate", "Specific Uber Parameter": 0.2870465819721711, "CNT Diameter (nm)": "Not Reported/ Can not calculate", "Plottable CNT Diameter (nm)": "Not Reported/ Can not calculate", "Date Entered and Checked ": 20200719, "Notes": null, "Year": 2019, "Production Process": "Floating Catalyst", "Post Process": "CSA Stetched, Vacuum baked", "Intentionally added intercalation dope": null, "Host Conductivity (MSm-1)": null, "Sorted Status": "Unsorted", "Bulk Fiber Diameter (microns)": "Not Reported/ Can not calculate", "G Peak Position (cm-1)": null, "Thermal Conductivity (W/(m K))": "Not Reported/ Can not calculate", "T Star (K)": "Not Reported/ Can not calculate", "R value at lowest temp": "Not Reported/ Can not calculate", "R value at 4.2 K": "Not Reported/ Can not calculate", "R value at 10 K": "Not Reported/ Can not calculate", "R value at 77 K": "Not Reported/ Can not calculate", "R value at 300 K": "Not Reported/ Can not calculate", "R(300K)/R(4.2K)": null, "R(300K)/R(10K)": null, "Reference": "2019 Extreme stretching of high G:D ratio carbon nanotube fibers using super-acid", "Unnamed: 41": null, "Unnamed: 42": null, "Unnamed: 43": null, "Unnamed: 44": null, "Unnamed: 45": 25, "Log Conductivity": null, "Log Density": null, "Log Specific Conductivity": -0.3168581272849792, "Log Tensile Strength": null, "Log Specific Strength": -0.225189492873386, "Log Youngs Modulus": null, "Log Raman G:D Ratio": null, "Log Raman (10^-12)*G:D λ^4": null, "Log CNT Diameter": null, "Log Fiber Diameter": null, "Log Thermal Conductivity": null, "Log (R(300K)/R(4.2))": null, "Log (R(300K)/R(10))": null, "Log Host Conductivity ": null, "Log Thermal Conductivity ": null, "Ampacity Measurement Config": null, "Medium 1": null, "Substrate": null, "Absolute I max (mA)": null, "Absolute J max (A/m2)": null, "Specific J max (mA/tex)": null, "Absolute J failure (A/m2": null, "Specific J failure (mA/tex)": null, "Breakdown Temp (oC)": null, "Medium 2": null, "Substrate 2": null, "Absolute I max (mA).1": null, "Absolute J max (A/m2).1": null, "Specific J max (mA/tex).1": null, "Absolute J failure (A/m2.1": null, "Specific J failure (mA/tex).1": null, "Probe separation for Electrical conductivity (microns)": null, "Probe separation for Ampacity (microns)": "Not Reported/ Can not calculate", "Notes on ampacity": null, "Substrate for ampacity (Yes/No)": null, "Notes on substrate ": null, "Log (Jmax in Air (A/m2))": null, "Log (Jmax in Vacuum(A/m2))": null, "Bulk fibre diameter (nm)": null, "Log (Bulk fibre diameter (nm))": null, "Effective diameter for ampacity (nm)": "Not Reported/ Can not calculate", "Log (Effective diameter for ampacity (nm))": null, "Notes on diameter": null, "Category 2": "CNT", "Diameter Regime": "Not reported/Can not calculate", "Log (Probe separation for ampacity (microns))": "Not reported/Can not calculate", "Probe separation regime": "Not reported/Can not calculate"}
needs_review |  |  |  |  | Aligned Few-wall CNTs 2019 | CNT_or_CNT_hybrid | fiber_yarn | FWCNT | direct_spun_FCCVD | acid_exposed;drawn_or_stretched;CSA Stetched, Vacuum baked | alignment: Not Reported/ Can not calculate |  |  |  |  | Bulmer/James meta-analysis supporting workbook, Main sheet |  |  |  | extract_test_conditions;check_duplicate_or_multi_sample_group | rec_3e9e92beaa13 | 20210409_Metaanalysis_database.xlsx | Main | 1026 | 2019 Extreme stretching of high G:D ratio carbon nanotube fibers using super-acid | Aligned Few-wall CNTs 2019 | CNT_or_CNT_hybrid | fiber_yarn | FWCNT | direct_spun_FCCVD | acid_exposed;drawn_or_stretched;CSA Stetched, Vacuum baked | strict_candidate_missing_conditions | peer_reviewed_meta_analysis_record | secondary_meta_analysis_with_original_doi | Peer-reviewed meta-analysis workbook row with original DOI resolved by Crossref/OpenAlex; not re-extracted from the primary paper in this pipeline. | 10.1016/j.carbon.2019.07.061 | 10.1016/j.carbon.2019.07.061 |  | verified_crossref_openalex | Extreme stretching of high G:D ratio carbon nanotube fibers using super-acid | John S. Bulmer et al. | John S. Bulmer; Jenifer E. Mizen; Thurid S. Gspann; Adarsh Kaniyoor; James B. Ryley; Patrick J. Kiley; Martin R. Sparkes; Bill O'Neill; James A. Elliott | Carbon | 2019 | 2019-11-01 | 153, 725-736 | 10.1016/j.carbon.2019.07.061 | 25 | missing_conditions | 1 | Strict comparison candidate lacks structured metadata: condition_temperature_C, condition_atmosphere, gauge_length_mm, strain_rate_s_inv. | [7 empty] | 0.4 | 400000 | [15 empty] | 785.2632 | [10 empty] | alignment: Not Reported/ Can not calculate |  |  | Bulmer/James meta-analysis supporting workbook, Main sheet | 10.1002/adma.202008432 | A Meta-Analysis of Conductive and Strong Carbon Nanotube Materials | John S. Bulmer et al. | Advanced Materials | 2021 | 2019 Extreme stretching of high G:D ratio carbon nanotube fibers using super-acid | accepted | 1 |  |  | Bulmer/James CNT meta-analysis supporting workbook | peer_reviewed_meta_analysis_workbook | 10.1016/j.carbon.2019.07.061 | Original DOI resolved from James/Bulmer workbook reference: 10.1016/j.carbon.2019.07.061; compiled data source DOI: 10.1002/adma.202008432 | 4 | Aligned Few-wall CNTs |  | Extreme stretching of high G:D ratio carbon nanotube fibers using super-acid |  | Carbon | 2019 |  |  |  | secondary_public_candidate | needs_primary_value_crosscheck | James_Bulmer_meta_analysis_workbook | 3 | {"Category": "Aligned Few-wall CNTs", "Conductivity (MSm-1)": "Not Reported/ Can not calculate", "Density (g cm-3)": "Not Reported/ Can not calculate", "Specific Conductivity (kS m2/kg)": 0.785263157894736, "Electrical Anisotropy": "Not Reported/ Can not calculate", "Alignment figure of merit": "Not Reported/ Can not calculate", "Alignment method": "Not Reported/ Can not calculate", "Alignment FWHM": "Not Reported/ Can not calculate", "FWHM type": "Not Reported/ Can not calculate", "Raman G:D": "Not Reported/ Can not calculate", "Raman wavelength": "Not Reported/ Can not calculate", "(10^-12)*G:D λ^4": null, "Doped or Acid Exposure (Yes/ No)": "No", "Tensile Strength (MPa)": "Not Reported/ Can not calculate", "Specific Strength (N/Tex)": 0.399999999999999, "Young's Modulus (GPa)": "Not Reported/ Can not calculate", "Unnamed: 16": null, "Uber Parameter": "Not Reported/ Can not calculate", "Specific Uber Parameter": 0.3141052631578936, "CNT Diameter (nm)": "Not Reported/ Can not calculate", "Plottable CNT Diameter (nm)": "Not Reported/ Can not calculate", "Date Entered and Checked ": 20200719, "Notes": null, "Year": 2019, "Production Process": "Floating Catalyst", "Post Process": "CSA Stetched, Vacuum baked", "Intentionally added intercalation dope": null, "Host Conductivity (MSm-1)": null, "Sorted Status": "Unsorted", "Bulk Fiber Diameter (microns)": "Not Reported/ Can not calculate", "G Peak Position (cm-1)": null, "Thermal Conductivity (W/(m K))": "Not Reported/ Can not calculate", "T Star (K)": "Not Reported/ Can not calculate", "R value at lowest temp": "Not Reported/ Can not calculate", "R value at 4.2 K": "Not Reported/ Can not calculate", "R value at 10 K": "Not Reported/ Can not calculate", "R value at 77 K": "Not Reported/ Can not calculate", "R value at 300 K": "Not Reported/ Can not calculate", "R(300K)/R(4.2K)": null, "R(300K)/R(10K)": null, "Reference": "2019 Extreme stretching of high G:D ratio carbon nanotube fibers using super-acid", "Unnamed: 41": null, "Unnamed: 42": null, "Unnamed: 43": null, "Unnamed: 44": null, "Unnamed: 45": 25, "Log Conductivity": null, "Log Density": null, "Log Specific Conductivity": -0.10498477781617943, "Log Tensile Strength": null, "Log Specific Strength": -0.39794000867203866, "Log Youngs Modulus": null, "Log Raman G:D Ratio": null, "Log Raman (10^-12)*G:D λ^4": null, "Log CNT Diameter": null, "Log Fiber Diameter": null, "Log Thermal Conductivity": null, "Log (R(300K)/R(4.2))": null, "Log (R(300K)/R(10))": null, "Log Host Conductivity ": null, "Log Thermal Conductivity ": null, "Ampacity Measurement Config": null, "Medium 1": null, "Substrate": null, "Absolute I max (mA)": null, "Absolute J max (A/m2)": null, "Specific J max (mA/tex)": null, "Absolute J failure (A/m2": null, "Specific J failure (mA/tex)": null, "Breakdown Temp (oC)": null, "Medium 2": null, "Substrate 2": null, "Absolute I max (mA).1": null, "Absolute J max (A/m2).1": null, "Specific J max (mA/tex).1": null, "Absolute J failure (A/m2.1": null, "Specific J failure (mA/tex).1": null, "Probe separation for Electrical conductivity (microns)": null, "Probe separation for Ampacity (microns)": "Not Reported/ Can not calculate", "Notes on ampacity": null, "Substrate for ampacity (Yes/No)": null, "Notes on substrate ": null, "Log (Jmax in Air (A/m2))": null, "Log (Jmax in Vacuum(A/m2))": null, "Bulk fibre diameter (nm)": null, "Log (Bulk fibre diameter (nm))": null, "Effective diameter for ampacity (nm)": "Not Reported/ Can not calculate", "Log (Effective diameter for ampacity (nm))": null, "Notes on diameter": null, "Category 2": "CNT", "Diameter Regime": "Not reported/Can not calculate", "Log (Probe separation for ampacity (microns))": "Not reported/Can not calculate", "Probe separation regime": "Not reported/Can not calculate"}
needs_review |  |  |  |  | Aligned Few-wall CNTs 2019 | CNT_or_CNT_hybrid | fiber_yarn | FWCNT | direct_spun_FCCVD | acid_exposed;drawn_or_stretched;CSA Stetched, Vacuum baked | alignment: Not Reported/ Can not calculate |  |  |  |  | Bulmer/James meta-analysis supporting workbook, Main sheet |  |  |  | extract_test_conditions;check_duplicate_or_multi_sample_group | rec_638d611e9c5f | 20210409_Metaanalysis_database.xlsx | Main | 1027 | 2019 Extreme stretching of high G:D ratio carbon nanotube fibers using super-acid | Aligned Few-wall CNTs 2019 | CNT_or_CNT_hybrid | fiber_yarn | FWCNT | direct_spun_FCCVD | acid_exposed;drawn_or_stretched;CSA Stetched, Vacuum baked | strict_candidate_missing_conditions | peer_reviewed_meta_analysis_record | secondary_meta_analysis_with_original_doi | Peer-reviewed meta-analysis workbook row with original DOI resolved by Crossref/OpenAlex; not re-extracted from the primary paper in this pipeline. | 10.1016/j.carbon.2019.07.061 | 10.1016/j.carbon.2019.07.061 |  | verified_crossref_openalex | Extreme stretching of high G:D ratio carbon nanotube fibers using super-acid | John S. Bulmer et al. | John S. Bulmer; Jenifer E. Mizen; Thurid S. Gspann; Adarsh Kaniyoor; James B. Ryley; Patrick J. Kiley; Martin R. Sparkes; Bill O'Neill; James A. Elliott | Carbon | 2019 | 2019-11-01 | 153, 725-736 | 10.1016/j.carbon.2019.07.061 | 25 | missing_conditions | 1 | Strict comparison candidate lacks structured metadata: condition_temperature_C, condition_atmosphere, gauge_length_mm, strain_rate_s_inv. | [7 empty] | 1.193103 | 1193103.4 | [15 empty] | 1206.316 | [10 empty] | alignment: Not Reported/ Can not calculate |  |  | Bulmer/James meta-analysis supporting workbook, Main sheet | 10.1002/adma.202008432 | A Meta-Analysis of Conductive and Strong Carbon Nanotube Materials | John S. Bulmer et al. | Advanced Materials | 2021 | 2019 Extreme stretching of high G:D ratio carbon nanotube fibers using super-acid | accepted | 1 |  |  | Bulmer/James CNT meta-analysis supporting workbook | peer_reviewed_meta_analysis_workbook | 10.1016/j.carbon.2019.07.061 | Original DOI resolved from James/Bulmer workbook reference: 10.1016/j.carbon.2019.07.061; compiled data source DOI: 10.1002/adma.202008432 | 4 | Aligned Few-wall CNTs |  | Extreme stretching of high G:D ratio carbon nanotube fibers using super-acid |  | Carbon | 2019 |  |  |  | secondary_public_candidate | needs_primary_value_crosscheck | James_Bulmer_meta_analysis_workbook | 3 | {"Category": "Aligned Few-wall CNTs", "Conductivity (MSm-1)": "Not Reported/ Can not calculate", "Density (g cm-3)": "Not Reported/ Can not calculate", "Specific Conductivity (kS m2/kg)": 1.20631578947368, "Electrical Anisotropy": "Not Reported/ Can not calculate", "Alignment figure of merit": "Not Reported/ Can not calculate", "Alignment method": "Not Reported/ Can not calculate", "Alignment FWHM": "Not Reported/ Can not calculate", "FWHM type": "Not Reported/ Can not calculate", "Raman G:D": "Not Reported/ Can not calculate", "Raman wavelength": "Not Reported/ Can not calculate", "(10^-12)*G:D λ^4": null, "Doped or Acid Exposure (Yes/ No)": "No", "Tensile Strength (MPa)": "Not Reported/ Can not calculate", "Specific Strength (N/Tex)": 1.19310344827586, "Young's Modulus (GPa)": "Not Reported/ Can not calculate", "Unnamed: 16": null, "Uber Parameter": "Not Reported/ Can not calculate", "Specific Uber Parameter": 1.439259528130664, "CNT Diameter (nm)": "Not Reported/ Can not calculate", "Plottable CNT Diameter (nm)": "Not Reported/ Can not calculate", "Date Entered and Checked ": 20200719, "Notes": null, "Year": 2019, "Production Process": "Floating Catalyst", "Post Process": "CSA Stetched, Vacuum baked", "Intentionally added intercalation dope": null, "Host Conductivity (MSm-1)": null, "Sorted Status": "Unsorted", "Bulk Fiber Diameter (microns)": "Not Reported/ Can not calculate", "G Peak Position (cm-1)": null, "Thermal Conductivity (W/(m K))": "Not Reported/ Can not calculate", "T Star (K)": "Not Reported/ Can not calculate", "R value at lowest temp": "Not Reported/ Can not calculate", "R value at 4.2 K": "Not Reported/ Can not calculate", "R value at 10 K": "Not Reported/ Can not calculate", "R value at 77 K": "Not Reported/ Can not calculate", "R value at 300 K": "Not Reported/ Can not calculate", "R(300K)/R(4.2K)": null, "R(300K)/R(10K)": null, "Reference": "2019 Extreme stretching of high G:D ratio carbon nanotube fibers using super-acid", "Unnamed: 41": null, "Unnamed: 42": null, "Unnamed: 43": null, "Unnamed: 44": null, "Unnamed: 45": 25, "Log Conductivity": null, "Log Density": null, "Log Specific Conductivity": 0.08146101234252189, "Log Tensile Strength": null, "Log Specific Strength": 0.07667810089381977, "Log Youngs Modulus": null, "Log Raman G:D Ratio": null, "Log Raman (10^-12)*G:D λ^4": null, "Log CNT Diameter": null, "Log Fiber Diameter": null, "Log Thermal Conductivity": null, "Log (R(300K)/R(4.2))": null, "Log (R(300K)/R(10))": null, "Log Host Conductivity ": null, "Log Thermal Conductivity ": null, "Ampacity Measurement Config": null, "Medium 1": null, "Substrate": null, "Absolute I max (mA)": null, "Absolute J max (A/m2)": null, "Specific J max (mA/tex)": null, "Absolute J failure (A/m2": null, "Specific J failure (mA/tex)": null, "Breakdown Temp (oC)": null, "Medium 2": null, "Substrate 2": null, "Absolute I max (mA).1": null, "Absolute J max (A/m2).1": null, "Specific J max (mA/tex).1": null, "Absolute J failure (A/m2.1": null, "Specific J failure (mA/tex).1": null, "Probe separation for Electrical conductivity (microns)": null, "Probe separation for Ampacity (microns)": "Not Reported/ Can not calculate", "Notes on ampacity": null, "Substrate for ampacity (Yes/No)": null, "Notes on substrate ": null, "Log (Jmax in Air (A/m2))": null, "Log (Jmax in Vacuum(A/m2))": null, "Bulk fibre diameter (nm)": null, "Log (Bulk fibre diameter (nm))": null, "Effective diameter for ampacity (nm)": "Not Reported/ Can not calculate", "Log (Effective diameter for ampacity (nm))": null, "Notes on diameter": null, "Category 2": "CNT", "Diameter Regime": "Not reported/Can not calculate", "Log (Probe separation for ampacity (microns))": "Not reported/Can not calculate", "Probe separation regime": "Not reported/Can not calculate"}
needs_review |  |  |  |  | Aligned Few-wall CNTs 2019 | CNT_or_CNT_hybrid | fiber_yarn | FWCNT | direct_spun_FCCVD | acid_exposed;drawn_or_stretched;CSA Stetched, Vacuum baked | alignment: Not Reported/ Can not calculate |  |  |  |  | Bulmer/James meta-analysis supporting workbook, Main sheet |  |  |  | extract_test_conditions;check_duplicate_or_multi_sample_group | rec_25be3b3a9f72 | 20210409_Metaanalysis_database.xlsx | Main | 1028 | 2019 Extreme stretching of high G:D ratio carbon nanotube fibers using super-acid | Aligned Few-wall CNTs 2019 | CNT_or_CNT_hybrid | fiber_yarn | FWCNT | direct_spun_FCCVD | acid_exposed;drawn_or_stretched;CSA Stetched, Vacuum baked | strict_candidate_missing_conditions | peer_reviewed_meta_analysis_record | secondary_meta_analysis_with_original_doi | Peer-reviewed meta-analysis workbook row with original DOI resolved by Crossref/OpenAlex; not re-extracted from the primary paper in this pipeline. | 10.1016/j.carbon.2019.07.061 | 10.1016/j.carbon.2019.07.061 |  | verified_crossref_openalex | Extreme stretching of high G:D ratio carbon nanotube fibers using super-acid | John S. Bulmer et al. | John S. Bulmer; Jenifer E. Mizen; Thurid S. Gspann; Adarsh Kaniyoor; James B. Ryley; Patrick J. Kiley; Martin R. Sparkes; Bill O'Neill; James A. Elliott | Carbon | 2019 | 2019-11-01 | 153, 725-736 | 10.1016/j.carbon.2019.07.061 | 25 | missing_conditions | 1 | Strict comparison candidate lacks structured metadata: condition_temperature_C, condition_atmosphere, gauge_length_mm, strain_rate_s_inv. | [7 empty] | 0.5206897 | 520689.7 | [15 empty] | 461.0526 | [10 empty] | alignment: Not Reported/ Can not calculate |  |  | Bulmer/James meta-analysis supporting workbook, Main sheet | 10.1002/adma.202008432 | A Meta-Analysis of Conductive and Strong Carbon Nanotube Materials | John S. Bulmer et al. | Advanced Materials | 2021 | 2019 Extreme stretching of high G:D ratio carbon nanotube fibers using super-acid | accepted | 1 |  |  | Bulmer/James CNT meta-analysis supporting workbook | peer_reviewed_meta_analysis_workbook | 10.1016/j.carbon.2019.07.061 | Original DOI resolved from James/Bulmer workbook reference: 10.1016/j.carbon.2019.07.061; compiled data source DOI: 10.1002/adma.202008432 | 4 | Aligned Few-wall CNTs |  | Extreme stretching of high G:D ratio carbon nanotube fibers using super-acid |  | Carbon | 2019 |  |  |  | secondary_public_candidate | needs_primary_value_crosscheck | James_Bulmer_meta_analysis_workbook | 3 | {"Category": "Aligned Few-wall CNTs", "Conductivity (MSm-1)": "Not Reported/ Can not calculate", "Density (g cm-3)": "Not Reported/ Can not calculate", "Specific Conductivity (kS m2/kg)": 0.461052631578947, "Electrical Anisotropy": "Not Reported/ Can not calculate", "Alignment figure of merit": "Not Reported/ Can not calculate", "Alignment method": "Not Reported/ Can not calculate", "Alignment FWHM": "Not Reported/ Can not calculate", "FWHM type": "Not Reported/ Can not calculate", "Raman G:D": "Not Reported/ Can not calculate", "Raman wavelength": "Not Reported/ Can not calculate", "(10^-12)*G:D λ^4": null, "Doped or Acid Exposure (Yes/ No)": "No", "Tensile Strength (MPa)": "Not Reported/ Can not calculate", "Specific Strength (N/Tex)": 0.520689655172413, "Young's Modulus (GPa)": "Not Reported/ Can not calculate", "Unnamed: 16": null, "Uber Parameter": "Not Reported/ Can not calculate", "Specific Uber Parameter": 0.24006533575317546, "CNT Diameter (nm)": "Not Reported/ Can not calculate", "Plottable CNT Diameter (nm)": "Not Reported/ Can not calculate", "Date Entered and Checked ": 20200719, "Notes": null, "Year": 2019, "Production Process": "Floating Catalyst", "Post Process": "CSA Stetched, Vacuum baked", "Intentionally added intercalation dope": null, "Host Conductivity (MSm-1)": null, "Sorted Status": "Unsorted", "Bulk Fiber Diameter (microns)": "Not Reported/ Can not calculate", "G Peak Position (cm-1)": null, "Thermal Conductivity (W/(m K))": "Not Reported/ Can not calculate", "T Star (K)": "Not Reported/ Can not calculate", "R value at lowest temp": "Not Reported/ Can not calculate", "R value at 4.2 K": "Not Reported/ Can not calculate", "R value at 10 K": "Not Reported/ Can not calculate", "R value at 77 K": "Not Reported/ Can not calculate", "R value at 300 K": "Not Reported/ Can not calculate", "R(300K)/R(4.2K)": null, "R(300K)/R(10K)": null, "Reference": "2019 Extreme stretching of high G:D ratio carbon nanotube fibers using super-acid", "Unnamed: 41": null, "Unnamed: 42": null, "Unnamed: 43": null, "Unnamed: 44": null, "Unnamed: 45": 25, "Log Conductivity": null, "Log Density": null, "Log Specific Conductivity": -0.3362494947847486, "Log Tensile Strength": null, "Log Specific Strength": -0.2834210506057874, "Log Youngs Modulus": null, "Log Raman G:D Ratio": null, "Log Raman (10^-12)*G:D λ^4": null, "Log CNT Diameter": null, "Log Fiber Diameter": null, "Log Thermal Conductivity": null, "Log (R(300K)/R(4.2))": null, "Log (R(300K)/R(10))": null, "Log Host Conductivity ": null, "Log Thermal Conductivity ": null, "Ampacity Measurement Config": null, "Medium 1": null, "Substrate": null, "Absolute I max (mA)": null, "Absolute J max (A/m2)": null, "Specific J max (mA/tex)": null, "Absolute J failure (A/m2": null, "Specific J failure (mA/tex)": null, "Breakdown Temp (oC)": null, "Medium 2": null, "Substrate 2": null, "Absolute I max (mA).1": null, "Absolute J max (A/m2).1": null, "Specific J max (mA/tex).1": null, "Absolute J failure (A/m2.1": null, "Specific J failure (mA/tex).1": null, "Probe separation for Electrical conductivity (microns)": null, "Probe separation for Ampacity (microns)": "Not Reported/ Can not calculate", "Notes on ampacity": null, "Substrate for ampacity (Yes/No)": null, "Notes on substrate ": null, "Log (Jmax in Air (A/m2))": null, "Log (Jmax in Vacuum(A/m2))": null, "Bulk fibre diameter (nm)": null, "Log (Bulk fibre diameter (nm))": null, "Effective diameter for ampacity (nm)": "Not Reported/ Can not calculate", "Log (Effective diameter for ampacity (nm))": null, "Notes on diameter": null, "Category 2": "CNT", "Diameter Regime": "Not reported/Can not calculate", "Log (Probe separation for ampacity (microns))": "Not reported/Can not calculate", "Probe separation regime": "Not reported/Can not calculate"}
needs_review |  |  |  |  | Aligned Few-wall CNTs 2019 | CNT_or_CNT_hybrid | fiber_yarn | FWCNT | direct_spun_FCCVD | acid_exposed;drawn_or_stretched;CSA Stetched, Vacuum baked | alignment: Not Reported/ Can not calculate |  |  |  |  | Bulmer/James meta-analysis supporting workbook, Main sheet |  |  |  | extract_test_conditions;check_duplicate_or_multi_sample_group | rec_618a58b416c3 | 20210409_Metaanalysis_database.xlsx | Main | 1029 | 2019 Extreme stretching of high G:D ratio carbon nanotube fibers using super-acid | Aligned Few-wall CNTs 2019 | CNT_or_CNT_hybrid | fiber_yarn | FWCNT | direct_spun_FCCVD | acid_exposed;drawn_or_stretched;CSA Stetched, Vacuum baked | strict_candidate_missing_conditions | peer_reviewed_meta_analysis_record | secondary_meta_analysis_with_original_doi | Peer-reviewed meta-analysis workbook row with original DOI resolved by Crossref/OpenAlex; not re-extracted from the primary paper in this pipeline. | 10.1016/j.carbon.2019.07.061 | 10.1016/j.carbon.2019.07.061 |  | verified_crossref_openalex | Extreme stretching of high G:D ratio carbon nanotube fibers using super-acid | John S. Bulmer et al. | John S. Bulmer; Jenifer E. Mizen; Thurid S. Gspann; Adarsh Kaniyoor; James B. Ryley; Patrick J. Kiley; Martin R. Sparkes; Bill O'Neill; James A. Elliott | Carbon | 2019 | 2019-11-01 | 153, 725-736 | 10.1016/j.carbon.2019.07.061 | 25 | missing_conditions | 1 | Strict comparison candidate lacks structured metadata: condition_temperature_C, condition_atmosphere, gauge_length_mm. | [24 empty] | 311.8819 |  |  |  | 2.64462809917354 | 2.644628 | [5 empty] | alignment: Not Reported/ Can not calculate |  |  | Bulmer/James meta-analysis supporting workbook, Main sheet | 10.1002/adma.202008432 | A Meta-Analysis of Conductive and Strong Carbon Nanotube Materials | John S. Bulmer et al. | Advanced Materials | 2021 | 2019 Extreme stretching of high G:D ratio carbon nanotube fibers using super-acid | accepted | 1 |  |  | Bulmer/James CNT meta-analysis supporting workbook | peer_reviewed_meta_analysis_workbook | 10.1016/j.carbon.2019.07.061 | Original DOI resolved from James/Bulmer workbook reference: 10.1016/j.carbon.2019.07.061; compiled data source DOI: 10.1002/adma.202008432 | 4 | Aligned Few-wall CNTs |  | Extreme stretching of high G:D ratio carbon nanotube fibers using super-acid |  | Carbon | 2019 |  |  |  | secondary_public_candidate | needs_primary_value_crosscheck | James_Bulmer_meta_analysis_workbook | 3 | {"Category": "Aligned Few-wall CNTs", "Conductivity (MSm-1)": "Not Reported/ Can not calculate", "Density (g cm-3)": "Not Reported/ Can not calculate", "Specific Conductivity (kS m2/kg)": 0.31188185882671704, "Electrical Anisotropy": "Not Reported/ Can not calculate", "Alignment figure of merit": "Not Reported/ Can not calculate", "Alignment method": "Not Reported/ Can not calculate", "Alignment FWHM": "Not Reported/ Can not calculate", "FWHM type": "Not Reported/ Can not calculate", "Raman G:D": 2.64462809917354, "Raman wavelength": 785, "(10^-12)*G:D λ^4": 1.004253224793383, "Doped or Acid Exposure (Yes/ No)": "No", "Tensile Strength (MPa)": "Not Reported/ Can not calculate", "Specific Strength (N/Tex)": "Not Reported/ Can not calculate", "Young's Modulus (GPa)": "Not Reported/ Can not calculate", "Unnamed: 16": null, "Uber Parameter": "Not Reported/ Can not calculate", "Specific Uber Parameter": "Not Reported/ Can not calculate", "CNT Diameter (nm)": "Not Reported/ Can not calculate", "Plottable CNT Diameter (nm)": "Not Reported/ Can not calculate", "Date Entered and Checked ": 20200719, "Notes": null, "Year": 2019, "Production Process": "Floating Catalyst", "Post Process": "CSA Stetched, Vacuum baked", "Intentionally added intercalation dope": null, "Host Conductivity (MSm-1)": null, "Sorted Status": "Unsorted", "Bulk Fiber Diameter (microns)": "Not Reported/ Can not calculate", "G Peak Position (cm-1)": null, "Thermal Conductivity (W/(m K))": "Not Reported/ Can not calculate", "T Star (K)": "Not Reported/ Can not calculate", "R value at lowest temp": "Not Reported/ Can not calculate", "R value at 4.2 K": "Not Reported/ Can not calculate", "R value at 10 K": "Not Reported/ Can not calculate", "R value at 77 K": "Not Reported/ Can not calculate", "R value at 300 K": "Not Reported/ Can not calculate", "R(300K)/R(4.2K)": null, "R(300K)/R(10K)": null, "Reference": "2019 Extreme stretching of high G:D ratio carbon nanotube fibers using super-acid", "Unnamed: 41": null, "Unnamed: 42": null, "Unnamed: 43": null, "Unnamed: 44": null, "Unnamed: 45": 25, "Log Conductivity": null, "Log Density": null, "Log Specific Conductivity": -0.5060098860334444, "Log Tensile Strength": null, "Log Specific Strength": null, "Log Youngs Modulus": null, "Log Raman G:D Ratio": 0.42236460800345366, "Log Raman (10^-12)*G:D λ^4": 0.0018432349844637477, "Log CNT Diameter": null, "Log Fiber Diameter": null, "Log Thermal Conductivity": null, "Log (R(300K)/R(4.2))": null, "Log (R(300K)/R(10))": null, "Log Host Conductivity ": null, "Log Thermal Conductivity ": null, "Ampacity Measurement Config": null, "Medium 1": null, "Substrate": null, "Absolute I max (mA)": null, "Absolute J max (A/m2)": null, "Specific J max (mA/tex)": null, "Absolute J failure (A/m2": null, "Specific J failure (mA/tex)": null, "Breakdown Temp (oC)": null, "Medium 2": null, "Substrate 2": null, "Absolute I max (mA).1": null, "Absolute J max (A/m2).1": null, "Specific J max (mA/tex).1": null, "Absolute J failure (A/m2.1": null, "Specific J failure (mA/tex).1": null, "Probe separation for Electrical conductivity (microns)": null, "Probe separation for Ampacity (microns)": "Not Reported/ Can not calculate", "Notes on ampacity": null, "Substrate for ampacity (Yes/No)": null, "Notes on substrate ": null, "Log (Jmax in Air (A/m2))": null, "Log (Jmax in Vacuum(A/m2))": null, "Bulk fibre diameter (nm)": null, "Log (Bulk fibre diameter (nm))": null, "Effective diameter for ampacity (nm)": "Not Reported/ Can not calculate", "Log (Effective diameter for ampacity (nm))": null, "Notes on diameter": null, "Category 2": "CNT", "Diameter Regime": "Not reported/Can not calculate", "Log (Probe separation for ampacity (microns))": "Not reported/Can not calculate", "Probe separation regime": "Not reported/Can not calculate"}
needs_review |  |  |  |  | Aligned Few-wall CNTs 2019 | CNT_or_CNT_hybrid | fiber_yarn | FWCNT | direct_spun_FCCVD | acid_exposed;drawn_or_stretched;CSA Stetched, Vacuum baked | alignment: Not Reported/ Can not calculate |  |  |  |  | Bulmer/James meta-analysis supporting workbook, Main sheet |  |  |  | extract_test_conditions;check_duplicate_or_multi_sample_group | rec_22c5fccfcddc | 20210409_Metaanalysis_database.xlsx | Main | 1030 | 2019 Extreme stretching of high G:D ratio carbon nanotube fibers using super-acid | Aligned Few-wall CNTs 2019 | CNT_or_CNT_hybrid | fiber_yarn | FWCNT | direct_spun_FCCVD | acid_exposed;drawn_or_stretched;CSA Stetched, Vacuum baked | strict_candidate_missing_conditions | peer_reviewed_meta_analysis_record | secondary_meta_analysis_with_original_doi | Peer-reviewed meta-analysis workbook row with original DOI resolved by Crossref/OpenAlex; not re-extracted from the primary paper in this pipeline. | 10.1016/j.carbon.2019.07.061 | 10.1016/j.carbon.2019.07.061 |  | verified_crossref_openalex | Extreme stretching of high G:D ratio carbon nanotube fibers using super-acid | John S. Bulmer et al. | John S. Bulmer; Jenifer E. Mizen; Thurid S. Gspann; Adarsh Kaniyoor; James B. Ryley; Patrick J. Kiley; Martin R. Sparkes; Bill O'Neill; James A. Elliott | Carbon | 2019 | 2019-11-01 | 153, 725-736 | 10.1016/j.carbon.2019.07.061 | 25 | missing_conditions | 1 | Strict comparison candidate lacks structured metadata: condition_temperature_C, condition_atmosphere, gauge_length_mm. | [24 empty] | 627.0045 |  |  |  | 6.85950413223138 | 6.859504 | [5 empty] | alignment: Not Reported/ Can not calculate |  |  | Bulmer/James meta-analysis supporting workbook, Main sheet | 10.1002/adma.202008432 | A Meta-Analysis of Conductive and Strong Carbon Nanotube Materials | John S. Bulmer et al. | Advanced Materials | 2021 | 2019 Extreme stretching of high G:D ratio carbon nanotube fibers using super-acid | accepted | 1 |  |  | Bulmer/James CNT meta-analysis supporting workbook | peer_reviewed_meta_analysis_workbook | 10.1016/j.carbon.2019.07.061 | Original DOI resolved from James/Bulmer workbook reference: 10.1016/j.carbon.2019.07.061; compiled data source DOI: 10.1002/adma.202008432 | 4 | Aligned Few-wall CNTs |  | Extreme stretching of high G:D ratio carbon nanotube fibers using super-acid |  | Carbon | 2019 |  |  |  | secondary_public_candidate | needs_primary_value_crosscheck | James_Bulmer_meta_analysis_workbook | 3 | {"Category": "Aligned Few-wall CNTs", "Conductivity (MSm-1)": "Not Reported/ Can not calculate", "Density (g cm-3)": "Not Reported/ Can not calculate", "Specific Conductivity (kS m2/kg)": 0.627004470938896, "Electrical Anisotropy": "Not Reported/ Can not calculate", "Alignment figure of merit": "Not Reported/ Can not calculate", "Alignment method": "Not Reported/ Can not calculate", "Alignment FWHM": "Not Reported/ Can not calculate", "FWHM type": "Not Reported/ Can not calculate", "Raman G:D": 6.85950413223138, "Raman wavelength": 785, "(10^-12)*G:D λ^4": 2.604781801807842, "Doped or Acid Exposure (Yes/ No)": "No", "Tensile Strength (MPa)": "Not Reported/ Can not calculate", "Specific Strength (N/Tex)": "Not Reported/ Can not calculate", "Young's Modulus (GPa)": "Not Reported/ Can not calculate", "Unnamed: 16": null, "Uber Parameter": "Not Reported/ Can not calculate", "Specific Uber Parameter": "Not Reported/ Can not calculate", "CNT Diameter (nm)": "Not Reported/ Can not calculate", "Plottable CNT Diameter (nm)": "Not Reported/ Can not calculate", "Date Entered and Checked ": 20200719, "Notes": null, "Year": 2019, "Production Process": "Floating Catalyst", "Post Process": "CSA Stetched, Vacuum baked", "Intentionally added intercalation dope": null, "Host Conductivity (MSm-1)": null, "Sorted Status": "Unsorted", "Bulk Fiber Diameter (microns)": "Not Reported/ Can not calculate", "G Peak Position (cm-1)": null, "Thermal Conductivity (W/(m K))": "Not Reported/ Can not calculate", "T Star (K)": "Not Reported/ Can not calculate", "R value at lowest temp": "Not Reported/ Can not calculate", "R value at 4.2 K": "Not Reported/ Can not calculate", "R value at 10 K": "Not Reported/ Can not calculate", "R value at 77 K": "Not Reported/ Can not calculate", "R value at 300 K": "Not Reported/ Can not calculate", "R(300K)/R(4.2K)": null, "R(300K)/R(10K)": null, "Reference": "2019 Extreme stretching of high G:D ratio carbon nanotube fibers using super-acid", "Unnamed: 41": null, "Unnamed: 42": null, "Unnamed: 43": null, "Unnamed: 44": null, "Unnamed: 45": 25, "Log Conductivity": null, "Log Density": null, "Log Specific Conductivity": -0.20272936236359193, "Log Tensile Strength": null, "Log Specific Strength": null, "Log Youngs Modulus": null, "Log Raman G:D Ratio": 0.8362927220596222, "Log Raman (10^-12)*G:D λ^4": 0.41577134904063245, "Log CNT Diameter": null, "Log Fiber Diameter": null, "Log Thermal Conductivity": null, "Log (R(300K)/R(4.2))": null, "Log (R(300K)/R(10))": null, "Log Host Conductivity ": null, "Log Thermal Conductivity ": null, "Ampacity Measurement Config": null, "Medium 1": null, "Substrate": null, "Absolute I max (mA)": null, "Absolute J max (A/m2)": null, "Specific J max (mA/tex)": null, "Absolute J failure (A/m2": null, "Specific J failure (mA/tex)": null, "Breakdown Temp (oC)": null, "Medium 2": null, "Substrate 2": null, "Absolute I max (mA).1": null, "Absolute J max (A/m2).1": null, "Specific J max (mA/tex).1": null, "Absolute J failure (A/m2.1": null, "Specific J failure (mA/tex).1": null, "Probe separation for Electrical conductivity (microns)": null, "Probe separation for Ampacity (microns)": "Not Reported/ Can not calculate", "Notes on ampacity": null, "Substrate for ampacity (Yes/No)": null, "Notes on substrate ": null, "Log (Jmax in Air (A/m2))": null, "Log (Jmax in Vacuum(A/m2))": null, "Bulk fibre diameter (nm)": null, "Log (Bulk fibre diameter (nm))": null, "Effective diameter for ampacity (nm)": "Not Reported/ Can not calculate", "Log (Effective diameter for ampacity (nm))": null, "Notes on diameter": null, "Category 2": "CNT", "Diameter Regime": "Not reported/Can not calculate", "Log (Probe separation for ampacity (microns))": "Not reported/Can not calculate", "Probe separation regime": "Not reported/Can not calculate"}
needs_review |  |  |  |  | Aligned Few-wall CNTs 2019 | CNT_or_CNT_hybrid | fiber_yarn | FWCNT | direct_spun_FCCVD | acid_exposed;drawn_or_stretched;CSA Stetched, Vacuum baked | alignment: Not Reported/ Can not calculate |  |  |  |  | Bulmer/James meta-analysis supporting workbook, Main sheet |  |  |  | extract_test_conditions;check_duplicate_or_multi_sample_group | rec_659e964a259d | 20210409_Metaanalysis_database.xlsx | Main | 1031 | 2019 Extreme stretching of high G:D ratio carbon nanotube fibers using super-acid | Aligned Few-wall CNTs 2019 | CNT_or_CNT_hybrid | fiber_yarn | FWCNT | direct_spun_FCCVD | acid_exposed;drawn_or_stretched;CSA Stetched, Vacuum baked | strict_candidate_missing_conditions | peer_reviewed_meta_analysis_record | secondary_meta_analysis_with_original_doi | Peer-reviewed meta-analysis workbook row with original DOI resolved by Crossref/OpenAlex; not re-extracted from the primary paper in this pipeline. | 10.1016/j.carbon.2019.07.061 | 10.1016/j.carbon.2019.07.061 |  | verified_crossref_openalex | Extreme stretching of high G:D ratio carbon nanotube fibers using super-acid | John S. Bulmer et al. | John S. Bulmer; Jenifer E. Mizen; Thurid S. Gspann; Adarsh Kaniyoor; James B. Ryley; Patrick J. Kiley; Martin R. Sparkes; Bill O'Neill; James A. Elliott | Carbon | 2019 | 2019-11-01 | 153, 725-736 | 10.1016/j.carbon.2019.07.061 | 25 | missing_conditions | 1 | Strict comparison candidate lacks structured metadata: condition_temperature_C, condition_atmosphere, gauge_length_mm. | [24 empty] | 1110.95 |  |  |  | 21.9834710743801 | 21.98347 | [5 empty] | alignment: Not Reported/ Can not calculate |  |  | Bulmer/James meta-analysis supporting workbook, Main sheet | 10.1002/adma.202008432 | A Meta-Analysis of Conductive and Strong Carbon Nanotube Materials | John S. Bulmer et al. | Advanced Materials | 2021 | 2019 Extreme stretching of high G:D ratio carbon nanotube fibers using super-acid | accepted | 1 |  |  | Bulmer/James CNT meta-analysis supporting workbook | peer_reviewed_meta_analysis_workbook | 10.1016/j.carbon.2019.07.061 | Original DOI resolved from James/Bulmer workbook reference: 10.1016/j.carbon.2019.07.061; compiled data source DOI: 10.1002/adma.202008432 | 4 | Aligned Few-wall CNTs |  | Extreme stretching of high G:D ratio carbon nanotube fibers using super-acid |  | Carbon | 2019 |  |  |  | secondary_public_candidate | needs_primary_value_crosscheck | James_Bulmer_meta_analysis_workbook | 3 | {"Category": "Aligned Few-wall CNTs", "Conductivity (MSm-1)": "Not Reported/ Can not calculate", "Density (g cm-3)": "Not Reported/ Can not calculate", "Specific Conductivity (kS m2/kg)": 1.1109497358081502, "Electrical Anisotropy": "Not Reported/ Can not calculate", "Alignment figure of merit": "Not Reported/ Can not calculate", "Alignment method": "Not Reported/ Can not calculate", "Alignment FWHM": "Not Reported/ Can not calculate", "FWHM type": "Not Reported/ Can not calculate", "Raman G:D": 21.9834710743801, "Raman wavelength": 785, "(10^-12)*G:D λ^4": 8.347854931095016, "Doped or Acid Exposure (Yes/ No)": "No", "Tensile Strength (MPa)": "Not Reported/ Can not calculate", "Specific Strength (N/Tex)": "Not Reported/ Can not calculate", "Young's Modulus (GPa)": "Not Reported/ Can not calculate", "Unnamed: 16": null, "Uber Parameter": "Not Reported/ Can not calculate", "Specific Uber Parameter": "Not Reported/ Can not calculate", "CNT Diameter (nm)": "Not Reported/ Can not calculate", "Plottable CNT Diameter (nm)": "Not Reported/ Can not calculate", "Date Entered and Checked ": 20200719, "Notes": null, "Year": 2019, "Production Process": "Floating Catalyst", "Post Process": "CSA Stetched, Vacuum baked", "Intentionally added intercalation dope": null, "Host Conductivity (MSm-1)": null, "Sorted Status": "Unsorted", "Bulk Fiber Diameter (microns)": "Not Reported/ Can not calculate", "G Peak Position (cm-1)": null, "Thermal Conductivity (W/(m K))": "Not Reported/ Can not calculate", "T Star (K)": "Not Reported/ Can not calculate", "R value at lowest temp": "Not Reported/ Can not calculate", "R value at 4.2 K": "Not Reported/ Can not calculate", "R value at 10 K": "Not Reported/ Can not calculate", "R value at 77 K": "Not Reported/ Can not calculate", "R value at 300 K": "Not Reported/ Can not calculate", "R(300K)/R(4.2K)": null, "R(300K)/R(10K)": null, "Reference": "2019 Extreme stretching of high G:D ratio carbon nanotube fibers using super-acid", "Unnamed: 41": null, "Unnamed: 42": null, "Unnamed: 43": null, "Unnamed: 44": null, "Unnamed: 45": 25, "Log Conductivity": null, "Log Density": null, "Log Specific Conductivity": 0.045694410016493096, "Log Tensile Strength": null, "Log Specific Strength": null, "Log Youngs Modulus": null, "Log Raman G:D Ratio": 1.3420962663146156, "Log Raman (10^-12)*G:D λ^4": 0.9215748932956258, "Log CNT Diameter": null, "Log Fiber Diameter": null, "Log Thermal Conductivity": null, "Log (R(300K)/R(4.2))": null, "Log (R(300K)/R(10))": null, "Log Host Conductivity ": null, "Log Thermal Conductivity ": null, "Ampacity Measurement Config": null, "Medium 1": null, "Substrate": null, "Absolute I max (mA)": null, "Absolute J max (A/m2)": null, "Specific J max (mA/tex)": null, "Absolute J failure (A/m2": null, "Specific J failure (mA/tex)": null, "Breakdown Temp (oC)": null, "Medium 2": null, "Substrate 2": null, "Absolute I max (mA).1": null, "Absolute J max (A/m2).1": null, "Specific J max (mA/tex).1": null, "Absolute J failure (A/m2.1": null, "Specific J failure (mA/tex).1": null, "Probe separation for Electrical conductivity (microns)": null, "Probe separation for Ampacity (microns)": "Not Reported/ Can not calculate", "Notes on ampacity": null, "Substrate for ampacity (Yes/No)": null, "Notes on substrate ": null, "Log (Jmax in Air (A/m2))": null, "Log (Jmax in Vacuum(A/m2))": null, "Bulk fibre diameter (nm)": null, "Log (Bulk fibre diameter (nm))": null, "Effective diameter for ampacity (nm)": "Not Reported/ Can not calculate", "Log (Effective diameter for ampacity (nm))": null, "Notes on diameter": null, "Category 2": "CNT", "Diameter Regime": "Not reported/Can not calculate", "Log (Probe separation for ampacity (microns))": "Not reported/Can not calculate", "Probe separation regime": "Not reported/Can not calculate"}
needs_review |  |  |  |  | Aligned Few-wall CNTs 2019 | CNT_or_CNT_hybrid | fiber_yarn | FWCNT | direct_spun_FCCVD | acid_exposed;drawn_or_stretched;CSA Stetched, Vacuum baked | alignment: Not Reported/ Can not calculate |  |  |  |  | Bulmer/James meta-analysis supporting workbook, Main sheet |  |  |  | extract_test_conditions;check_duplicate_or_multi_sample_group | rec_6011ad373c4e | 20210409_Metaanalysis_database.xlsx | Main | 1032 | 2019 Extreme stretching of high G:D ratio carbon nanotube fibers using super-acid | Aligned Few-wall CNTs 2019 | CNT_or_CNT_hybrid | fiber_yarn | FWCNT | direct_spun_FCCVD | acid_exposed;drawn_or_stretched;CSA Stetched, Vacuum baked | strict_candidate_missing_conditions | peer_reviewed_meta_analysis_record | secondary_meta_analysis_with_original_doi | Peer-reviewed meta-analysis workbook row with original DOI resolved by Crossref/OpenAlex; not re-extracted from the primary paper in this pipeline. | 10.1016/j.carbon.2019.07.061 | 10.1016/j.carbon.2019.07.061 |  | verified_crossref_openalex | Extreme stretching of high G:D ratio carbon nanotube fibers using super-acid | John S. Bulmer et al. | John S. Bulmer; Jenifer E. Mizen; Thurid S. Gspann; Adarsh Kaniyoor; James B. Ryley; Patrick J. Kiley; Martin R. Sparkes; Bill O'Neill; James A. Elliott | Carbon | 2019 | 2019-11-01 | 153, 725-736 | 10.1016/j.carbon.2019.07.061 | 25 | missing_conditions | 1 | Strict comparison candidate lacks structured metadata: condition_temperature_C, condition_atmosphere, gauge_length_mm. | [24 empty] | 718.1791 |  |  |  | 29.6694214876032 | 29.66942 | [5 empty] | alignment: Not Reported/ Can not calculate |  |  | Bulmer/James meta-analysis supporting workbook, Main sheet | 10.1002/adma.202008432 | A Meta-Analysis of Conductive and Strong Carbon Nanotube Materials | John S. Bulmer et al. | Advanced Materials | 2021 | 2019 Extreme stretching of high G:D ratio carbon nanotube fibers using super-acid | accepted | 1 |  |  | Bulmer/James CNT meta-analysis supporting workbook | peer_reviewed_meta_analysis_workbook | 10.1016/j.carbon.2019.07.061 | Original DOI resolved from James/Bulmer workbook reference: 10.1016/j.carbon.2019.07.061; compiled data source DOI: 10.1002/adma.202008432 | 4 | Aligned Few-wall CNTs |  | Extreme stretching of high G:D ratio carbon nanotube fibers using super-acid |  | Carbon | 2019 |  |  |  | secondary_public_candidate | needs_primary_value_crosscheck | James_Bulmer_meta_analysis_workbook | 3 | {"Category": "Aligned Few-wall CNTs", "Conductivity (MSm-1)": "Not Reported/ Can not calculate", "Density (g cm-3)": "Not Reported/ Can not calculate", "Specific Conductivity (kS m2/kg)": 0.71817910852188, "Electrical Anisotropy": "Not Reported/ Can not calculate", "Alignment figure of merit": "Not Reported/ Can not calculate", "Alignment method": "Not Reported/ Can not calculate", "Alignment FWHM": "Not Reported/ Can not calculate", "FWHM type": "Not Reported/ Can not calculate", "Raman G:D": 29.6694214876032, "Raman wavelength": 785, "(10^-12)*G:D λ^4": 11.266465865650785, "Doped or Acid Exposure (Yes/ No)": "No", "Tensile Strength (MPa)": "Not Reported/ Can not calculate", "Specific Strength (N/Tex)": "Not Reported/ Can not calculate", "Young's Modulus (GPa)": "Not Reported/ Can not calculate", "Unnamed: 16": null, "Uber Parameter": "Not Reported/ Can not calculate", "Specific Uber Parameter": "Not Reported/ Can not calculate", "CNT Diameter (nm)": "Not Reported/ Can not calculate", "Plottable CNT Diameter (nm)": "Not Reported/ Can not calculate", "Date Entered and Checked ": 20200719, "Notes": null, "Year": 2019, "Production Process": "Floating Catalyst", "Post Process": "CSA Stetched, Vacuum baked", "Intentionally added intercalation dope": null, "Host Conductivity (MSm-1)": null, "Sorted Status": "Unsorted", "Bulk Fiber Diameter (microns)": "Not Reported/ Can not calculate", "G Peak Position (cm-1)": null, "Thermal Conductivity (W/(m K))": "Not Reported/ Can not calculate", "T Star (K)": "Not Reported/ Can not calculate", "R value at lowest temp": "Not Reported/ Can not calculate", "R value at 4.2 K": "Not Reported/ Can not calculate", "R value at 10 K": "Not Reported/ Can not calculate", "R value at 77 K": "Not Reported/ Can not calculate", "R value at 300 K": "Not Reported/ Can not calculate", "R(300K)/R(4.2K)": null, "R(300K)/R(10K)": null, "Reference": "2019 Extreme stretching of high G:D ratio carbon nanotube fibers using super-acid", "Unnamed: 41": null, "Unnamed: 42": null, "Unnamed: 43": null, "Unnamed: 44": null, "Unnamed: 45": 25, "Log Conductivity": null, "Log Density": null, "Log Specific Conductivity": -0.143767232439729, "Log Tensile Strength": null, "Log Specific Strength": null, "Log Youngs Modulus": null, "Log Raman G:D Ratio": 1.4723090782618675, "Log Raman (10^-12)*G:D λ^4": 1.0517877052428777, "Log CNT Diameter": null, "Log Fiber Diameter": null, "Log Thermal Conductivity": null, "Log (R(300K)/R(4.2))": null, "Log (R(300K)/R(10))": null, "Log Host Conductivity ": null, "Log Thermal Conductivity ": null, "Ampacity Measurement Config": null, "Medium 1": null, "Substrate": null, "Absolute I max (mA)": null, "Absolute J max (A/m2)": null, "Specific J max (mA/tex)": null, "Absolute J failure (A/m2": null, "Specific J failure (mA/tex)": null, "Breakdown Temp (oC)": null, "Medium 2": null, "Substrate 2": null, "Absolute I max (mA).1": null, "Absolute J max (A/m2).1": null, "Specific J max (mA/tex).1": null, "Absolute J failure (A/m2.1": null, "Specific J failure (mA/tex).1": null, "Probe separation for Electrical conductivity (microns)": null, "Probe separation for Ampacity (microns)": "Not Reported/ Can not calculate", "Notes on ampacity": null, "Substrate for ampacity (Yes/No)": null, "Notes on substrate ": null, "Log (Jmax in Air (A/m2))": null, "Log (Jmax in Vacuum(A/m2))": null, "Bulk fibre diameter (nm)": null, "Log (Bulk fibre diameter (nm))": null, "Effective diameter for ampacity (nm)": "Not Reported/ Can not calculate", "Log (Effective diameter for ampacity (nm))": null, "Notes on diameter": null, "Category 2": "CNT", "Diameter Regime": "Not reported/Can not calculate", "Log (Probe separation for ampacity (microns))": "Not reported/Can not calculate", "Probe separation regime": "Not reported/Can not calculate"}
needs_review |  |  |  |  | Aligned Few-wall CNTs 2019 | CNT_or_CNT_hybrid | fiber_yarn | FWCNT | direct_spun_FCCVD | acid_exposed;drawn_or_stretched;CSA Stetched, Vacuum baked | alignment: Not Reported/ Can not calculate |  |  |  |  | Bulmer/James meta-analysis supporting workbook, Main sheet |  |  |  | extract_test_conditions;check_duplicate_or_multi_sample_group | rec_7cb36bb7f30e | 20210409_Metaanalysis_database.xlsx | Main | 1033 | 2019 Extreme stretching of high G:D ratio carbon nanotube fibers using super-acid | Aligned Few-wall CNTs 2019 | CNT_or_CNT_hybrid | fiber_yarn | FWCNT | direct_spun_FCCVD | acid_exposed;drawn_or_stretched;CSA Stetched, Vacuum baked | strict_candidate_missing_conditions | peer_reviewed_meta_analysis_record | secondary_meta_analysis_with_original_doi | Peer-reviewed meta-analysis workbook row with original DOI resolved by Crossref/OpenAlex; not re-extracted from the primary paper in this pipeline. | 10.1016/j.carbon.2019.07.061 | 10.1016/j.carbon.2019.07.061 |  | verified_crossref_openalex | Extreme stretching of high G:D ratio carbon nanotube fibers using super-acid | John S. Bulmer et al. | John S. Bulmer; Jenifer E. Mizen; Thurid S. Gspann; Adarsh Kaniyoor; James B. Ryley; Patrick J. Kiley; Martin R. Sparkes; Bill O'Neill; James A. Elliott | Carbon | 2019 | 2019-11-01 | 153, 725-736 | 10.1016/j.carbon.2019.07.061 | 25 | missing_conditions | 1 | Strict comparison candidate lacks structured metadata: condition_temperature_C, condition_atmosphere, gauge_length_mm. | [24 empty] | 829.958 |  |  |  | 48.1404958677685 | 48.1405 | [5 empty] | alignment: Not Reported/ Can not calculate |  |  | Bulmer/James meta-analysis supporting workbook, Main sheet | 10.1002/adma.202008432 | A Meta-Analysis of Conductive and Strong Carbon Nanotube Materials | John S. Bulmer et al. | Advanced Materials | 2021 | 2019 Extreme stretching of high G:D ratio carbon nanotube fibers using super-acid | accepted | 1 |  |  | Bulmer/James CNT meta-analysis supporting workbook | peer_reviewed_meta_analysis_workbook | 10.1016/j.carbon.2019.07.061 | Original DOI resolved from James/Bulmer workbook reference: 10.1016/j.carbon.2019.07.061; compiled data source DOI: 10.1002/adma.202008432 | 4 | Aligned Few-wall CNTs |  | Extreme stretching of high G:D ratio carbon nanotube fibers using super-acid |  | Carbon | 2019 |  |  |  | secondary_public_candidate | needs_primary_value_crosscheck | James_Bulmer_meta_analysis_workbook | 3 | {"Category": "Aligned Few-wall CNTs", "Conductivity (MSm-1)": "Not Reported/ Can not calculate", "Density (g cm-3)": "Not Reported/ Can not calculate", "Specific Conductivity (kS m2/kg)": 0.829958000270966, "Electrical Anisotropy": "Not Reported/ Can not calculate", "Alignment figure of merit": "Not Reported/ Can not calculate", "Alignment method": "Not Reported/ Can not calculate", "Alignment FWHM": "Not Reported/ Can not calculate", "FWHM type": "Not Reported/ Can not calculate", "Raman G:D": 48.1404958677685, "Raman wavelength": 785, "(10^-12)*G:D λ^4": 18.280546982567113, "Doped or Acid Exposure (Yes/ No)": "No", "Tensile Strength (MPa)": "Not Reported/ Can not calculate", "Specific Strength (N/Tex)": "Not Reported/ Can not calculate", "Young's Modulus (GPa)": "Not Reported/ Can not calculate", "Unnamed: 16": null, "Uber Parameter": "Not Reported/ Can not calculate", "Specific Uber Parameter": "Not Reported/ Can not calculate", "CNT Diameter (nm)": "Not Reported/ Can not calculate", "Plottable CNT Diameter (nm)": "Not Reported/ Can not calculate", "Date Entered and Checked ": 20200719, "Notes": null, "Year": 2019, "Production Process": "Floating Catalyst", "Post Process": "CSA Stetched, Vacuum baked", "Intentionally added intercalation dope": null, "Host Conductivity (MSm-1)": null, "Sorted Status": "Unsorted", "Bulk Fiber Diameter (microns)": "Not Reported/ Can not calculate", "G Peak Position (cm-1)": null, "Thermal Conductivity (W/(m K))": "Not Reported/ Can not calculate", "T Star (K)": "Not Reported/ Can not calculate", "R value at lowest temp": "Not Reported/ Can not calculate", "R value at 4.2 K": "Not Reported/ Can not calculate", "R value at 10 K": "Not Reported/ Can not calculate", "R value at 77 K": "Not Reported/ Can not calculate", "R value at 300 K": "Not Reported/ Can not calculate", "R(300K)/R(4.2K)": null, "R(300K)/R(10K)": null, "Reference": "2019 Extreme stretching of high G:D ratio carbon nanotube fibers using super-acid", "Unnamed: 41": null, "Unnamed: 42": null, "Unnamed: 43": null, "Unnamed: 44": null, "Unnamed: 45": 25, "Log Conductivity": null, "Log Density": null, "Log Specific Conductivity": -0.0809438843854608, "Log Tensile Strength": null, "Log Specific Strength": null, "Log Youngs Modulus": null, "Log Raman G:D Ratio": 1.6825105593816057, "Log Raman (10^-12)*G:D λ^4": 1.2619891863626158, "Log CNT Diameter": null, "Log Fiber Diameter": null, "Log Thermal Conductivity": null, "Log (R(300K)/R(4.2))": null, "Log (R(300K)/R(10))": null, "Log Host Conductivity ": null, "Log Thermal Conductivity ": null, "Ampacity Measurement Config": null, "Medium 1": null, "Substrate": null, "Absolute I max (mA)": null, "Absolute J max (A/m2)": null, "Specific J max (mA/tex)": null, "Absolute J failure (A/m2": null, "Specific J failure (mA/tex)": null, "Breakdown Temp (oC)": null, "Medium 2": null, "Substrate 2": null, "Absolute I max (mA).1": null, "Absolute J max (A/m2).1": null, "Specific J max (mA/tex).1": null, "Absolute J failure (A/m2.1": null, "Specific J failure (mA/tex).1": null, "Probe separation for Electrical conductivity (microns)": null, "Probe separation for Ampacity (microns)": "Not Reported/ Can not calculate", "Notes on ampacity": null, "Substrate for ampacity (Yes/No)": null, "Notes on substrate ": null, "Log (Jmax in Air (A/m2))": null, "Log (Jmax in Vacuum(A/m2))": null, "Bulk fibre diameter (nm)": null, "Log (Bulk fibre diameter (nm))": null, "Effective diameter for ampacity (nm)": "Not Reported/ Can not calculate", "Log (Effective diameter for ampacity (nm))": null, "Notes on diameter": null, "Category 2": "CNT", "Diameter Regime": "Not reported/Can not calculate", "Log (Probe separation for ampacity (microns))": "Not reported/Can not calculate", "Probe separation regime": "Not reported/Can not calculate"}
needs_review |  |  |  |  | Aligned Few-wall CNTs 2019 | CNT_or_CNT_hybrid | fiber_yarn | FWCNT | direct_spun_FCCVD | acid_exposed;drawn_or_stretched;CSA Stetched, Vacuum baked | alignment: Not Reported/ Can not calculate |  |  |  |  | Bulmer/James meta-analysis supporting workbook, Main sheet |  |  |  | extract_test_conditions;check_duplicate_or_multi_sample_group | rec_879841b2cac7 | 20210409_Metaanalysis_database.xlsx | Main | 1034 | 2019 Extreme stretching of high G:D ratio carbon nanotube fibers using super-acid | Aligned Few-wall CNTs 2019 | CNT_or_CNT_hybrid | fiber_yarn | FWCNT | direct_spun_FCCVD | acid_exposed;drawn_or_stretched;CSA Stetched, Vacuum baked | strict_candidate_missing_conditions | peer_reviewed_meta_analysis_record | secondary_meta_analysis_with_original_doi | Peer-reviewed meta-analysis workbook row with original DOI resolved by Crossref/OpenAlex; not re-extracted from the primary paper in this pipeline. | 10.1016/j.carbon.2019.07.061 | 10.1016/j.carbon.2019.07.061 |  | verified_crossref_openalex | Extreme stretching of high G:D ratio carbon nanotube fibers using super-acid | John S. Bulmer et al. | John S. Bulmer; Jenifer E. Mizen; Thurid S. Gspann; Adarsh Kaniyoor; James B. Ryley; Patrick J. Kiley; Martin R. Sparkes; Bill O'Neill; James A. Elliott | Carbon | 2019 | 2019-11-01 | 153, 725-736 | 10.1016/j.carbon.2019.07.061 | 25 | missing_conditions | 1 | Strict comparison candidate lacks structured metadata: condition_temperature_C, condition_atmosphere, gauge_length_mm. | [24 empty] | 1122.786 |  |  |  | 37.3553719008264 | 37.35537 | [5 empty] | alignment: Not Reported/ Can not calculate |  |  | Bulmer/James meta-analysis supporting workbook, Main sheet | 10.1002/adma.202008432 | A Meta-Analysis of Conductive and Strong Carbon Nanotube Materials | John S. Bulmer et al. | Advanced Materials | 2021 | 2019 Extreme stretching of high G:D ratio carbon nanotube fibers using super-acid | accepted | 1 |  |  | Bulmer/James CNT meta-analysis supporting workbook | peer_reviewed_meta_analysis_workbook | 10.1016/j.carbon.2019.07.061 | Original DOI resolved from James/Bulmer workbook reference: 10.1016/j.carbon.2019.07.061; compiled data source DOI: 10.1002/adma.202008432 | 4 | Aligned Few-wall CNTs |  | Extreme stretching of high G:D ratio carbon nanotube fibers using super-acid |  | Carbon | 2019 |  |  |  | secondary_public_candidate | needs_primary_value_crosscheck | James_Bulmer_meta_analysis_workbook | 3 | {"Category": "Aligned Few-wall CNTs", "Conductivity (MSm-1)": "Not Reported/ Can not calculate", "Density (g cm-3)": "Not Reported/ Can not calculate", "Specific Conductivity (kS m2/kg)": 1.12278553041593, "Electrical Anisotropy": "Not Reported/ Can not calculate", "Alignment figure of merit": "Not Reported/ Can not calculate", "Alignment method": "Not Reported/ Can not calculate", "Alignment FWHM": "Not Reported/ Can not calculate", "FWHM type": "Not Reported/ Can not calculate", "Raman G:D": 37.3553719008264, "Raman wavelength": 785, "(10^-12)*G:D λ^4": 14.185076800206595, "Doped or Acid Exposure (Yes/ No)": "No", "Tensile Strength (MPa)": "Not Reported/ Can not calculate", "Specific Strength (N/Tex)": "Not Reported/ Can not calculate", "Young's Modulus (GPa)": "Not Reported/ Can not calculate", "Unnamed: 16": null, "Uber Parameter": "Not Reported/ Can not calculate", "Specific Uber Parameter": "Not Reported/ Can not calculate", "CNT Diameter (nm)": "Not Reported/ Can not calculate", "Plottable CNT Diameter (nm)": "Not Reported/ Can not calculate", "Date Entered and Checked ": 20200719, "Notes": null, "Year": 2019, "Production Process": "Floating Catalyst", "Post Process": "CSA Stetched, Vacuum baked", "Intentionally added intercalation dope": null, "Host Conductivity (MSm-1)": null, "Sorted Status": "Unsorted", "Bulk Fiber Diameter (microns)": "Not Reported/ Can not calculate", "G Peak Position (cm-1)": null, "Thermal Conductivity (W/(m K))": "Not Reported/ Can not calculate", "T Star (K)": "Not Reported/ Can not calculate", "R value at lowest temp": "Not Reported/ Can not calculate", "R value at 4.2 K": "Not Reported/ Can not calculate", "R value at 10 K": "Not Reported/ Can not calculate", "R value at 77 K": "Not Reported/ Can not calculate", "R value at 300 K": "Not Reported/ Can not calculate", "R(300K)/R(4.2K)": null, "R(300K)/R(10K)": null, "Reference": "2019 Extreme stretching of high G:D ratio carbon nanotube fibers using super-acid", "Unnamed: 41": null, "Unnamed: 42": null, "Unnamed: 43": null, "Unnamed: 44": null, "Unnamed: 45": 25, "Log Conductivity": null, "Log Density": null, "Log Specific Conductivity": 0.0502968071499604, "Log Tensile Strength": null, "Log Specific Strength": null, "Log Youngs Modulus": null, "Log Raman G:D Ratio": 1.5723530644949315, "Log Raman (10^-12)*G:D λ^4": 1.1518316914759417, "Log CNT Diameter": null, "Log Fiber Diameter": null, "Log Thermal Conductivity": null, "Log (R(300K)/R(4.2))": null, "Log (R(300K)/R(10))": null, "Log Host Conductivity ": null, "Log Thermal Conductivity ": null, "Ampacity Measurement Config": null, "Medium 1": null, "Substrate": null, "Absolute I max (mA)": null, "Absolute J max (A/m2)": null, "Specific J max (mA/tex)": null, "Absolute J failure (A/m2": null, "Specific J failure (mA/tex)": null, "Breakdown Temp (oC)": null, "Medium 2": null, "Substrate 2": null, "Absolute I max (mA).1": null, "Absolute J max (A/m2).1": null, "Specific J max (mA/tex).1": null, "Absolute J failure (A/m2.1": null, "Specific J failure (mA/tex).1": null, "Probe separation for Electrical conductivity (microns)": null, "Probe separation for Ampacity (microns)": "Not Reported/ Can not calculate", "Notes on ampacity": null, "Substrate for ampacity (Yes/No)": null, "Notes on substrate ": null, "Log (Jmax in Air (A/m2))": null, "Log (Jmax in Vacuum(A/m2))": null, "Bulk fibre diameter (nm)": null, "Log (Bulk fibre diameter (nm))": null, "Effective diameter for ampacity (nm)": "Not Reported/ Can not calculate", "Log (Effective diameter for ampacity (nm))": null, "Notes on diameter": null, "Category 2": "CNT", "Diameter Regime": "Not reported/Can not calculate", "Log (Probe separation for ampacity (microns))": "Not reported/Can not calculate", "Probe separation regime": "Not reported/Can not calculate"}
needs_review |  |  |  |  | Aligned Few-wall CNTs 2019 | CNT_or_CNT_hybrid | fiber_yarn | FWCNT | direct_spun_FCCVD | acid_exposed;drawn_or_stretched;CSA Stetched, Vacuum baked | alignment: Not Reported/ Can not calculate |  |  |  |  | Bulmer/James meta-analysis supporting workbook, Main sheet |  |  |  | extract_test_conditions;check_duplicate_or_multi_sample_group | rec_5a921aefc1a6 | 20210409_Metaanalysis_database.xlsx | Main | 1035 | 2019 Extreme stretching of high G:D ratio carbon nanotube fibers using super-acid | Aligned Few-wall CNTs 2019 | CNT_or_CNT_hybrid | fiber_yarn | FWCNT | direct_spun_FCCVD | acid_exposed;drawn_or_stretched;CSA Stetched, Vacuum baked | strict_candidate_missing_conditions | peer_reviewed_meta_analysis_record | secondary_meta_analysis_with_original_doi | Peer-reviewed meta-analysis workbook row with original DOI resolved by Crossref/OpenAlex; not re-extracted from the primary paper in this pipeline. | 10.1016/j.carbon.2019.07.061 | 10.1016/j.carbon.2019.07.061 |  | verified_crossref_openalex | Extreme stretching of high G:D ratio carbon nanotube fibers using super-acid | John S. Bulmer et al. | John S. Bulmer; Jenifer E. Mizen; Thurid S. Gspann; Adarsh Kaniyoor; James B. Ryley; Patrick J. Kiley; Martin R. Sparkes; Bill O'Neill; James A. Elliott | Carbon | 2019 | 2019-11-01 | 153, 725-736 | 10.1016/j.carbon.2019.07.061 | 25 | missing_conditions | 1 | Strict comparison candidate lacks structured metadata: condition_temperature_C, condition_atmosphere, gauge_length_mm. | [24 empty] | 1159.052 |  |  |  | 32.1487603305785 | 32.14876 | [5 empty] | alignment: Not Reported/ Can not calculate |  |  | Bulmer/James meta-analysis supporting workbook, Main sheet | 10.1002/adma.202008432 | A Meta-Analysis of Conductive and Strong Carbon Nanotube Materials | John S. Bulmer et al. | Advanced Materials | 2021 | 2019 Extreme stretching of high G:D ratio carbon nanotube fibers using super-acid | accepted | 1 |  |  | Bulmer/James CNT meta-analysis supporting workbook | peer_reviewed_meta_analysis_workbook | 10.1016/j.carbon.2019.07.061 | Original DOI resolved from James/Bulmer workbook reference: 10.1016/j.carbon.2019.07.061; compiled data source DOI: 10.1002/adma.202008432 | 4 | Aligned Few-wall CNTs |  | Extreme stretching of high G:D ratio carbon nanotube fibers using super-acid |  | Carbon | 2019 |  |  |  | secondary_public_candidate | needs_primary_value_crosscheck | James_Bulmer_meta_analysis_workbook | 3 | {"Category": "Aligned Few-wall CNTs", "Conductivity (MSm-1)": "Not Reported/ Can not calculate", "Density (g cm-3)": "Not Reported/ Can not calculate", "Specific Conductivity (kS m2/kg)": 1.15905161902181, "Electrical Anisotropy": "Not Reported/ Can not calculate", "Alignment figure of merit": "Not Reported/ Can not calculate", "Alignment method": "Not Reported/ Can not calculate", "Alignment FWHM": "Not Reported/ Can not calculate", "FWHM type": "Not Reported/ Can not calculate", "Raman G:D": 32.1487603305785, "Raman wavelength": 785, "(10^-12)*G:D λ^4": 12.207953263894622, "Doped or Acid Exposure (Yes/ No)": "No", "Tensile Strength (MPa)": "Not Reported/ Can not calculate", "Specific Strength (N/Tex)": "Not Reported/ Can not calculate", "Young's Modulus (GPa)": "Not Reported/ Can not calculate", "Unnamed: 16": null, "Uber Parameter": "Not Reported/ Can not calculate", "Specific Uber Parameter": "Not Reported/ Can not calculate", "CNT Diameter (nm)": "Not Reported/ Can not calculate", "Plottable CNT Diameter (nm)": "Not Reported/ Can not calculate", "Date Entered and Checked ": 20200719, "Notes": null, "Year": 2019, "Production Process": "Floating Catalyst", "Post Process": "CSA Stetched, Vacuum baked", "Intentionally added intercalation dope": null, "Host Conductivity (MSm-1)": null, "Sorted Status": "Unsorted", "Bulk Fiber Diameter (microns)": "Not Reported/ Can not calculate", "G Peak Position (cm-1)": null, "Thermal Conductivity (W/(m K))": "Not Reported/ Can not calculate", "T Star (K)": "Not Reported/ Can not calculate", "R value at lowest temp": "Not Reported/ Can not calculate", "R value at 4.2 K": "Not Reported/ Can not calculate", "R value at 10 K": "Not Reported/ Can not calculate", "R value at 77 K": "Not Reported/ Can not calculate", "R value at 300 K": "Not Reported/ Can not calculate", "R(300K)/R(4.2K)": null, "R(300K)/R(10K)": null, "Reference": "2019 Extreme stretching of high G:D ratio carbon nanotube fibers using super-acid", "Unnamed: 41": null, "Unnamed: 42": null, "Unnamed: 43": null, "Unnamed: 44": null, "Unnamed: 45": 25, "Log Conductivity": null, "Log Density": null, "Log Specific Conductivity": 0.06410277794558907, "Log Tensile Strength": null, "Log Specific Strength": null, "Log Youngs Modulus": null, "Log Raman G:D Ratio": 1.5071642310092574, "Log Raman (10^-12)*G:D λ^4": 1.0866428579902676, "Log CNT Diameter": null, "Log Fiber Diameter": null, "Log Thermal Conductivity": null, "Log (R(300K)/R(4.2))": null, "Log (R(300K)/R(10))": null, "Log Host Conductivity ": null, "Log Thermal Conductivity ": null, "Ampacity Measurement Config": null, "Medium 1": null, "Substrate": null, "Absolute I max (mA)": null, "Absolute J max (A/m2)": null, "Specific J max (mA/tex)": null, "Absolute J failure (A/m2": null, "Specific J failure (mA/tex)": null, "Breakdown Temp (oC)": null, "Medium 2": null, "Substrate 2": null, "Absolute I max (mA).1": null, "Absolute J max (A/m2).1": null, "Specific J max (mA/tex).1": null, "Absolute J failure (A/m2.1": null, "Specific J failure (mA/tex).1": null, "Probe separation for Electrical conductivity (microns)": null, "Probe separation for Ampacity (microns)": "Not Reported/ Can not calculate", "Notes on ampacity": null, "Substrate for ampacity (Yes/No)": null, "Notes on substrate ": null, "Log (Jmax in Air (A/m2))": null, "Log (Jmax in Vacuum(A/m2))": null, "Bulk fibre diameter (nm)": null, "Log (Bulk fibre diameter (nm))": null, "Effective diameter for ampacity (nm)": "Not Reported/ Can not calculate", "Log (Effective diameter for ampacity (nm))": null, "Notes on diameter": null, "Category 2": "CNT", "Diameter Regime": "Not reported/Can not calculate", "Log (Probe separation for ampacity (microns))": "Not reported/Can not calculate", "Probe separation regime": "Not reported/Can not calculate"}
needs_review |  |  |  |  | Aligned Few-wall CNTs 2019 | CNT_or_CNT_hybrid | fiber_yarn | FWCNT | direct_spun_FCCVD | acid_exposed;drawn_or_stretched;CSA Stetched, Vacuum baked | alignment: Not Reported/ Can not calculate |  |  |  |  | Bulmer/James meta-analysis supporting workbook, Main sheet |  |  |  | extract_test_conditions;check_duplicate_or_multi_sample_group | rec_a04174e9de8c | 20210409_Metaanalysis_database.xlsx | Main | 1036 | 2019 Extreme stretching of high G:D ratio carbon nanotube fibers using super-acid | Aligned Few-wall CNTs 2019 | CNT_or_CNT_hybrid | fiber_yarn | FWCNT | direct_spun_FCCVD | acid_exposed;drawn_or_stretched;CSA Stetched, Vacuum baked | strict_candidate_missing_conditions | peer_reviewed_meta_analysis_record | secondary_meta_analysis_with_original_doi | Peer-reviewed meta-analysis workbook row with original DOI resolved by Crossref/OpenAlex; not re-extracted from the primary paper in this pipeline. | 10.1016/j.carbon.2019.07.061 | 10.1016/j.carbon.2019.07.061 |  | verified_crossref_openalex | Extreme stretching of high G:D ratio carbon nanotube fibers using super-acid | John S. Bulmer et al. | John S. Bulmer; Jenifer E. Mizen; Thurid S. Gspann; Adarsh Kaniyoor; James B. Ryley; Patrick J. Kiley; Martin R. Sparkes; Bill O'Neill; James A. Elliott | Carbon | 2019 | 2019-11-01 | 153, 725-736 | 10.1016/j.carbon.2019.07.061 | 25 | missing_conditions | 1 | Strict comparison candidate lacks structured metadata: condition_temperature_C, condition_atmosphere, gauge_length_mm. | [24 empty] | 1192.001 |  |  |  | 19.0082644628098 | 19.00826 | [5 empty] | alignment: Not Reported/ Can not calculate |  |  | Bulmer/James meta-analysis supporting workbook, Main sheet | 10.1002/adma.202008432 | A Meta-Analysis of Conductive and Strong Carbon Nanotube Materials | John S. Bulmer et al. | Advanced Materials | 2021 | 2019 Extreme stretching of high G:D ratio carbon nanotube fibers using super-acid | accepted | 1 |  |  | Bulmer/James CNT meta-analysis supporting workbook | peer_reviewed_meta_analysis_workbook | 10.1016/j.carbon.2019.07.061 | Original DOI resolved from James/Bulmer workbook reference: 10.1016/j.carbon.2019.07.061; compiled data source DOI: 10.1002/adma.202008432 | 4 | Aligned Few-wall CNTs |  | Extreme stretching of high G:D ratio carbon nanotube fibers using super-acid |  | Carbon | 2019 |  |  |  | secondary_public_candidate | needs_primary_value_crosscheck | James_Bulmer_meta_analysis_workbook | 3 | {"Category": "Aligned Few-wall CNTs", "Conductivity (MSm-1)": "Not Reported/ Can not calculate", "Density (g cm-3)": "Not Reported/ Can not calculate", "Specific Conductivity (kS m2/kg)": 1.19200108386397, "Electrical Anisotropy": "Not Reported/ Can not calculate", "Alignment figure of merit": "Not Reported/ Can not calculate", "Alignment method": "Not Reported/ Can not calculate", "Alignment FWHM": "Not Reported/ Can not calculate", "FWHM type": "Not Reported/ Can not calculate", "Raman G:D": 19.0082644628098, "Raman wavelength": 785, "(10^-12)*G:D λ^4": 7.218070053202435, "Doped or Acid Exposure (Yes/ No)": "No", "Tensile Strength (MPa)": "Not Reported/ Can not calculate", "Specific Strength (N/Tex)": "Not Reported/ Can not calculate", "Young's Modulus (GPa)": "Not Reported/ Can not calculate", "Unnamed: 16": null, "Uber Parameter": "Not Reported/ Can not calculate", "Specific Uber Parameter": "Not Reported/ Can not calculate", "CNT Diameter (nm)": "Not Reported/ Can not calculate", "Plottable CNT Diameter (nm)": "Not Reported/ Can not calculate", "Date Entered and Checked ": 20200719, "Notes": null, "Year": 2019, "Production Process": "Floating Catalyst", "Post Process": "CSA Stetched, Vacuum baked", "Intentionally added intercalation dope": null, "Host Conductivity (MSm-1)": null, "Sorted Status": "Unsorted", "Bulk Fiber Diameter (microns)": "Not Reported/ Can not calculate", "G Peak Position (cm-1)": null, "Thermal Conductivity (W/(m K))": "Not Reported/ Can not calculate", "T Star (K)": "Not Reported/ Can not calculate", "R value at lowest temp": "Not Reported/ Can not calculate", "R value at 4.2 K": "Not Reported/ Can not calculate", "R value at 10 K": "Not Reported/ Can not calculate", "R value at 77 K": "Not Reported/ Can not calculate", "R value at 300 K": "Not Reported/ Can not calculate", "R(300K)/R(4.2K)": null, "R(300K)/R(10K)": null, "Reference": "2019 Extreme stretching of high G:D ratio carbon nanotube fibers using super-acid", "Unnamed: 41": null, "Unnamed: 42": null, "Unnamed: 43": null, "Unnamed: 44": null, "Unnamed: 45": 25, "Log Conductivity": null, "Log Density": null, "Log Specific Conductivity": 0.07627665030012981, "Log Tensile Strength": null, "Log Specific Strength": null, "Log Youngs Modulus": null, "Log Raman G:D Ratio": 1.2789424657011401, "Log Raman (10^-12)*G:D λ^4": 0.8584210926821503, "Log CNT Diameter": null, "Log Fiber Diameter": null, "Log Thermal Conductivity": null, "Log (R(300K)/R(4.2))": null, "Log (R(300K)/R(10))": null, "Log Host Conductivity ": null, "Log Thermal Conductivity ": null, "Ampacity Measurement Config": null, "Medium 1": null, "Substrate": null, "Absolute I max (mA)": null, "Absolute J max (A/m2)": null, "Specific J max (mA/tex)": null, "Absolute J failure (A/m2": null, "Specific J failure (mA/tex)": null, "Breakdown Temp (oC)": null, "Medium 2": null, "Substrate 2": null, "Absolute I max (mA).1": null, "Absolute J max (A/m2).1": null, "Specific J max (mA/tex).1": null, "Absolute J failure (A/m2.1": null, "Specific J failure (mA/tex).1": null, "Probe separation for Electrical conductivity (microns)": null, "Probe separation for Ampacity (microns)": "Not Reported/ Can not calculate", "Notes on ampacity": null, "Substrate for ampacity (Yes/No)": null, "Notes on substrate ": null, "Log (Jmax in Air (A/m2))": null, "Log (Jmax in Vacuum(A/m2))": null, "Bulk fibre diameter (nm)": null, "Log (Bulk fibre diameter (nm))": null, "Effective diameter for ampacity (nm)": "Not Reported/ Can not calculate", "Log (Effective diameter for ampacity (nm))": null, "Notes on diameter": null, "Category 2": "CNT", "Diameter Regime": "Not reported/Can not calculate", "Log (Probe separation for ampacity (microns))": "Not reported/Can not calculate", "Probe separation regime": "Not reported/Can not calculate"}
needs_review |  |  |  |  | Aligned Few-wall CNTs 2019 | CNT_or_CNT_hybrid | fiber_yarn | FWCNT | direct_spun_FCCVD | acid_exposed;drawn_or_stretched;CSA Stetched, Vacuum baked | alignment: Not Reported/ Can not calculate |  |  |  |  | Bulmer/James meta-analysis supporting workbook, Main sheet |  |  |  | extract_test_conditions;check_duplicate_or_multi_sample_group | rec_27a1b23df549 | 20210409_Metaanalysis_database.xlsx | Main | 1037 | 2019 Extreme stretching of high G:D ratio carbon nanotube fibers using super-acid | Aligned Few-wall CNTs 2019 | CNT_or_CNT_hybrid | fiber_yarn | FWCNT | direct_spun_FCCVD | acid_exposed;drawn_or_stretched;CSA Stetched, Vacuum baked | strict_candidate_missing_conditions | peer_reviewed_meta_analysis_record | secondary_meta_analysis_with_original_doi | Peer-reviewed meta-analysis workbook row with original DOI resolved by Crossref/OpenAlex; not re-extracted from the primary paper in this pipeline. | 10.1016/j.carbon.2019.07.061 | 10.1016/j.carbon.2019.07.061 |  | verified_crossref_openalex | Extreme stretching of high G:D ratio carbon nanotube fibers using super-acid | John S. Bulmer et al. | John S. Bulmer; Jenifer E. Mizen; Thurid S. Gspann; Adarsh Kaniyoor; James B. Ryley; Patrick J. Kiley; Martin R. Sparkes; Bill O'Neill; James A. Elliott | Carbon | 2019 | 2019-11-01 | 153, 725-736 | 10.1016/j.carbon.2019.07.061 | 25 | missing_conditions | 1 | Strict comparison candidate lacks structured metadata: condition_temperature_C, condition_atmosphere, gauge_length_mm. | [24 empty] | 370.107 |  |  |  | 8.59504132231403 | 8.595041 | [5 empty] | alignment: Not Reported/ Can not calculate |  |  | Bulmer/James meta-analysis supporting workbook, Main sheet | 10.1002/adma.202008432 | A Meta-Analysis of Conductive and Strong Carbon Nanotube Materials | John S. Bulmer et al. | Advanced Materials | 2021 | 2019 Extreme stretching of high G:D ratio carbon nanotube fibers using super-acid | accepted | 1 |  |  | Bulmer/James CNT meta-analysis supporting workbook | peer_reviewed_meta_analysis_workbook | 10.1016/j.carbon.2019.07.061 | Original DOI resolved from James/Bulmer workbook reference: 10.1016/j.carbon.2019.07.061; compiled data source DOI: 10.1002/adma.202008432 | 4 | Aligned Few-wall CNTs |  | Extreme stretching of high G:D ratio carbon nanotube fibers using super-acid |  | Carbon | 2019 |  |  |  | secondary_public_candidate | needs_primary_value_crosscheck | James_Bulmer_meta_analysis_workbook | 3 | {"Category": "Aligned Few-wall CNTs", "Conductivity (MSm-1)": "Not Reported/ Can not calculate", "Density (g cm-3)": "Not Reported/ Can not calculate", "Specific Conductivity (kS m2/kg)": 0.370107031567538, "Electrical Anisotropy": "Not Reported/ Can not calculate", "Alignment figure of merit": "Not Reported/ Can not calculate", "Alignment method": "Not Reported/ Can not calculate", "Alignment FWHM": "Not Reported/ Can not calculate", "FWHM type": "Not Reported/ Can not calculate", "Raman G:D": 8.59504132231403, "Raman wavelength": 785, "(10^-12)*G:D λ^4": 3.2638229805785044, "Doped or Acid Exposure (Yes/ No)": "No", "Tensile Strength (MPa)": "Not Reported/ Can not calculate", "Specific Strength (N/Tex)": "Not Reported/ Can not calculate", "Young's Modulus (GPa)": "Not Reported/ Can not calculate", "Unnamed: 16": null, "Uber Parameter": "Not Reported/ Can not calculate", "Specific Uber Parameter": "Not Reported/ Can not calculate", "CNT Diameter (nm)": "Not Reported/ Can not calculate", "Plottable CNT Diameter (nm)": "Not Reported/ Can not calculate", "Date Entered and Checked ": 20200719, "Notes": null, "Year": 2019, "Production Process": "Floating Catalyst", "Post Process": "CSA Stetched, Vacuum baked", "Intentionally added intercalation dope": null, "Host Conductivity (MSm-1)": null, "Sorted Status": "Unsorted", "Bulk Fiber Diameter (microns)": "Not Reported/ Can not calculate", "G Peak Position (cm-1)": null, "Thermal Conductivity (W/(m K))": "Not Reported/ Can not calculate", "T Star (K)": "Not Reported/ Can not calculate", "R value at lowest temp": "Not Reported/ Can not calculate", "R value at 4.2 K": "Not Reported/ Can not calculate", "R value at 10 K": "Not Reported/ Can not calculate", "R value at 77 K": "Not Reported/ Can not calculate", "R value at 300 K": "Not Reported/ Can not calculate", "R(300K)/R(4.2K)": null, "R(300K)/R(10K)": null, "Reference": "2019 Extreme stretching of high G:D ratio carbon nanotube fibers using super-acid", "Unnamed: 41": null, "Unnamed: 42": null, "Unnamed: 43": null, "Unnamed: 44": null, "Unnamed: 45": 25, "Log Conductivity": null, "Log Density": null, "Log Specific Conductivity": -0.4316726637782419, "Log Tensile Strength": null, "Log Specific Strength": null, "Log Youngs Modulus": null, "Log Raman G:D Ratio": 0.9342479689823293, "Log Raman (10^-12)*G:D λ^4": 0.5137265959633394, "Log CNT Diameter": null, "Log Fiber Diameter": null, "Log Thermal Conductivity": null, "Log (R(300K)/R(4.2))": null, "Log (R(300K)/R(10))": null, "Log Host Conductivity ": null, "Log Thermal Conductivity ": null, "Ampacity Measurement Config": null, "Medium 1": null, "Substrate": null, "Absolute I max (mA)": null, "Absolute J max (A/m2)": null, "Specific J max (mA/tex)": null, "Absolute J failure (A/m2": null, "Specific J failure (mA/tex)": null, "Breakdown Temp (oC)": null, "Medium 2": null, "Substrate 2": null, "Absolute I max (mA).1": null, "Absolute J max (A/m2).1": null, "Specific J max (mA/tex).1": null, "Absolute J failure (A/m2.1": null, "Specific J failure (mA/tex).1": null, "Probe separation for Electrical conductivity (microns)": null, "Probe separation for Ampacity (microns)": "Not Reported/ Can not calculate", "Notes on ampacity": null, "Substrate for ampacity (Yes/No)": null, "Notes on substrate ": null, "Log (Jmax in Air (A/m2))": null, "Log (Jmax in Vacuum(A/m2))": null, "Bulk fibre diameter (nm)": null, "Log (Bulk fibre diameter (nm))": null, "Effective diameter for ampacity (nm)": "Not Reported/ Can not calculate", "Log (Effective diameter for ampacity (nm))": null, "Notes on diameter": null, "Category 2": "CNT", "Diameter Regime": "Not reported/Can not calculate", "Log (Probe separation for ampacity (microns))": "Not reported/Can not calculate", "Probe separation regime": "Not reported/Can not calculate"}
needs_review |  |  |  |  | Aligned Few-wall CNTs 2019 | CNT_or_CNT_hybrid | fiber_yarn | FWCNT | direct_spun_FCCVD | acid_exposed;drawn_or_stretched;CSA Stetched, Vacuum baked | alignment: Not Reported/ Can not calculate |  |  |  |  | Bulmer/James meta-analysis supporting workbook, Main sheet |  |  |  | extract_test_conditions;check_duplicate_or_multi_sample_group | rec_82d98135b01b | 20210409_Metaanalysis_database.xlsx | Main | 1038 | 2019 Extreme stretching of high G:D ratio carbon nanotube fibers using super-acid | Aligned Few-wall CNTs 2019 | CNT_or_CNT_hybrid | fiber_yarn | FWCNT | direct_spun_FCCVD | acid_exposed;drawn_or_stretched;CSA Stetched, Vacuum baked | strict_candidate_missing_conditions | peer_reviewed_meta_analysis_record | secondary_meta_analysis_with_original_doi | Peer-reviewed meta-analysis workbook row with original DOI resolved by Crossref/OpenAlex; not re-extracted from the primary paper in this pipeline. | 10.1016/j.carbon.2019.07.061 | 10.1016/j.carbon.2019.07.061 |  | verified_crossref_openalex | Extreme stretching of high G:D ratio carbon nanotube fibers using super-acid | John S. Bulmer et al. | John S. Bulmer; Jenifer E. Mizen; Thurid S. Gspann; Adarsh Kaniyoor; James B. Ryley; Patrick J. Kiley; Martin R. Sparkes; Bill O'Neill; James A. Elliott | Carbon | 2019 | 2019-11-01 | 153, 725-736 | 10.1016/j.carbon.2019.07.061 | 25 | missing_conditions | 1 | Strict comparison candidate lacks structured metadata: condition_temperature_C, condition_atmosphere, gauge_length_mm. | [24 empty] | 485.6469 |  |  |  | 10.0826446280991 | 10.08264 | [5 empty] | alignment: Not Reported/ Can not calculate |  |  | Bulmer/James meta-analysis supporting workbook, Main sheet | 10.1002/adma.202008432 | A Meta-Analysis of Conductive and Strong Carbon Nanotube Materials | John S. Bulmer et al. | Advanced Materials | 2021 | 2019 Extreme stretching of high G:D ratio carbon nanotube fibers using super-acid | accepted | 1 |  |  | Bulmer/James CNT meta-analysis supporting workbook | peer_reviewed_meta_analysis_workbook | 10.1016/j.carbon.2019.07.061 | Original DOI resolved from James/Bulmer workbook reference: 10.1016/j.carbon.2019.07.061; compiled data source DOI: 10.1002/adma.202008432 | 4 | Aligned Few-wall CNTs |  | Extreme stretching of high G:D ratio carbon nanotube fibers using super-acid |  | Carbon | 2019 |  |  |  | secondary_public_candidate | needs_primary_value_crosscheck | James_Bulmer_meta_analysis_workbook | 3 | {"Category": "Aligned Few-wall CNTs", "Conductivity (MSm-1)": "Not Reported/ Can not calculate", "Density (g cm-3)": "Not Reported/ Can not calculate", "Specific Conductivity (kS m2/kg)": 0.48564693131012004, "Electrical Anisotropy": "Not Reported/ Can not calculate", "Alignment figure of merit": "Not Reported/ Can not calculate", "Alignment method": "Not Reported/ Can not calculate", "Alignment FWHM": "Not Reported/ Can not calculate", "FWHM type": "Not Reported/ Can not calculate", "Raman G:D": 10.0826446280991, "Raman wavelength": 785, "(10^-12)*G:D λ^4": 3.8287154195247655, "Doped or Acid Exposure (Yes/ No)": "No", "Tensile Strength (MPa)": "Not Reported/ Can not calculate", "Specific Strength (N/Tex)": "Not Reported/ Can not calculate", "Young's Modulus (GPa)": "Not Reported/ Can not calculate", "Unnamed: 16": null, "Uber Parameter": "Not Reported/ Can not calculate", "Specific Uber Parameter": "Not Reported/ Can not calculate", "CNT Diameter (nm)": "Not Reported/ Can not calculate", "Plottable CNT Diameter (nm)": "Not Reported/ Can not calculate", "Date Entered and Checked ": 20200719, "Notes": null, "Year": 2019, "Production Process": "Floating Catalyst", "Post Process": "CSA Stetched, Vacuum baked", "Intentionally added intercalation dope": null, "Host Conductivity (MSm-1)": null, "Sorted Status": "Unsorted", "Bulk Fiber Diameter (microns)": "Not Reported/ Can not calculate", "G Peak Position (cm-1)": null, "Thermal Conductivity (W/(m K))": "Not Reported/ Can not calculate", "T Star (K)": "Not Reported/ Can not calculate", "R value at lowest temp": "Not Reported/ Can not calculate", "R value at 4.2 K": "Not Reported/ Can not calculate", "R value at 10 K": "Not Reported/ Can not calculate", "R value at 77 K": "Not Reported/ Can not calculate", "R value at 300 K": "Not Reported/ Can not calculate", "R(300K)/R(4.2K)": null, "R(300K)/R(10K)": null, "Reference": "2019 Extreme stretching of high G:D ratio carbon nanotube fibers using super-acid", "Unnamed: 41": null, "Unnamed: 42": null, "Unnamed: 43": null, "Unnamed: 44": null, "Unnamed: 45": 25, "Log Conductivity": null, "Log Density": null, "Log Specific Conductivity": -0.31367935112522677, "Log Tensile Strength": null, "Log Specific Strength": null, "Log Youngs Modulus": null, "Log Raman G:D Ratio": 1.003574460358295, "Log Raman (10^-12)*G:D λ^4": 0.5830530873393052, "Log CNT Diameter": null, "Log Fiber Diameter": null, "Log Thermal Conductivity": null, "Log (R(300K)/R(4.2))": null, "Log (R(300K)/R(10))": null, "Log Host Conductivity ": null, "Log Thermal Conductivity ": null, "Ampacity Measurement Config": null, "Medium 1": null, "Substrate": null, "Absolute I max (mA)": null, "Absolute J max (A/m2)": null, "Specific J max (mA/tex)": null, "Absolute J failure (A/m2": null, "Specific J failure (mA/tex)": null, "Breakdown Temp (oC)": null, "Medium 2": null, "Substrate 2": null, "Absolute I max (mA).1": null, "Absolute J max (A/m2).1": null, "Specific J max (mA/tex).1": null, "Absolute J failure (A/m2.1": null, "Specific J failure (mA/tex).1": null, "Probe separation for Electrical conductivity (microns)": null, "Probe separation for Ampacity (microns)": "Not Reported/ Can not calculate", "Notes on ampacity": null, "Substrate for ampacity (Yes/No)": null, "Notes on substrate ": null, "Log (Jmax in Air (A/m2))": null, "Log (Jmax in Vacuum(A/m2))": null, "Bulk fibre diameter (nm)": null, "Log (Bulk fibre diameter (nm))": null, "Effective diameter for ampacity (nm)": "Not Reported/ Can not calculate", "Log (Effective diameter for ampacity (nm))": null, "Notes on diameter": null, "Category 2": "CNT", "Diameter Regime": "Not reported/Can not calculate", "Log (Probe separation for ampacity (microns))": "Not reported/Can not calculate", "Probe separation regime": "Not reported/Can not calculate"}
needs_review |  |  |  |  | Aligned Few-wall CNTs 2019 | CNT_or_CNT_hybrid | fiber_yarn | FWCNT | direct_spun_FCCVD | acid_exposed;drawn_or_stretched;CSA Stetched, Vacuum baked | alignment: Not Reported/ Can not calculate |  |  |  |  | Bulmer/James meta-analysis supporting workbook, Main sheet |  |  |  | extract_test_conditions;check_duplicate_or_multi_sample_group | rec_9d8ca3f2a96f | 20210409_Metaanalysis_database.xlsx | Main | 1039 | 2019 Extreme stretching of high G:D ratio carbon nanotube fibers using super-acid | Aligned Few-wall CNTs 2019 | CNT_or_CNT_hybrid | fiber_yarn | FWCNT | direct_spun_FCCVD | acid_exposed;drawn_or_stretched;CSA Stetched, Vacuum baked | strict_candidate_missing_conditions | peer_reviewed_meta_analysis_record | secondary_meta_analysis_with_original_doi | Peer-reviewed meta-analysis workbook row with original DOI resolved by Crossref/OpenAlex; not re-extracted from the primary paper in this pipeline. | 10.1016/j.carbon.2019.07.061 | 10.1016/j.carbon.2019.07.061 |  | verified_crossref_openalex | Extreme stretching of high G:D ratio carbon nanotube fibers using super-acid | John S. Bulmer et al. | John S. Bulmer; Jenifer E. Mizen; Thurid S. Gspann; Adarsh Kaniyoor; James B. Ryley; Patrick J. Kiley; Martin R. Sparkes; Bill O'Neill; James A. Elliott | Carbon | 2019 | 2019-11-01 | 153, 725-736 | 10.1016/j.carbon.2019.07.061 | 25 | missing_conditions | 1 | Strict comparison candidate lacks structured metadata: condition_temperature_C, condition_atmosphere, gauge_length_mm. | [24 empty] | 827.4976 |  |  |  | 19.9999999999999 | 20 | [5 empty] | alignment: Not Reported/ Can not calculate |  |  | Bulmer/James meta-analysis supporting workbook, Main sheet | 10.1002/adma.202008432 | A Meta-Analysis of Conductive and Strong Carbon Nanotube Materials | John S. Bulmer et al. | Advanced Materials | 2021 | 2019 Extreme stretching of high G:D ratio carbon nanotube fibers using super-acid | accepted | 1 |  |  | Bulmer/James CNT meta-analysis supporting workbook | peer_reviewed_meta_analysis_workbook | 10.1016/j.carbon.2019.07.061 | Original DOI resolved from James/Bulmer workbook reference: 10.1016/j.carbon.2019.07.061; compiled data source DOI: 10.1002/adma.202008432 | 4 | Aligned Few-wall CNTs |  | Extreme stretching of high G:D ratio carbon nanotube fibers using super-acid |  | Carbon | 2019 |  |  |  | secondary_public_candidate | needs_primary_value_crosscheck | James_Bulmer_meta_analysis_workbook | 3 | {"Category": "Aligned Few-wall CNTs", "Conductivity (MSm-1)": "Not Reported/ Can not calculate", "Density (g cm-3)": "Not Reported/ Can not calculate", "Specific Conductivity (kS m2/kg)": 0.8274976290475541, "Electrical Anisotropy": "Not Reported/ Can not calculate", "Alignment figure of merit": "Not Reported/ Can not calculate", "Alignment method": "Not Reported/ Can not calculate", "Alignment FWHM": "Not Reported/ Can not calculate", "FWHM type": "Not Reported/ Can not calculate", "Raman G:D": 19.9999999999999, "Raman wavelength": 785, "(10^-12)*G:D λ^4": 7.594665012499961, "Doped or Acid Exposure (Yes/ No)": "No", "Tensile Strength (MPa)": "Not Reported/ Can not calculate", "Specific Strength (N/Tex)": "Not Reported/ Can not calculate", "Young's Modulus (GPa)": "Not Reported/ Can not calculate", "Unnamed: 16": null, "Uber Parameter": "Not Reported/ Can not calculate", "Specific Uber Parameter": "Not Reported/ Can not calculate", "CNT Diameter (nm)": "Not Reported/ Can not calculate", "Plottable CNT Diameter (nm)": "Not Reported/ Can not calculate", "Date Entered and Checked ": 20200719, "Notes": null, "Year": 2019, "Production Process": "Floating Catalyst", "Post Process": "CSA Stetched, Vacuum baked", "Intentionally added intercalation dope": null, "Host Conductivity (MSm-1)": null, "Sorted Status": "Unsorted", "Bulk Fiber Diameter (microns)": "Not Reported/ Can not calculate", "G Peak Position (cm-1)": null, "Thermal Conductivity (W/(m K))": "Not Reported/ Can not calculate", "T Star (K)": "Not Reported/ Can not calculate", "R value at lowest temp": "Not Reported/ Can not calculate", "R value at 4.2 K": "Not Reported/ Can not calculate", "R value at 10 K": "Not Reported/ Can not calculate", "R value at 77 K": "Not Reported/ Can not calculate", "R value at 300 K": "Not Reported/ Can not calculate", "R(300K)/R(4.2K)": null, "R(300K)/R(10K)": null, "Reference": "2019 Extreme stretching of high G:D ratio carbon nanotube fibers using super-acid", "Unnamed: 41": null, "Unnamed: 42": null, "Unnamed: 43": null, "Unnamed: 44": null, "Unnamed: 45": 25, "Log Conductivity": null, "Log Density": null, "Log Specific Conductivity": -0.08223324189428505, "Log Tensile Strength": null, "Log Specific Strength": null, "Log Youngs Modulus": null, "Log Raman G:D Ratio": 1.301029995663979, "Log Raman (10^-12)*G:D λ^4": 0.8805086226449891, "Log CNT Diameter": null, "Log Fiber Diameter": null, "Log Thermal Conductivity": null, "Log (R(300K)/R(4.2))": null, "Log (R(300K)/R(10))": null, "Log Host Conductivity ": null, "Log Thermal Conductivity ": null, "Ampacity Measurement Config": null, "Medium 1": null, "Substrate": null, "Absolute I max (mA)": null, "Absolute J max (A/m2)": null, "Specific J max (mA/tex)": null, "Absolute J failure (A/m2": null, "Specific J failure (mA/tex)": null, "Breakdown Temp (oC)": null, "Medium 2": null, "Substrate 2": null, "Absolute I max (mA).1": null, "Absolute J max (A/m2).1": null, "Specific J max (mA/tex).1": null, "Absolute J failure (A/m2.1": null, "Specific J failure (mA/tex).1": null, "Probe separation for Electrical conductivity (microns)": null, "Probe separation for Ampacity (microns)": "Not Reported/ Can not calculate", "Notes on ampacity": null, "Substrate for ampacity (Yes/No)": null, "Notes on substrate ": null, "Log (Jmax in Air (A/m2))": null, "Log (Jmax in Vacuum(A/m2))": null, "Bulk fibre diameter (nm)": null, "Log (Bulk fibre diameter (nm))": null, "Effective diameter for ampacity (nm)": "Not Reported/ Can not calculate", "Log (Effective diameter for ampacity (nm))": null, "Notes on diameter": null, "Category 2": "CNT", "Diameter Regime": "Not reported/Can not calculate", "Log (Probe separation for ampacity (microns))": "Not reported/Can not calculate", "Probe separation regime": "Not reported/Can not calculate"}
needs_review |  |  |  |  | Aligned Few-wall CNTs 2019 | CNT_or_CNT_hybrid | fiber_yarn | FWCNT | direct_spun_FCCVD | acid_exposed;drawn_or_stretched;CSA Stetched, Vacuum baked | alignment: Not Reported/ Can not calculate |  |  |  |  | Bulmer/James meta-analysis supporting workbook, Main sheet |  |  |  | extract_test_conditions;check_duplicate_or_multi_sample_group | rec_fac8a4a9f519 | 20210409_Metaanalysis_database.xlsx | Main | 1040 | 2019 Extreme stretching of high G:D ratio carbon nanotube fibers using super-acid | Aligned Few-wall CNTs 2019 | CNT_or_CNT_hybrid | fiber_yarn | FWCNT | direct_spun_FCCVD | acid_exposed;drawn_or_stretched;CSA Stetched, Vacuum baked | strict_candidate_missing_conditions | peer_reviewed_meta_analysis_record | secondary_meta_analysis_with_original_doi | Peer-reviewed meta-analysis workbook row with original DOI resolved by Crossref/OpenAlex; not re-extracted from the primary paper in this pipeline. | 10.1016/j.carbon.2019.07.061 | 10.1016/j.carbon.2019.07.061 |  | verified_crossref_openalex | Extreme stretching of high G:D ratio carbon nanotube fibers using super-acid | John S. Bulmer et al. | John S. Bulmer; Jenifer E. Mizen; Thurid S. Gspann; Adarsh Kaniyoor; James B. Ryley; Patrick J. Kiley; Martin R. Sparkes; Bill O'Neill; James A. Elliott | Carbon | 2019 | 2019-11-01 | 153, 725-736 | 10.1016/j.carbon.2019.07.061 | 25 | missing_conditions | 1 | Strict comparison candidate lacks structured metadata: condition_temperature_C, condition_atmosphere, gauge_length_mm. | [24 empty] | 1102.17 |  |  |  | 41.5702479338842 | 41.57025 | [5 empty] | alignment: Not Reported/ Can not calculate |  |  | Bulmer/James meta-analysis supporting workbook, Main sheet | 10.1002/adma.202008432 | A Meta-Analysis of Conductive and Strong Carbon Nanotube Materials | John S. Bulmer et al. | Advanced Materials | 2021 | 2019 Extreme stretching of high G:D ratio carbon nanotube fibers using super-acid | accepted | 1 |  |  | Bulmer/James CNT meta-analysis supporting workbook | peer_reviewed_meta_analysis_workbook | 10.1016/j.carbon.2019.07.061 | Original DOI resolved from James/Bulmer workbook reference: 10.1016/j.carbon.2019.07.061; compiled data source DOI: 10.1002/adma.202008432 | 4 | Aligned Few-wall CNTs |  | Extreme stretching of high G:D ratio carbon nanotube fibers using super-acid |  | Carbon | 2019 |  |  |  | secondary_public_candidate | needs_primary_value_crosscheck | James_Bulmer_meta_analysis_workbook | 3 | {"Category": "Aligned Few-wall CNTs", "Conductivity (MSm-1)": "Not Reported/ Can not calculate", "Density (g cm-3)": "Not Reported/ Can not calculate", "Specific Conductivity (kS m2/kg)": 1.10217043761008, "Electrical Anisotropy": "Not Reported/ Can not calculate", "Alignment figure of merit": "Not Reported/ Can not calculate", "Alignment method": "Not Reported/ Can not calculate", "Alignment FWHM": "Not Reported/ Can not calculate", "FWHM type": "Not Reported/ Can not calculate", "Raman G:D": 41.5702479338842, "Raman wavelength": 785, "(10^-12)*G:D λ^4": 15.785605377221035, "Doped or Acid Exposure (Yes/ No)": "No", "Tensile Strength (MPa)": "Not Reported/ Can not calculate", "Specific Strength (N/Tex)": "Not Reported/ Can not calculate", "Young's Modulus (GPa)": "Not Reported/ Can not calculate", "Unnamed: 16": null, "Uber Parameter": "Not Reported/ Can not calculate", "Specific Uber Parameter": "Not Reported/ Can not calculate", "CNT Diameter (nm)": "Not Reported/ Can not calculate", "Plottable CNT Diameter (nm)": "Not Reported/ Can not calculate", "Date Entered and Checked ": 20200719, "Notes": null, "Year": 2019, "Production Process": "Floating Catalyst", "Post Process": "CSA Stetched, Vacuum baked", "Intentionally added intercalation dope": null, "Host Conductivity (MSm-1)": null, "Sorted Status": "Unsorted", "Bulk Fiber Diameter (microns)": "Not Reported/ Can not calculate", "G Peak Position (cm-1)": null, "Thermal Conductivity (W/(m K))": "Not Reported/ Can not calculate", "T Star (K)": "Not Reported/ Can not calculate", "R value at lowest temp": "Not Reported/ Can not calculate", "R value at 4.2 K": "Not Reported/ Can not calculate", "R value at 10 K": "Not Reported/ Can not calculate", "R value at 77 K": "Not Reported/ Can not calculate", "R value at 300 K": "Not Reported/ Can not calculate", "R(300K)/R(4.2K)": null, "R(300K)/R(10K)": null, "Reference": "2019 Extreme stretching of high G:D ratio carbon nanotube fibers using super-acid", "Unnamed: 41": null, "Unnamed: 42": null, "Unnamed: 43": null, "Unnamed: 44": null, "Unnamed: 45": 25, "Log Conductivity": null, "Log Density": null, "Log Specific Conductivity": 0.04224875820914589, "Log Tensile Strength": null, "Log Specific Strength": null, "Log Youngs Modulus": null, "Log Raman G:D Ratio": 1.6187826147394762, "Log Raman (10^-12)*G:D λ^4": 1.1982612417204863, "Log CNT Diameter": null, "Log Fiber Diameter": null, "Log Thermal Conductivity": null, "Log (R(300K)/R(4.2))": null, "Log (R(300K)/R(10))": null, "Log Host Conductivity ": null, "Log Thermal Conductivity ": null, "Ampacity Measurement Config": null, "Medium 1": null, "Substrate": null, "Absolute I max (mA)": null, "Absolute J max (A/m2)": null, "Specific J max (mA/tex)": null, "Absolute J failure (A/m2": null, "Specific J failure (mA/tex)": null, "Breakdown Temp (oC)": null, "Medium 2": null, "Substrate 2": null, "Absolute I max (mA).1": null, "Absolute J max (A/m2).1": null, "Specific J max (mA/tex).1": null, "Absolute J failure (A/m2.1": null, "Specific J failure (mA/tex).1": null, "Probe separation for Electrical conductivity (microns)": null, "Probe separation for Ampacity (microns)": "Not Reported/ Can not calculate", "Notes on ampacity": null, "Substrate for ampacity (Yes/No)": null, "Notes on substrate ": null, "Log (Jmax in Air (A/m2))": null, "Log (Jmax in Vacuum(A/m2))": null, "Bulk fibre diameter (nm)": null, "Log (Bulk fibre diameter (nm))": null, "Effective diameter for ampacity (nm)": "Not Reported/ Can not calculate", "Log (Effective diameter for ampacity (nm))": null, "Notes on diameter": null, "Category 2": "CNT", "Diameter Regime": "Not reported/Can not calculate", "Log (Probe separation for ampacity (microns))": "Not reported/Can not calculate", "Probe separation regime": "Not reported/Can not calculate"}
needs_review |  |  |  |  | Doped | CNT_or_CNT_hybrid | fiber_yarn | FWCNT | Buckypaper | doped_or_intercalated;Sorted and Doped | alignment: Not Reported/ Can not calculate |  |  |  |  | Bulmer/James meta-analysis supporting workbook, Main sheet |  |  |  | extract_test_conditions;check_duplicate_or_multi_sample_group | rec_3bf884d1b269 | 20210409_Metaanalysis_database.xlsx | Main | 1053 | 2019 Intrinsic and Extrinsically Limited Thermoelectric Transport within Semiconducting Single-Walled Carbon Nanotube Networks | Doped | CNT_or_CNT_hybrid | fiber_yarn | FWCNT | Buckypaper | doped_or_intercalated;Sorted and Doped | strict_candidate_missing_conditions | peer_reviewed_meta_analysis_record | secondary_meta_analysis_with_original_doi | Peer-reviewed meta-analysis workbook row with original DOI resolved by Crossref/OpenAlex; not re-extracted from the primary paper in this pipeline. | 10.1002/aelm.201800910 | 10.1002/aelm.201800910 |  | verified_crossref_openalex | Intrinsic and Extrinsically Limited Thermoelectric Transport within Semiconducting Single‐Walled Carbon Nanotube Networks | Jeffrey L. Blackburn et al. | Jeffrey L. Blackburn; Stephen D. Kang; Michael J. Roos; Brenna Norton‐Baker; Elisa M. Miller; Andrew J. Ferguson | Advanced Electronic Materials | 2019 | 2019-11-01 | 5, 11 | 10.1002/aelm.201800910 | 2 | missing_conditions | 1 | Strict comparison candidate lacks structured metadata: condition_temperature_C, condition_atmosphere, gauge_length_mm. | [22 empty] | 0.27 | 270000 | [11 empty] | alignment: Not Reported/ Can not calculate |  |  | Bulmer/James meta-analysis supporting workbook, Main sheet | 10.1002/adma.202008432 | A Meta-Analysis of Conductive and Strong Carbon Nanotube Materials | John S. Bulmer et al. | Advanced Materials | 2021 | 2019 Intrinsic and Extrinsically Limited Thermoelectric Transport within Semiconducting Single-Walled Carbon Nanotube Networks | accepted | 1 |  |  | Bulmer/James CNT meta-analysis supporting workbook | peer_reviewed_meta_analysis_workbook | 10.1002/aelm.201800910 | Original DOI resolved from James/Bulmer workbook reference: 10.1002/aelm.201800910; compiled data source DOI: 10.1002/adma.202008432 | 4 | Unaligned Few-wall CNTs |  | Intrinsic and Extrinsically Limited Thermoelectric Transport within Semiconducting Single‐Walled Carbon Nanotube Networks |  | Advanced Electronic Materials | 2019 |  |  |  | secondary_public_candidate | needs_primary_value_crosscheck | James_Bulmer_meta_analysis_workbook | 3 | {"Category": "Unaligned Few-wall CNTs", "Conductivity (MSm-1)": 0.27, "Density (g cm-3)": "Not Reported/ Can not calculate", "Specific Conductivity (kS m2/kg)": "Not Reported/ Can not calculate", "Electrical Anisotropy": "Not Reported/ Can not calculate", "Alignment figure of merit": "Not Reported/ Can not calculate", "Alignment method": "Not Reported/ Can not calculate", "Alignment FWHM": "Not Reported/ Can not calculate", "FWHM type": "Not Reported/ Can not calculate", "Raman G:D": "Not Reported/ Can not calculate", "Raman wavelength": "Not Reported/ Can not calculate", "(10^-12)*G:D λ^4": null, "Doped or Acid Exposure (Yes/ No)": "Yes", "Tensile Strength (MPa)": "Not Reported/ Can not calculate", "Specific Strength (N/Tex)": "Not Reported/ Can not calculate", "Young's Modulus (GPa)": "Not Reported/ Can not calculate", "Unnamed: 16": null, "Uber Parameter": "Not Reported/ Can not calculate", "Specific Uber Parameter": "Not Reported/ Can not calculate", "CNT Diameter (nm)": 1.35, "Plottable CNT Diameter (nm)": 1.35, "Date Entered and Checked ": 20200512, "Notes": "Doped", "Year": 2019, "Production Process": "Buckypaper", "Post Process": "Sorted and Doped", "Intentionally added intercalation dope": "C2HF3O2", "Host Conductivity (MSm-1)": 0.006, "Sorted Status": "Semiconducting ", "Bulk Fiber Diameter (microns)": "Not Reported/ Can not calculate", "G Peak Position (cm-1)": "Not Reported/ Can not calculate", "Thermal Conductivity (W/(m K))": "Not Reported/ Can not calculate", "T Star (K)": "Not Reported/ Can not calculate", "R value at lowest temp": "Not Reported/ Can not calculate", "R value at 4.2 K": "Not Reported/ Can not calculate", "R value at 10 K": "Not Reported/ Can not calculate", "R value at 77 K": "Not Reported/ Can not calculate", "R value at 300 K": "Not Reported/ Can not calculate", "R(300K)/R(4.2K)": null, "R(300K)/R(10K)": null, "Reference": "2019 Intrinsic and Extrinsically Limited Thermoelectric Transport within Semiconducting Single-Walled Carbon Nanotube Networks", "Unnamed: 41": null, "Unnamed: 42": null, "Unnamed: 43": null, "Unnamed: 44": null, "Unnamed: 45": 2, "Log Conductivity": -0.5686362358410126, "Log Density": null, "Log Specific Conductivity": null, "Log Tensile Strength": null, "Log Specific Strength": null, "Log Youngs Modulus": null, "Log Raman G:D Ratio": null, "Log Raman (10^-12)*G:D λ^4": null, "Log CNT Diameter": 0.13033376849500614, "Log Fiber Diameter": null, "Log Thermal Conductivity": null, "Log (R(300K)/R(4.2))": null, "Log (R(300K)/R(10))": null, "Log Host Conductivity ": -2.221848749616356, "Log Thermal Conductivity ": null, "Ampacity Measurement Config": null, "Medium 1": null, "Substrate": null, "Absolute I max (mA)": null, "Absolute J max (A/m2)": null, "Specific J max (mA/tex)": null, "Absolute J failure (A/m2": null, "Specific J failure (mA/tex)": null, "Breakdown Temp (oC)": null, "Medium 2": null, "Substrate 2": null, "Absolute I max (mA).1": null, "Absolute J max (A/m2).1": null, "Specific J max (mA/tex).1": null, "Absolute J failure (A/m2.1": null, "Specific J failure (mA/tex).1": null, "Probe separation for Electrical conductivity (microns)": null, "Probe separation for Ampacity (microns)": "Not Reported/ Can not calculate", "Notes on ampacity": null, "Substrate for ampacity (Yes/No)": "Not Reported/ Can not calculate", "Notes on substrate ": null, "Log (Jmax in Air (A/m2))": "Not Reported/ Can not calculate", "Log (Jmax in Vacuum(A/m2))": "Not Reported/ Can not calculate", "Bulk fibre diameter (nm)": null, "Log (Bulk fibre diameter (nm))": null, "Effective diameter for ampacity (nm)": 1.35, "Log (Effective diameter for ampacity (nm))": 0.13033376849500614, "Notes on diameter": null, "Category 2": "CNT", "Diameter Regime": "sub-micron", "Log (Probe separation for ampacity (microns))": "Not reported/Can not calculate", "Probe separation regime": "Not reported/Can not calculate"}
needs_review |  |  |  |  | Unaligned Few-wall CNTs 2019 | CNT_or_CNT_hybrid | fiber_yarn | FWCNT | Buckypaper | Sorted | alignment: Not Reported/ Can not calculate |  |  |  |  | Bulmer/James meta-analysis supporting workbook, Main sheet |  |  |  | extract_test_conditions;check_duplicate_or_multi_sample_group | rec_6da91cfa1be8 | 20210409_Metaanalysis_database.xlsx | Main | 1054 | 2019 Intrinsic and Extrinsically Limited Thermoelectric Transport within Semiconducting Single-Walled Carbon Nanotube Networks | Unaligned Few-wall CNTs 2019 | CNT_or_CNT_hybrid | fiber_yarn | FWCNT | Buckypaper | Sorted | strict_candidate_missing_conditions | peer_reviewed_meta_analysis_record | secondary_meta_analysis_with_original_doi | Peer-reviewed meta-analysis workbook row with original DOI resolved by Crossref/OpenAlex; not re-extracted from the primary paper in this pipeline. | 10.1002/aelm.201800910 | 10.1002/aelm.201800910 |  | verified_crossref_openalex | Intrinsic and Extrinsically Limited Thermoelectric Transport within Semiconducting Single‐Walled Carbon Nanotube Networks | Jeffrey L. Blackburn et al. | Jeffrey L. Blackburn; Stephen D. Kang; Michael J. Roos; Brenna Norton‐Baker; Elisa M. Miller; Andrew J. Ferguson | Advanced Electronic Materials | 2019 | 2019-11-01 | 5, 11 | 10.1002/aelm.201800910 | 2 | missing_conditions | 1 | Strict comparison candidate lacks structured metadata: condition_temperature_C, condition_atmosphere, gauge_length_mm. | [22 empty] | 0.006 | 6000 | [11 empty] | alignment: Not Reported/ Can not calculate |  |  | Bulmer/James meta-analysis supporting workbook, Main sheet | 10.1002/adma.202008432 | A Meta-Analysis of Conductive and Strong Carbon Nanotube Materials | John S. Bulmer et al. | Advanced Materials | 2021 | 2019 Intrinsic and Extrinsically Limited Thermoelectric Transport within Semiconducting Single-Walled Carbon Nanotube Networks | accepted | 1 |  |  | Bulmer/James CNT meta-analysis supporting workbook | peer_reviewed_meta_analysis_workbook | 10.1002/aelm.201800910 | Original DOI resolved from James/Bulmer workbook reference: 10.1002/aelm.201800910; compiled data source DOI: 10.1002/adma.202008432 | 4 | Unaligned Few-wall CNTs |  | Intrinsic and Extrinsically Limited Thermoelectric Transport within Semiconducting Single‐Walled Carbon Nanotube Networks |  | Advanced Electronic Materials | 2019 |  |  |  | secondary_public_candidate | needs_primary_value_crosscheck | James_Bulmer_meta_analysis_workbook | 3 | {"Category": "Unaligned Few-wall CNTs", "Conductivity (MSm-1)": 0.006, "Density (g cm-3)": "Not Reported/ Can not calculate", "Specific Conductivity (kS m2/kg)": "Not Reported/ Can not calculate", "Electrical Anisotropy": "Not Reported/ Can not calculate", "Alignment figure of merit": "Not Reported/ Can not calculate", "Alignment method": "Not Reported/ Can not calculate", "Alignment FWHM": "Not Reported/ Can not calculate", "FWHM type": "Not Reported/ Can not calculate", "Raman G:D": "Not Reported/ Can not calculate", "Raman wavelength": "Not Reported/ Can not calculate", "(10^-12)*G:D λ^4": null, "Doped or Acid Exposure (Yes/ No)": "No", "Tensile Strength (MPa)": "Not Reported/ Can not calculate", "Specific Strength (N/Tex)": "Not Reported/ Can not calculate", "Young's Modulus (GPa)": "Not Reported/ Can not calculate", "Unnamed: 16": null, "Uber Parameter": "Not Reported/ Can not calculate", "Specific Uber Parameter": "Not Reported/ Can not calculate", "CNT Diameter (nm)": 1.35, "Plottable CNT Diameter (nm)": 1.35, "Date Entered and Checked ": 20200512, "Notes": null, "Year": 2019, "Production Process": "Buckypaper", "Post Process": "Sorted", "Intentionally added intercalation dope": null, "Host Conductivity (MSm-1)": null, "Sorted Status": "Semiconducting ", "Bulk Fiber Diameter (microns)": "Not Reported/ Can not calculate", "G Peak Position (cm-1)": "Not Reported/ Can not calculate", "Thermal Conductivity (W/(m K))": "Not Reported/ Can not calculate", "T Star (K)": "Not Reported/ Can not calculate", "R value at lowest temp": "Not Reported/ Can not calculate", "R value at 4.2 K": "Not Reported/ Can not calculate", "R value at 10 K": "Not Reported/ Can not calculate", "R value at 77 K": "Not Reported/ Can not calculate", "R value at 300 K": "Not Reported/ Can not calculate", "R(300K)/R(4.2K)": null, "R(300K)/R(10K)": null, "Reference": "2019 Intrinsic and Extrinsically Limited Thermoelectric Transport within Semiconducting Single-Walled Carbon Nanotube Networks", "Unnamed: 41": null, "Unnamed: 42": null, "Unnamed: 43": null, "Unnamed: 44": null, "Unnamed: 45": 2, "Log Conductivity": -2.221848749616356, "Log Density": null, "Log Specific Conductivity": null, "Log Tensile Strength": null, "Log Specific Strength": null, "Log Youngs Modulus": null, "Log Raman G:D Ratio": null, "Log Raman (10^-12)*G:D λ^4": null, "Log CNT Diameter": 0.13033376849500614, "Log Fiber Diameter": null, "Log Thermal Conductivity": null, "Log (R(300K)/R(4.2))": null, "Log (R(300K)/R(10))": null, "Log Host Conductivity ": null, "Log Thermal Conductivity ": null, "Ampacity Measurement Config": null, "Medium 1": null, "Substrate": null, "Absolute I max (mA)": null, "Absolute J max (A/m2)": null, "Specific J max (mA/tex)": null, "Absolute J failure (A/m2": null, "Specific J failure (mA/tex)": null, "Breakdown Temp (oC)": null, "Medium 2": null, "Substrate 2": null, "Absolute I max (mA).1": null, "Absolute J max (A/m2).1": null, "Specific J max (mA/tex).1": null, "Absolute J failure (A/m2.1": null, "Specific J failure (mA/tex).1": null, "Probe separation for Electrical conductivity (microns)": null, "Probe separation for Ampacity (microns)": "Not Reported/ Can not calculate", "Notes on ampacity": null, "Substrate for ampacity (Yes/No)": "Not Reported/ Can not calculate", "Notes on substrate ": null, "Log (Jmax in Air (A/m2))": "Not Reported/ Can not calculate", "Log (Jmax in Vacuum(A/m2))": "Not Reported/ Can not calculate", "Bulk fibre diameter (nm)": null, "Log (Bulk fibre diameter (nm))": null, "Effective diameter for ampacity (nm)": 1.35, "Log (Effective diameter for ampacity (nm))": 0.13033376849500614, "Notes on diameter": null, "Category 2": "CNT", "Diameter Regime": "sub-micron", "Log (Probe separation for ampacity (microns))": "Not reported/Can not calculate", "Probe separation regime": "Not reported/Can not calculate"}
needs_review |  |  |  |  | Pristine | CNT_or_CNT_hybrid | fiber_yarn | MWCNT | direct_spun_FCCVD | heat_treated;As-is | alignment: Raman G peak anisotropy |  |  |  |  | Bulmer/James meta-analysis supporting workbook, Main sheet |  |  |  | extract_test_conditions;check_duplicate_or_multi_sample_group | rec_38f1631169a8 | 20210409_Metaanalysis_database.xlsx | Main | 1055 | 2019 Millisecond tension-annealing for enhancing carbon nanotube fibers | Pristine | CNT_or_CNT_hybrid | fiber_yarn | MWCNT | direct_spun_FCCVD | heat_treated;As-is | strict_candidate_missing_conditions | peer_reviewed_meta_analysis_record | secondary_meta_analysis_with_original_doi | Peer-reviewed meta-analysis workbook row with original DOI resolved by Crossref/OpenAlex; not re-extracted from the primary paper in this pipeline. | 10.1039/c9nr03400e | 10.1039/c9nr03400e |  | verified_crossref_openalex | Millisecond tension-annealing for enhancing carbon nanotube fibers | Yanhui Song et al. | Yanhui Song; Jiangtao Di; Chao Zhang; Jingna Zhao; Yongyi Zhang; Dongmei Hu; Min Li; Zuoguang Zhang; Huazhen Wei; Qingwen Li | Nanoscale | 2019 | 2019-01-01 | 11, 29, 13909-13916 | 10.1039/c9nr03400e | 5 | missing_conditions | 1 | Strict comparison candidate lacks structured metadata: condition_temperature_C, condition_atmosphere, gauge_length_mm, strain_rate_s_inv. | 1.527778 | 1527.778 | 0.0006545455 | 14.5 | 1.45e-05 |  |  | 0.72 | 720000 | 1.1 | 1.1 | 1100000000 | raw_value_as_GPa |  |  | 25.14 | 25140000000 | [5 empty] | 0.0462 | 46200 | 30.24 |  |  |  | 0.9433962264150942 | 0.9433962 | [5 empty] | alignment: Raman G peak anisotropy |  |  | Bulmer/James meta-analysis supporting workbook, Main sheet | 10.1002/adma.202008432 | A Meta-Analysis of Conductive and Strong Carbon Nanotube Materials | John S. Bulmer et al. | Advanced Materials | 2021 | 2019 Millisecond tension-annealing for enhancing carbon nanotube fibers | accepted | 1 |  |  | Bulmer/James CNT meta-analysis supporting workbook | peer_reviewed_meta_analysis_workbook | 10.1039/c9nr03400e | Original DOI resolved from James/Bulmer workbook reference: 10.1039/c9nr03400e; compiled data source DOI: 10.1002/adma.202008432 | 4 | Aligned Multiwall CNTs |  | Millisecond tension-annealing for enhancing carbon nanotube fibers |  | Nanoscale | 2019 |  |  |  | secondary_public_candidate | needs_primary_value_crosscheck | James_Bulmer_meta_analysis_workbook | 3 | {"Category": "Aligned Multiwall CNTs", "Conductivity (MSm-1)": 0.0462, "Density (g cm-3)": 1.527777777777778, "Specific Conductivity (kS m2/kg)": 0.03024, "Electrical Anisotropy": "Not Reported/ Can not calculate", "Alignment figure of merit": 1.5, "Alignment method": "Raman G peak anisotropy", "Alignment FWHM": "Not Reported/ Can not calculate", "FWHM type": "Not Reported/ Can not calculate", "Raman G:D": 0.9433962264150942, "Raman wavelength": 532, "(10^-12)*G:D λ^4": 0.07556847601509432, "Doped or Acid Exposure (Yes/ No)": "No", "Tensile Strength (MPa)": 1100, "Specific Strength (N/Tex)": 0.72, "Young's Modulus (GPa)": 25.14, "Unnamed: 16": null, "Uber Parameter": 50.82, "Specific Uber Parameter": 0.0217728, "CNT Diameter (nm)": "Not Reported/ Can not calculate", "Plottable CNT Diameter (nm)": "Not Reported/ Can not calculate", "Date Entered and Checked ": 20200601, "Notes": "Pristine", "Year": 2019, "Production Process": "Floating Catalyst ", "Post Process": "As-is", "Intentionally added intercalation dope": null, "Host Conductivity (MSm-1)": null, "Sorted Status": "Unsorted", "Bulk Fiber Diameter (microns)": 14.5, "G Peak Position (cm-1)": null, "Thermal Conductivity (W/(m K))": "Not Reported/ Can not calculate", "T Star (K)": "Not Reported/ Can not calculate", "R value at lowest temp": "Not Reported/ Can not calculate", "R value at 4.2 K": "Not Reported/ Can not calculate", "R value at 10 K": "Not Reported/ Can not calculate", "R value at 77 K": "Not Reported/ Can not calculate", "R value at 300 K": "Not Reported/ Can not calculate", "R(300K)/R(4.2K)": null, "R(300K)/R(10K)": null, "Reference": "2019 Millisecond tension-annealing for enhancing\ncarbon nanotube fibers", "Unnamed: 41": null, "Unnamed: 42": null, "Unnamed: 43": null, "Unnamed: 44": null, "Unnamed: 45": 5, "Log Conductivity": -1.3353580244438745, "Log Density": 0.18406018872695662, "Log Specific Conductivity": -1.5194182131708311, "Log Tensile Strength": 3.041392685158225, "Log Specific Strength": -0.14266750356873156, "Log Youngs Modulus": 1.400365273349939, "Log Raman G:D Ratio": -0.025305865264770286, "Log Raman (10^-12)*G:D λ^4": -1.1216593360845777, "Log CNT Diameter": null, "Log Fiber Diameter": 1.1613680022349748, "Log Thermal Conductivity": null, "Log (R(300K)/R(4.2))": null, "Log (R(300K)/R(10))": null, "Log Host Conductivity ": null, "Log Thermal Conductivity ": null, "Ampacity Measurement Config": null, "Medium 1": null, "Substrate": null, "Absolute I max (mA)": null, "Absolute J max (A/m2)": null, "Specific J max (mA/tex)": null, "Absolute J failure (A/m2": null, "Specific J failure (mA/tex)": null, "Breakdown Temp (oC)": null, "Medium 2": null, "Substrate 2": null, "Absolute I max (mA).1": null, "Absolute J max (A/m2).1": null, "Specific J max (mA/tex).1": null, "Absolute J failure (A/m2.1": null, "Specific J failure (mA/tex).1": null, "Probe separation for Electrical conductivity (microns)": null, "Probe separation for Ampacity (microns)": "Not Reported/ Can not calculate", "Notes on ampacity": null, "Substrate for ampacity (Yes/No)": "Not Reported/ Can not calculate", "Notes on substrate ": null, "Log (Jmax in Air (A/m2))": "Not Reported/ Can not calculate", "Log (Jmax in Vacuum(A/m2))": "Not Reported/ Can not calculate", "Bulk fibre diameter (nm)": 14500, "Log (Bulk fibre diameter (nm))": 4.161368002234975, "Effective diameter for ampacity (nm)": 14500, "Log (Effective diameter for ampacity (nm))": 4.161368002234975, "Notes on diameter": null, "Category 2": "CNT", "Diameter Regime": "large", "Log (Probe separation for ampacity (microns))": "Not reported/Can not calculate", "Probe separation regime": "Not reported/Can not calculate"} |  | 0.6545455
needs_review |  |  |  |  | Annealed | CNT_or_CNT_hybrid | fiber_yarn | MWCNT | direct_spun_FCCVD | heat_treated;Annealed | alignment: Raman G peak anisotropy |  |  |  |  | Bulmer/James meta-analysis supporting workbook, Main sheet |  |  |  | extract_test_conditions;check_duplicate_or_multi_sample_group | rec_13ceb9eb2344 | 20210409_Metaanalysis_database.xlsx | Main | 1056 | 2019 Millisecond tension-annealing for enhancing carbon nanotube fibers | Annealed | CNT_or_CNT_hybrid | fiber_yarn | MWCNT | direct_spun_FCCVD | heat_treated;Annealed | strict_candidate_missing_conditions | peer_reviewed_meta_analysis_record | secondary_meta_analysis_with_original_doi | Peer-reviewed meta-analysis workbook row with original DOI resolved by Crossref/OpenAlex; not re-extracted from the primary paper in this pipeline. | 10.1039/c9nr03400e | 10.1039/c9nr03400e |  | verified_crossref_openalex | Millisecond tension-annealing for enhancing carbon nanotube fibers | Yanhui Song et al. | Yanhui Song; Jiangtao Di; Chao Zhang; Jingna Zhao; Yongyi Zhang; Dongmei Hu; Min Li; Zuoguang Zhang; Huazhen Wei; Qingwen Li | Nanoscale | 2019 | 2019-01-01 | 11, 29, 13909-13916 | 10.1039/c9nr03400e | 5 | missing_conditions | 1 | Strict comparison candidate lacks structured metadata: condition_temperature_C, condition_atmosphere, gauge_length_mm, strain_rate_s_inv. | [9 empty] | 1.66 | 1.66 | 1660000000 | raw_value_as_GPa |  |  | 38.55 | 38550000000 | [11 empty] | 1.1904761904761905 | 1.190476 | [5 empty] | alignment: Raman G peak anisotropy |  |  | Bulmer/James meta-analysis supporting workbook, Main sheet | 10.1002/adma.202008432 | A Meta-Analysis of Conductive and Strong Carbon Nanotube Materials | John S. Bulmer et al. | Advanced Materials | 2021 | 2019 Millisecond tension-annealing for enhancing carbon nanotube fibers | accepted | 1 |  |  | Bulmer/James CNT meta-analysis supporting workbook | peer_reviewed_meta_analysis_workbook | 10.1039/c9nr03400e | Original DOI resolved from James/Bulmer workbook reference: 10.1039/c9nr03400e; compiled data source DOI: 10.1002/adma.202008432 | 4 | Aligned Multiwall CNTs |  | Millisecond tension-annealing for enhancing carbon nanotube fibers |  | Nanoscale | 2019 |  |  |  | secondary_public_candidate | needs_primary_value_crosscheck | James_Bulmer_meta_analysis_workbook | 3 | {"Category": "Aligned Multiwall CNTs", "Conductivity (MSm-1)": "Not Reported/ Can not calculate", "Density (g cm-3)": "Not Reported/ Can not calculate", "Specific Conductivity (kS m2/kg)": null, "Electrical Anisotropy": "Not Reported/ Can not calculate", "Alignment figure of merit": 1.6, "Alignment method": "Raman G peak anisotropy", "Alignment FWHM": "Not Reported/ Can not calculate", "FWHM type": "Not Reported/ Can not calculate", "Raman G:D": 1.1904761904761905, "Raman wavelength": 532, "(10^-12)*G:D λ^4": 0.09536021973333332, "Doped or Acid Exposure (Yes/ No)": "No", "Tensile Strength (MPa)": 1660, "Specific Strength (N/Tex)": "Not Reported/ Can not calculate", "Young's Modulus (GPa)": 38.55, "Unnamed: 16": null, "Uber Parameter": "Not Reported/ Can not calculate", "Specific Uber Parameter": "Not Reported/ Can not calculate", "CNT Diameter (nm)": "Not Reported/ Can not calculate", "Plottable CNT Diameter (nm)": "Not Reported/ Can not calculate", "Date Entered and Checked ": 20200601, "Notes": "Annealed", "Year": 2019, "Production Process": "Floating Catalyst ", "Post Process": "Annealed", "Intentionally added intercalation dope": null, "Host Conductivity (MSm-1)": null, "Sorted Status": "Unsorted", "Bulk Fiber Diameter (microns)": "Not Reported/ Can not calculate", "G Peak Position (cm-1)": null, "Thermal Conductivity (W/(m K))": "Not Reported/ Can not calculate", "T Star (K)": "Not Reported/ Can not calculate", "R value at lowest temp": "Not Reported/ Can not calculate", "R value at 4.2 K": "Not Reported/ Can not calculate", "R value at 10 K": "Not Reported/ Can not calculate", "R value at 77 K": "Not Reported/ Can not calculate", "R value at 300 K": "Not Reported/ Can not calculate", "R(300K)/R(4.2K)": null, "R(300K)/R(10K)": null, "Reference": "2019 Millisecond tension-annealing for enhancing\ncarbon nanotube fibers", "Unnamed: 41": null, "Unnamed: 42": null, "Unnamed: 43": null, "Unnamed: 44": null, "Unnamed: 45": 5, "Log Conductivity": null, "Log Density": null, "Log Specific Conductivity": null, "Log Tensile Strength": 3.220108088040055, "Log Specific Strength": null, "Log Youngs Modulus": 1.5860243823869757, "Log Raman G:D Ratio": 0.07572071393811834, "Log Raman (10^-12)*G:D λ^4": -1.020632756881689, "Log CNT Diameter": null, "Log Fiber Diameter": null, "Log Thermal Conductivity": null, "Log (R(300K)/R(4.2))": null, "Log (R(300K)/R(10))": null, "Log Host Conductivity ": null, "Log Thermal Conductivity ": null, "Ampacity Measurement Config": null, "Medium 1": null, "Substrate": null, "Absolute I max (mA)": null, "Absolute J max (A/m2)": null, "Specific J max (mA/tex)": null, "Absolute J failure (A/m2": null, "Specific J failure (mA/tex)": null, "Breakdown Temp (oC)": null, "Medium 2": null, "Substrate 2": null, "Absolute I max (mA).1": null, "Absolute J max (A/m2).1": null, "Specific J max (mA/tex).1": null, "Absolute J failure (A/m2.1": null, "Specific J failure (mA/tex).1": null, "Probe separation for Electrical conductivity (microns)": null, "Probe separation for Ampacity (microns)": "Not Reported/ Can not calculate", "Notes on ampacity": null, "Substrate for ampacity (Yes/No)": "Not Reported/ Can not calculate", "Notes on substrate ": null, "Log (Jmax in Air (A/m2))": "Not Reported/ Can not calculate", "Log (Jmax in Vacuum(A/m2))": "Not Reported/ Can not calculate", "Bulk fibre diameter (nm)": null, "Log (Bulk fibre diameter (nm))": null, "Effective diameter for ampacity (nm)": "Not Reported/ Can not calculate", "Log (Effective diameter for ampacity (nm))": null, "Notes on diameter": null, "Category 2": "CNT", "Diameter Regime": "Not reported/Can not calculate", "Log (Probe separation for ampacity (microns))": "Not reported/Can not calculate", "Probe separation regime": "Not reported/Can not calculate"}
needs_review |  |  |  |  | Annealing under tension 0.02 | CNT_or_CNT_hybrid | fiber_yarn | MWCNT | direct_spun_FCCVD | heat_treated;Annealed under tension | [5 empty] | Bulmer/James meta-analysis supporting workbook, Main sheet |  |  |  | extract_test_conditions;check_duplicate_or_multi_sample_group | rec_683bccfbde20 | 20210409_Metaanalysis_database.xlsx | Main | 1057 | 2019 Millisecond tension-annealing for enhancing carbon nanotube fibers | Annealing under tension 0.02 | CNT_or_CNT_hybrid | fiber_yarn | MWCNT | direct_spun_FCCVD | heat_treated;Annealed under tension | strict_candidate_missing_conditions | peer_reviewed_meta_analysis_record | secondary_meta_analysis_with_original_doi | Peer-reviewed meta-analysis workbook row with original DOI resolved by Crossref/OpenAlex; not re-extracted from the primary paper in this pipeline. | 10.1039/c9nr03400e | 10.1039/c9nr03400e |  | verified_crossref_openalex | Millisecond tension-annealing for enhancing carbon nanotube fibers | Yanhui Song et al. | Yanhui Song; Jiangtao Di; Chao Zhang; Jingna Zhao; Yongyi Zhang; Dongmei Hu; Min Li; Zuoguang Zhang; Huazhen Wei; Qingwen Li | Nanoscale | 2019 | 2019-01-01 | 11, 29, 13909-13916 | 10.1039/c9nr03400e | 5 | missing_conditions | 1 | Strict comparison candidate lacks structured metadata: condition_temperature_C, condition_atmosphere, measurement_method, gauge_length_mm, strain_rate_s_inv. |  |  |  | 12 | 1.2e-05 |  |  |  |  | 2.594 | 2.594 | 2594000000 | raw_value_as_GPa |  |  | 72.07 | 72070000000 | [11 empty] | 1.1904761904761905 | 1.190476 | [8 empty] | Bulmer/James meta-analysis supporting workbook, Main sheet | 10.1002/adma.202008432 | A Meta-Analysis of Conductive and Strong Carbon Nanotube Materials | John S. Bulmer et al. | Advanced Materials | 2021 | 2019 Millisecond tension-annealing for enhancing carbon nanotube fibers | accepted | 1 |  |  | Bulmer/James CNT meta-analysis supporting workbook | peer_reviewed_meta_analysis_workbook | 10.1039/c9nr03400e | Original DOI resolved from James/Bulmer workbook reference: 10.1039/c9nr03400e; compiled data source DOI: 10.1002/adma.202008432 | 4 | Aligned Multiwall CNTs |  | Millisecond tension-annealing for enhancing carbon nanotube fibers |  | Nanoscale | 2019 |  |  |  | secondary_public_candidate | needs_primary_value_crosscheck | James_Bulmer_meta_analysis_workbook | 3 | {"Category": "Aligned Multiwall CNTs", "Conductivity (MSm-1)": "Not Reported/ Can not calculate", "Density (g cm-3)": "Not Reported/ Can not calculate", "Specific Conductivity (kS m2/kg)": null, "Electrical Anisotropy": "Not Reported/ Can not calculate", "Alignment figure of merit": "Not Reported/ Can not calculate", "Alignment method": null, "Alignment FWHM": "Not Reported/ Can not calculate", "FWHM type": "Not Reported/ Can not calculate", "Raman G:D": 1.1904761904761905, "Raman wavelength": 532, "(10^-12)*G:D λ^4": 0.09536021973333332, "Doped or Acid Exposure (Yes/ No)": "No", "Tensile Strength (MPa)": 2594, "Specific Strength (N/Tex)": "Not Reported/ Can not calculate", "Young's Modulus (GPa)": 72.07, "Unnamed: 16": null, "Uber Parameter": "Not Reported/ Can not calculate", "Specific Uber Parameter": "Not Reported/ Can not calculate", "CNT Diameter (nm)": "Not Reported/ Can not calculate", "Plottable CNT Diameter (nm)": "Not Reported/ Can not calculate", "Date Entered and Checked ": 20200601, "Notes": "Annealing under tension 0.02 ", "Year": 2019, "Production Process": "Floating Catalyst ", "Post Process": "Annealed under tension", "Intentionally added intercalation dope": null, "Host Conductivity (MSm-1)": null, "Sorted Status": "Unsorted", "Bulk Fiber Diameter (microns)": 12, "G Peak Position (cm-1)": null, "Thermal Conductivity (W/(m K))": "Not Reported/ Can not calculate", "T Star (K)": "Not Reported/ Can not calculate", "R value at lowest temp": "Not Reported/ Can not calculate", "R value at 4.2 K": "Not Reported/ Can not calculate", "R value at 10 K": "Not Reported/ Can not calculate", "R value at 77 K": "Not Reported/ Can not calculate", "R value at 300 K": "Not Reported/ Can not calculate", "R(300K)/R(4.2K)": null, "R(300K)/R(10K)": null, "Reference": "2019 Millisecond tension-annealing for enhancing\ncarbon nanotube fibers", "Unnamed: 41": null, "Unnamed: 42": null, "Unnamed: 43": null, "Unnamed: 44": null, "Unnamed: 45": 5, "Log Conductivity": null, "Log Density": null, "Log Specific Conductivity": null, "Log Tensile Strength": 3.4139699717480614, "Log Specific Strength": null, "Log Youngs Modulus": 1.8577545220594422, "Log Raman G:D Ratio": 0.07572071393811834, "Log Raman (10^-12)*G:D λ^4": -1.020632756881689, "Log CNT Diameter": null, "Log Fiber Diameter": 1.0791812460476249, "Log Thermal Conductivity": null, "Log (R(300K)/R(4.2))": null, "Log (R(300K)/R(10))": null, "Log Host Conductivity ": null, "Log Thermal Conductivity ": null, "Ampacity Measurement Config": null, "Medium 1": null, "Substrate": null, "Absolute I max (mA)": null, "Absolute J max (A/m2)": null, "Specific J max (mA/tex)": null, "Absolute J failure (A/m2": null, "Specific J failure (mA/tex)": null, "Breakdown Temp (oC)": null, "Medium 2": null, "Substrate 2": null, "Absolute I max (mA).1": null, "Absolute J max (A/m2).1": null, "Specific J max (mA/tex).1": null, "Absolute J failure (A/m2.1": null, "Specific J failure (mA/tex).1": null, "Probe separation for Electrical conductivity (microns)": null, "Probe separation for Ampacity (microns)": "Not Reported/ Can not calculate", "Notes on ampacity": null, "Substrate for ampacity (Yes/No)": "Not Reported/ Can not calculate", "Notes on substrate ": null, "Log (Jmax in Air (A/m2))": "Not Reported/ Can not calculate", "Log (Jmax in Vacuum(A/m2))": "Not Reported/ Can not calculate", "Bulk fibre diameter (nm)": 12000, "Log (Bulk fibre diameter (nm))": 4.079181246047625, "Effective diameter for ampacity (nm)": 12000, "Log (Effective diameter for ampacity (nm))": 4.079181246047625, "Notes on diameter": null, "Category 2": "CNT", "Diameter Regime": "large", "Log (Probe separation for ampacity (microns))": "Not reported/Can not calculate", "Probe separation regime": "Not reported/Can not calculate"}
needs_review |  |  |  |  | Annealing under tension 0.05 | CNT_or_CNT_hybrid | fiber_yarn | MWCNT | direct_spun_FCCVD | heat_treated;Annealed under tension | alignment: Raman G peak anisotropy |  |  |  |  | Bulmer/James meta-analysis supporting workbook, Main sheet |  |  |  | extract_test_conditions;check_duplicate_or_multi_sample_group | rec_479bf72bed51 | 20210409_Metaanalysis_database.xlsx | Main | 1058 | 2019 Millisecond tension-annealing for enhancing carbon nanotube fibers | Annealing under tension 0.05 | CNT_or_CNT_hybrid | fiber_yarn | MWCNT | direct_spun_FCCVD | heat_treated;Annealed under tension | strict_candidate_missing_conditions | peer_reviewed_meta_analysis_record | secondary_meta_analysis_with_original_doi | Peer-reviewed meta-analysis workbook row with original DOI resolved by Crossref/OpenAlex; not re-extracted from the primary paper in this pipeline. | 10.1039/c9nr03400e | 10.1039/c9nr03400e |  | verified_crossref_openalex | Millisecond tension-annealing for enhancing carbon nanotube fibers | Yanhui Song et al. | Yanhui Song; Jiangtao Di; Chao Zhang; Jingna Zhao; Yongyi Zhang; Dongmei Hu; Min Li; Zuoguang Zhang; Huazhen Wei; Qingwen Li | Nanoscale | 2019 | 2019-01-01 | 11, 29, 13909-13916 | 10.1039/c9nr03400e | 5 | missing_conditions | 1 | Strict comparison candidate lacks structured metadata: condition_temperature_C, condition_atmosphere, gauge_length_mm, strain_rate_s_inv. | 1.482381 | 1482.381 | 0.0006745904 | 10 | 1e-05 |  |  | 2.1 | 2100000 | 3.113 | 3.113 | 3113000000 | raw_value_as_GPa |  |  | 145.81 | 145810000000 | [11 empty] | 1.1904761904761905 | 1.190476 | [5 empty] | alignment: Raman G peak anisotropy |  |  | Bulmer/James meta-analysis supporting workbook, Main sheet | 10.1002/adma.202008432 | A Meta-Analysis of Conductive and Strong Carbon Nanotube Materials | John S. Bulmer et al. | Advanced Materials | 2021 | 2019 Millisecond tension-annealing for enhancing carbon nanotube fibers | accepted | 1 |  |  | Bulmer/James CNT meta-analysis supporting workbook | peer_reviewed_meta_analysis_workbook | 10.1039/c9nr03400e | Original DOI resolved from James/Bulmer workbook reference: 10.1039/c9nr03400e; compiled data source DOI: 10.1002/adma.202008432 | 4 | Aligned Multiwall CNTs |  | Millisecond tension-annealing for enhancing carbon nanotube fibers |  | Nanoscale | 2019 |  |  |  | secondary_public_candidate | needs_primary_value_crosscheck | James_Bulmer_meta_analysis_workbook | 3 | {"Category": "Aligned Multiwall CNTs", "Conductivity (MSm-1)": "Not Reported/ Can not calculate", "Density (g cm-3)": 1.4823809523809524, "Specific Conductivity (kS m2/kg)": null, "Electrical Anisotropy": "Not Reported/ Can not calculate", "Alignment figure of merit": 3.5, "Alignment method": "Raman G peak anisotropy", "Alignment FWHM": "Not Reported/ Can not calculate", "FWHM type": "Not Reported/ Can not calculate", "Raman G:D": 1.1904761904761905, "Raman wavelength": 532, "(10^-12)*G:D λ^4": 0.09536021973333332, "Doped or Acid Exposure (Yes/ No)": "No", "Tensile Strength (MPa)": 3113, "Specific Strength (N/Tex)": 2.1, "Young's Modulus (GPa)": 145.81, "Unnamed: 16": null, "Uber Parameter": "Not Reported/ Can not calculate", "Specific Uber Parameter": "Not Reported/ Can not calculate", "CNT Diameter (nm)": "Not Reported/ Can not calculate", "Plottable CNT Diameter (nm)": "Not Reported/ Can not calculate", "Date Entered and Checked ": 20200601, "Notes": "Annealing under tension 0.05", "Year": 2019, "Production Process": "Floating Catalyst ", "Post Process": "Annealed under tension", "Intentionally added intercalation dope": null, "Host Conductivity (MSm-1)": null, "Sorted Status": "Unsorted", "Bulk Fiber Diameter (microns)": 10, "G Peak Position (cm-1)": null, "Thermal Conductivity (W/(m K))": "Not Reported/ Can not calculate", "T Star (K)": "Not Reported/ Can not calculate", "R value at lowest temp": "Not Reported/ Can not calculate", "R value at 4.2 K": "Not Reported/ Can not calculate", "R value at 10 K": "Not Reported/ Can not calculate", "R value at 77 K": "Not Reported/ Can not calculate", "R value at 300 K": "Not Reported/ Can not calculate", "R(300K)/R(4.2K)": null, "R(300K)/R(10K)": null, "Reference": "2019 Millisecond tension-annealing for enhancing\ncarbon nanotube fibers", "Unnamed: 41": null, "Unnamed: 42": null, "Unnamed: 43": null, "Unnamed: 44": null, "Unnamed: 45": 5, "Log Conductivity": null, "Log Density": 0.170959825948596, "Log Specific Conductivity": null, "Log Tensile Strength": 3.493179120682515, "Log Specific Strength": 0.3222192947339193, "Log Youngs Modulus": 2.163787309962003, "Log Raman G:D Ratio": 0.07572071393811834, "Log Raman (10^-12)*G:D λ^4": -1.020632756881689, "Log CNT Diameter": null, "Log Fiber Diameter": 1, "Log Thermal Conductivity": null, "Log (R(300K)/R(4.2))": null, "Log (R(300K)/R(10))": null, "Log Host Conductivity ": null, "Log Thermal Conductivity ": null, "Ampacity Measurement Config": null, "Medium 1": null, "Substrate": null, "Absolute I max (mA)": null, "Absolute J max (A/m2)": null, "Specific J max (mA/tex)": null, "Absolute J failure (A/m2": null, "Specific J failure (mA/tex)": null, "Breakdown Temp (oC)": null, "Medium 2": null, "Substrate 2": null, "Absolute I max (mA).1": null, "Absolute J max (A/m2).1": null, "Specific J max (mA/tex).1": null, "Absolute J failure (A/m2.1": null, "Specific J failure (mA/tex).1": null, "Probe separation for Electrical conductivity (microns)": null, "Probe separation for Ampacity (microns)": "Not Reported/ Can not calculate", "Notes on ampacity": null, "Substrate for ampacity (Yes/No)": "Not Reported/ Can not calculate", "Notes on substrate ": null, "Log (Jmax in Air (A/m2))": "Not Reported/ Can not calculate", "Log (Jmax in Vacuum(A/m2))": "Not Reported/ Can not calculate", "Bulk fibre diameter (nm)": 10000, "Log (Bulk fibre diameter (nm))": 4, "Effective diameter for ampacity (nm)": 10000, "Log (Effective diameter for ampacity (nm))": 4, "Notes on diameter": null, "Category 2": "CNT", "Diameter Regime": "large", "Log (Probe separation for ampacity (microns))": "Not reported/Can not calculate", "Probe separation regime": "Not reported/Can not calculate"} |  | 0.6745904
needs_review |  |  |  |  | 70 V 12 ms annealing | CNT_or_CNT_hybrid | fiber_yarn | MWCNT | direct_spun_FCCVD | heat_treated;Annealed under tension | [5 empty] | Bulmer/James meta-analysis supporting workbook, Main sheet |  |  |  | extract_test_conditions;check_duplicate_or_multi_sample_group | rec_1bdba15e5578 | 20210409_Metaanalysis_database.xlsx | Main | 1059 | 2019 Millisecond tension-annealing for enhancing carbon nanotube fibers | 70 V 12 ms annealing | CNT_or_CNT_hybrid | fiber_yarn | MWCNT | direct_spun_FCCVD | heat_treated;Annealed under tension | strict_candidate_missing_conditions | peer_reviewed_meta_analysis_record | secondary_meta_analysis_with_original_doi | Peer-reviewed meta-analysis workbook row with original DOI resolved by Crossref/OpenAlex; not re-extracted from the primary paper in this pipeline. | 10.1039/c9nr03400e | 10.1039/c9nr03400e |  | verified_crossref_openalex | Millisecond tension-annealing for enhancing carbon nanotube fibers | Yanhui Song et al. | Yanhui Song; Jiangtao Di; Chao Zhang; Jingna Zhao; Yongyi Zhang; Dongmei Hu; Min Li; Zuoguang Zhang; Huazhen Wei; Qingwen Li | Nanoscale | 2019 | 2019-01-01 | 11, 29, 13909-13916 | 10.1039/c9nr03400e | 5 | missing_conditions | 1 | Strict comparison candidate lacks structured metadata: condition_temperature_C, condition_atmosphere, measurement_method, gauge_length_mm, strain_rate_s_inv. | 1.433962 | 1433.962 | 0.0006973684 |  |  |  |  | 2.301316 | 2301315.8 | 3.3 | 3.3 | 3300000000 | raw_value_as_GPa |  |  | 122.35 | 122350000000 | [5 empty] | 0.152 | 152000 | 106 |  |  |  | 1.3513513513513513 | 1.351351 | [8 empty] | Bulmer/James meta-analysis supporting workbook, Main sheet | 10.1002/adma.202008432 | A Meta-Analysis of Conductive and Strong Carbon Nanotube Materials | John S. Bulmer et al. | Advanced Materials | 2021 | 2019 Millisecond tension-annealing for enhancing carbon nanotube fibers | accepted | 1 |  |  | Bulmer/James CNT meta-analysis supporting workbook | peer_reviewed_meta_analysis_workbook | 10.1039/c9nr03400e | Original DOI resolved from James/Bulmer workbook reference: 10.1039/c9nr03400e; compiled data source DOI: 10.1002/adma.202008432 | 4 | Aligned Multiwall CNTs |  | Millisecond tension-annealing for enhancing carbon nanotube fibers |  | Nanoscale | 2019 |  |  |  | secondary_public_candidate | needs_primary_value_crosscheck | James_Bulmer_meta_analysis_workbook | 3 | {"Category": "Aligned Multiwall CNTs", "Conductivity (MSm-1)": 0.152, "Density (g cm-3)": 1.4339622641509433, "Specific Conductivity (kS m2/kg)": 0.106, "Electrical Anisotropy": "Not Reported/ Can not calculate", "Alignment figure of merit": "Not Reported/ Can not calculate", "Alignment method": null, "Alignment FWHM": "Not Reported/ Can not calculate", "FWHM type": "Not Reported/ Can not calculate", "Raman G:D": 1.3513513513513513, "Raman wavelength": 532, "(10^-12)*G:D λ^4": 0.10824673591351351, "Doped or Acid Exposure (Yes/ No)": "No", "Tensile Strength (MPa)": 3300, "Specific Strength (N/Tex)": 2.3013157894736844, "Young's Modulus (GPa)": 122.35, "Unnamed: 16": null, "Uber Parameter": 501.59999999999997, "Specific Uber Parameter": 0.24393947368421054, "CNT Diameter (nm)": "Not Reported/ Can not calculate", "Plottable CNT Diameter (nm)": "Not Reported/ Can not calculate", "Date Entered and Checked ": 20200601, "Notes": "70 V 12 ms annealing ", "Year": 2019, "Production Process": "Floating Catalyst ", "Post Process": "Annealed under tension", "Intentionally added intercalation dope": null, "Host Conductivity (MSm-1)": null, "Sorted Status": "Unsorted", "Bulk Fiber Diameter (microns)": "Not Reported/ Can not calculate", "G Peak Position (cm-1)": null, "Thermal Conductivity (W/(m K))": "Not Reported/ Can not calculate", "T Star (K)": "Not Reported/ Can not calculate", "R value at lowest temp": "Not Reported/ Can not calculate", "R value at 4.2 K": "Not Reported/ Can not calculate", "R value at 10 K": "Not Reported/ Can not calculate", "R value at 77 K": "Not Reported/ Can not calculate", "R value at 300 K": "Not Reported/ Can not calculate", "R(300K)/R(4.2K)": null, "R(300K)/R(10K)": null, "Reference": "2019 Millisecond tension-annealing for enhancing\ncarbon nanotube fibers", "Unnamed: 41": null, "Unnamed: 42": null, "Unnamed: 43": null, "Unnamed: 44": null, "Unnamed: 45": 5, "Log Conductivity": -0.8181564120552275, "Log Density": 0.15653772268000227, "Log Specific Conductivity": -0.9746941347352298, "Log Tensile Strength": 3.5185139398778875, "Log Specific Strength": 0.3619762171978852, "Log Youngs Modulus": 2.087603973687808, "Log Raman G:D Ratio": 0.1307682802690238, "Log Raman (10^-12)*G:D λ^4": -0.9655851905507835, "Log CNT Diameter": null, "Log Fiber Diameter": null, "Log Thermal Conductivity": null, "Log (R(300K)/R(4.2))": null, "Log (R(300K)/R(10))": null, "Log Host Conductivity ": null, "Log Thermal Conductivity ": null, "Ampacity Measurement Config": null, "Medium 1": null, "Substrate": null, "Absolute I max (mA)": null, "Absolute J max (A/m2)": null, "Specific J max (mA/tex)": null, "Absolute J failure (A/m2": null, "Specific J failure (mA/tex)": null, "Breakdown Temp (oC)": null, "Medium 2": null, "Substrate 2": null, "Absolute I max (mA).1": null, "Absolute J max (A/m2).1": null, "Specific J max (mA/tex).1": null, "Absolute J failure (A/m2.1": null, "Specific J failure (mA/tex).1": null, "Probe separation for Electrical conductivity (microns)": null, "Probe separation for Ampacity (microns)": "Not Reported/ Can not calculate", "Notes on ampacity": null, "Substrate for ampacity (Yes/No)": "Not Reported/ Can not calculate", "Notes on substrate ": null, "Log (Jmax in Air (A/m2))": "Not Reported/ Can not calculate", "Log (Jmax in Vacuum(A/m2))": "Not Reported/ Can not calculate", "Bulk fibre diameter (nm)": null, "Log (Bulk fibre diameter (nm))": null, "Effective diameter for ampacity (nm)": "Not Reported/ Can not calculate", "Log (Effective diameter for ampacity (nm))": null, "Notes on diameter": null, "Category 2": "CNT", "Diameter Regime": "Not reported/Can not calculate", "Log (Probe separation for ampacity (microns))": "Not reported/Can not calculate", "Probe separation regime": "Not reported/Can not calculate"} |  | 0.6973684
needs_review |  |  |  |  | Homogenizer TDOC | CNT_or_CNT_hybrid | fiber_yarn | FWCNT | wet_spun | densified;As-is | alignment: Not Reported/ Can not calculate |  |  |  |  | Bulmer/James meta-analysis supporting workbook, Main sheet |  |  |  | extract_test_conditions;check_duplicate_or_multi_sample_group | rec_b849d740dd3d | 20210409_Metaanalysis_database.xlsx | Main | 1060 | 2019 Nanotube length and density dependences of electrical and mechanical properties of carbon nanotube fibres made by wet spinning | Homogenizer TDOC | CNT_or_CNT_hybrid | fiber_yarn | FWCNT | wet_spun | densified;As-is | strict_candidate_missing_conditions | peer_reviewed_meta_analysis_record | secondary_meta_analysis_with_original_doi | Peer-reviewed meta-analysis workbook row with original DOI resolved by Crossref/OpenAlex; not re-extracted from the primary paper in this pipeline. | 10.1016/j.carbon.2019.05.062 | 10.1016/j.carbon.2019.05.062 |  | verified_crossref_openalex | Nanotube length and density dependences of electrical and mechanical properties of carbon nanotube fibres made by wet spinning | Naoko Tajima et al. | Naoko Tajima; Takayuki Watanabe; Takahiro Morimoto; Kazufumi Kobashi; Ken Mukai; Kinji Asaka; Toshiya Okazaki | Carbon | 2019 | 2019-11-01 | 152, 1-6 | 10.1016/j.carbon.2019.05.062 | 40 | missing_conditions | 1 | Strict comparison candidate lacks structured metadata: condition_temperature_C, condition_atmosphere, gauge_length_mm, strain_rate_s_inv. | 0.1944316 | 194.4316 | 0.005143198 |  |  |  |  | 0.1452961 | 145296.1 | 0.02825014 | 0.02825014 | 28250137.7 | raw_value_as_GPa |  |  | 2.284558 | 2284557547.7 | [5 empty] | 0.06551724 | 65517.24 | 336.9682 |  |  |  | 25.3746770025839 | 25.37468 | [5 empty] | alignment: Not Reported/ Can not calculate |  |  | Bulmer/James meta-analysis supporting workbook, Main sheet | 10.1002/adma.202008432 | A Meta-Analysis of Conductive and Strong Carbon Nanotube Materials | John S. Bulmer et al. | Advanced Materials | 2021 | 2019 Nanotube length and density dependences of electrical and mechanical properties of carbon nanotube fibres made by wet spinning | accepted | 1 |  |  | Bulmer/James CNT meta-analysis supporting workbook | peer_reviewed_meta_analysis_workbook | 10.1016/j.carbon.2019.05.062 | Original DOI resolved from James/Bulmer workbook reference: 10.1016/j.carbon.2019.05.062; compiled data source DOI: 10.1002/adma.202008432 | 4 | Aligned Few-wall CNTs |  | Nanotube length and density dependences of electrical and mechanical properties of carbon nanotube fibres made by wet spinning |  | Carbon | 2019 |  |  |  | secondary_public_candidate | needs_primary_value_crosscheck | James_Bulmer_meta_analysis_workbook | 3 | {"Category": "Aligned Few-wall CNTs", "Conductivity (MSm-1)": 0.0655172413793103, "Density (g cm-3)": 0.194431554524361, "Specific Conductivity (kS m2/kg)": 0.33696815076948533, "Electrical Anisotropy": "Not Reported/ Can not calculate", "Alignment figure of merit": "Not Reported/ Can not calculate", "Alignment method": "Not Reported/ Can not calculate", "Alignment FWHM": "Not Reported/ Can not calculate", "FWHM type": "Not Reported/ Can not calculate", "Raman G:D": 25.3746770025839, "Raman wavelength": 532, "(10^-12)*G:D λ^4": 2.0325772106881588, "Doped or Acid Exposure (Yes/ No)": "No", "Tensile Strength (MPa)": 28.2501377410469, "Specific Strength (N/Tex)": 0.14529605449154262, "Young's Modulus (GPa)": 2.28455754771543, "Unnamed: 16": null, "Uber Parameter": 1.8508710933789334, "Specific Uber Parameter": 0.04896014279611749, "CNT Diameter (nm)": "Not Reported/ Can not calculate", "Plottable CNT Diameter (nm)": "Not Reported/ Can not calculate", "Date Entered and Checked ": 20201128, "Notes": "Homogenizer TDOC", "Year": 2019, "Production Process": "Liquid Extrusion ", "Post Process": "As-is", "Intentionally added intercalation dope": null, "Host Conductivity (MSm-1)": null, "Sorted Status": "Unsorted", "Bulk Fiber Diameter (microns)": "Not Reported/ Can not calculate", "G Peak Position (cm-1)": "Not Reported/ Can not calculate", "Thermal Conductivity (W/(m K))": "Not Reported/ Can not calculate", "T Star (K)": "Not Reported/ Can not calculate", "R value at lowest temp": "Not Reported/ Can not calculate", "R value at 4.2 K": "Not Reported/ Can not calculate", "R value at 10 K": "Not Reported/ Can not calculate", "R value at 77 K": "Not Reported/ Can not calculate", "R value at 300 K": "Not Reported/ Can not calculate", "R(300K)/R(4.2K)": null, "R(300K)/R(10K)": null, "Reference": "2019 Nanotube length and density dependences of electrical and mechanical properties of carbon nanotube fibres made by wet spinning", "Unnamed: 41": null, "Unnamed: 42": null, "Unnamed: 43": null, "Unnamed: 44": null, "Unnamed: 45": 40, "Log Conductivity": -1.1836443969461274, "Log Density": -0.7112332515304572, "Log Specific Conductivity": -0.4724111454156703, "Log Tensile Strength": 1.4510205696786702, "Log Specific Strength": -0.8377461787908725, "Log Youngs Modulus": 0.3588021023525353, "Log Raman G:D Ratio": 1.404400522768037, "Log Raman (10^-12)*G:D λ^4": 0.30804705194822957, "Log CNT Diameter": null, "Log Fiber Diameter": null, "Log Thermal Conductivity": null, "Log (R(300K)/R(4.2))": null, "Log (R(300K)/R(10))": null, "Log Host Conductivity ": null, "Log Thermal Conductivity ": null, "Ampacity Measurement Config": null, "Medium 1": null, "Substrate": null, "Absolute I max (mA)": null, "Absolute J max (A/m2)": null, "Specific J max (mA/tex)": null, "Absolute J failure (A/m2": null, "Specific J failure (mA/tex)": null, "Breakdown Temp (oC)": null, "Medium 2": null, "Substrate 2": null, "Absolute I max (mA).1": null, "Absolute J max (A/m2).1": null, "Specific J max (mA/tex).1": null, "Absolute J failure (A/m2.1": null, "Specific J failure (mA/tex).1": null, "Probe separation for Electrical conductivity (microns)": null, "Probe separation for Ampacity (microns)": "Not Reported/ Can not calculate", "Notes on ampacity": null, "Substrate for ampacity (Yes/No)": null, "Notes on substrate ": null, "Log (Jmax in Air (A/m2))": null, "Log (Jmax in Vacuum(A/m2))": null, "Bulk fibre diameter (nm)": null, "Log (Bulk fibre diameter (nm))": null, "Effective diameter for ampacity (nm)": "Not Reported/ Can not calculate", "Log (Effective diameter for ampacity (nm))": null, "Notes on diameter": null, "Category 2": "CNT", "Diameter Regime": "Not reported/Can not calculate", "Log (Probe separation for ampacity (microns))": "Not reported/Can not calculate", "Probe separation regime": "Not reported/Can not calculate"} |  | 5.143198
needs_review |  |  |  |  | Homogenizer TDOC | CNT_or_CNT_hybrid | fiber_yarn | FWCNT | wet_spun | densified;As-is | alignment: Not Reported/ Can not calculate |  |  |  |  | Bulmer/James meta-analysis supporting workbook, Main sheet |  |  |  | extract_test_conditions;check_duplicate_or_multi_sample_group | rec_e2e61a2e4211 | 20210409_Metaanalysis_database.xlsx | Main | 1061 | 2019 Nanotube length and density dependences of electrical and mechanical properties of carbon nanotube fibres made by wet spinning | Homogenizer TDOC | CNT_or_CNT_hybrid | fiber_yarn | FWCNT | wet_spun | densified;As-is | strict_candidate_missing_conditions | peer_reviewed_meta_analysis_record | secondary_meta_analysis_with_original_doi | Peer-reviewed meta-analysis workbook row with original DOI resolved by Crossref/OpenAlex; not re-extracted from the primary paper in this pipeline. | 10.1016/j.carbon.2019.05.062 | 10.1016/j.carbon.2019.05.062 |  | verified_crossref_openalex | Nanotube length and density dependences of electrical and mechanical properties of carbon nanotube fibres made by wet spinning | Naoko Tajima et al. | Naoko Tajima; Takayuki Watanabe; Takahiro Morimoto; Kazufumi Kobashi; Ken Mukai; Kinji Asaka; Toshiya Okazaki | Carbon | 2019 | 2019-11-01 | 152, 1-6 | 10.1016/j.carbon.2019.05.062 | 40 | missing_conditions | 1 | Strict comparison candidate lacks structured metadata: condition_temperature_C, condition_atmosphere, gauge_length_mm, strain_rate_s_inv. | 0.5842227 | 584.2227 | 0.001711676 |  |  |  |  | 0.2420131 | 242013.1 | 0.1413895 | 0.1413895 | 141389531.7 | raw_value_as_GPa |  |  | 10.99479 | 10994794679.0 | [5 empty] | 0.2917241 | 291724.1 | 499.3372 |  |  |  | 33.6434108527131 | 33.64341 | [5 empty] | alignment: Not Reported/ Can not calculate |  |  | Bulmer/James meta-analysis supporting workbook, Main sheet | 10.1002/adma.202008432 | A Meta-Analysis of Conductive and Strong Carbon Nanotube Materials | John S. Bulmer et al. | Advanced Materials | 2021 | 2019 Nanotube length and density dependences of electrical and mechanical properties of carbon nanotube fibres made by wet spinning | accepted | 1 |  |  | Bulmer/James CNT meta-analysis supporting workbook | peer_reviewed_meta_analysis_workbook | 10.1016/j.carbon.2019.05.062 | Original DOI resolved from James/Bulmer workbook reference: 10.1016/j.carbon.2019.05.062; compiled data source DOI: 10.1002/adma.202008432 | 4 | Aligned Few-wall CNTs |  | Nanotube length and density dependences of electrical and mechanical properties of carbon nanotube fibres made by wet spinning |  | Carbon | 2019 |  |  |  | secondary_public_candidate | needs_primary_value_crosscheck | James_Bulmer_meta_analysis_workbook | 3 | {"Category": "Aligned Few-wall CNTs", "Conductivity (MSm-1)": 0.291724137931034, "Density (g cm-3)": 0.584222737819025, "Specific Conductivity (kS m2/kg)": 0.49933718605351785, "Electrical Anisotropy": "Not Reported/ Can not calculate", "Alignment figure of merit": "Not Reported/ Can not calculate", "Alignment method": "Not Reported/ Can not calculate", "Alignment FWHM": "Not Reported/ Can not calculate", "FWHM type": "Not Reported/ Can not calculate", "Raman G:D": 33.6434108527131, "Raman wavelength": 532, "(10^-12)*G:D λ^4": 2.6949241632545675, "Doped or Acid Exposure (Yes/ No)": "No", "Tensile Strength (MPa)": 141.38953168044, "Specific Strength (N/Tex)": 0.24201305859519337, "Young's Modulus (GPa)": 10.9947946790052, "Unnamed: 16": null, "Uber Parameter": 41.24673924194899, "Specific Uber Parameter": 0.12084611966712899, "CNT Diameter (nm)": "Not Reported/ Can not calculate", "Plottable CNT Diameter (nm)": "Not Reported/ Can not calculate", "Date Entered and Checked ": 20201128, "Notes": "Homogenizer TDOC", "Year": 2019, "Production Process": "Liquid Extrusion ", "Post Process": "As-is", "Intentionally added intercalation dope": null, "Host Conductivity (MSm-1)": null, "Sorted Status": "Unsorted", "Bulk Fiber Diameter (microns)": "Not Reported/ Can not calculate", "G Peak Position (cm-1)": "Not Reported/ Can not calculate", "Thermal Conductivity (W/(m K))": "Not Reported/ Can not calculate", "T Star (K)": "Not Reported/ Can not calculate", "R value at lowest temp": "Not Reported/ Can not calculate", "R value at 4.2 K": "Not Reported/ Can not calculate", "R value at 10 K": "Not Reported/ Can not calculate", "R value at 77 K": "Not Reported/ Can not calculate", "R value at 300 K": "Not Reported/ Can not calculate", "R(300K)/R(4.2K)": null, "R(300K)/R(10K)": null, "Reference": "2019 Nanotube length and density dependences of electrical and mechanical properties of carbon nanotube fibres made by wet spinning", "Unnamed: 41": null, "Unnamed: 42": null, "Unnamed: 43": null, "Unnamed: 44": null, "Unnamed: 45": 40, "Log Conductivity": -0.5350276348599332, "Log Density": -0.23342154438888818, "Log Specific Conductivity": -0.301606090471045, "Log Tensile Strength": 2.1504172559833825, "Log Specific Strength": -0.6161611996277293, "Log Youngs Modulus": 1.0411871235915204, "Log Raman G:D Ratio": 1.5269000192132607, "Log Raman (10^-12)*G:D λ^4": 0.43054654839345347, "Log CNT Diameter": null, "Log Fiber Diameter": null, "Log Thermal Conductivity": null, "Log (R(300K)/R(4.2))": null, "Log (R(300K)/R(10))": null, "Log Host Conductivity ": null, "Log Thermal Conductivity ": null, "Ampacity Measurement Config": null, "Medium 1": null, "Substrate": null, "Absolute I max (mA)": null, "Absolute J max (A/m2)": null, "Specific J max (mA/tex)": null, "Absolute J failure (A/m2": null, "Specific J failure (mA/tex)": null, "Breakdown Temp (oC)": null, "Medium 2": null, "Substrate 2": null, "Absolute I max (mA).1": null, "Absolute J max (A/m2).1": null, "Specific J max (mA/tex).1": null, "Absolute J failure (A/m2.1": null, "Specific J failure (mA/tex).1": null, "Probe separation for Electrical conductivity (microns)": null, "Probe separation for Ampacity (microns)": "Not Reported/ Can not calculate", "Notes on ampacity": null, "Substrate for ampacity (Yes/No)": null, "Notes on substrate ": null, "Log (Jmax in Air (A/m2))": null, "Log (Jmax in Vacuum(A/m2))": null, "Bulk fibre diameter (nm)": null, "Log (Bulk fibre diameter (nm))": null, "Effective diameter for ampacity (nm)": "Not Reported/ Can not calculate", "Log (Effective diameter for ampacity (nm))": null, "Notes on diameter": null, "Category 2": "CNT", "Diameter Regime": "Not reported/Can not calculate", "Log (Probe separation for ampacity (microns))": "Not reported/Can not calculate", "Probe separation regime": "Not reported/Can not calculate"} |  | 1.711676
needs_review |  |  |  |  | Homogenizer TDOC | CNT_or_CNT_hybrid | fiber_yarn | FWCNT | wet_spun | densified;As-is | alignment: Not Reported/ Can not calculate |  |  |  |  | Bulmer/James meta-analysis supporting workbook, Main sheet |  |  |  | extract_test_conditions;check_duplicate_or_multi_sample_group | rec_ba6d7e4607be | 20210409_Metaanalysis_database.xlsx | Main | 1062 | 2019 Nanotube length and density dependences of electrical and mechanical properties of carbon nanotube fibres made by wet spinning | Homogenizer TDOC | CNT_or_CNT_hybrid | fiber_yarn | FWCNT | wet_spun | densified;As-is | strict_candidate_missing_conditions | peer_reviewed_meta_analysis_record | secondary_meta_analysis_with_original_doi | Peer-reviewed meta-analysis workbook row with original DOI resolved by Crossref/OpenAlex; not re-extracted from the primary paper in this pipeline. | 10.1016/j.carbon.2019.05.062 | 10.1016/j.carbon.2019.05.062 |  | verified_crossref_openalex | Nanotube length and density dependences of electrical and mechanical properties of carbon nanotube fibres made by wet spinning | Naoko Tajima et al. | Naoko Tajima; Takayuki Watanabe; Takahiro Morimoto; Kazufumi Kobashi; Ken Mukai; Kinji Asaka; Toshiya Okazaki | Carbon | 2019 | 2019-11-01 | 152, 1-6 | 10.1016/j.carbon.2019.05.062 | 40 | missing_conditions | 1 | Strict comparison candidate lacks structured metadata: condition_temperature_C, condition_atmosphere, gauge_length_mm, strain_rate_s_inv. | 0.5656613 | 565.6613 | 0.001767842 |  |  |  |  | 0.3010475 | 301047.5 | 0.1702909 | 0.1702909 | 170290909.1 | raw_value_as_GPa |  |  | 13.9599 | 13959899749.4 | [5 empty] | 0.3662069 | 366206.9 | 647.3961 |  |  |  | 35.813953488372 | 35.81395 | [5 empty] | alignment: Not Reported/ Can not calculate |  |  | Bulmer/James meta-analysis supporting workbook, Main sheet | 10.1002/adma.202008432 | A Meta-Analysis of Conductive and Strong Carbon Nanotube Materials | John S. Bulmer et al. | Advanced Materials | 2021 | 2019 Nanotube length and density dependences of electrical and mechanical properties of carbon nanotube fibres made by wet spinning | accepted | 1 |  |  | Bulmer/James CNT meta-analysis supporting workbook | peer_reviewed_meta_analysis_workbook | 10.1016/j.carbon.2019.05.062 | Original DOI resolved from James/Bulmer workbook reference: 10.1016/j.carbon.2019.05.062; compiled data source DOI: 10.1002/adma.202008432 | 4 | Aligned Few-wall CNTs |  | Nanotube length and density dependences of electrical and mechanical properties of carbon nanotube fibres made by wet spinning |  | Carbon | 2019 |  |  |  | secondary_public_candidate | needs_primary_value_crosscheck | James_Bulmer_meta_analysis_workbook | 3 | {"Category": "Aligned Few-wall CNTs", "Conductivity (MSm-1)": 0.366206896551724, "Density (g cm-3)": 0.5656612529002311, "Specific Conductivity (kS m2/kg)": 0.6473961132641234, "Electrical Anisotropy": "Not Reported/ Can not calculate", "Alignment figure of merit": "Not Reported/ Can not calculate", "Alignment method": "Not Reported/ Can not calculate", "Alignment FWHM": "Not Reported/ Can not calculate", "FWHM type": "Not Reported/ Can not calculate", "Raman G:D": 35.813953488372, "Raman wavelength": 532, "(10^-12)*G:D λ^4": 2.8687902383032484, "Doped or Acid Exposure (Yes/ No)": "No", "Tensile Strength (MPa)": 170.290909090909, "Specific Strength (N/Tex)": 0.3010475054068167, "Young's Modulus (GPa)": 13.9598997493734, "Unnamed: 16": null, "Uber Parameter": 62.36170532915355, "Specific Uber Parameter": 0.1948969849082333, "CNT Diameter (nm)": "Not Reported/ Can not calculate", "Plottable CNT Diameter (nm)": "Not Reported/ Can not calculate", "Date Entered and Checked ": 20201128, "Notes": "Homogenizer TDOC", "Year": 2019, "Production Process": "Liquid Extrusion ", "Post Process": "As-is", "Intentionally added intercalation dope": null, "Host Conductivity (MSm-1)": null, "Sorted Status": "Unsorted", "Bulk Fiber Diameter (microns)": "Not Reported/ Can not calculate", "G Peak Position (cm-1)": "Not Reported/ Can not calculate", "Thermal Conductivity (W/(m K))": "Not Reported/ Can not calculate", "T Star (K)": "Not Reported/ Can not calculate", "R value at lowest temp": "Not Reported/ Can not calculate", "R value at 4.2 K": "Not Reported/ Can not calculate", "R value at 10 K": "Not Reported/ Can not calculate", "R value at 77 K": "Not Reported/ Can not calculate", "R value at 300 K": "Not Reported/ Can not calculate", "R(300K)/R(4.2K)": null, "R(300K)/R(10K)": null, "Reference": "2019 Nanotube length and density dependences of electrical and mechanical properties of carbon nanotube fibres made by wet spinning", "Unnamed: 41": null, "Unnamed: 42": null, "Unnamed: 43": null, "Unnamed: 44": null, "Unnamed: 45": 40, "Log Conductivity": -0.436273481153506, "Log Density": -0.2474435688783692, "Log Specific Conductivity": -0.18882991227513685, "Log Tensile Strength": 2.231191463951817, "Log Specific Strength": -0.5213649671698137, "Log Youngs Modulus": 1.1448822994869796, "Log Raman G:D Ratio": 1.5540522652568753, "Log Raman (10^-12)*G:D λ^4": 0.4576987944370681, "Log CNT Diameter": null, "Log Fiber Diameter": null, "Log Thermal Conductivity": null, "Log (R(300K)/R(4.2))": null, "Log (R(300K)/R(10))": null, "Log Host Conductivity ": null, "Log Thermal Conductivity ": null, "Ampacity Measurement Config": null, "Medium 1": null, "Substrate": null, "Absolute I max (mA)": null, "Absolute J max (A/m2)": null, "Specific J max (mA/tex)": null, "Absolute J failure (A/m2": null, "Specific J failure (mA/tex)": null, "Breakdown Temp (oC)": null, "Medium 2": null, "Substrate 2": null, "Absolute I max (mA).1": null, "Absolute J max (A/m2).1": null, "Specific J max (mA/tex).1": null, "Absolute J failure (A/m2.1": null, "Specific J failure (mA/tex).1": null, "Probe separation for Electrical conductivity (microns)": null, "Probe separation for Ampacity (microns)": "Not Reported/ Can not calculate", "Notes on ampacity": null, "Substrate for ampacity (Yes/No)": null, "Notes on substrate ": null, "Log (Jmax in Air (A/m2))": null, "Log (Jmax in Vacuum(A/m2))": null, "Bulk fibre diameter (nm)": null, "Log (Bulk fibre diameter (nm))": null, "Effective diameter for ampacity (nm)": "Not Reported/ Can not calculate", "Log (Effective diameter for ampacity (nm))": null, "Notes on diameter": null, "Category 2": "CNT", "Diameter Regime": "Not reported/Can not calculate", "Log (Probe separation for ampacity (microns))": "Not reported/Can not calculate", "Probe separation regime": "Not reported/Can not calculate"} |  | 1.767842
needs_review |  |  |  |  | Homogenizer TDOC | CNT_or_CNT_hybrid | fiber_yarn | FWCNT | wet_spun | densified;As-is | alignment: Not Reported/ Can not calculate |  |  |  |  | Bulmer/James meta-analysis supporting workbook, Main sheet |  |  |  | extract_test_conditions;check_duplicate_or_multi_sample_group | rec_9c92c93a7d90 | 20210409_Metaanalysis_database.xlsx | Main | 1063 | 2019 Nanotube length and density dependences of electrical and mechanical properties of carbon nanotube fibres made by wet spinning | Homogenizer TDOC | CNT_or_CNT_hybrid | fiber_yarn | FWCNT | wet_spun | densified;As-is | strict_candidate_missing_conditions | peer_reviewed_meta_analysis_record | secondary_meta_analysis_with_original_doi | Peer-reviewed meta-analysis workbook row with original DOI resolved by Crossref/OpenAlex; not re-extracted from the primary paper in this pipeline. | 10.1016/j.carbon.2019.05.062 | 10.1016/j.carbon.2019.05.062 |  | verified_crossref_openalex | Nanotube length and density dependences of electrical and mechanical properties of carbon nanotube fibres made by wet spinning | Naoko Tajima et al. | Naoko Tajima; Takayuki Watanabe; Takahiro Morimoto; Kazufumi Kobashi; Ken Mukai; Kinji Asaka; Toshiya Okazaki | Carbon | 2019 | 2019-11-01 | 152, 1-6 | 10.1016/j.carbon.2019.05.062 | 40 | missing_conditions | 1 | Strict comparison candidate lacks structured metadata: condition_temperature_C, condition_atmosphere, gauge_length_mm, strain_rate_s_inv. | 0.2761021 | 276.1021 | 0.003621849 |  |  |  |  | 0.2366195 | 236619.5 | 0.06533113 | 0.06533113 | 65331129.5 | raw_value_as_GPa |  |  | 4.179579 | 4179578500.9 | [5 empty] | 0.1296552 | 129655.2 | 469.5914 |  |  |  | 35.9173126614987 | 35.91731 | [5 empty] | alignment: Not Reported/ Can not calculate |  |  | Bulmer/James meta-analysis supporting workbook, Main sheet | 10.1002/adma.202008432 | A Meta-Analysis of Conductive and Strong Carbon Nanotube Materials | John S. Bulmer et al. | Advanced Materials | 2021 | 2019 Nanotube length and density dependences of electrical and mechanical properties of carbon nanotube fibres made by wet spinning | accepted | 1 |  |  | Bulmer/James CNT meta-analysis supporting workbook | peer_reviewed_meta_analysis_workbook | 10.1016/j.carbon.2019.05.062 | Original DOI resolved from James/Bulmer workbook reference: 10.1016/j.carbon.2019.05.062; compiled data source DOI: 10.1002/adma.202008432 | 4 | Aligned Few-wall CNTs |  | Nanotube length and density dependences of electrical and mechanical properties of carbon nanotube fibres made by wet spinning |  | Carbon | 2019 |  |  |  | secondary_public_candidate | needs_primary_value_crosscheck | James_Bulmer_meta_analysis_workbook | 3 | {"Category": "Aligned Few-wall CNTs", "Conductivity (MSm-1)": 0.12965517241379299, "Density (g cm-3)": 0.276102088167053, "Specific Conductivity (kS m2/kg)": 0.4695914227760072, "Electrical Anisotropy": "Not Reported/ Can not calculate", "Alignment figure of merit": "Not Reported/ Can not calculate", "Alignment method": "Not Reported/ Can not calculate", "Alignment FWHM": "Not Reported/ Can not calculate", "FWHM type": "Not Reported/ Can not calculate", "Raman G:D": 35.9173126614987, "Raman wavelength": 532, "(10^-12)*G:D λ^4": 2.877069575210335, "Doped or Acid Exposure (Yes/ No)": "No", "Tensile Strength (MPa)": 65.3311294765841, "Specific Strength (N/Tex)": 0.23661946894460323, "Young's Modulus (GPa)": 4.17957850090813, "Unnamed: 16": null, "Uber Parameter": 8.470518856274344, "Specific Uber Parameter": 0.11111447307819948, "CNT Diameter (nm)": "Not Reported/ Can not calculate", "Plottable CNT Diameter (nm)": "Not Reported/ Can not calculate", "Date Entered and Checked ": 20201128, "Notes": "Homogenizer TDOC", "Year": 2019, "Production Process": "Liquid Extrusion ", "Post Process": "As-is", "Intentionally added intercalation dope": null, "Host Conductivity (MSm-1)": null, "Sorted Status": "Unsorted", "Bulk Fiber Diameter (microns)": "Not Reported/ Can not calculate", "G Peak Position (cm-1)": "Not Reported/ Can not calculate", "Thermal Conductivity (W/(m K))": "Not Reported/ Can not calculate", "T Star (K)": "Not Reported/ Can not calculate", "R value at lowest temp": "Not Reported/ Can not calculate", "R value at 4.2 K": "Not Reported/ Can not calculate", "R value at 10 K": "Not Reported/ Can not calculate", "R value at 77 K": "Not Reported/ Can not calculate", "R value at 300 K": "Not Reported/ Can not calculate", "R(300K)/R(4.2K)": null, "R(300K)/R(10K)": null, "Reference": "2019 Nanotube length and density dependences of electrical and mechanical properties of carbon nanotube fibres made by wet spinning", "Unnamed: 41": null, "Unnamed: 42": null, "Unnamed: 43": null, "Unnamed: 44": null, "Unnamed: 45": 40, "Log Conductivity": -0.8872101529712955, "Log Density": -0.5589303087682014, "Log Specific Conductivity": -0.328279844203094, "Log Tensile Strength": 1.8151201665505605, "Log Specific Strength": -0.625949524681238, "Log Youngs Modulus": 0.621132486569365, "Log Raman G:D Ratio": 1.5553038352351836, "Log Raman (10^-12)*G:D λ^4": 0.4589503644153763, "Log CNT Diameter": null, "Log Fiber Diameter": null, "Log Thermal Conductivity": null, "Log (R(300K)/R(4.2))": null, "Log (R(300K)/R(10))": null, "Log Host Conductivity ": null, "Log Thermal Conductivity ": null, "Ampacity Measurement Config": null, "Medium 1": null, "Substrate": null, "Absolute I max (mA)": null, "Absolute J max (A/m2)": null, "Specific J max (mA/tex)": null, "Absolute J failure (A/m2": null, "Specific J failure (mA/tex)": null, "Breakdown Temp (oC)": null, "Medium 2": null, "Substrate 2": null, "Absolute I max (mA).1": null, "Absolute J max (A/m2).1": null, "Specific J max (mA/tex).1": null, "Absolute J failure (A/m2.1": null, "Specific J failure (mA/tex).1": null, "Probe separation for Electrical conductivity (microns)": null, "Probe separation for Ampacity (microns)": "Not Reported/ Can not calculate", "Notes on ampacity": null, "Substrate for ampacity (Yes/No)": null, "Notes on substrate ": null, "Log (Jmax in Air (A/m2))": null, "Log (Jmax in Vacuum(A/m2))": null, "Bulk fibre diameter (nm)": null, "Log (Bulk fibre diameter (nm))": null, "Effective diameter for ampacity (nm)": "Not Reported/ Can not calculate", "Log (Effective diameter for ampacity (nm))": null, "Notes on diameter": null, "Category 2": "CNT", "Diameter Regime": "Not reported/Can not calculate", "Log (Probe separation for ampacity (microns))": "Not reported/Can not calculate", "Probe separation regime": "Not reported/Can not calculate"} |  | 3.621849
needs_review |  |  |  |  | Homogenizer TDOC | CNT_or_CNT_hybrid | fiber_yarn | FWCNT | wet_spun | densified;As-is | alignment: Not Reported/ Can not calculate |  |  |  |  | Bulmer/James meta-analysis supporting workbook, Main sheet |  |  |  | extract_test_conditions;check_duplicate_or_multi_sample_group | rec_0c6ece21f69c | 20210409_Metaanalysis_database.xlsx | Main | 1064 | 2019 Nanotube length and density dependences of electrical and mechanical properties of carbon nanotube fibres made by wet spinning | Homogenizer TDOC | CNT_or_CNT_hybrid | fiber_yarn | FWCNT | wet_spun | densified;As-is | strict_candidate_missing_conditions | peer_reviewed_meta_analysis_record | secondary_meta_analysis_with_original_doi | Peer-reviewed meta-analysis workbook row with original DOI resolved by Crossref/OpenAlex; not re-extracted from the primary paper in this pipeline. | 10.1016/j.carbon.2019.05.062 | 10.1016/j.carbon.2019.05.062 |  | verified_crossref_openalex | Nanotube length and density dependences of electrical and mechanical properties of carbon nanotube fibres made by wet spinning | Naoko Tajima et al. | Naoko Tajima; Takayuki Watanabe; Takahiro Morimoto; Kazufumi Kobashi; Ken Mukai; Kinji Asaka; Toshiya Okazaki | Carbon | 2019 | 2019-11-01 | 152, 1-6 | 10.1016/j.carbon.2019.05.062 | 40 | missing_conditions | 1 | Strict comparison candidate lacks structured metadata: condition_temperature_C, condition_atmosphere, gauge_length_mm, strain_rate_s_inv. | 0.4264501 | 426.4501 | 0.00234494 |  |  |  |  | 0.2113082 | 211308.2 | 0.0901124 | 0.0901124 | 90112396.7 | raw_value_as_GPa |  |  | 8.281128 | 8281127921.0 | [5 empty] | 0.2448276 | 244827.6 | 574.106 |  |  |  | 37.157622739018 | 37.15762 | [5 empty] | alignment: Not Reported/ Can not calculate |  |  | Bulmer/James meta-analysis supporting workbook, Main sheet | 10.1002/adma.202008432 | A Meta-Analysis of Conductive and Strong Carbon Nanotube Materials | John S. Bulmer et al. | Advanced Materials | 2021 | 2019 Nanotube length and density dependences of electrical and mechanical properties of carbon nanotube fibres made by wet spinning | accepted | 1 |  |  | Bulmer/James CNT meta-analysis supporting workbook | peer_reviewed_meta_analysis_workbook | 10.1016/j.carbon.2019.05.062 | Original DOI resolved from James/Bulmer workbook reference: 10.1016/j.carbon.2019.05.062; compiled data source DOI: 10.1002/adma.202008432 | 4 | Aligned Few-wall CNTs |  | Nanotube length and density dependences of electrical and mechanical properties of carbon nanotube fibres made by wet spinning |  | Carbon | 2019 |  |  |  | secondary_public_candidate | needs_primary_value_crosscheck | James_Bulmer_meta_analysis_workbook | 3 | {"Category": "Aligned Few-wall CNTs", "Conductivity (MSm-1)": 0.244827586206896, "Density (g cm-3)": 0.42645011600928, "Specific Conductivity (kS m2/kg)": 0.5741060372969117, "Electrical Anisotropy": "Not Reported/ Can not calculate", "Alignment figure of merit": "Not Reported/ Can not calculate", "Alignment method": "Not Reported/ Can not calculate", "Alignment FWHM": "Not Reported/ Can not calculate", "FWHM type": "Not Reported/ Can not calculate", "Raman G:D": 37.157622739018, "Raman wavelength": 532, "(10^-12)*G:D λ^4": 2.9764216180952903, "Doped or Acid Exposure (Yes/ No)": "No", "Tensile Strength (MPa)": 90.1123966942149, "Specific Strength (N/Tex)": 0.21130817723181006, "Young's Modulus (GPa)": 8.28112792101711, "Unnamed: 16": null, "Uber Parameter": 22.062000569962905, "Specific Uber Parameter": 0.12131330027898797, "CNT Diameter (nm)": "Not Reported/ Can not calculate", "Plottable CNT Diameter (nm)": "Not Reported/ Can not calculate", "Date Entered and Checked ": 20201128, "Notes": "Homogenizer TDOC", "Year": 2019, "Production Process": "Liquid Extrusion ", "Post Process": "As-is", "Intentionally added intercalation dope": null, "Host Conductivity (MSm-1)": null, "Sorted Status": "Unsorted", "Bulk Fiber Diameter (microns)": "Not Reported/ Can not calculate", "G Peak Position (cm-1)": "Not Reported/ Can not calculate", "Thermal Conductivity (W/(m K))": "Not Reported/ Can not calculate", "T Star (K)": "Not Reported/ Can not calculate", "R value at lowest temp": "Not Reported/ Can not calculate", "R value at 4.2 K": "Not Reported/ Can not calculate", "R value at 10 K": "Not Reported/ Can not calculate", "R value at 77 K": "Not Reported/ Can not calculate", "R value at 300 K": "Not Reported/ Can not calculate", "R(300K)/R(4.2K)": null, "R(300K)/R(10K)": null, "Reference": "2019 Nanotube length and density dependences of electrical and mechanical properties of carbon nanotube fibres made by wet spinning", "Unnamed: 41": null, "Unnamed: 42": null, "Unnamed: 43": null, "Unnamed: 44": null, "Unnamed: 45": 40, "Log Conductivity": -0.6111396491798818, "Log Density": -0.3701317631106399, "Log Specific Conductivity": -0.24100788606924187, "Log Tensile Strength": 1.954784540652211, "Log Specific Strength": -0.6750836962371489, "Log Youngs Modulus": 0.9180894933685195, "Log Raman G:D Ratio": 1.5700479210279514, "Log Raman (10^-12)*G:D λ^4": 0.4736944502081441, "Log CNT Diameter": null, "Log Fiber Diameter": null, "Log Thermal Conductivity": null, "Log (R(300K)/R(4.2))": null, "Log (R(300K)/R(10))": null, "Log Host Conductivity ": null, "Log Thermal Conductivity ": null, "Ampacity Measurement Config": null, "Medium 1": null, "Substrate": null, "Absolute I max (mA)": null, "Absolute J max (A/m2)": null, "Specific J max (mA/tex)": null, "Absolute J failure (A/m2": null, "Specific J failure (mA/tex)": null, "Breakdown Temp (oC)": null, "Medium 2": null, "Substrate 2": null, "Absolute I max (mA).1": null, "Absolute J max (A/m2).1": null, "Specific J max (mA/tex).1": null, "Absolute J failure (A/m2.1": null, "Specific J failure (mA/tex).1": null, "Probe separation for Electrical conductivity (microns)": null, "Probe separation for Ampacity (microns)": "Not Reported/ Can not calculate", "Notes on ampacity": null, "Substrate for ampacity (Yes/No)": null, "Notes on substrate ": null, "Log (Jmax in Air (A/m2))": null, "Log (Jmax in Vacuum(A/m2))": null, "Bulk fibre diameter (nm)": null, "Log (Bulk fibre diameter (nm))": null, "Effective diameter for ampacity (nm)": "Not Reported/ Can not calculate", "Log (Effective diameter for ampacity (nm))": null, "Notes on diameter": null, "Category 2": "CNT", "Diameter Regime": "Not reported/Can not calculate", "Log (Probe separation for ampacity (microns))": "Not reported/Can not calculate", "Probe separation regime": "Not reported/Can not calculate"} |  | 2.34494
needs_review |  |  |  |  | Homogenizer TDOC | CNT_or_CNT_hybrid | fiber_yarn | FWCNT | wet_spun | densified;As-is | alignment: Not Reported/ Can not calculate |  |  |  |  | Bulmer/James meta-analysis supporting workbook, Main sheet |  |  |  | extract_test_conditions;check_duplicate_or_multi_sample_group | rec_5976cf4e4c61 | 20210409_Metaanalysis_database.xlsx | Main | 1065 | 2019 Nanotube length and density dependences of electrical and mechanical properties of carbon nanotube fibres made by wet spinning | Homogenizer TDOC | CNT_or_CNT_hybrid | fiber_yarn | FWCNT | wet_spun | densified;As-is | strict_candidate_missing_conditions | peer_reviewed_meta_analysis_record | secondary_meta_analysis_with_original_doi | Peer-reviewed meta-analysis workbook row with original DOI resolved by Crossref/OpenAlex; not re-extracted from the primary paper in this pipeline. | 10.1016/j.carbon.2019.05.062 | 10.1016/j.carbon.2019.05.062 |  | verified_crossref_openalex | Nanotube length and density dependences of electrical and mechanical properties of carbon nanotube fibres made by wet spinning | Naoko Tajima et al. | Naoko Tajima; Takayuki Watanabe; Takahiro Morimoto; Kazufumi Kobashi; Ken Mukai; Kinji Asaka; Toshiya Okazaki | Carbon | 2019 | 2019-11-01 | 152, 1-6 | 10.1016/j.carbon.2019.05.062 | 40 | missing_conditions | 1 | Strict comparison candidate lacks structured metadata: condition_temperature_C, condition_atmosphere, gauge_length_mm, strain_rate_s_inv. | 0.3651972 | 365.1972 | 0.002738247 |  |  |  |  | 0.2829521 | 282952.1 | 0.1033333 | 0.1033333 | 103333333.3 | raw_value_as_GPa |  |  | 9.086583 | 9086582853.9 | [5 empty] | 0.2351724 | 235172.4 | 643.96 |  |  |  | 37.5710594315245 | 37.57106 | [5 empty] | alignment: Not Reported/ Can not calculate |  |  | Bulmer/James meta-analysis supporting workbook, Main sheet | 10.1002/adma.202008432 | A Meta-Analysis of Conductive and Strong Carbon Nanotube Materials | John S. Bulmer et al. | Advanced Materials | 2021 | 2019 Nanotube length and density dependences of electrical and mechanical properties of carbon nanotube fibres made by wet spinning | accepted | 1 |  |  | Bulmer/James CNT meta-analysis supporting workbook | peer_reviewed_meta_analysis_workbook | 10.1016/j.carbon.2019.05.062 | Original DOI resolved from James/Bulmer workbook reference: 10.1016/j.carbon.2019.05.062; compiled data source DOI: 10.1002/adma.202008432 | 4 | Aligned Few-wall CNTs |  | Nanotube length and density dependences of electrical and mechanical properties of carbon nanotube fibres made by wet spinning |  | Carbon | 2019 |  |  |  | secondary_public_candidate | needs_primary_value_crosscheck | James_Bulmer_meta_analysis_workbook | 3 | {"Category": "Aligned Few-wall CNTs", "Conductivity (MSm-1)": 0.23517241379310297, "Density (g cm-3)": 0.365197215777262, "Specific Conductivity (kS m2/kg)": 0.6439600403102124, "Electrical Anisotropy": "Not Reported/ Can not calculate", "Alignment figure of merit": "Not Reported/ Can not calculate", "Alignment method": "Not Reported/ Can not calculate", "Alignment FWHM": "Not Reported/ Can not calculate", "FWHM type": "Not Reported/ Can not calculate", "Raman G:D": 37.5710594315245, "Raman wavelength": 532, "(10^-12)*G:D λ^4": 3.009538965723614, "Doped or Acid Exposure (Yes/ No)": "No", "Tensile Strength (MPa)": 103.333333333333, "Specific Strength (N/Tex)": 0.2829521389241839, "Young's Modulus (GPa)": 9.08658285389587, "Unnamed: 16": null, "Uber Parameter": 24.301149425287228, "Specific Uber Parameter": 0.18220987078747827, "CNT Diameter (nm)": "Not Reported/ Can not calculate", "Plottable CNT Diameter (nm)": "Not Reported/ Can not calculate", "Date Entered and Checked ": 20201128, "Notes": "Homogenizer TDOC", "Year": 2019, "Production Process": "Liquid Extrusion ", "Post Process": "As-is", "Intentionally added intercalation dope": null, "Host Conductivity (MSm-1)": null, "Sorted Status": "Unsorted", "Bulk Fiber Diameter (microns)": "Not Reported/ Can not calculate", "G Peak Position (cm-1)": "Not Reported/ Can not calculate", "Thermal Conductivity (W/(m K))": "Not Reported/ Can not calculate", "T Star (K)": "Not Reported/ Can not calculate", "R value at lowest temp": "Not Reported/ Can not calculate", "R value at 4.2 K": "Not Reported/ Can not calculate", "R value at 10 K": "Not Reported/ Can not calculate", "R value at 77 K": "Not Reported/ Can not calculate", "R value at 300 K": "Not Reported/ Can not calculate", "R(300K)/R(4.2K)": null, "R(300K)/R(10K)": null, "Reference": "2019 Nanotube length and density dependences of electrical and mechanical properties of carbon nanotube fibres made by wet spinning", "Unnamed: 41": null, "Unnamed: 42": null, "Unnamed: 43": null, "Unnamed: 44": null, "Unnamed: 45": 40, "Log Conductivity": -0.628613623242478, "Log Density": -0.43747254213768605, "Log Specific Conductivity": -0.191141081104792, "Log Tensile Strength": 2.0142404391146087, "Log Specific Strength": -0.548287018747705, "Log Youngs Modulus": 0.9584005909545161, "Log Raman G:D Ratio": 1.574853441504107, "Log Raman (10^-12)*G:D λ^4": 0.47849997068429984, "Log CNT Diameter": null, "Log Fiber Diameter": null, "Log Thermal Conductivity": null, "Log (R(300K)/R(4.2))": null, "Log (R(300K)/R(10))": null, "Log Host Conductivity ": null, "Log Thermal Conductivity ": null, "Ampacity Measurement Config": null, "Medium 1": null, "Substrate": null, "Absolute I max (mA)": null, "Absolute J max (A/m2)": null, "Specific J max (mA/tex)": null, "Absolute J failure (A/m2": null, "Specific J failure (mA/tex)": null, "Breakdown Temp (oC)": null, "Medium 2": null, "Substrate 2": null, "Absolute I max (mA).1": null, "Absolute J max (A/m2).1": null, "Specific J max (mA/tex).1": null, "Absolute J failure (A/m2.1": null, "Specific J failure (mA/tex).1": null, "Probe separation for Electrical conductivity (microns)": null, "Probe separation for Ampacity (microns)": "Not Reported/ Can not calculate", "Notes on ampacity": null, "Substrate for ampacity (Yes/No)": null, "Notes on substrate ": null, "Log (Jmax in Air (A/m2))": null, "Log (Jmax in Vacuum(A/m2))": null, "Bulk fibre diameter (nm)": null, "Log (Bulk fibre diameter (nm))": null, "Effective diameter for ampacity (nm)": "Not Reported/ Can not calculate", "Log (Effective diameter for ampacity (nm))": null, "Notes on diameter": null, "Category 2": "CNT", "Diameter Regime": "Not reported/Can not calculate", "Log (Probe separation for ampacity (microns))": "Not reported/Can not calculate", "Probe separation regime": "Not reported/Can not calculate"} |  | 2.738247
needs_review |  |  |  |  | Homogenizer TDOC | CNT_or_CNT_hybrid | fiber_yarn | FWCNT | wet_spun | densified;As-is | alignment: Not Reported/ Can not calculate |  |  |  |  | Bulmer/James meta-analysis supporting workbook, Main sheet |  |  |  | extract_test_conditions;check_duplicate_or_multi_sample_group | rec_2d30ee7977fe | 20210409_Metaanalysis_database.xlsx | Main | 1066 | 2019 Nanotube length and density dependences of electrical and mechanical properties of carbon nanotube fibres made by wet spinning | Homogenizer TDOC | CNT_or_CNT_hybrid | fiber_yarn | FWCNT | wet_spun | densified;As-is | strict_candidate_missing_conditions | peer_reviewed_meta_analysis_record | secondary_meta_analysis_with_original_doi | Peer-reviewed meta-analysis workbook row with original DOI resolved by Crossref/OpenAlex; not re-extracted from the primary paper in this pipeline. | 10.1016/j.carbon.2019.05.062 | 10.1016/j.carbon.2019.05.062 |  | verified_crossref_openalex | Nanotube length and density dependences of electrical and mechanical properties of carbon nanotube fibres made by wet spinning | Naoko Tajima et al. | Naoko Tajima; Takayuki Watanabe; Takahiro Morimoto; Kazufumi Kobashi; Ken Mukai; Kinji Asaka; Toshiya Okazaki | Carbon | 2019 | 2019-11-01 | 152, 1-6 | 10.1016/j.carbon.2019.05.062 | 40 | missing_conditions | 1 | Strict comparison candidate lacks structured metadata: condition_temperature_C, condition_atmosphere, gauge_length_mm, strain_rate_s_inv. | 0.4208817 | 420.8817 | 0.002375965 |  |  |  |  | 0.2533394 | 253339.4 | 0.1066259 | 0.1066259 | 106625895.3 | raw_value_as_GPa |  |  | 10.18447 | 10184469270.3 | [5 empty] | 0.2310345 | 231034.5 | 548.9298 |  |  |  | 38.6046511627906 | 38.60465 | [5 empty] | alignment: Not Reported/ Can not calculate |  |  | Bulmer/James meta-analysis supporting workbook, Main sheet | 10.1002/adma.202008432 | A Meta-Analysis of Conductive and Strong Carbon Nanotube Materials | John S. Bulmer et al. | Advanced Materials | 2021 | 2019 Nanotube length and density dependences of electrical and mechanical properties of carbon nanotube fibres made by wet spinning | accepted | 1 |  |  | Bulmer/James CNT meta-analysis supporting workbook | peer_reviewed_meta_analysis_workbook | 10.1016/j.carbon.2019.05.062 | Original DOI resolved from James/Bulmer workbook reference: 10.1016/j.carbon.2019.05.062; compiled data source DOI: 10.1002/adma.202008432 | 4 | Aligned Few-wall CNTs |  | Nanotube length and density dependences of electrical and mechanical properties of carbon nanotube fibres made by wet spinning |  | Carbon | 2019 |  |  |  | secondary_public_candidate | needs_primary_value_crosscheck | James_Bulmer_meta_analysis_workbook | 3 | {"Category": "Aligned Few-wall CNTs", "Conductivity (MSm-1)": 0.23103448275862, "Density (g cm-3)": 0.420881670533642, "Specific Conductivity (kS m2/kg)": 0.5489297798730176, "Electrical Anisotropy": "Not Reported/ Can not calculate", "Alignment figure of merit": "Not Reported/ Can not calculate", "Alignment method": "Not Reported/ Can not calculate", "Alignment FWHM": "Not Reported/ Can not calculate", "FWHM type": "Not Reported/ Can not calculate", "Raman G:D": 38.6046511627906, "Raman wavelength": 532, "(10^-12)*G:D λ^4": 3.092332334794411, "Doped or Acid Exposure (Yes/ No)": "No", "Tensile Strength (MPa)": 106.625895316804, "Specific Strength (N/Tex)": 0.25333936538887875, "Young's Modulus (GPa)": 10.1844692703418, "Unnamed: 16": null, "Uber Parameter": 24.63425857319258, "Specific Uber Parameter": 0.1390655220760872, "CNT Diameter (nm)": "Not Reported/ Can not calculate", "Plottable CNT Diameter (nm)": "Not Reported/ Can not calculate", "Date Entered and Checked ": 20201128, "Notes": "Homogenizer TDOC", "Year": 2019, "Production Process": "Liquid Extrusion ", "Post Process": "As-is", "Intentionally added intercalation dope": null, "Host Conductivity (MSm-1)": null, "Sorted Status": "Unsorted", "Bulk Fiber Diameter (microns)": "Not Reported/ Can not calculate", "G Peak Position (cm-1)": "Not Reported/ Can not calculate", "Thermal Conductivity (W/(m K))": "Not Reported/ Can not calculate", "T Star (K)": "Not Reported/ Can not calculate", "R value at lowest temp": "Not Reported/ Can not calculate", "R value at 4.2 K": "Not Reported/ Can not calculate", "R value at 10 K": "Not Reported/ Can not calculate", "R value at 77 K": "Not Reported/ Can not calculate", "R value at 300 K": "Not Reported/ Can not calculate", "R(300K)/R(4.2K)": null, "R(300K)/R(10K)": null, "Reference": "2019 Nanotube length and density dependences of electrical and mechanical properties of carbon nanotube fibres made by wet spinning", "Unnamed: 41": null, "Unnamed: 42": null, "Unnamed: 43": null, "Unnamed: 44": null, "Unnamed: 45": 40, "Log Conductivity": -0.636323195198131, "Log Density": -0.37583998743665586, "Log Specific Conductivity": -0.26048320776147504, "Log Tensile Strength": 2.0278626908767756, "Log Specific Strength": -0.5962973216865683, "Log Youngs Modulus": 1.0079384021169862, "Log Raman G:D Ratio": 1.5866396324604675, "Log Raman (10^-12)*G:D λ^4": 0.49028616164066025, "Log CNT Diameter": null, "Log Fiber Diameter": null, "Log Thermal Conductivity": null, "Log (R(300K)/R(4.2))": null, "Log (R(300K)/R(10))": null, "Log Host Conductivity ": null, "Log Thermal Conductivity ": null, "Ampacity Measurement Config": null, "Medium 1": null, "Substrate": null, "Absolute I max (mA)": null, "Absolute J max (A/m2)": null, "Specific J max (mA/tex)": null, "Absolute J failure (A/m2": null, "Specific J failure (mA/tex)": null, "Breakdown Temp (oC)": null, "Medium 2": null, "Substrate 2": null, "Absolute I max (mA).1": null, "Absolute J max (A/m2).1": null, "Specific J max (mA/tex).1": null, "Absolute J failure (A/m2.1": null, "Specific J failure (mA/tex).1": null, "Probe separation for Electrical conductivity (microns)": null, "Probe separation for Ampacity (microns)": "Not Reported/ Can not calculate", "Notes on ampacity": null, "Substrate for ampacity (Yes/No)": null, "Notes on substrate ": null, "Log (Jmax in Air (A/m2))": null, "Log (Jmax in Vacuum(A/m2))": null, "Bulk fibre diameter (nm)": null, "Log (Bulk fibre diameter (nm))": null, "Effective diameter for ampacity (nm)": "Not Reported/ Can not calculate", "Log (Effective diameter for ampacity (nm))": null, "Notes on diameter": null, "Category 2": "CNT", "Diameter Regime": "Not reported/Can not calculate", "Log (Probe separation for ampacity (microns))": "Not reported/Can not calculate", "Probe separation regime": "Not reported/Can not calculate"} |  | 2.375965
needs_review |  |  |  |  | Homogenizer TDOC | CNT_or_CNT_hybrid | fiber_yarn | FWCNT | wet_spun | densified;As-is | alignment: Not Reported/ Can not calculate |  |  |  |  | Bulmer/James meta-analysis supporting workbook, Main sheet |  |  |  | extract_test_conditions;check_duplicate_or_multi_sample_group | rec_eac4bd4ef92f | 20210409_Metaanalysis_database.xlsx | Main | 1067 | 2019 Nanotube length and density dependences of electrical and mechanical properties of carbon nanotube fibres made by wet spinning | Homogenizer TDOC | CNT_or_CNT_hybrid | fiber_yarn | FWCNT | wet_spun | densified;As-is | strict_candidate_missing_conditions | peer_reviewed_meta_analysis_record | secondary_meta_analysis_with_original_doi | Peer-reviewed meta-analysis workbook row with original DOI resolved by Crossref/OpenAlex; not re-extracted from the primary paper in this pipeline. | 10.1016/j.carbon.2019.05.062 | 10.1016/j.carbon.2019.05.062 |  | verified_crossref_openalex | Nanotube length and density dependences of electrical and mechanical properties of carbon nanotube fibres made by wet spinning | Naoko Tajima et al. | Naoko Tajima; Takayuki Watanabe; Takahiro Morimoto; Kazufumi Kobashi; Ken Mukai; Kinji Asaka; Toshiya Okazaki | Carbon | 2019 | 2019-11-01 | 152, 1-6 | 10.1016/j.carbon.2019.05.062 | 40 | missing_conditions | 1 | Strict comparison candidate lacks structured metadata: condition_temperature_C, condition_atmosphere, gauge_length_mm, strain_rate_s_inv. | 0.3522042 | 352.2042 | 0.002839262 |  |  |  |  | 0.202753 | 202753 | 0.07141047 | 0.07141047 | 71410468.3 | raw_value_as_GPa |  |  | 6.476718 | 6476718111.1 | [5 empty] | 0.1896552 | 189655.2 | 538.4808 |  |  |  | 47.4935400516795 | 47.49354 | [5 empty] | alignment: Not Reported/ Can not calculate |  |  | Bulmer/James meta-analysis supporting workbook, Main sheet | 10.1002/adma.202008432 | A Meta-Analysis of Conductive and Strong Carbon Nanotube Materials | John S. Bulmer et al. | Advanced Materials | 2021 | 2019 Nanotube length and density dependences of electrical and mechanical properties of carbon nanotube fibres made by wet spinning | accepted | 1 |  |  | Bulmer/James CNT meta-analysis supporting workbook | peer_reviewed_meta_analysis_workbook | 10.1016/j.carbon.2019.05.062 | Original DOI resolved from James/Bulmer workbook reference: 10.1016/j.carbon.2019.05.062; compiled data source DOI: 10.1002/adma.202008432 | 4 | Aligned Few-wall CNTs |  | Nanotube length and density dependences of electrical and mechanical properties of carbon nanotube fibres made by wet spinning |  | Carbon | 2019 |  |  |  | secondary_public_candidate | needs_primary_value_crosscheck | James_Bulmer_meta_analysis_workbook | 3 | {"Category": "Aligned Few-wall CNTs", "Conductivity (MSm-1)": 0.189655172413793, "Density (g cm-3)": 0.35220417633410606, "Specific Conductivity (kS m2/kg)": 0.5384807596201907, "Electrical Anisotropy": "Not Reported/ Can not calculate", "Alignment figure of merit": "Not Reported/ Can not calculate", "Alignment method": "Not Reported/ Can not calculate", "Alignment FWHM": "Not Reported/ Can not calculate", "FWHM type": "Not Reported/ Can not calculate", "Raman G:D": 47.4935400516795, "Raman wavelength": 532, "(10^-12)*G:D λ^4": 3.804355308803301, "Doped or Acid Exposure (Yes/ No)": "No", "Tensile Strength (MPa)": 71.4104683195593, "Specific Strength (N/Tex)": 0.20275304246199025, "Young's Modulus (GPa)": 6.47671811106713, "Unnamed: 16": null, "Uber Parameter": 13.543364681295722, "Specific Uber Parameter": 0.10917861232023729, "CNT Diameter (nm)": "Not Reported/ Can not calculate", "Plottable CNT Diameter (nm)": "Not Reported/ Can not calculate", "Date Entered and Checked ": 20201128, "Notes": "Homogenizer TDOC", "Year": 2019, "Production Process": "Liquid Extrusion ", "Post Process": "As-is", "Intentionally added intercalation dope": null, "Host Conductivity (MSm-1)": null, "Sorted Status": "Unsorted", "Bulk Fiber Diameter (microns)": "Not Reported/ Can not calculate", "G Peak Position (cm-1)": "Not Reported/ Can not calculate", "Thermal Conductivity (W/(m K))": "Not Reported/ Can not calculate", "T Star (K)": "Not Reported/ Can not calculate", "R value at lowest temp": "Not Reported/ Can not calculate", "R value at 4.2 K": "Not Reported/ Can not calculate", "R value at 10 K": "Not Reported/ Can not calculate", "R value at 77 K": "Not Reported/ Can not calculate", "R value at 300 K": "Not Reported/ Can not calculate", "R(300K)/R(4.2K)": null, "R(300K)/R(10K)": null, "Reference": "2019 Nanotube length and density dependences of electrical and mechanical properties of carbon nanotube fibres made by wet spinning", "Unnamed: 41": null, "Unnamed: 42": null, "Unnamed: 43": null, "Unnamed: 44": null, "Unnamed: 45": 40, "Log Conductivity": -0.7220353084047124, "Log Density": -0.45320549860127085, "Log Specific Conductivity": -0.26882980980344157, "Log Tensile Strength": 1.8537618812463617, "Log Specific Strength": -0.6930326201523674, "Log Youngs Modulus": 0.8113549954833905, "Log Raman G:D Ratio": 1.6766345420311803, "Log Raman (10^-12)*G:D λ^4": 0.5802810712113731, "Log CNT Diameter": null, "Log Fiber Diameter": null, "Log Thermal Conductivity": null, "Log (R(300K)/R(4.2))": null, "Log (R(300K)/R(10))": null, "Log Host Conductivity ": null, "Log Thermal Conductivity ": null, "Ampacity Measurement Config": null, "Medium 1": null, "Substrate": null, "Absolute I max (mA)": null, "Absolute J max (A/m2)": null, "Specific J max (mA/tex)": null, "Absolute J failure (A/m2": null, "Specific J failure (mA/tex)": null, "Breakdown Temp (oC)": null, "Medium 2": null, "Substrate 2": null, "Absolute I max (mA).1": null, "Absolute J max (A/m2).1": null, "Specific J max (mA/tex).1": null, "Absolute J failure (A/m2.1": null, "Specific J failure (mA/tex).1": null, "Probe separation for Electrical conductivity (microns)": null, "Probe separation for Ampacity (microns)": "Not Reported/ Can not calculate", "Notes on ampacity": null, "Substrate for ampacity (Yes/No)": null, "Notes on substrate ": null, "Log (Jmax in Air (A/m2))": null, "Log (Jmax in Vacuum(A/m2))": null, "Bulk fibre diameter (nm)": null, "Log (Bulk fibre diameter (nm))": null, "Effective diameter for ampacity (nm)": "Not Reported/ Can not calculate", "Log (Effective diameter for ampacity (nm))": null, "Notes on diameter": null, "Category 2": "CNT", "Diameter Regime": "Not reported/Can not calculate", "Log (Probe separation for ampacity (microns))": "Not reported/Can not calculate", "Probe separation regime": "Not reported/Can not calculate"} |  | 2.839262
needs_review |  |  |  |  | Homogenizer TDOC | CNT_or_CNT_hybrid | fiber_yarn | FWCNT | wet_spun | densified;As-is | alignment: Not Reported/ Can not calculate |  |  |  |  | Bulmer/James meta-analysis supporting workbook, Main sheet |  |  |  | extract_test_conditions;check_duplicate_or_multi_sample_group | rec_f5ff011684ac | 20210409_Metaanalysis_database.xlsx | Main | 1068 | 2019 Nanotube length and density dependences of electrical and mechanical properties of carbon nanotube fibres made by wet spinning | Homogenizer TDOC | CNT_or_CNT_hybrid | fiber_yarn | FWCNT | wet_spun | densified;As-is | strict_candidate_missing_conditions | peer_reviewed_meta_analysis_record | secondary_meta_analysis_with_original_doi | Peer-reviewed meta-analysis workbook row with original DOI resolved by Crossref/OpenAlex; not re-extracted from the primary paper in this pipeline. | 10.1016/j.carbon.2019.05.062 | 10.1016/j.carbon.2019.05.062 |  | verified_crossref_openalex | Nanotube length and density dependences of electrical and mechanical properties of carbon nanotube fibres made by wet spinning | Naoko Tajima et al. | Naoko Tajima; Takayuki Watanabe; Takahiro Morimoto; Kazufumi Kobashi; Ken Mukai; Kinji Asaka; Toshiya Okazaki | Carbon | 2019 | 2019-11-01 | 152, 1-6 | 10.1016/j.carbon.2019.05.062 | 40 | missing_conditions | 1 | Strict comparison candidate lacks structured metadata: condition_temperature_C, condition_atmosphere, gauge_length_mm, strain_rate_s_inv. | 0.5062645 | 506.2645 | 0.001975252 |  |  |  |  | 0.2553201 | 255320.1 | 0.1292595 | 0.1292595 | 129259504.1 | raw_value_as_GPa |  |  | 8.710947 | 8710947409.0 | [5 empty] | 0.2944828 | 294482.8 | 581.6777 |  |  |  | 47.8036175710594 | 47.80362 | [5 empty] | alignment: Not Reported/ Can not calculate |  |  | Bulmer/James meta-analysis supporting workbook, Main sheet | 10.1002/adma.202008432 | A Meta-Analysis of Conductive and Strong Carbon Nanotube Materials | John S. Bulmer et al. | Advanced Materials | 2021 | 2019 Nanotube length and density dependences of electrical and mechanical properties of carbon nanotube fibres made by wet spinning | accepted | 1 |  |  | Bulmer/James CNT meta-analysis supporting workbook | peer_reviewed_meta_analysis_workbook | 10.1016/j.carbon.2019.05.062 | Original DOI resolved from James/Bulmer workbook reference: 10.1016/j.carbon.2019.05.062; compiled data source DOI: 10.1002/adma.202008432 | 4 | Aligned Few-wall CNTs |  | Nanotube length and density dependences of electrical and mechanical properties of carbon nanotube fibres made by wet spinning |  | Carbon | 2019 |  |  |  | secondary_public_candidate | needs_primary_value_crosscheck | James_Bulmer_meta_analysis_workbook | 3 | {"Category": "Aligned Few-wall CNTs", "Conductivity (MSm-1)": 0.29448275862068896, "Density (g cm-3)": 0.506264501160092, "Specific Conductivity (kS m2/kg)": 0.5816776762855964, "Electrical Anisotropy": "Not Reported/ Can not calculate", "Alignment figure of merit": "Not Reported/ Can not calculate", "Alignment method": "Not Reported/ Can not calculate", "Alignment FWHM": "Not Reported/ Can not calculate", "FWHM type": "Not Reported/ Can not calculate", "Raman G:D": 47.8036175710594, "Raman wavelength": 532, "(10^-12)*G:D λ^4": 3.829193319524545, "Doped or Acid Exposure (Yes/ No)": "No", "Tensile Strength (MPa)": 129.259504132231, "Specific Strength (N/Tex)": 0.25532010211270234, "Young's Modulus (GPa)": 8.71094740900834, "Unnamed: 16": null, "Uber Parameter": 38.06469535480173, "Specific Uber Parameter": 0.14851400370591789, "CNT Diameter (nm)": "Not Reported/ Can not calculate", "Plottable CNT Diameter (nm)": "Not Reported/ Can not calculate", "Date Entered and Checked ": 20201128, "Notes": "Homogenizer TDOC", "Year": 2019, "Production Process": "Liquid Extrusion ", "Post Process": "As-is", "Intentionally added intercalation dope": null, "Host Conductivity (MSm-1)": null, "Sorted Status": "Unsorted", "Bulk Fiber Diameter (microns)": "Not Reported/ Can not calculate", "G Peak Position (cm-1)": "Not Reported/ Can not calculate", "Thermal Conductivity (W/(m K))": "Not Reported/ Can not calculate", "T Star (K)": "Not Reported/ Can not calculate", "R value at lowest temp": "Not Reported/ Can not calculate", "R value at 4.2 K": "Not Reported/ Can not calculate", "R value at 10 K": "Not Reported/ Can not calculate", "R value at 77 K": "Not Reported/ Can not calculate", "R value at 300 K": "Not Reported/ Can not calculate", "R(300K)/R(4.2K)": null, "R(300K)/R(10K)": null, "Reference": "2019 Nanotube length and density dependences of electrical and mechanical properties of carbon nanotube fibres made by wet spinning", "Unnamed: 41": null, "Unnamed: 42": null, "Unnamed: 43": null, "Unnamed: 44": null, "Unnamed: 45": 40, "Log Conductivity": -0.5309401272099521, "Log Density": -0.2956225239084092, "Log Specific Conductivity": -0.23531760330154286, "Log Tensile Strength": 2.1114624855410953, "Log Specific Strength": -0.5929149905504953, "Log Youngs Modulus": 0.9400653917618044, "Log Raman G:D Ratio": 1.679460763384102, "Log Raman (10^-12)*G:D λ^4": 0.5831072925642948, "Log CNT Diameter": null, "Log Fiber Diameter": null, "Log Thermal Conductivity": null, "Log (R(300K)/R(4.2))": null, "Log (R(300K)/R(10))": null, "Log Host Conductivity ": null, "Log Thermal Conductivity ": null, "Ampacity Measurement Config": null, "Medium 1": null, "Substrate": null, "Absolute I max (mA)": null, "Absolute J max (A/m2)": null, "Specific J max (mA/tex)": null, "Absolute J failure (A/m2": null, "Specific J failure (mA/tex)": null, "Breakdown Temp (oC)": null, "Medium 2": null, "Substrate 2": null, "Absolute I max (mA).1": null, "Absolute J max (A/m2).1": null, "Specific J max (mA/tex).1": null, "Absolute J failure (A/m2.1": null, "Specific J failure (mA/tex).1": null, "Probe separation for Electrical conductivity (microns)": null, "Probe separation for Ampacity (microns)": "Not Reported/ Can not calculate", "Notes on ampacity": null, "Substrate for ampacity (Yes/No)": null, "Notes on substrate ": null, "Log (Jmax in Air (A/m2))": null, "Log (Jmax in Vacuum(A/m2))": null, "Bulk fibre diameter (nm)": null, "Log (Bulk fibre diameter (nm))": null, "Effective diameter for ampacity (nm)": "Not Reported/ Can not calculate", "Log (Effective diameter for ampacity (nm))": null, "Notes on diameter": null, "Category 2": "CNT", "Diameter Regime": "Not reported/Can not calculate", "Log (Probe separation for ampacity (microns))": "Not reported/Can not calculate", "Probe separation regime": "Not reported/Can not calculate"} |  | 1.975252
needs_review |  |  |  |  | Homogenizer TDOC | CNT_or_CNT_hybrid | fiber_yarn | FWCNT | wet_spun | densified;As-is | alignment: Not Reported/ Can not calculate |  |  |  |  | Bulmer/James meta-analysis supporting workbook, Main sheet |  |  |  | extract_test_conditions;check_duplicate_or_multi_sample_group | rec_0b3c6fbbee10 | 20210409_Metaanalysis_database.xlsx | Main | 1069 | 2019 Nanotube length and density dependences of electrical and mechanical properties of carbon nanotube fibres made by wet spinning | Homogenizer TDOC | CNT_or_CNT_hybrid | fiber_yarn | FWCNT | wet_spun | densified;As-is | strict_candidate_missing_conditions | peer_reviewed_meta_analysis_record | secondary_meta_analysis_with_original_doi | Peer-reviewed meta-analysis workbook row with original DOI resolved by Crossref/OpenAlex; not re-extracted from the primary paper in this pipeline. | 10.1016/j.carbon.2019.05.062 | 10.1016/j.carbon.2019.05.062 |  | verified_crossref_openalex | Nanotube length and density dependences of electrical and mechanical properties of carbon nanotube fibres made by wet spinning | Naoko Tajima et al. | Naoko Tajima; Takayuki Watanabe; Takahiro Morimoto; Kazufumi Kobashi; Ken Mukai; Kinji Asaka; Toshiya Okazaki | Carbon | 2019 | 2019-11-01 | 152, 1-6 | 10.1016/j.carbon.2019.05.062 | 40 | missing_conditions | 1 | Strict comparison candidate lacks structured metadata: condition_temperature_C, condition_atmosphere, gauge_length_mm, strain_rate_s_inv. | 0.4468677 | 446.8677 | 0.002237799 |  |  |  |  | 0.1088865 | 108886.5 | 0.04865785 | 0.04865785 | 48657851.2 | raw_value_as_GPa |  |  | 4.752874 | 4752874088.1 | [5 empty] | 0.2448276 | 244827.6 | 547.8748 |  |  |  | 49.9741602067183 | 49.97416 | [5 empty] | alignment: Not Reported/ Can not calculate |  |  | Bulmer/James meta-analysis supporting workbook, Main sheet | 10.1002/adma.202008432 | A Meta-Analysis of Conductive and Strong Carbon Nanotube Materials | John S. Bulmer et al. | Advanced Materials | 2021 | 2019 Nanotube length and density dependences of electrical and mechanical properties of carbon nanotube fibres made by wet spinning | accepted | 1 |  |  | Bulmer/James CNT meta-analysis supporting workbook | peer_reviewed_meta_analysis_workbook | 10.1016/j.carbon.2019.05.062 | Original DOI resolved from James/Bulmer workbook reference: 10.1016/j.carbon.2019.05.062; compiled data source DOI: 10.1002/adma.202008432 | 4 | Aligned Few-wall CNTs |  | Nanotube length and density dependences of electrical and mechanical properties of carbon nanotube fibres made by wet spinning |  | Carbon | 2019 |  |  |  | secondary_public_candidate | needs_primary_value_crosscheck | James_Bulmer_meta_analysis_workbook | 3 | {"Category": "Aligned Few-wall CNTs", "Conductivity (MSm-1)": 0.244827586206896, "Density (g cm-3)": 0.446867749419953, "Specific Conductivity (kS m2/kg)": 0.5478748164858376, "Electrical Anisotropy": "Not Reported/ Can not calculate", "Alignment figure of merit": "Not Reported/ Can not calculate", "Alignment method": "Not Reported/ Can not calculate", "Alignment FWHM": "Not Reported/ Can not calculate", "FWHM type": "Not Reported/ Can not calculate", "Raman G:D": 49.9741602067183, "Raman wavelength": 532, "(10^-12)*G:D λ^4": 4.003059394573227, "Doped or Acid Exposure (Yes/ No)": "No", "Tensile Strength (MPa)": 48.6578512396695, "Specific Strength (N/Tex)": 0.10888646876582336, "Young's Modulus (GPa)": 4.75287408805413, "Unnamed: 16": null, "Uber Parameter": 11.912784269022504, "Specific Uber Parameter": 0.05965615409286636, "CNT Diameter (nm)": "Not Reported/ Can not calculate", "Plottable CNT Diameter (nm)": "Not Reported/ Can not calculate", "Date Entered and Checked ": 20201128, "Notes": "Homogenizer TDOC", "Year": 2019, "Production Process": "Liquid Extrusion ", "Post Process": "As-is", "Intentionally added intercalation dope": null, "Host Conductivity (MSm-1)": null, "Sorted Status": "Unsorted", "Bulk Fiber Diameter (microns)": "Not Reported/ Can not calculate", "G Peak Position (cm-1)": "Not Reported/ Can not calculate", "Thermal Conductivity (W/(m K))": "Not Reported/ Can not calculate", "T Star (K)": "Not Reported/ Can not calculate", "R value at lowest temp": "Not Reported/ Can not calculate", "R value at 4.2 K": "Not Reported/ Can not calculate", "R value at 10 K": "Not Reported/ Can not calculate", "R value at 77 K": "Not Reported/ Can not calculate", "R value at 300 K": "Not Reported/ Can not calculate", "R(300K)/R(4.2K)": null, "R(300K)/R(10K)": null, "Reference": "2019 Nanotube length and density dependences of electrical and mechanical properties of carbon nanotube fibres made by wet spinning", "Unnamed: 41": null, "Unnamed: 42": null, "Unnamed: 43": null, "Unnamed: 44": null, "Unnamed: 45": 40, "Log Conductivity": -0.6111396491798818, "Log Density": -0.34982098737221645, "Log Specific Conductivity": -0.26131866180766533, "Log Tensile Strength": 1.6871529263095677, "Log Specific Strength": -0.963026086318216, "Log Youngs Modulus": 0.6769563092268828, "Log Raman G:D Ratio": 1.698745504728071, "Log Raman (10^-12)*G:D λ^4": 0.6023920339082639, "Log CNT Diameter": null, "Log Fiber Diameter": null, "Log Thermal Conductivity": null, "Log (R(300K)/R(4.2))": null, "Log (R(300K)/R(10))": null, "Log Host Conductivity ": null, "Log Thermal Conductivity ": null, "Ampacity Measurement Config": null, "Medium 1": null, "Substrate": null, "Absolute I max (mA)": null, "Absolute J max (A/m2)": null, "Specific J max (mA/tex)": null, "Absolute J failure (A/m2": null, "Specific J failure (mA/tex)": null, "Breakdown Temp (oC)": null, "Medium 2": null, "Substrate 2": null, "Absolute I max (mA).1": null, "Absolute J max (A/m2).1": null, "Specific J max (mA/tex).1": null, "Absolute J failure (A/m2.1": null, "Specific J failure (mA/tex).1": null, "Probe separation for Electrical conductivity (microns)": null, "Probe separation for Ampacity (microns)": "Not Reported/ Can not calculate", "Notes on ampacity": null, "Substrate for ampacity (Yes/No)": null, "Notes on substrate ": null, "Log (Jmax in Air (A/m2))": null, "Log (Jmax in Vacuum(A/m2))": null, "Bulk fibre diameter (nm)": null, "Log (Bulk fibre diameter (nm))": null, "Effective diameter for ampacity (nm)": "Not Reported/ Can not calculate", "Log (Effective diameter for ampacity (nm))": null, "Notes on diameter": null, "Category 2": "CNT", "Diameter Regime": "Not reported/Can not calculate", "Log (Probe separation for ampacity (microns))": "Not reported/Can not calculate", "Probe separation regime": "Not reported/Can not calculate"} |  | 2.237799
needs_review |  |  |  |  | Homogenizer TDOC | CNT_or_CNT_hybrid | fiber_yarn | FWCNT | wet_spun | densified;As-is | alignment: Not Reported/ Can not calculate |  |  |  |  | Bulmer/James meta-analysis supporting workbook, Main sheet |  |  |  | extract_test_conditions;check_duplicate_or_multi_sample_group | rec_3ebca572ab45 | 20210409_Metaanalysis_database.xlsx | Main | 1070 | 2019 Nanotube length and density dependences of electrical and mechanical properties of carbon nanotube fibres made by wet spinning | Homogenizer TDOC | CNT_or_CNT_hybrid | fiber_yarn | FWCNT | wet_spun | densified;As-is | strict_candidate_missing_conditions | peer_reviewed_meta_analysis_record | secondary_meta_analysis_with_original_doi | Peer-reviewed meta-analysis workbook row with original DOI resolved by Crossref/OpenAlex; not re-extracted from the primary paper in this pipeline. | 10.1016/j.carbon.2019.05.062 | 10.1016/j.carbon.2019.05.062 |  | verified_crossref_openalex | Nanotube length and density dependences of electrical and mechanical properties of carbon nanotube fibres made by wet spinning | Naoko Tajima et al. | Naoko Tajima; Takayuki Watanabe; Takahiro Morimoto; Kazufumi Kobashi; Ken Mukai; Kinji Asaka; Toshiya Okazaki | Carbon | 2019 | 2019-11-01 | 152, 1-6 | 10.1016/j.carbon.2019.05.062 | 40 | missing_conditions | 1 | Strict comparison candidate lacks structured metadata: condition_temperature_C, condition_atmosphere, gauge_length_mm, strain_rate_s_inv. | 0.4858469 | 485.8469 | 0.002058262 |  |  |  |  | 0.1459812 | 145981.2 | 0.07092452 | 0.07092452 | 70924517.9 | raw_value_as_GPa |  |  | 5.188173 | 5188172861.3 | [5 empty] | 0.24 | 240000 | 493.9828 |  |  |  | 54.625322997416 | 54.62532 | [5 empty] | alignment: Not Reported/ Can not calculate |  |  | Bulmer/James meta-analysis supporting workbook, Main sheet | 10.1002/adma.202008432 | A Meta-Analysis of Conductive and Strong Carbon Nanotube Materials | John S. Bulmer et al. | Advanced Materials | 2021 | 2019 Nanotube length and density dependences of electrical and mechanical properties of carbon nanotube fibres made by wet spinning | accepted | 1 |  |  | Bulmer/James CNT meta-analysis supporting workbook | peer_reviewed_meta_analysis_workbook | 10.1016/j.carbon.2019.05.062 | Original DOI resolved from James/Bulmer workbook reference: 10.1016/j.carbon.2019.05.062; compiled data source DOI: 10.1002/adma.202008432 | 4 | Aligned Few-wall CNTs |  | Nanotube length and density dependences of electrical and mechanical properties of carbon nanotube fibres made by wet spinning |  | Carbon | 2019 |  |  |  | secondary_public_candidate | needs_primary_value_crosscheck | James_Bulmer_meta_analysis_workbook | 3 | {"Category": "Aligned Few-wall CNTs", "Conductivity (MSm-1)": 0.239999999999999, "Density (g cm-3)": 0.48584686774941904, "Specific Conductivity (kS m2/kg)": 0.49398280802292144, "Electrical Anisotropy": "Not Reported/ Can not calculate", "Alignment figure of merit": "Not Reported/ Can not calculate", "Alignment method": "Not Reported/ Can not calculate", "Alignment FWHM": "Not Reported/ Can not calculate", "FWHM type": "Not Reported/ Can not calculate", "Raman G:D": 54.625322997416, "Raman wavelength": 532, "(10^-12)*G:D λ^4": 4.375629555391833, "Doped or Acid Exposure (Yes/ No)": "No", "Tensile Strength (MPa)": 70.9245179063362, "Specific Strength (N/Tex)": 0.14598121880435033, "Young's Modulus (GPa)": 5.18817286130304, "Unnamed: 16": null, "Uber Parameter": 17.021884297520618, "Specific Uber Parameter": 0.07211221238358148, "CNT Diameter (nm)": "Not Reported/ Can not calculate", "Plottable CNT Diameter (nm)": "Not Reported/ Can not calculate", "Date Entered and Checked ": 20201128, "Notes": "Homogenizer TDOC", "Year": 2019, "Production Process": "Liquid Extrusion ", "Post Process": "As-is", "Intentionally added intercalation dope": null, "Host Conductivity (MSm-1)": null, "Sorted Status": "Unsorted", "Bulk Fiber Diameter (microns)": "Not Reported/ Can not calculate", "G Peak Position (cm-1)": "Not Reported/ Can not calculate", "Thermal Conductivity (W/(m K))": "Not Reported/ Can not calculate", "T Star (K)": "Not Reported/ Can not calculate", "R value at lowest temp": "Not Reported/ Can not calculate", "R value at 4.2 K": "Not Reported/ Can not calculate", "R value at 10 K": "Not Reported/ Can not calculate", "R value at 77 K": "Not Reported/ Can not calculate", "R value at 300 K": "Not Reported/ Can not calculate", "R(300K)/R(4.2K)": null, "R(300K)/R(10K)": null, "Reference": "2019 Nanotube length and density dependences of electrical and mechanical properties of carbon nanotube fibres made by wet spinning", "Unnamed: 41": null, "Unnamed: 42": null, "Unnamed: 43": null, "Unnamed: 44": null, "Unnamed: 45": 40, "Log Conductivity": -0.6197887582883957, "Log Density": -0.3135005928179089, "Log Specific Conductivity": -0.306288165470487, "Log Tensile Strength": 1.850796392457604, "Log Specific Strength": -0.835703014724487, "Log Youngs Modulus": 0.7150144376239511, "Log Raman G:D Ratio": 1.7373940179524958, "Log Raman (10^-12)*G:D λ^4": 0.6410405471326887, "Log CNT Diameter": null, "Log Fiber Diameter": null, "Log Thermal Conductivity": null, "Log (R(300K)/R(4.2))": null, "Log (R(300K)/R(10))": null, "Log Host Conductivity ": null, "Log Thermal Conductivity ": null, "Ampacity Measurement Config": null, "Medium 1": null, "Substrate": null, "Absolute I max (mA)": null, "Absolute J max (A/m2)": null, "Specific J max (mA/tex)": null, "Absolute J failure (A/m2": null, "Specific J failure (mA/tex)": null, "Breakdown Temp (oC)": null, "Medium 2": null, "Substrate 2": null, "Absolute I max (mA).1": null, "Absolute J max (A/m2).1": null, "Specific J max (mA/tex).1": null, "Absolute J failure (A/m2.1": null, "Specific J failure (mA/tex).1": null, "Probe separation for Electrical conductivity (microns)": null, "Probe separation for Ampacity (microns)": "Not Reported/ Can not calculate", "Notes on ampacity": null, "Substrate for ampacity (Yes/No)": null, "Notes on substrate ": null, "Log (Jmax in Air (A/m2))": null, "Log (Jmax in Vacuum(A/m2))": null, "Bulk fibre diameter (nm)": null, "Log (Bulk fibre diameter (nm))": null, "Effective diameter for ampacity (nm)": "Not Reported/ Can not calculate", "Log (Effective diameter for ampacity (nm))": null, "Notes on diameter": null, "Category 2": "CNT", "Diameter Regime": "Not reported/Can not calculate", "Log (Probe separation for ampacity (microns))": "Not reported/Can not calculate", "Probe separation regime": "Not reported/Can not calculate"} |  | 2.058262
needs_review |  |  |  |  | nanovater TDOC | CNT_or_CNT_hybrid | fiber_yarn | FWCNT | wet_spun | densified;As-is | alignment: Not Reported/ Can not calculate |  |  |  |  | Bulmer/James meta-analysis supporting workbook, Main sheet |  |  |  | extract_test_conditions;check_duplicate_or_multi_sample_group | rec_2fc701f38213 | 20210409_Metaanalysis_database.xlsx | Main | 1071 | 2019 Nanotube length and density dependences of electrical and mechanical properties of carbon nanotube fibres made by wet spinning | nanovater TDOC | CNT_or_CNT_hybrid | fiber_yarn | FWCNT | wet_spun | densified;As-is | strict_candidate_missing_conditions | peer_reviewed_meta_analysis_record | secondary_meta_analysis_with_original_doi | Peer-reviewed meta-analysis workbook row with original DOI resolved by Crossref/OpenAlex; not re-extracted from the primary paper in this pipeline. | 10.1016/j.carbon.2019.05.062 | 10.1016/j.carbon.2019.05.062 |  | verified_crossref_openalex | Nanotube length and density dependences of electrical and mechanical properties of carbon nanotube fibres made by wet spinning | Naoko Tajima et al. | Naoko Tajima; Takayuki Watanabe; Takahiro Morimoto; Kazufumi Kobashi; Ken Mukai; Kinji Asaka; Toshiya Okazaki | Carbon | 2019 | 2019-11-01 | 152, 1-6 | 10.1016/j.carbon.2019.05.062 | 40 | missing_conditions | 1 | Strict comparison candidate lacks structured metadata: condition_temperature_C, condition_atmosphere, gauge_length_mm, strain_rate_s_inv. | 0.3484919 | 348.4919 | 0.002869507 |  |  |  |  | 0.09764546 | 97645.46 | 0.03402865 | 0.03402865 | 34028650.1 | raw_value_as_GPa |  |  | 4.481649 | 4481649467.8 | [5 empty] | 0.1282759 | 128275.9 | 368.0885 |  |  |  | 25.9948320413436 | 25.99483 | [5 empty] | alignment: Not Reported/ Can not calculate |  |  | Bulmer/James meta-analysis supporting workbook, Main sheet | 10.1002/adma.202008432 | A Meta-Analysis of Conductive and Strong Carbon Nanotube Materials | John S. Bulmer et al. | Advanced Materials | 2021 | 2019 Nanotube length and density dependences of electrical and mechanical properties of carbon nanotube fibres made by wet spinning | accepted | 1 |  |  | Bulmer/James CNT meta-analysis supporting workbook | peer_reviewed_meta_analysis_workbook | 10.1016/j.carbon.2019.05.062 | Original DOI resolved from James/Bulmer workbook reference: 10.1016/j.carbon.2019.05.062; compiled data source DOI: 10.1002/adma.202008432 | 4 | Aligned Few-wall CNTs |  | Nanotube length and density dependences of electrical and mechanical properties of carbon nanotube fibres made by wet spinning |  | Carbon | 2019 |  |  |  | secondary_public_candidate | needs_primary_value_crosscheck | James_Bulmer_meta_analysis_workbook | 3 | {"Category": "Aligned Few-wall CNTs", "Conductivity (MSm-1)": 0.128275862068965, "Density (g cm-3)": 0.348491879350348, "Specific Conductivity (kS m2/kg)": 0.36808852564396755, "Electrical Anisotropy": "Not Reported/ Can not calculate", "Alignment figure of merit": "Not Reported/ Can not calculate", "Alignment method": "Not Reported/ Can not calculate", "Alignment FWHM": "Not Reported/ Can not calculate", "FWHM type": "Not Reported/ Can not calculate", "Raman G:D": 25.9948320413436, "Raman wavelength": 532, "(10^-12)*G:D λ^4": 2.08225323213064, "Doped or Acid Exposure (Yes/ No)": "No", "Tensile Strength (MPa)": 34.0286501377411, "Specific Strength (N/Tex)": 0.09764546078140092, "Young's Modulus (GPa)": 4.48164946779904, "Unnamed: 16": null, "Uber Parameter": 4.365054431461944, "Specific Uber Parameter": 0.03594217369485172, "CNT Diameter (nm)": "Not Reported/ Can not calculate", "Plottable CNT Diameter (nm)": "Not Reported/ Can not calculate", "Date Entered and Checked ": 20201128, "Notes": "nanovater TDOC", "Year": 2019, "Production Process": "Liquid Extrusion ", "Post Process": "As-is", "Intentionally added intercalation dope": null, "Host Conductivity (MSm-1)": null, "Sorted Status": "Unsorted", "Bulk Fiber Diameter (microns)": "Not Reported/ Can not calculate", "G Peak Position (cm-1)": "Not Reported/ Can not calculate", "Thermal Conductivity (W/(m K))": "Not Reported/ Can not calculate", "T Star (K)": "Not Reported/ Can not calculate", "R value at lowest temp": "Not Reported/ Can not calculate", "R value at 4.2 K": "Not Reported/ Can not calculate", "R value at 10 K": "Not Reported/ Can not calculate", "R value at 77 K": "Not Reported/ Can not calculate", "R value at 300 K": "Not Reported/ Can not calculate", "R(300K)/R(4.2K)": null, "R(300K)/R(10K)": null, "Reference": "2019 Nanotube length and density dependences of electrical and mechanical properties of carbon nanotube fibres made by wet spinning", "Unnamed: 41": null, "Unnamed: 42": null, "Unnamed: 43": null, "Unnamed: 44": null, "Unnamed: 45": 40, "Log Conductivity": -0.8918550580170603, "Log Density": -0.45780733749258207, "Log Specific Conductivity": -0.4340477205244782, "Log Tensile Strength": 1.5318447216683109, "Log Specific Strength": -1.010347940839107, "Log Youngs Modulus": 0.6514378851856667, "Log Raman G:D Ratio": 1.414887015700996, "Log Raman (10^-12)*G:D λ^4": 0.31853354488118873, "Log CNT Diameter": null, "Log Fiber Diameter": null, "Log Thermal Conductivity": null, "Log (R(300K)/R(4.2))": null, "Log (R(300K)/R(10))": null, "Log Host Conductivity ": null, "Log Thermal Conductivity ": null, "Ampacity Measurement Config": null, "Medium 1": null, "Substrate": null, "Absolute I max (mA)": null, "Absolute J max (A/m2)": null, "Specific J max (mA/tex)": null, "Absolute J failure (A/m2": null, "Specific J failure (mA/tex)": null, "Breakdown Temp (oC)": null, "Medium 2": null, "Substrate 2": null, "Absolute I max (mA).1": null, "Absolute J max (A/m2).1": null, "Specific J max (mA/tex).1": null, "Absolute J failure (A/m2.1": null, "Specific J failure (mA/tex).1": null, "Probe separation for Electrical conductivity (microns)": null, "Probe separation for Ampacity (microns)": "Not Reported/ Can not calculate", "Notes on ampacity": null, "Substrate for ampacity (Yes/No)": null, "Notes on substrate ": null, "Log (Jmax in Air (A/m2))": null, "Log (Jmax in Vacuum(A/m2))": null, "Bulk fibre diameter (nm)": null, "Log (Bulk fibre diameter (nm))": null, "Effective diameter for ampacity (nm)": "Not Reported/ Can not calculate", "Log (Effective diameter for ampacity (nm))": null, "Notes on diameter": null, "Category 2": "CNT", "Diameter Regime": "Not reported/Can not calculate", "Log (Probe separation for ampacity (microns))": "Not reported/Can not calculate", "Probe separation regime": "Not reported/Can not calculate"} |  | 2.869507
needs_review |  |  |  |  | nanovater TDOC | CNT_or_CNT_hybrid | fiber_yarn | FWCNT | wet_spun | densified;As-is | alignment: Not Reported/ Can not calculate |  |  |  |  | Bulmer/James meta-analysis supporting workbook, Main sheet |  |  |  | extract_test_conditions;check_duplicate_or_multi_sample_group | rec_c8e9383a77be | 20210409_Metaanalysis_database.xlsx | Main | 1072 | 2019 Nanotube length and density dependences of electrical and mechanical properties of carbon nanotube fibres made by wet spinning | nanovater TDOC | CNT_or_CNT_hybrid | fiber_yarn | FWCNT | wet_spun | densified;As-is | strict_candidate_missing_conditions | peer_reviewed_meta_analysis_record | secondary_meta_analysis_with_original_doi | Peer-reviewed meta-analysis workbook row with original DOI resolved by Crossref/OpenAlex; not re-extracted from the primary paper in this pipeline. | 10.1016/j.carbon.2019.05.062 | 10.1016/j.carbon.2019.05.062 |  | verified_crossref_openalex | Nanotube length and density dependences of electrical and mechanical properties of carbon nanotube fibres made by wet spinning | Naoko Tajima et al. | Naoko Tajima; Takayuki Watanabe; Takahiro Morimoto; Kazufumi Kobashi; Ken Mukai; Kinji Asaka; Toshiya Okazaki | Carbon | 2019 | 2019-11-01 | 152, 1-6 | 10.1016/j.carbon.2019.05.062 | 40 | missing_conditions | 1 | Strict comparison candidate lacks structured metadata: condition_temperature_C, condition_atmosphere, gauge_length_mm, strain_rate_s_inv. | 0.1415313 | 141.5313 | 0.007065574 |  |  |  |  | 0.1818986 | 181898.6 | 0.02574435 | 0.02574435 | 25744352.6 | raw_value_as_GPa |  |  | 1.87909 | 1879090438.6 | [5 empty] | 0.06827586 | 68275.86 | 482.4081 |  |  |  | 28.0620155038759 | 28.06202 | [5 empty] | alignment: Not Reported/ Can not calculate |  |  | Bulmer/James meta-analysis supporting workbook, Main sheet | 10.1002/adma.202008432 | A Meta-Analysis of Conductive and Strong Carbon Nanotube Materials | John S. Bulmer et al. | Advanced Materials | 2021 | 2019 Nanotube length and density dependences of electrical and mechanical properties of carbon nanotube fibres made by wet spinning | accepted | 1 |  |  | Bulmer/James CNT meta-analysis supporting workbook | peer_reviewed_meta_analysis_workbook | 10.1016/j.carbon.2019.05.062 | Original DOI resolved from James/Bulmer workbook reference: 10.1016/j.carbon.2019.05.062; compiled data source DOI: 10.1002/adma.202008432 | 4 | Aligned Few-wall CNTs |  | Nanotube length and density dependences of electrical and mechanical properties of carbon nanotube fibres made by wet spinning |  | Carbon | 2019 |  |  |  | secondary_public_candidate | needs_primary_value_crosscheck | James_Bulmer_meta_analysis_workbook | 3 | {"Category": "Aligned Few-wall CNTs", "Conductivity (MSm-1)": 0.06827586206896538, "Density (g cm-3)": 0.1415313225058, "Specific Conductivity (kS m2/kg)": 0.4824081401921996, "Electrical Anisotropy": "Not Reported/ Can not calculate", "Alignment figure of merit": "Not Reported/ Can not calculate", "Alignment method": "Not Reported/ Can not calculate", "Alignment FWHM": "Not Reported/ Can not calculate", "FWHM type": "Not Reported/ Can not calculate", "Raman G:D": 28.0620155038759, "Raman wavelength": 532, "(10^-12)*G:D λ^4": 2.2478399702722425, "Doped or Acid Exposure (Yes/ No)": "No", "Tensile Strength (MPa)": 25.74435261708, "Specific Strength (N/Tex)": 0.18189862258953307, "Young's Modulus (GPa)": 1.87909043864721, "Unnamed: 16": null, "Uber Parameter": 1.7577178683385621, "Specific Uber Parameter": 0.08774937622693947, "CNT Diameter (nm)": "Not Reported/ Can not calculate", "Plottable CNT Diameter (nm)": "Not Reported/ Can not calculate", "Date Entered and Checked ": 20201128, "Notes": "nanovater TDOC", "Year": 2019, "Production Process": "Liquid Extrusion ", "Post Process": "As-is", "Intentionally added intercalation dope": null, "Host Conductivity (MSm-1)": null, "Sorted Status": "Unsorted", "Bulk Fiber Diameter (microns)": "Not Reported/ Can not calculate", "G Peak Position (cm-1)": "Not Reported/ Can not calculate", "Thermal Conductivity (W/(m K))": "Not Reported/ Can not calculate", "T Star (K)": "Not Reported/ Can not calculate", "R value at lowest temp": "Not Reported/ Can not calculate", "R value at 4.2 K": "Not Reported/ Can not calculate", "R value at 10 K": "Not Reported/ Can not calculate", "R value at 77 K": "Not Reported/ Can not calculate", "R value at 300 K": "Not Reported/ Can not calculate", "R(300K)/R(4.2K)": null, "R(300K)/R(10K)": null, "Reference": "2019 Nanotube length and density dependences of electrical and mechanical properties of carbon nanotube fibres made by wet spinning", "Unnamed: 41": null, "Unnamed: 42": null, "Unnamed: 43": null, "Unnamed: 44": null, "Unnamed: 45": 40, "Log Conductivity": -1.1657328076374258, "Log Density": -0.849147435149966, "Log Specific Conductivity": -0.3165853724874599, "Log Tensile Strength": 1.4106819752712416, "Log Specific Strength": -0.7401705895787924, "Log Youngs Modulus": 0.27394768274035447, "Log Raman G:D Ratio": 1.4481188602339157, "Log Raman (10^-12)*G:D λ^4": 0.3517653894141084, "Log CNT Diameter": null, "Log Fiber Diameter": null, "Log Thermal Conductivity": null, "Log (R(300K)/R(4.2))": null, "Log (R(300K)/R(10))": null, "Log Host Conductivity ": null, "Log Thermal Conductivity ": null, "Ampacity Measurement Config": null, "Medium 1": null, "Substrate": null, "Absolute I max (mA)": null, "Absolute J max (A/m2)": null, "Specific J max (mA/tex)": null, "Absolute J failure (A/m2": null, "Specific J failure (mA/tex)": null, "Breakdown Temp (oC)": null, "Medium 2": null, "Substrate 2": null, "Absolute I max (mA).1": null, "Absolute J max (A/m2).1": null, "Specific J max (mA/tex).1": null, "Absolute J failure (A/m2.1": null, "Specific J failure (mA/tex).1": null, "Probe separation for Electrical conductivity (microns)": null, "Probe separation for Ampacity (microns)": "Not Reported/ Can not calculate", "Notes on ampacity": null, "Substrate for ampacity (Yes/No)": null, "Notes on substrate ": null, "Log (Jmax in Air (A/m2))": null, "Log (Jmax in Vacuum(A/m2))": null, "Bulk fibre diameter (nm)": null, "Log (Bulk fibre diameter (nm))": null, "Effective diameter for ampacity (nm)": "Not Reported/ Can not calculate", "Log (Effective diameter for ampacity (nm))": null, "Notes on diameter": null, "Category 2": "CNT", "Diameter Regime": "Not reported/Can not calculate", "Log (Probe separation for ampacity (microns))": "Not reported/Can not calculate", "Probe separation regime": "Not reported/Can not calculate"} |  | 7.065574
needs_review |  |  |  |  | nanovater TDOC | CNT_or_CNT_hybrid | fiber_yarn | FWCNT | wet_spun | densified;As-is | alignment: Not Reported/ Can not calculate |  |  |  |  | Bulmer/James meta-analysis supporting workbook, Main sheet |  |  |  | extract_test_conditions;check_duplicate_or_multi_sample_group | rec_a35484caf6a4 | 20210409_Metaanalysis_database.xlsx | Main | 1073 | 2019 Nanotube length and density dependences of electrical and mechanical properties of carbon nanotube fibres made by wet spinning | nanovater TDOC | CNT_or_CNT_hybrid | fiber_yarn | FWCNT | wet_spun | densified;As-is | strict_candidate_missing_conditions | peer_reviewed_meta_analysis_record | secondary_meta_analysis_with_original_doi | Peer-reviewed meta-analysis workbook row with original DOI resolved by Crossref/OpenAlex; not re-extracted from the primary paper in this pipeline. | 10.1016/j.carbon.2019.05.062 | 10.1016/j.carbon.2019.05.062 |  | verified_crossref_openalex | Nanotube length and density dependences of electrical and mechanical properties of carbon nanotube fibres made by wet spinning | Naoko Tajima et al. | Naoko Tajima; Takayuki Watanabe; Takahiro Morimoto; Kazufumi Kobashi; Ken Mukai; Kinji Asaka; Toshiya Okazaki | Carbon | 2019 | 2019-11-01 | 152, 1-6 | 10.1016/j.carbon.2019.05.062 | 40 | missing_conditions | 1 | Strict comparison candidate lacks structured metadata: condition_temperature_C, condition_atmosphere, gauge_length_mm, strain_rate_s_inv. | 0.350348 | 350.348 | 0.002854305 |  |  |  |  | 0.2432622 | 243262.2 | 0.08522645 | 0.08522645 | 85226446.3 | raw_value_as_GPa |  |  | 5.357117 | 5357117490.1 | [5 empty] | 0.1434483 | 143448.3 | 409.4451 |  |  |  | 30.0258397932816 | 30.02584 | [5 empty] | alignment: Not Reported/ Can not calculate |  |  | Bulmer/James meta-analysis supporting workbook, Main sheet | 10.1002/adma.202008432 | A Meta-Analysis of Conductive and Strong Carbon Nanotube Materials | John S. Bulmer et al. | Advanced Materials | 2021 | 2019 Nanotube length and density dependences of electrical and mechanical properties of carbon nanotube fibres made by wet spinning | accepted | 1 |  |  | Bulmer/James CNT meta-analysis supporting workbook | peer_reviewed_meta_analysis_workbook | 10.1016/j.carbon.2019.05.062 | Original DOI resolved from James/Bulmer workbook reference: 10.1016/j.carbon.2019.05.062; compiled data source DOI: 10.1002/adma.202008432 | 4 | Aligned Few-wall CNTs |  | Nanotube length and density dependences of electrical and mechanical properties of carbon nanotube fibres made by wet spinning |  | Carbon | 2019 |  |  |  | secondary_public_candidate | needs_primary_value_crosscheck | James_Bulmer_meta_analysis_workbook | 3 | {"Category": "Aligned Few-wall CNTs", "Conductivity (MSm-1)": 0.143448275862068, "Density (g cm-3)": 0.350348027842227, "Specific Conductivity (kS m2/kg)": 0.4094450787851084, "Electrical Anisotropy": "Not Reported/ Can not calculate", "Alignment figure of merit": "Not Reported/ Can not calculate", "Alignment method": "Not Reported/ Can not calculate", "Alignment FWHM": "Not Reported/ Can not calculate", "FWHM type": "Not Reported/ Can not calculate", "Raman G:D": 30.0258397932816, "Raman wavelength": 532, "(10^-12)*G:D λ^4": 2.4051473715067657, "Doped or Acid Exposure (Yes/ No)": "No", "Tensile Strength (MPa)": 85.2264462809918, "Specific Strength (N/Tex)": 0.24326224070932118, "Young's Modulus (GPa)": 5.35711749008147, "Unnamed: 16": null, "Uber Parameter": 12.22558677685943, "Specific Uber Parameter": 0.09960252731267001, "CNT Diameter (nm)": "Not Reported/ Can not calculate", "Plottable CNT Diameter (nm)": "Not Reported/ Can not calculate", "Date Entered and Checked ": 20201128, "Notes": "nanovater TDOC", "Year": 2019, "Production Process": "Liquid Extrusion ", "Post Process": "As-is", "Intentionally added intercalation dope": null, "Host Conductivity (MSm-1)": null, "Sorted Status": "Unsorted", "Bulk Fiber Diameter (microns)": "Not Reported/ Can not calculate", "G Peak Position (cm-1)": "Not Reported/ Can not calculate", "Thermal Conductivity (W/(m K))": "Not Reported/ Can not calculate", "T Star (K)": "Not Reported/ Can not calculate", "R value at lowest temp": "Not Reported/ Can not calculate", "R value at 4.2 K": "Not Reported/ Can not calculate", "R value at 10 K": "Not Reported/ Can not calculate", "R value at 77 K": "Not Reported/ Can not calculate", "R value at 300 K": "Not Reported/ Can not calculate", "R(300K)/R(4.2K)": null, "R(300K)/R(10K)": null, "Reference": "2019 Nanotube length and density dependences of electrical and mechanical properties of carbon nanotube fibres made by wet spinning", "Unnamed: 41": null, "Unnamed: 42": null, "Unnamed: 43": null, "Unnamed: 44": null, "Unnamed: 45": 40, "Log Conductivity": -0.8433046672722163, "Log Density": -0.4555003228675626, "Log Specific Conductivity": -0.38780434440465367, "Log Tensile Strength": 1.9305743798806825, "Log Specific Strength": -0.613925297251755, "Log Youngs Modulus": 0.7289311712439671, "Log Raman G:D Ratio": 1.4774951630353998, "Log Raman (10^-12)*G:D λ^4": 0.38114169221559246, "Log CNT Diameter": null, "Log Fiber Diameter": null, "Log Thermal Conductivity": null, "Log (R(300K)/R(4.2))": null, "Log (R(300K)/R(10))": null, "Log Host Conductivity ": null, "Log Thermal Conductivity ": null, "Ampacity Measurement Config": null, "Medium 1": null, "Substrate": null, "Absolute I max (mA)": null, "Absolute J max (A/m2)": null, "Specific J max (mA/tex)": null, "Absolute J failure (A/m2": null, "Specific J failure (mA/tex)": null, "Breakdown Temp (oC)": null, "Medium 2": null, "Substrate 2": null, "Absolute I max (mA).1": null, "Absolute J max (A/m2).1": null, "Specific J max (mA/tex).1": null, "Absolute J failure (A/m2.1": null, "Specific J failure (mA/tex).1": null, "Probe separation for Electrical conductivity (microns)": null, "Probe separation for Ampacity (microns)": "Not Reported/ Can not calculate", "Notes on ampacity": null, "Substrate for ampacity (Yes/No)": null, "Notes on substrate ": null, "Log (Jmax in Air (A/m2))": null, "Log (Jmax in Vacuum(A/m2))": null, "Bulk fibre diameter (nm)": null, "Log (Bulk fibre diameter (nm))": null, "Effective diameter for ampacity (nm)": "Not Reported/ Can not calculate", "Log (Effective diameter for ampacity (nm))": null, "Notes on diameter": null, "Category 2": "CNT", "Diameter Regime": "Not reported/Can not calculate", "Log (Probe separation for ampacity (microns))": "Not reported/Can not calculate", "Probe separation regime": "Not reported/Can not calculate"} |  | 2.854305
needs_review |  |  |  |  | nanovater TDOC | CNT_or_CNT_hybrid | fiber_yarn | FWCNT | wet_spun | densified;As-is | alignment: Not Reported/ Can not calculate |  |  |  |  | Bulmer/James meta-analysis supporting workbook, Main sheet |  |  |  | extract_test_conditions;check_duplicate_or_multi_sample_group | rec_c9bfe97943b9 | 20210409_Metaanalysis_database.xlsx | Main | 1074 | 2019 Nanotube length and density dependences of electrical and mechanical properties of carbon nanotube fibres made by wet spinning | nanovater TDOC | CNT_or_CNT_hybrid | fiber_yarn | FWCNT | wet_spun | densified;As-is | strict_candidate_missing_conditions | peer_reviewed_meta_analysis_record | secondary_meta_analysis_with_original_doi | Peer-reviewed meta-analysis workbook row with original DOI resolved by Crossref/OpenAlex; not re-extracted from the primary paper in this pipeline. | 10.1016/j.carbon.2019.05.062 | 10.1016/j.carbon.2019.05.062 |  | verified_crossref_openalex | Nanotube length and density dependences of electrical and mechanical properties of carbon nanotube fibres made by wet spinning | Naoko Tajima et al. | Naoko Tajima; Takayuki Watanabe; Takahiro Morimoto; Kazufumi Kobashi; Ken Mukai; Kinji Asaka; Toshiya Okazaki | Carbon | 2019 | 2019-11-01 | 152, 1-6 | 10.1016/j.carbon.2019.05.062 | 40 | missing_conditions | 1 | Strict comparison candidate lacks structured metadata: condition_temperature_C, condition_atmosphere, gauge_length_mm, strain_rate_s_inv. | 0.7902552 | 790.2552 | 0.001265414 |  |  |  |  | 0.2783004 | 278300.4 | 0.2199284 | 0.2199284 | 219928374.7 | raw_value_as_GPa |  |  | 23.56143 | 23561433949.2 | [5 empty] | 0.4731034 | 473103.4 | 598.6717 |  |  |  | 30.9560723514211 | 30.95607 | [5 empty] | alignment: Not Reported/ Can not calculate |  |  | Bulmer/James meta-analysis supporting workbook, Main sheet | 10.1002/adma.202008432 | A Meta-Analysis of Conductive and Strong Carbon Nanotube Materials | John S. Bulmer et al. | Advanced Materials | 2021 | 2019 Nanotube length and density dependences of electrical and mechanical properties of carbon nanotube fibres made by wet spinning | accepted | 1 |  |  | Bulmer/James CNT meta-analysis supporting workbook | peer_reviewed_meta_analysis_workbook | 10.1016/j.carbon.2019.05.062 | Original DOI resolved from James/Bulmer workbook reference: 10.1016/j.carbon.2019.05.062; compiled data source DOI: 10.1002/adma.202008432 | 4 | Aligned Few-wall CNTs |  | Nanotube length and density dependences of electrical and mechanical properties of carbon nanotube fibres made by wet spinning |  | Carbon | 2019 |  |  |  | secondary_public_candidate | needs_primary_value_crosscheck | James_Bulmer_meta_analysis_workbook | 3 | {"Category": "Aligned Few-wall CNTs", "Conductivity (MSm-1)": 0.4731034482758619, "Density (g cm-3)": 0.7902552204176331, "Specific Conductivity (kS m2/kg)": 0.598671715228704, "Electrical Anisotropy": "Not Reported/ Can not calculate", "Alignment figure of merit": "Not Reported/ Can not calculate", "Alignment method": "Not Reported/ Can not calculate", "Alignment FWHM": "Not Reported/ Can not calculate", "FWHM type": "Not Reported/ Can not calculate", "Raman G:D": 30.9560723514211, "Raman wavelength": 532, "(10^-12)*G:D λ^4": 2.479661403670484, "Doped or Acid Exposure (Yes/ No)": "No", "Tensile Strength (MPa)": 219.928374655647, "Specific Strength (N/Tex)": 0.2783004388625481, "Young's Modulus (GPa)": 23.5614339492455, "Unnamed: 16": null, "Uber Parameter": 104.04887242329227, "Specific Uber Parameter": 0.16661060108274275, "CNT Diameter (nm)": "Not Reported/ Can not calculate", "Plottable CNT Diameter (nm)": "Not Reported/ Can not calculate", "Date Entered and Checked ": 20201128, "Notes": "nanovater TDOC", "Year": 2019, "Production Process": "Liquid Extrusion ", "Post Process": "As-is", "Intentionally added intercalation dope": null, "Host Conductivity (MSm-1)": null, "Sorted Status": "Unsorted", "Bulk Fiber Diameter (microns)": "Not Reported/ Can not calculate", "G Peak Position (cm-1)": "Not Reported/ Can not calculate", "Thermal Conductivity (W/(m K))": "Not Reported/ Can not calculate", "T Star (K)": "Not Reported/ Can not calculate", "R value at lowest temp": "Not Reported/ Can not calculate", "R value at 4.2 K": "Not Reported/ Can not calculate", "R value at 10 K": "Not Reported/ Can not calculate", "R value at 77 K": "Not Reported/ Can not calculate", "R value at 300 K": "Not Reported/ Can not calculate", "R(300K)/R(4.2K)": null, "R(300K)/R(10K)": null, "Reference": "2019 Nanotube length and density dependences of electrical and mechanical properties of carbon nanotube fibres made by wet spinning", "Unnamed: 41": null, "Unnamed: 42": null, "Unnamed: 43": null, "Unnamed: 44": null, "Unnamed: 45": 40, "Log Conductivity": -0.32504388652822336, "Log Density": -0.10223262653414956, "Log Specific Conductivity": -0.22281125999407378, "Log Tensile Strength": 2.342281264655922, "Log Specific Strength": -0.5554861088099287, "Log Youngs Modulus": 1.3722017180884847, "Log Raman G:D Ratio": 1.49074585303438, "Log Raman (10^-12)*G:D λ^4": 0.3943923822145727, "Log CNT Diameter": null, "Log Fiber Diameter": null, "Log Thermal Conductivity": null, "Log (R(300K)/R(4.2))": null, "Log (R(300K)/R(10))": null, "Log Host Conductivity ": null, "Log Thermal Conductivity ": null, "Ampacity Measurement Config": null, "Medium 1": null, "Substrate": null, "Absolute I max (mA)": null, "Absolute J max (A/m2)": null, "Specific J max (mA/tex)": null, "Absolute J failure (A/m2": null, "Specific J failure (mA/tex)": null, "Breakdown Temp (oC)": null, "Medium 2": null, "Substrate 2": null, "Absolute I max (mA).1": null, "Absolute J max (A/m2).1": null, "Specific J max (mA/tex).1": null, "Absolute J failure (A/m2.1": null, "Specific J failure (mA/tex).1": null, "Probe separation for Electrical conductivity (microns)": null, "Probe separation for Ampacity (microns)": "Not Reported/ Can not calculate", "Notes on ampacity": null, "Substrate for ampacity (Yes/No)": null, "Notes on substrate ": null, "Log (Jmax in Air (A/m2))": null, "Log (Jmax in Vacuum(A/m2))": null, "Bulk fibre diameter (nm)": null, "Log (Bulk fibre diameter (nm))": null, "Effective diameter for ampacity (nm)": "Not Reported/ Can not calculate", "Log (Effective diameter for ampacity (nm))": null, "Notes on diameter": null, "Category 2": "CNT", "Diameter Regime": "Not reported/Can not calculate", "Log (Probe separation for ampacity (microns))": "Not reported/Can not calculate", "Probe separation regime": "Not reported/Can not calculate"} |  | 1.265414
needs_review |  |  |  |  | nanovater TDOC | CNT_or_CNT_hybrid | fiber_yarn | FWCNT | wet_spun | densified;As-is | alignment: Not Reported/ Can not calculate |  |  |  |  | Bulmer/James meta-analysis supporting workbook, Main sheet |  |  |  | extract_test_conditions;check_duplicate_or_multi_sample_group | rec_0712ddd748a6 | 20210409_Metaanalysis_database.xlsx | Main | 1075 | 2019 Nanotube length and density dependences of electrical and mechanical properties of carbon nanotube fibres made by wet spinning | nanovater TDOC | CNT_or_CNT_hybrid | fiber_yarn | FWCNT | wet_spun | densified;As-is | strict_candidate_missing_conditions | peer_reviewed_meta_analysis_record | secondary_meta_analysis_with_original_doi | Peer-reviewed meta-analysis workbook row with original DOI resolved by Crossref/OpenAlex; not re-extracted from the primary paper in this pipeline. | 10.1016/j.carbon.2019.05.062 | 10.1016/j.carbon.2019.05.062 |  | verified_crossref_openalex | Nanotube length and density dependences of electrical and mechanical properties of carbon nanotube fibres made by wet spinning | Naoko Tajima et al. | Naoko Tajima; Takayuki Watanabe; Takahiro Morimoto; Kazufumi Kobashi; Ken Mukai; Kinji Asaka; Toshiya Okazaki | Carbon | 2019 | 2019-11-01 | 152, 1-6 | 10.1016/j.carbon.2019.05.062 | 40 | missing_conditions | 1 | Strict comparison candidate lacks structured metadata: condition_temperature_C, condition_atmosphere, gauge_length_mm, strain_rate_s_inv. | 0.7085847 | 708.5847 | 0.001411264 |  |  |  |  | 0.3721025 | 372102.5 | 0.2636661 | 0.2636661 | 263666115.7 | raw_value_as_GPa |  |  | 24.61812 | 24618124258.0 | [5 empty] | 0.4572414 | 457241.4 | 645.2883 |  |  |  | 37.0542635658914 | 37.05426 | [5 empty] | alignment: Not Reported/ Can not calculate |  |  | Bulmer/James meta-analysis supporting workbook, Main sheet | 10.1002/adma.202008432 | A Meta-Analysis of Conductive and Strong Carbon Nanotube Materials | John S. Bulmer et al. | Advanced Materials | 2021 | 2019 Nanotube length and density dependences of electrical and mechanical properties of carbon nanotube fibres made by wet spinning | accepted | 1 |  |  | Bulmer/James CNT meta-analysis supporting workbook | peer_reviewed_meta_analysis_workbook | 10.1016/j.carbon.2019.05.062 | Original DOI resolved from James/Bulmer workbook reference: 10.1016/j.carbon.2019.05.062; compiled data source DOI: 10.1002/adma.202008432 | 4 | Aligned Few-wall CNTs |  | Nanotube length and density dependences of electrical and mechanical properties of carbon nanotube fibres made by wet spinning |  | Carbon | 2019 |  |  |  | secondary_public_candidate | needs_primary_value_crosscheck | James_Bulmer_meta_analysis_workbook | 3 | {"Category": "Aligned Few-wall CNTs", "Conductivity (MSm-1)": 0.457241379310344, "Density (g cm-3)": 0.708584686774941, "Specific Conductivity (kS m2/kg)": 0.6452882596030077, "Electrical Anisotropy": "Not Reported/ Can not calculate", "Alignment figure of merit": "Not Reported/ Can not calculate", "Alignment method": "Not Reported/ Can not calculate", "Alignment FWHM": "Not Reported/ Can not calculate", "FWHM type": "Not Reported/ Can not calculate", "Raman G:D": 37.0542635658914, "Raman wavelength": 532, "(10^-12)*G:D λ^4": 2.968142281188211, "Doped or Acid Exposure (Yes/ No)": "No", "Tensile Strength (MPa)": 263.666115702479, "Specific Strength (N/Tex)": 0.37210247500906546, "Young's Modulus (GPa)": 24.6181242580134, "Unnamed: 16": null, "Uber Parameter": 120.55905842120224, "Specific Uber Parameter": 0.24011335849257154, "CNT Diameter (nm)": "Not Reported/ Can not calculate", "Plottable CNT Diameter (nm)": "Not Reported/ Can not calculate", "Date Entered and Checked ": 20201128, "Notes": "nanovater TDOC", "Year": 2019, "Production Process": "Liquid Extrusion ", "Post Process": "As-is", "Intentionally added intercalation dope": null, "Host Conductivity (MSm-1)": null, "Sorted Status": "Unsorted", "Bulk Fiber Diameter (microns)": "Not Reported/ Can not calculate", "G Peak Position (cm-1)": "Not Reported/ Can not calculate", "Thermal Conductivity (W/(m K))": "Not Reported/ Can not calculate", "T Star (K)": "Not Reported/ Can not calculate", "R value at lowest temp": "Not Reported/ Can not calculate", "R value at 4.2 K": "Not Reported/ Can not calculate", "R value at 10 K": "Not Reported/ Can not calculate", "R value at 77 K": "Not Reported/ Can not calculate", "R value at 300 K": "Not Reported/ Can not calculate", "R(300K)/R(4.2K)": null, "R(300K)/R(10K)": null, "Reference": "2019 Nanotube length and density dependences of electrical and mechanical properties of carbon nanotube fibres made by wet spinning", "Unnamed: 41": null, "Unnamed: 42": null, "Unnamed: 43": null, "Unnamed: 44": null, "Unnamed: 45": 40, "Log Conductivity": -0.33985447383020256, "Log Density": -0.14960823744032983, "Log Specific Conductivity": -0.19024623638987267, "Log Tensile Strength": 2.421054321264905, "Log Specific Strength": -0.4293374412947652, "Log Youngs Modulus": 1.391254959422754, "Log Raman G:D Ratio": 1.568838186312869, "Log Raman (10^-12)*G:D λ^4": 0.4724847154930618, "Log CNT Diameter": null, "Log Fiber Diameter": null, "Log Thermal Conductivity": null, "Log (R(300K)/R(4.2))": null, "Log (R(300K)/R(10))": null, "Log Host Conductivity ": null, "Log Thermal Conductivity ": null, "Ampacity Measurement Config": null, "Medium 1": null, "Substrate": null, "Absolute I max (mA)": null, "Absolute J max (A/m2)": null, "Specific J max (mA/tex)": null, "Absolute J failure (A/m2": null, "Specific J failure (mA/tex)": null, "Breakdown Temp (oC)": null, "Medium 2": null, "Substrate 2": null, "Absolute I max (mA).1": null, "Absolute J max (A/m2).1": null, "Specific J max (mA/tex).1": null, "Absolute J failure (A/m2.1": null, "Specific J failure (mA/tex).1": null, "Probe separation for Electrical conductivity (microns)": null, "Probe separation for Ampacity (microns)": "Not Reported/ Can not calculate", "Notes on ampacity": null, "Substrate for ampacity (Yes/No)": null, "Notes on substrate ": null, "Log (Jmax in Air (A/m2))": null, "Log (Jmax in Vacuum(A/m2))": null, "Bulk fibre diameter (nm)": null, "Log (Bulk fibre diameter (nm))": null, "Effective diameter for ampacity (nm)": "Not Reported/ Can not calculate", "Log (Effective diameter for ampacity (nm))": null, "Notes on diameter": null, "Category 2": "CNT", "Diameter Regime": "Not reported/Can not calculate", "Log (Probe separation for ampacity (microns))": "Not reported/Can not calculate", "Probe separation regime": "Not reported/Can not calculate"} |  | 1.411264
needs_review |  |  |  |  | nanovater TDOC | CNT_or_CNT_hybrid | fiber_yarn | FWCNT | wet_spun | densified;As-is | alignment: Not Reported/ Can not calculate |  |  |  |  | Bulmer/James meta-analysis supporting workbook, Main sheet |  |  |  | extract_test_conditions;check_duplicate_or_multi_sample_group | rec_1f4e37d0a7ed | 20210409_Metaanalysis_database.xlsx | Main | 1076 | 2019 Nanotube length and density dependences of electrical and mechanical properties of carbon nanotube fibres made by wet spinning | nanovater TDOC | CNT_or_CNT_hybrid | fiber_yarn | FWCNT | wet_spun | densified;As-is | strict_candidate_missing_conditions | peer_reviewed_meta_analysis_record | secondary_meta_analysis_with_original_doi | Peer-reviewed meta-analysis workbook row with original DOI resolved by Crossref/OpenAlex; not re-extracted from the primary paper in this pipeline. | 10.1016/j.carbon.2019.05.062 | 10.1016/j.carbon.2019.05.062 |  | verified_crossref_openalex | Nanotube length and density dependences of electrical and mechanical properties of carbon nanotube fibres made by wet spinning | Naoko Tajima et al. | Naoko Tajima; Takayuki Watanabe; Takahiro Morimoto; Kazufumi Kobashi; Ken Mukai; Kinji Asaka; Toshiya Okazaki | Carbon | 2019 | 2019-11-01 | 152, 1-6 | 10.1016/j.carbon.2019.05.062 | 40 | missing_conditions | 1 | Strict comparison candidate lacks structured metadata: condition_temperature_C, condition_atmosphere, gauge_length_mm, strain_rate_s_inv. | 0.8941995 | 894.1995 | 0.001118319 |  |  |  |  | 0.3548588 | 354858.8 | 0.3173146 | 0.3173146 | 317314600.6 | raw_value_as_GPa |  |  | 23.36641 | 23366411981.4 | [5 empty] | 0.5855172 | 585517.2 | 654.7948 |  |  |  | 43.9793281653746 | 43.97933 | [5 empty] | alignment: Not Reported/ Can not calculate |  |  | Bulmer/James meta-analysis supporting workbook, Main sheet | 10.1002/adma.202008432 | A Meta-Analysis of Conductive and Strong Carbon Nanotube Materials | John S. Bulmer et al. | Advanced Materials | 2021 | 2019 Nanotube length and density dependences of electrical and mechanical properties of carbon nanotube fibres made by wet spinning | accepted | 1 |  |  | Bulmer/James CNT meta-analysis supporting workbook | peer_reviewed_meta_analysis_workbook | 10.1016/j.carbon.2019.05.062 | Original DOI resolved from James/Bulmer workbook reference: 10.1016/j.carbon.2019.05.062; compiled data source DOI: 10.1002/adma.202008432 | 4 | Aligned Few-wall CNTs |  | Nanotube length and density dependences of electrical and mechanical properties of carbon nanotube fibres made by wet spinning |  | Carbon | 2019 |  |  |  | secondary_public_candidate | needs_primary_value_crosscheck | James_Bulmer_meta_analysis_workbook | 3 | {"Category": "Aligned Few-wall CNTs", "Conductivity (MSm-1)": 0.5855172413793099, "Density (g cm-3)": 0.894199535962876, "Specific Conductivity (kS m2/kg)": 0.6547948392176514, "Electrical Anisotropy": "Not Reported/ Can not calculate", "Alignment figure of merit": "Not Reported/ Can not calculate", "Alignment method": "Not Reported/ Can not calculate", "Alignment FWHM": "Not Reported/ Can not calculate", "FWHM type": "Not Reported/ Can not calculate", "Raman G:D": 43.9793281653746, "Raman wavelength": 532, "(10^-12)*G:D λ^4": 3.5228578539625777, "Doped or Acid Exposure (Yes/ No)": "No", "Tensile Strength (MPa)": 317.314600550964, "Specific Strength (N/Tex)": 0.354858829365505, "Young's Modulus (GPa)": 23.3664119813704, "Unnamed: 16": null, "Uber Parameter": 185.7931695639781, "Specific Uber Parameter": 0.23235973011934982, "CNT Diameter (nm)": "Not Reported/ Can not calculate", "Plottable CNT Diameter (nm)": "Not Reported/ Can not calculate", "Date Entered and Checked ": 20201128, "Notes": "nanovater TDOC", "Year": 2019, "Production Process": "Liquid Extrusion ", "Post Process": "As-is", "Intentionally added intercalation dope": null, "Host Conductivity (MSm-1)": null, "Sorted Status": "Unsorted", "Bulk Fiber Diameter (microns)": "Not Reported/ Can not calculate", "G Peak Position (cm-1)": "Not Reported/ Can not calculate", "Thermal Conductivity (W/(m K))": "Not Reported/ Can not calculate", "T Star (K)": "Not Reported/ Can not calculate", "R value at lowest temp": "Not Reported/ Can not calculate", "R value at 4.2 K": "Not Reported/ Can not calculate", "R value at 10 K": "Not Reported/ Can not calculate", "R value at 77 K": "Not Reported/ Can not calculate", "R value at 300 K": "Not Reported/ Can not calculate", "R(300K)/R(4.2K)": null, "R(300K)/R(10K)": null, "Reference": "2019 Nanotube length and density dependences of electrical and mechanical properties of carbon nanotube fibres made by wet spinning", "Unnamed: 41": null, "Unnamed: 42": null, "Unnamed: 43": null, "Unnamed: 44": null, "Unnamed: 45": 40, "Log Conductivity": -0.23246031199102252, "Log Density": -0.04856555984129792, "Log Specific Conductivity": -0.18389475214972464, "Log Tensile Strength": 2.501490055689545, "Log Specific Strength": -0.4499443844691571, "Log Youngs Modulus": 1.3685920296226775, "Log Raman G:D Ratio": 1.643248590729657, "Log Raman (10^-12)*G:D λ^4": 0.5468951199098496, "Log CNT Diameter": null, "Log Fiber Diameter": null, "Log Thermal Conductivity": null, "Log (R(300K)/R(4.2))": null, "Log (R(300K)/R(10))": null, "Log Host Conductivity ": null, "Log Thermal Conductivity ": null, "Ampacity Measurement Config": null, "Medium 1": null, "Substrate": null, "Absolute I max (mA)": null, "Absolute J max (A/m2)": null, "Specific J max (mA/tex)": null, "Absolute J failure (A/m2": null, "Specific J failure (mA/tex)": null, "Breakdown Temp (oC)": null, "Medium 2": null, "Substrate 2": null, "Absolute I max (mA).1": null, "Absolute J max (A/m2).1": null, "Specific J max (mA/tex).1": null, "Absolute J failure (A/m2.1": null, "Specific J failure (mA/tex).1": null, "Probe separation for Electrical conductivity (microns)": null, "Probe separation for Ampacity (microns)": "Not Reported/ Can not calculate", "Notes on ampacity": null, "Substrate for ampacity (Yes/No)": null, "Notes on substrate ": null, "Log (Jmax in Air (A/m2))": null, "Log (Jmax in Vacuum(A/m2))": null, "Bulk fibre diameter (nm)": null, "Log (Bulk fibre diameter (nm))": null, "Effective diameter for ampacity (nm)": "Not Reported/ Can not calculate", "Log (Effective diameter for ampacity (nm))": null, "Notes on diameter": null, "Category 2": "CNT", "Diameter Regime": "Not reported/Can not calculate", "Log (Probe separation for ampacity (microns))": "Not reported/Can not calculate", "Probe separation regime": "Not reported/Can not calculate"} |  | 1.118319
needs_review |  |  |  |  | nanovater TDOC | CNT_or_CNT_hybrid | fiber_yarn | FWCNT | wet_spun | densified;As-is | alignment: Not Reported/ Can not calculate |  |  |  |  | Bulmer/James meta-analysis supporting workbook, Main sheet |  |  |  | extract_test_conditions;check_duplicate_or_multi_sample_group | rec_b392533736b3 | 20210409_Metaanalysis_database.xlsx | Main | 1077 | 2019 Nanotube length and density dependences of electrical and mechanical properties of carbon nanotube fibres made by wet spinning | nanovater TDOC | CNT_or_CNT_hybrid | fiber_yarn | FWCNT | wet_spun | densified;As-is | strict_candidate_missing_conditions | peer_reviewed_meta_analysis_record | secondary_meta_analysis_with_original_doi | Peer-reviewed meta-analysis workbook row with original DOI resolved by Crossref/OpenAlex; not re-extracted from the primary paper in this pipeline. | 10.1016/j.carbon.2019.05.062 | 10.1016/j.carbon.2019.05.062 |  | verified_crossref_openalex | Nanotube length and density dependences of electrical and mechanical properties of carbon nanotube fibres made by wet spinning | Naoko Tajima et al. | Naoko Tajima; Takayuki Watanabe; Takahiro Morimoto; Kazufumi Kobashi; Ken Mukai; Kinji Asaka; Toshiya Okazaki | Carbon | 2019 | 2019-11-01 | 152, 1-6 | 10.1016/j.carbon.2019.05.062 | 40 | missing_conditions | 1 | Strict comparison candidate lacks structured metadata: condition_temperature_C, condition_atmosphere, gauge_length_mm, strain_rate_s_inv. | 0.5136891 | 513.6891 | 0.001946703 |  |  |  |  | 0.2235072 | 223507.2 | 0.1148132 | 0.1148132 | 114813223.1 | raw_value_as_GPa |  |  | 8.163019 | 8163018883.2 | [5 empty] | 0.3262069 | 326206.9 | 635.0279 |  |  |  | 46.0465116279069 | 46.04651 | [5 empty] | alignment: Not Reported/ Can not calculate |  |  | Bulmer/James meta-analysis supporting workbook, Main sheet | 10.1002/adma.202008432 | A Meta-Analysis of Conductive and Strong Carbon Nanotube Materials | John S. Bulmer et al. | Advanced Materials | 2021 | 2019 Nanotube length and density dependences of electrical and mechanical properties of carbon nanotube fibres made by wet spinning | accepted | 1 |  |  | Bulmer/James CNT meta-analysis supporting workbook | peer_reviewed_meta_analysis_workbook | 10.1016/j.carbon.2019.05.062 | Original DOI resolved from James/Bulmer workbook reference: 10.1016/j.carbon.2019.05.062; compiled data source DOI: 10.1002/adma.202008432 | 4 | Aligned Few-wall CNTs |  | Nanotube length and density dependences of electrical and mechanical properties of carbon nanotube fibres made by wet spinning |  | Carbon | 2019 |  |  |  | secondary_public_candidate | needs_primary_value_crosscheck | James_Bulmer_meta_analysis_workbook | 3 | {"Category": "Aligned Few-wall CNTs", "Conductivity (MSm-1)": 0.32620689655172397, "Density (g cm-3)": 0.5136890951276101, "Specific Conductivity (kS m2/kg)": 0.635027879014422, "Electrical Anisotropy": "Not Reported/ Can not calculate", "Alignment figure of merit": "Not Reported/ Can not calculate", "Alignment method": "Not Reported/ Can not calculate", "Alignment FWHM": "Not Reported/ Can not calculate", "FWHM type": "Not Reported/ Can not calculate", "Raman G:D": 46.0465116279069, "Raman wavelength": 532, "(10^-12)*G:D λ^4": 3.6884445921041804, "Doped or Acid Exposure (Yes/ No)": "No", "Tensile Strength (MPa)": 114.813223140496, "Specific Strength (N/Tex)": 0.22350722300611467, "Young's Modulus (GPa)": 8.16301888324047, "Unnamed: 16": null, "Uber Parameter": 37.45286520376178, "Specific Uber Parameter": 0.14193331776997642, "CNT Diameter (nm)": "Not Reported/ Can not calculate", "Plottable CNT Diameter (nm)": "Not Reported/ Can not calculate", "Date Entered and Checked ": 20201128, "Notes": "nanovater TDOC", "Year": 2019, "Production Process": "Liquid Extrusion ", "Post Process": "As-is", "Intentionally added intercalation dope": null, "Host Conductivity (MSm-1)": null, "Sorted Status": "Unsorted", "Bulk Fiber Diameter (microns)": "Not Reported/ Can not calculate", "G Peak Position (cm-1)": "Not Reported/ Can not calculate", "Thermal Conductivity (W/(m K))": "Not Reported/ Can not calculate", "T Star (K)": "Not Reported/ Can not calculate", "R value at lowest temp": "Not Reported/ Can not calculate", "R value at 4.2 K": "Not Reported/ Can not calculate", "R value at 10 K": "Not Reported/ Can not calculate", "R value at 77 K": "Not Reported/ Can not calculate", "R value at 300 K": "Not Reported/ Can not calculate", "R(300K)/R(4.2K)": null, "R(300K)/R(10K)": null, "Reference": "2019 Nanotube length and density dependences of electrical and mechanical properties of carbon nanotube fibres made by wet spinning", "Unnamed: 41": null, "Unnamed: 42": null, "Unnamed: 43": null, "Unnamed: 44": null, "Unnamed: 45": 40, "Log Conductivity": -0.48650686149716355, "Log Density": -0.28929965361802773, "Log Specific Conductivity": -0.19720720787913593, "Log Tensile Strength": 2.0599919090222345, "Log Specific Strength": -0.6507084373597379, "Log Youngs Modulus": 0.9118508011395832, "Log Raman G:D Ratio": 1.6631967346819438, "Log Raman (10^-12)*G:D λ^4": 0.5668432638621367, "Log CNT Diameter": null, "Log Fiber Diameter": null, "Log Thermal Conductivity": null, "Log (R(300K)/R(4.2))": null, "Log (R(300K)/R(10))": null, "Log Host Conductivity ": null, "Log Thermal Conductivity ": null, "Ampacity Measurement Config": null, "Medium 1": null, "Substrate": null, "Absolute I max (mA)": null, "Absolute J max (A/m2)": null, "Specific J max (mA/tex)": null, "Absolute J failure (A/m2": null, "Specific J failure (mA/tex)": null, "Breakdown Temp (oC)": null, "Medium 2": null, "Substrate 2": null, "Absolute I max (mA).1": null, "Absolute J max (A/m2).1": null, "Specific J max (mA/tex).1": null, "Absolute J failure (A/m2.1": null, "Specific J failure (mA/tex).1": null, "Probe separation for Electrical conductivity (microns)": null, "Probe separation for Ampacity (microns)": "Not Reported/ Can not calculate", "Notes on ampacity": null, "Substrate for ampacity (Yes/No)": null, "Notes on substrate ": null, "Log (Jmax in Air (A/m2))": null, "Log (Jmax in Vacuum(A/m2))": null, "Bulk fibre diameter (nm)": null, "Log (Bulk fibre diameter (nm))": null, "Effective diameter for ampacity (nm)": "Not Reported/ Can not calculate", "Log (Effective diameter for ampacity (nm))": null, "Notes on diameter": null, "Category 2": "CNT", "Diameter Regime": "Not reported/Can not calculate", "Log (Probe separation for ampacity (microns))": "Not reported/Can not calculate", "Probe separation regime": "Not reported/Can not calculate"} |  | 1.946703
needs_review |  |  |  |  | nanovater TDOC | CNT_or_CNT_hybrid | fiber_yarn | FWCNT | wet_spun | densified;As-is | alignment: Not Reported/ Can not calculate |  |  |  |  | Bulmer/James meta-analysis supporting workbook, Main sheet |  |  |  | extract_test_conditions;check_duplicate_or_multi_sample_group | rec_7cab32749206 | 20210409_Metaanalysis_database.xlsx | Main | 1078 | 2019 Nanotube length and density dependences of electrical and mechanical properties of carbon nanotube fibres made by wet spinning | nanovater TDOC | CNT_or_CNT_hybrid | fiber_yarn | FWCNT | wet_spun | densified;As-is | strict_candidate_missing_conditions | peer_reviewed_meta_analysis_record | secondary_meta_analysis_with_original_doi | Peer-reviewed meta-analysis workbook row with original DOI resolved by Crossref/OpenAlex; not re-extracted from the primary paper in this pipeline. | 10.1016/j.carbon.2019.05.062 | 10.1016/j.carbon.2019.05.062 |  | verified_crossref_openalex | Nanotube length and density dependences of electrical and mechanical properties of carbon nanotube fibres made by wet spinning | Naoko Tajima et al. | Naoko Tajima; Takayuki Watanabe; Takahiro Morimoto; Kazufumi Kobashi; Ken Mukai; Kinji Asaka; Toshiya Okazaki | Carbon | 2019 | 2019-11-01 | 152, 1-6 | 10.1016/j.carbon.2019.05.062 | 40 | missing_conditions | 1 | Strict comparison candidate lacks structured metadata: condition_temperature_C, condition_atmosphere, gauge_length_mm, strain_rate_s_inv. | 0.6807425 | 680.7425 | 0.001468984 |  |  |  |  | 0.2711866 | 271186.6 | 0.1846083 | 0.1846083 | 184608264.5 | raw_value_as_GPa |  |  | 12.15194 | 12151938550.8 | [5 empty] | 0.417931 | 417931 | 613.9341 |  |  |  | 50.0775193798449 | 50.07752 | [5 empty] | alignment: Not Reported/ Can not calculate |  |  | Bulmer/James meta-analysis supporting workbook, Main sheet | 10.1002/adma.202008432 | A Meta-Analysis of Conductive and Strong Carbon Nanotube Materials | John S. Bulmer et al. | Advanced Materials | 2021 | 2019 Nanotube length and density dependences of electrical and mechanical properties of carbon nanotube fibres made by wet spinning | accepted | 1 |  |  | Bulmer/James CNT meta-analysis supporting workbook | peer_reviewed_meta_analysis_workbook | 10.1016/j.carbon.2019.05.062 | Original DOI resolved from James/Bulmer workbook reference: 10.1016/j.carbon.2019.05.062; compiled data source DOI: 10.1002/adma.202008432 | 4 | Aligned Few-wall CNTs |  | Nanotube length and density dependences of electrical and mechanical properties of carbon nanotube fibres made by wet spinning |  | Carbon | 2019 |  |  |  | secondary_public_candidate | needs_primary_value_crosscheck | James_Bulmer_meta_analysis_workbook | 3 | {"Category": "Aligned Few-wall CNTs", "Conductivity (MSm-1)": 0.4179310344827579, "Density (g cm-3)": 0.680742459396751, "Specific Conductivity (kS m2/kg)": 0.6139341372258652, "Electrical Anisotropy": "Not Reported/ Can not calculate", "Alignment figure of merit": "Not Reported/ Can not calculate", "Alignment method": "Not Reported/ Can not calculate", "Alignment FWHM": "Not Reported/ Can not calculate", "FWHM type": "Not Reported/ Can not calculate", "Raman G:D": 50.0775193798449, "Raman wavelength": 532, "(10^-12)*G:D λ^4": 4.011338731480305, "Doped or Acid Exposure (Yes/ No)": "No", "Tensile Strength (MPa)": 184.60826446281, "Specific Strength (N/Tex)": 0.27118664616043353, "Young's Modulus (GPa)": 12.1519385508305, "Unnamed: 16": null, "Uber Parameter": 77.15352294100875, "Specific Uber Parameter": 0.16649073963768174, "CNT Diameter (nm)": "Not Reported/ Can not calculate", "Plottable CNT Diameter (nm)": "Not Reported/ Can not calculate", "Date Entered and Checked ": 20201128, "Notes": "nanovater TDOC", "Year": 2019, "Production Process": "Liquid Extrusion ", "Post Process": "As-is", "Intentionally added intercalation dope": null, "Host Conductivity (MSm-1)": null, "Sorted Status": "Unsorted", "Bulk Fiber Diameter (microns)": "Not Reported/ Can not calculate", "G Peak Position (cm-1)": "Not Reported/ Can not calculate", "Thermal Conductivity (W/(m K))": "Not Reported/ Can not calculate", "T Star (K)": "Not Reported/ Can not calculate", "R value at lowest temp": "Not Reported/ Can not calculate", "R value at 4.2 K": "Not Reported/ Can not calculate", "R value at 10 K": "Not Reported/ Can not calculate", "R value at 77 K": "Not Reported/ Can not calculate", "R value at 300 K": "Not Reported/ Can not calculate", "R(300K)/R(4.2K)": null, "R(300K)/R(10K)": null, "Reference": "2019 Nanotube length and density dependences of electrical and mechanical properties of carbon nanotube fibres made by wet spinning", "Unnamed: 41": null, "Unnamed: 42": null, "Unnamed: 43": null, "Unnamed: 44": null, "Unnamed: 45": 40, "Log Conductivity": -0.3788953780686894, "Log Density": -0.16701716065346817, "Log Specific Conductivity": -0.21187821741522123, "Log Tensile Strength": 2.2662511394323253, "Log Specific Strength": -0.5667316999142065, "Log Youngs Modulus": 1.0846455647468707, "Log Raman G:D Ratio": 1.6996428076958345, "Log Raman (10^-12)*G:D λ^4": 0.6032893368760273, "Log CNT Diameter": null, "Log Fiber Diameter": null, "Log Thermal Conductivity": null, "Log (R(300K)/R(4.2))": null, "Log (R(300K)/R(10))": null, "Log Host Conductivity ": null, "Log Thermal Conductivity ": null, "Ampacity Measurement Config": null, "Medium 1": null, "Substrate": null, "Absolute I max (mA)": null, "Absolute J max (A/m2)": null, "Specific J max (mA/tex)": null, "Absolute J failure (A/m2": null, "Specific J failure (mA/tex)": null, "Breakdown Temp (oC)": null, "Medium 2": null, "Substrate 2": null, "Absolute I max (mA).1": null, "Absolute J max (A/m2).1": null, "Specific J max (mA/tex).1": null, "Absolute J failure (A/m2.1": null, "Specific J failure (mA/tex).1": null, "Probe separation for Electrical conductivity (microns)": null, "Probe separation for Ampacity (microns)": "Not Reported/ Can not calculate", "Notes on ampacity": null, "Substrate for ampacity (Yes/No)": null, "Notes on substrate ": null, "Log (Jmax in Air (A/m2))": null, "Log (Jmax in Vacuum(A/m2))": null, "Bulk fibre diameter (nm)": null, "Log (Bulk fibre diameter (nm))": null, "Effective diameter for ampacity (nm)": "Not Reported/ Can not calculate", "Log (Effective diameter for ampacity (nm))": null, "Notes on diameter": null, "Category 2": "CNT", "Diameter Regime": "Not reported/Can not calculate", "Log (Probe separation for ampacity (microns))": "Not reported/Can not calculate", "Probe separation regime": "Not reported/Can not calculate"} |  | 1.468984
needs_review |  |  |  |  | nanovater TDOC | CNT_or_CNT_hybrid | fiber_yarn | FWCNT | wet_spun | densified;As-is | alignment: Not Reported/ Can not calculate |  |  |  |  | Bulmer/James meta-analysis supporting workbook, Main sheet |  |  |  | extract_test_conditions;check_duplicate_or_multi_sample_group | rec_37b937f745e2 | 20210409_Metaanalysis_database.xlsx | Main | 1079 | 2019 Nanotube length and density dependences of electrical and mechanical properties of carbon nanotube fibres made by wet spinning | nanovater TDOC | CNT_or_CNT_hybrid | fiber_yarn | FWCNT | wet_spun | densified;As-is | strict_candidate_missing_conditions | peer_reviewed_meta_analysis_record | secondary_meta_analysis_with_original_doi | Peer-reviewed meta-analysis workbook row with original DOI resolved by Crossref/OpenAlex; not re-extracted from the primary paper in this pipeline. | 10.1016/j.carbon.2019.05.062 | 10.1016/j.carbon.2019.05.062 |  | verified_crossref_openalex | Nanotube length and density dependences of electrical and mechanical properties of carbon nanotube fibres made by wet spinning | Naoko Tajima et al. | Naoko Tajima; Takayuki Watanabe; Takahiro Morimoto; Kazufumi Kobashi; Ken Mukai; Kinji Asaka; Toshiya Okazaki | Carbon | 2019 | 2019-11-01 | 152, 1-6 | 10.1016/j.carbon.2019.05.062 | 40 | missing_conditions | 1 | Strict comparison candidate lacks structured metadata: condition_temperature_C, condition_atmosphere, gauge_length_mm, strain_rate_s_inv. | 0.6603248 | 660.3248 | 0.001514406 |  |  |  |  | 0.2688534 | 268853.4 | 0.1775306 | 0.1775306 | 177530578.5 | raw_value_as_GPa |  |  | 15.62733 | 15627327427.9 | [5 empty] | 0.4282759 | 428275.9 | 648.5836 |  |  |  | 54.9354005167958 | 54.9354 | [5 empty] | alignment: Not Reported/ Can not calculate |  |  | Bulmer/James meta-analysis supporting workbook, Main sheet | 10.1002/adma.202008432 | A Meta-Analysis of Conductive and Strong Carbon Nanotube Materials | John S. Bulmer et al. | Advanced Materials | 2021 | 2019 Nanotube length and density dependences of electrical and mechanical properties of carbon nanotube fibres made by wet spinning | accepted | 1 |  |  | Bulmer/James CNT meta-analysis supporting workbook | peer_reviewed_meta_analysis_workbook | 10.1016/j.carbon.2019.05.062 | Original DOI resolved from James/Bulmer workbook reference: 10.1016/j.carbon.2019.05.062; compiled data source DOI: 10.1002/adma.202008432 | 4 | Aligned Few-wall CNTs |  | Nanotube length and density dependences of electrical and mechanical properties of carbon nanotube fibres made by wet spinning |  | Carbon | 2019 |  |  |  | secondary_public_candidate | needs_primary_value_crosscheck | James_Bulmer_meta_analysis_workbook | 3 | {"Category": "Aligned Few-wall CNTs", "Conductivity (MSm-1)": 0.428275862068965, "Density (g cm-3)": 0.6603248259860781, "Specific Conductivity (kS m2/kg)": 0.6485836140257348, "Electrical Anisotropy": "Not Reported/ Can not calculate", "Alignment figure of merit": "Not Reported/ Can not calculate", "Alignment method": "Not Reported/ Can not calculate", "Alignment FWHM": "Not Reported/ Can not calculate", "FWHM type": "Not Reported/ Can not calculate", "Raman G:D": 54.9354005167958, "Raman wavelength": 532, "(10^-12)*G:D λ^4": 4.40046756611307, "Doped or Acid Exposure (Yes/ No)": "No", "Tensile Strength (MPa)": 177.530578512396, "Specific Strength (N/Tex)": 0.2688534059692297, "Young's Modulus (GPa)": 15.6273274278814, "Unnamed: 16": null, "Uber Parameter": 76.03206155599847, "Specific Uber Parameter": 0.17437391368665106, "CNT Diameter (nm)": "Not Reported/ Can not calculate", "Plottable CNT Diameter (nm)": "Not Reported/ Can not calculate", "Date Entered and Checked ": 20201128, "Notes": "nanovater TDOC", "Year": 2019, "Production Process": "Liquid Extrusion ", "Post Process": "As-is", "Intentionally added intercalation dope": null, "Host Conductivity (MSm-1)": null, "Sorted Status": "Unsorted", "Bulk Fiber Diameter (microns)": "Not Reported/ Can not calculate", "G Peak Position (cm-1)": "Not Reported/ Can not calculate", "Thermal Conductivity (W/(m K))": "Not Reported/ Can not calculate", "T Star (K)": "Not Reported/ Can not calculate", "R value at lowest temp": "Not Reported/ Can not calculate", "R value at 4.2 K": "Not Reported/ Can not calculate", "R value at 10 K": "Not Reported/ Can not calculate", "R value at 77 K": "Not Reported/ Can not calculate", "R value at 300 K": "Not Reported/ Can not calculate", "R(300K)/R(4.2K)": null, "R(300K)/R(10K)": null, "Reference": "2019 Nanotube length and density dependences of electrical and mechanical properties of carbon nanotube fibres made by wet spinning", "Unnamed: 41": null, "Unnamed: 42": null, "Unnamed: 43": null, "Unnamed: 44": null, "Unnamed: 45": 40, "Log Conductivity": -0.36827640205839524, "Log Density": -0.18024237441246657, "Log Specific Conductivity": -0.18803402764592864, "Log Tensile Strength": 2.2492731682949336, "Log Specific Strength": -0.5704844572925999, "Log Youngs Modulus": 1.1938847117000908, "Log Raman G:D Ratio": 1.7398522951683661, "Log Raman (10^-12)*G:D λ^4": 0.6434988243485588, "Log CNT Diameter": null, "Log Fiber Diameter": null, "Log Thermal Conductivity": null, "Log (R(300K)/R(4.2))": null, "Log (R(300K)/R(10))": null, "Log Host Conductivity ": null, "Log Thermal Conductivity ": null, "Ampacity Measurement Config": null, "Medium 1": null, "Substrate": null, "Absolute I max (mA)": null, "Absolute J max (A/m2)": null, "Specific J max (mA/tex)": null, "Absolute J failure (A/m2": null, "Specific J failure (mA/tex)": null, "Breakdown Temp (oC)": null, "Medium 2": null, "Substrate 2": null, "Absolute I max (mA).1": null, "Absolute J max (A/m2).1": null, "Specific J max (mA/tex).1": null, "Absolute J failure (A/m2.1": null, "Specific J failure (mA/tex).1": null, "Probe separation for Electrical conductivity (microns)": null, "Probe separation for Ampacity (microns)": "Not Reported/ Can not calculate", "Notes on ampacity": null, "Substrate for ampacity (Yes/No)": null, "Notes on substrate ": null, "Log (Jmax in Air (A/m2))": null, "Log (Jmax in Vacuum(A/m2))": null, "Bulk fibre diameter (nm)": null, "Log (Bulk fibre diameter (nm))": null, "Effective diameter for ampacity (nm)": "Not Reported/ Can not calculate", "Log (Effective diameter for ampacity (nm))": null, "Notes on diameter": null, "Category 2": "CNT", "Diameter Regime": "Not reported/Can not calculate", "Log (Probe separation for ampacity (microns))": "Not reported/Can not calculate", "Probe separation regime": "Not reported/Can not calculate"} |  | 1.514406
needs_review |  |  |  |  | nanovater TDOC | CNT_or_CNT_hybrid | fiber_yarn | FWCNT | wet_spun | densified;As-is | alignment: Not Reported/ Can not calculate |  |  |  |  | Bulmer/James meta-analysis supporting workbook, Main sheet |  |  |  | extract_test_conditions;check_duplicate_or_multi_sample_group | rec_6a7a17fb280e | 20210409_Metaanalysis_database.xlsx | Main | 1080 | 2019 Nanotube length and density dependences of electrical and mechanical properties of carbon nanotube fibres made by wet spinning | nanovater TDOC | CNT_or_CNT_hybrid | fiber_yarn | FWCNT | wet_spun | densified;As-is | strict_candidate_missing_conditions | peer_reviewed_meta_analysis_record | secondary_meta_analysis_with_original_doi | Peer-reviewed meta-analysis workbook row with original DOI resolved by Crossref/OpenAlex; not re-extracted from the primary paper in this pipeline. | 10.1016/j.carbon.2019.05.062 | 10.1016/j.carbon.2019.05.062 |  | verified_crossref_openalex | Nanotube length and density dependences of electrical and mechanical properties of carbon nanotube fibres made by wet spinning | Naoko Tajima et al. | Naoko Tajima; Takayuki Watanabe; Takahiro Morimoto; Kazufumi Kobashi; Ken Mukai; Kinji Asaka; Toshiya Okazaki | Carbon | 2019 | 2019-11-01 | 152, 1-6 | 10.1016/j.carbon.2019.05.062 | 40 | missing_conditions | 1 | Strict comparison candidate lacks structured metadata: condition_temperature_C, condition_atmosphere, gauge_length_mm, strain_rate_s_inv. | 0.6825986 | 682.5986 | 0.00146499 |  |  |  |  | 0.3846797 | 384679.7 | 0.2625818 | 0.2625818 | 262581818.2 | raw_value_as_GPa |  |  | 26.02376 | 26023763863.1 | [5 empty] | 0.4282759 | 428275.9 | 627.4198 |  |  |  | 62.1705426356589 | 62.17054 | [5 empty] | alignment: Not Reported/ Can not calculate |  |  | Bulmer/James meta-analysis supporting workbook, Main sheet | 10.1002/adma.202008432 | A Meta-Analysis of Conductive and Strong Carbon Nanotube Materials | John S. Bulmer et al. | Advanced Materials | 2021 | 2019 Nanotube length and density dependences of electrical and mechanical properties of carbon nanotube fibres made by wet spinning | accepted | 1 |  |  | Bulmer/James CNT meta-analysis supporting workbook | peer_reviewed_meta_analysis_workbook | 10.1016/j.carbon.2019.05.062 | Original DOI resolved from James/Bulmer workbook reference: 10.1016/j.carbon.2019.05.062; compiled data source DOI: 10.1002/adma.202008432 | 4 | Aligned Few-wall CNTs |  | Nanotube length and density dependences of electrical and mechanical properties of carbon nanotube fibres made by wet spinning |  | Carbon | 2019 |  |  |  | secondary_public_candidate | needs_primary_value_crosscheck | James_Bulmer_meta_analysis_workbook | 3 | {"Category": "Aligned Few-wall CNTs", "Conductivity (MSm-1)": 0.428275862068965, "Density (g cm-3)": 0.682598607888631, "Specific Conductivity (kS m2/kg)": 0.6274197707400542, "Electrical Anisotropy": "Not Reported/ Can not calculate", "Alignment figure of merit": "Not Reported/ Can not calculate", "Alignment method": "Not Reported/ Can not calculate", "Alignment FWHM": "Not Reported/ Can not calculate", "FWHM type": "Not Reported/ Can not calculate", "Raman G:D": 62.1705426356589, "Raman wavelength": 532, "(10^-12)*G:D λ^4": 4.98002114960868, "Doped or Acid Exposure (Yes/ No)": "No", "Tensile Strength (MPa)": 262.581818181818, "Specific Strength (N/Tex)": 0.3846796860515417, "Young's Modulus (GPa)": 26.023763863099, "Unnamed: 16": null, "Uber Parameter": 112.45745454545433, "Specific Uber Parameter": 0.24135564043081428, "CNT Diameter (nm)": "Not Reported/ Can not calculate", "Plottable CNT Diameter (nm)": "Not Reported/ Can not calculate", "Date Entered and Checked ": 20201128, "Notes": "nanovater TDOC", "Year": 2019, "Production Process": "Liquid Extrusion ", "Post Process": "As-is", "Intentionally added intercalation dope": null, "Host Conductivity (MSm-1)": null, "Sorted Status": "Unsorted", "Bulk Fiber Diameter (microns)": "Not Reported/ Can not calculate", "G Peak Position (cm-1)": "Not Reported/ Can not calculate", "Thermal Conductivity (W/(m K))": "Not Reported/ Can not calculate", "T Star (K)": "Not Reported/ Can not calculate", "R value at lowest temp": "Not Reported/ Can not calculate", "R value at 4.2 K": "Not Reported/ Can not calculate", "R value at 10 K": "Not Reported/ Can not calculate", "R value at 77 K": "Not Reported/ Can not calculate", "R value at 300 K": "Not Reported/ Can not calculate", "R(300K)/R(4.2K)": null, "R(300K)/R(10K)": null, "Reference": "2019 Nanotube length and density dependences of electrical and mechanical properties of carbon nanotube fibres made by wet spinning", "Unnamed: 41": null, "Unnamed: 42": null, "Unnamed: 43": null, "Unnamed: 44": null, "Unnamed: 45": 40, "Log Conductivity": -0.36827640205839524, "Log Density": -0.16583460176922032, "Log Specific Conductivity": -0.20244180028917488, "Log Tensile Strength": 2.4192646511644296, "Log Specific Strength": -0.4149007470663502, "Log Youngs Modulus": 1.4153701095491447, "Log Raman G:D Ratio": 1.7935846579849144, "Log Raman (10^-12)*G:D λ^4": 0.6972311871651071, "Log CNT Diameter": null, "Log Fiber Diameter": null, "Log Thermal Conductivity": null, "Log (R(300K)/R(4.2))": null, "Log (R(300K)/R(10))": null, "Log Host Conductivity ": null, "Log Thermal Conductivity ": null, "Ampacity Measurement Config": null, "Medium 1": null, "Substrate": null, "Absolute I max (mA)": null, "Absolute J max (A/m2)": null, "Specific J max (mA/tex)": null, "Absolute J failure (A/m2": null, "Specific J failure (mA/tex)": null, "Breakdown Temp (oC)": null, "Medium 2": null, "Substrate 2": null, "Absolute I max (mA).1": null, "Absolute J max (A/m2).1": null, "Specific J max (mA/tex).1": null, "Absolute J failure (A/m2.1": null, "Specific J failure (mA/tex).1": null, "Probe separation for Electrical conductivity (microns)": null, "Probe separation for Ampacity (microns)": "Not Reported/ Can not calculate", "Notes on ampacity": null, "Substrate for ampacity (Yes/No)": null, "Notes on substrate ": null, "Log (Jmax in Air (A/m2))": null, "Log (Jmax in Vacuum(A/m2))": null, "Bulk fibre diameter (nm)": null, "Log (Bulk fibre diameter (nm))": null, "Effective diameter for ampacity (nm)": "Not Reported/ Can not calculate", "Log (Effective diameter for ampacity (nm))": null, "Notes on diameter": null, "Category 2": "CNT", "Diameter Regime": "Not reported/Can not calculate", "Log (Probe separation for ampacity (microns))": "Not reported/Can not calculate", "Probe separation regime": "Not reported/Can not calculate"} |  | 1.46499
needs_review |  |  |  |  | nanovater TDOC | CNT_or_CNT_hybrid | fiber_yarn | FWCNT | wet_spun | densified;As-is | alignment: Not Reported/ Can not calculate |  |  |  |  | Bulmer/James meta-analysis supporting workbook, Main sheet |  |  |  | extract_test_conditions;check_duplicate_or_multi_sample_group | rec_b5a0c99ab517 | 20210409_Metaanalysis_database.xlsx | Main | 1081 | 2019 Nanotube length and density dependences of electrical and mechanical properties of carbon nanotube fibres made by wet spinning | nanovater TDOC | CNT_or_CNT_hybrid | fiber_yarn | FWCNT | wet_spun | densified;As-is | strict_candidate_missing_conditions | peer_reviewed_meta_analysis_record | secondary_meta_analysis_with_original_doi | Peer-reviewed meta-analysis workbook row with original DOI resolved by Crossref/OpenAlex; not re-extracted from the primary paper in this pipeline. | 10.1016/j.carbon.2019.05.062 | 10.1016/j.carbon.2019.05.062 |  | verified_crossref_openalex | Nanotube length and density dependences of electrical and mechanical properties of carbon nanotube fibres made by wet spinning | Naoko Tajima et al. | Naoko Tajima; Takayuki Watanabe; Takahiro Morimoto; Kazufumi Kobashi; Ken Mukai; Kinji Asaka; Toshiya Okazaki | Carbon | 2019 | 2019-11-01 | 152, 1-6 | 10.1016/j.carbon.2019.05.062 | 40 | missing_conditions | 1 | Strict comparison candidate lacks structured metadata: condition_temperature_C, condition_atmosphere, gauge_length_mm, strain_rate_s_inv. | 0.462645 | 462.645 | 0.002161484 |  |  |  |  | 0.1868952 | 186895.2 | 0.08646612 | 0.08646612 | 86466115.7 | raw_value_as_GPa |  |  | 6.639169 | 6639168772.1 | [5 empty] | 0.2931034 | 293103.4 | 633.5385 |  |  |  | 70.0258397932816 | 70.02584 | [5 empty] | alignment: Not Reported/ Can not calculate |  |  | Bulmer/James meta-analysis supporting workbook, Main sheet | 10.1002/adma.202008432 | A Meta-Analysis of Conductive and Strong Carbon Nanotube Materials | John S. Bulmer et al. | Advanced Materials | 2021 | 2019 Nanotube length and density dependences of electrical and mechanical properties of carbon nanotube fibres made by wet spinning | accepted | 1 |  |  | Bulmer/James CNT meta-analysis supporting workbook | peer_reviewed_meta_analysis_workbook | 10.1016/j.carbon.2019.05.062 | Original DOI resolved from James/Bulmer workbook reference: 10.1016/j.carbon.2019.05.062; compiled data source DOI: 10.1002/adma.202008432 | 4 | Aligned Few-wall CNTs |  | Nanotube length and density dependences of electrical and mechanical properties of carbon nanotube fibres made by wet spinning |  | Carbon | 2019 |  |  |  | secondary_public_candidate | needs_primary_value_crosscheck | James_Bulmer_meta_analysis_workbook | 3 | {"Category": "Aligned Few-wall CNTs", "Conductivity (MSm-1)": 0.293103448275862, "Density (g cm-3)": 0.46264501160092697, "Specific Conductivity (kS m2/kg)": 0.6335385466745076, "Electrical Anisotropy": "Not Reported/ Can not calculate", "Alignment figure of merit": "Not Reported/ Can not calculate", "Alignment method": "Not Reported/ Can not calculate", "Alignment FWHM": "Not Reported/ Can not calculate", "FWHM type": "Not Reported/ Can not calculate", "Raman G:D": 70.0258397932816, "Raman wavelength": 532, "(10^-12)*G:D λ^4": 5.609250754546766, "Doped or Acid Exposure (Yes/ No)": "No", "Tensile Strength (MPa)": 86.4661157024795, "Specific Strength (N/Tex)": 0.18689516483334379, "Young's Modulus (GPa)": 6.63916877213275, "Unnamed: 16": null, "Uber Parameter": 25.3435166714164, "Specific Uber Parameter": 0.11840529110900916, "CNT Diameter (nm)": "Not Reported/ Can not calculate", "Plottable CNT Diameter (nm)": "Not Reported/ Can not calculate", "Date Entered and Checked ": 20201128, "Notes": "nanovater TDOC", "Year": 2019, "Production Process": "Liquid Extrusion ", "Post Process": "As-is", "Intentionally added intercalation dope": null, "Host Conductivity (MSm-1)": null, "Sorted Status": "Unsorted", "Bulk Fiber Diameter (microns)": "Not Reported/ Can not calculate", "G Peak Position (cm-1)": "Not Reported/ Can not calculate", "Thermal Conductivity (W/(m K))": "Not Reported/ Can not calculate", "T Star (K)": "Not Reported/ Can not calculate", "R value at lowest temp": "Not Reported/ Can not calculate", "R value at 4.2 K": "Not Reported/ Can not calculate", "R value at 10 K": "Not Reported/ Can not calculate", "R value at 77 K": "Not Reported/ Can not calculate", "R value at 300 K": "Not Reported/ Can not calculate", "R(300K)/R(4.2K)": null, "R(300K)/R(10K)": null, "Reference": "2019 Nanotube length and density dependences of electrical and mechanical properties of carbon nanotube fibres made by wet spinning", "Unnamed: 41": null, "Unnamed: 42": null, "Unnamed: 43": null, "Unnamed: 44": null, "Unnamed: 45": 40, "Log Conductivity": -0.5329790721846634, "Log Density": -0.3347521161850957, "Log Specific Conductivity": -0.19822695599956777, "Log Tensile Strength": 1.9368459497022397, "Log Specific Strength": -0.7284019341126646, "Log Youngs Modulus": 0.8221137088448895, "Log Raman G:D Ratio": 1.845258325855494, "Log Raman (10^-12)*G:D λ^4": 0.7489048550356867, "Log CNT Diameter": null, "Log Fiber Diameter": null, "Log Thermal Conductivity": null, "Log (R(300K)/R(4.2))": null, "Log (R(300K)/R(10))": null, "Log Host Conductivity ": null, "Log Thermal Conductivity ": null, "Ampacity Measurement Config": null, "Medium 1": null, "Substrate": null, "Absolute I max (mA)": null, "Absolute J max (A/m2)": null, "Specific J max (mA/tex)": null, "Absolute J failure (A/m2": null, "Specific J failure (mA/tex)": null, "Breakdown Temp (oC)": null, "Medium 2": null, "Substrate 2": null, "Absolute I max (mA).1": null, "Absolute J max (A/m2).1": null, "Specific J max (mA/tex).1": null, "Absolute J failure (A/m2.1": null, "Specific J failure (mA/tex).1": null, "Probe separation for Electrical conductivity (microns)": null, "Probe separation for Ampacity (microns)": "Not Reported/ Can not calculate", "Notes on ampacity": null, "Substrate for ampacity (Yes/No)": null, "Notes on substrate ": null, "Log (Jmax in Air (A/m2))": null, "Log (Jmax in Vacuum(A/m2))": null, "Bulk fibre diameter (nm)": null, "Log (Bulk fibre diameter (nm))": null, "Effective diameter for ampacity (nm)": "Not Reported/ Can not calculate", "Log (Effective diameter for ampacity (nm))": null, "Notes on diameter": null, "Category 2": "CNT", "Diameter Regime": "Not reported/Can not calculate", "Log (Probe separation for ampacity (microns))": "Not reported/Can not calculate", "Probe separation regime": "Not reported/Can not calculate"} |  | 2.161484
needs_review |  |  |  |  | Millser TDOC | CNT_or_CNT_hybrid | fiber_yarn | FWCNT | wet_spun | densified;As-is | alignment: Not Reported/ Can not calculate |  |  |  |  | Bulmer/James meta-analysis supporting workbook, Main sheet |  |  |  | extract_test_conditions;check_duplicate_or_multi_sample_group | rec_a999c16c65e7 | 20210409_Metaanalysis_database.xlsx | Main | 1082 | 2019 Nanotube length and density dependences of electrical and mechanical properties of carbon nanotube fibres made by wet spinning | Millser TDOC | CNT_or_CNT_hybrid | fiber_yarn | FWCNT | wet_spun | densified;As-is | strict_candidate_missing_conditions | peer_reviewed_meta_analysis_record | secondary_meta_analysis_with_original_doi | Peer-reviewed meta-analysis workbook row with original DOI resolved by Crossref/OpenAlex; not re-extracted from the primary paper in this pipeline. | 10.1016/j.carbon.2019.05.062 | 10.1016/j.carbon.2019.05.062 |  | verified_crossref_openalex | Nanotube length and density dependences of electrical and mechanical properties of carbon nanotube fibres made by wet spinning | Naoko Tajima et al. | Naoko Tajima; Takayuki Watanabe; Takahiro Morimoto; Kazufumi Kobashi; Ken Mukai; Kinji Asaka; Toshiya Okazaki | Carbon | 2019 | 2019-11-01 | 152, 1-6 | 10.1016/j.carbon.2019.05.062 | 40 | missing_conditions | 1 | Strict comparison candidate lacks structured metadata: condition_temperature_C, condition_atmosphere, gauge_length_mm, strain_rate_s_inv. | 0.3939675 | 393.9675 | 0.00253828 |  |  |  |  | 0.4109217 | 410921.7 | 0.1618898 | 0.1618898 | 161889807.2 | raw_value_as_GPa |  |  | 10.98079 | 10980792061.1 | [5 empty] | 0.2608036 | 260803.6 | 661.9925 |  |  |  | 49.0721649484536 | 49.07216 | [5 empty] | alignment: Not Reported/ Can not calculate |  |  | Bulmer/James meta-analysis supporting workbook, Main sheet | 10.1002/adma.202008432 | A Meta-Analysis of Conductive and Strong Carbon Nanotube Materials | John S. Bulmer et al. | Advanced Materials | 2021 | 2019 Nanotube length and density dependences of electrical and mechanical properties of carbon nanotube fibres made by wet spinning | accepted | 1 |  |  | Bulmer/James CNT meta-analysis supporting workbook | peer_reviewed_meta_analysis_workbook | 10.1016/j.carbon.2019.05.062 | Original DOI resolved from James/Bulmer workbook reference: 10.1016/j.carbon.2019.05.062; compiled data source DOI: 10.1002/adma.202008432 | 4 | Aligned Few-wall CNTs |  | Nanotube length and density dependences of electrical and mechanical properties of carbon nanotube fibres made by wet spinning |  | Carbon | 2019 |  |  |  | secondary_public_candidate | needs_primary_value_crosscheck | James_Bulmer_meta_analysis_workbook | 3 | {"Category": "Aligned Few-wall CNTs", "Conductivity (MSm-1)": 0.26080355881937495, "Density (g cm-3)": 0.39396751740139097, "Specific Conductivity (kS m2/kg)": 0.6619925432929972, "Electrical Anisotropy": "Not Reported/ Can not calculate", "Alignment figure of merit": "Not Reported/ Can not calculate", "Alignment method": "Not Reported/ Can not calculate", "Alignment FWHM": "Not Reported/ Can not calculate", "FWHM type": "Not Reported/ Can not calculate", "Raman G:D": 49.0721649484536, "Raman wavelength": 532, "(10^-12)*G:D λ^4": 3.9308072431109267, "Doped or Acid Exposure (Yes/ No)": "No", "Tensile Strength (MPa)": 161.889807162534, "Specific Strength (N/Tex)": 0.41092171311573833, "Young's Modulus (GPa)": 10.9807920611244, "Unnamed: 16": null, "Uber Parameter": 42.221437844571206, "Specific Uber Parameter": 0.27202710995980295, "CNT Diameter (nm)": "Not Reported/ Can not calculate", "Plottable CNT Diameter (nm)": "Not Reported/ Can not calculate", "Date Entered and Checked ": 20201128, "Notes": "Millser TDOC", "Year": 2019, "Production Process": "Liquid Extrusion ", "Post Process": "As-is", "Intentionally added intercalation dope": null, "Host Conductivity (MSm-1)": null, "Sorted Status": "Unsorted", "Bulk Fiber Diameter (microns)": "Not Reported/ Can not calculate", "G Peak Position (cm-1)": "Not Reported/ Can not calculate", "Thermal Conductivity (W/(m K))": "Not Reported/ Can not calculate", "T Star (K)": "Not Reported/ Can not calculate", "R value at lowest temp": "Not Reported/ Can not calculate", "R value at 4.2 K": "Not Reported/ Can not calculate", "R value at 10 K": "Not Reported/ Can not calculate", "R value at 77 K": "Not Reported/ Can not calculate", "R value at 300 K": "Not Reported/ Can not calculate", "R(300K)/R(4.2K)": null, "R(300K)/R(10K)": null, "Reference": "2019 Nanotube length and density dependences of electrical and mechanical properties of carbon nanotube fibres made by wet spinning", "Unnamed: 41": null, "Unnamed: 42": null, "Unnamed: 43": null, "Unnamed: 44": null, "Unnamed: 45": 40, "Log Conductivity": -0.5836864866936778, "Log Density": -0.404539584252799, "Log Specific Conductivity": -0.1791469024408789, "Log Tensile Strength": 2.209219505748931, "Log Specific Strength": -0.38624090999826993, "Log Youngs Modulus": 1.0406336675611751, "Log Raman G:D Ratio": 1.6908352184542481, "Log Raman (10^-12)*G:D λ^4": 0.594481747634441, "Log CNT Diameter": null, "Log Fiber Diameter": null, "Log Thermal Conductivity": null, "Log (R(300K)/R(4.2))": null, "Log (R(300K)/R(10))": null, "Log Host Conductivity ": null, "Log Thermal Conductivity ": null, "Ampacity Measurement Config": null, "Medium 1": null, "Substrate": null, "Absolute I max (mA)": null, "Absolute J max (A/m2)": null, "Specific J max (mA/tex)": null, "Absolute J failure (A/m2": null, "Specific J failure (mA/tex)": null, "Breakdown Temp (oC)": null, "Medium 2": null, "Substrate 2": null, "Absolute I max (mA).1": null, "Absolute J max (A/m2).1": null, "Specific J max (mA/tex).1": null, "Absolute J failure (A/m2.1": null, "Specific J failure (mA/tex).1": null, "Probe separation for Electrical conductivity (microns)": null, "Probe separation for Ampacity (microns)": "Not Reported/ Can not calculate", "Notes on ampacity": null, "Substrate for ampacity (Yes/No)": null, "Notes on substrate ": null, "Log (Jmax in Air (A/m2))": null, "Log (Jmax in Vacuum(A/m2))": null, "Bulk fibre diameter (nm)": null, "Log (Bulk fibre diameter (nm))": null, "Effective diameter for ampacity (nm)": "Not Reported/ Can not calculate", "Log (Effective diameter for ampacity (nm))": null, "Notes on diameter": null, "Category 2": "CNT", "Diameter Regime": "Not reported/Can not calculate", "Log (Probe separation for ampacity (microns))": "Not reported/Can not calculate", "Probe separation regime": "Not reported/Can not calculate"} |  | 2.53828
needs_review |  |  |  |  | Millser TDOC | CNT_or_CNT_hybrid | fiber_yarn | FWCNT | wet_spun | densified;As-is | alignment: Not Reported/ Can not calculate |  |  |  |  | Bulmer/James meta-analysis supporting workbook, Main sheet |  |  |  | extract_test_conditions;check_duplicate_or_multi_sample_group | rec_9a1174011780 | 20210409_Metaanalysis_database.xlsx | Main | 1083 | 2019 Nanotube length and density dependences of electrical and mechanical properties of carbon nanotube fibres made by wet spinning | Millser TDOC | CNT_or_CNT_hybrid | fiber_yarn | FWCNT | wet_spun | densified;As-is | strict_candidate_missing_conditions | peer_reviewed_meta_analysis_record | secondary_meta_analysis_with_original_doi | Peer-reviewed meta-analysis workbook row with original DOI resolved by Crossref/OpenAlex; not re-extracted from the primary paper in this pipeline. | 10.1016/j.carbon.2019.05.062 | 10.1016/j.carbon.2019.05.062 |  | verified_crossref_openalex | Nanotube length and density dependences of electrical and mechanical properties of carbon nanotube fibres made by wet spinning | Naoko Tajima et al. | Naoko Tajima; Takayuki Watanabe; Takahiro Morimoto; Kazufumi Kobashi; Ken Mukai; Kinji Asaka; Toshiya Okazaki | Carbon | 2019 | 2019-11-01 | 152, 1-6 | 10.1016/j.carbon.2019.05.062 | 40 | missing_conditions | 1 | Strict comparison candidate lacks structured metadata: condition_temperature_C, condition_atmosphere, gauge_length_mm, strain_rate_s_inv. | 0.6296984 | 629.6984 | 0.001588062 |  |  |  |  | 0.407942 | 407942 | 0.2568804 | 0.2568804 | 256880440.8 | raw_value_as_GPa |  |  | 19.03494 | 19034935516.9 | [5 empty] | 0.4908593 | 490859.3 | 779.515 |  |  |  | 53.8144329896907 | 53.81443 | [5 empty] | alignment: Not Reported/ Can not calculate |  |  | Bulmer/James meta-analysis supporting workbook, Main sheet | 10.1002/adma.202008432 | A Meta-Analysis of Conductive and Strong Carbon Nanotube Materials | John S. Bulmer et al. | Advanced Materials | 2021 | 2019 Nanotube length and density dependences of electrical and mechanical properties of carbon nanotube fibres made by wet spinning | accepted | 1 |  |  | Bulmer/James CNT meta-analysis supporting workbook | peer_reviewed_meta_analysis_workbook | 10.1016/j.carbon.2019.05.062 | Original DOI resolved from James/Bulmer workbook reference: 10.1016/j.carbon.2019.05.062; compiled data source DOI: 10.1002/adma.202008432 | 4 | Aligned Few-wall CNTs |  | Nanotube length and density dependences of electrical and mechanical properties of carbon nanotube fibres made by wet spinning |  | Carbon | 2019 |  |  |  | secondary_public_candidate | needs_primary_value_crosscheck | James_Bulmer_meta_analysis_workbook | 3 | {"Category": "Aligned Few-wall CNTs", "Conductivity (MSm-1)": 0.490859341900861, "Density (g cm-3)": 0.6296983758700689, "Specific Conductivity (kS m2/kg)": 0.7795150197467624, "Electrical Anisotropy": "Not Reported/ Can not calculate", "Alignment figure of merit": "Not Reported/ Can not calculate", "Alignment method": "Not Reported/ Can not calculate", "Alignment FWHM": "Not Reported/ Can not calculate", "FWHM type": "Not Reported/ Can not calculate", "Raman G:D": 53.8144329896907, "Raman wavelength": 532, "(10^-12)*G:D λ^4": 4.310675169966184, "Doped or Acid Exposure (Yes/ No)": "No", "Tensile Strength (MPa)": 256.880440771349, "Specific Strength (N/Tex)": 0.40794204116599686, "Young's Modulus (GPa)": 19.0349355169299, "Unnamed: 16": null, "Uber Parameter": 126.09216410422748, "Specific Uber Parameter": 0.3179969482750466, "CNT Diameter (nm)": "Not Reported/ Can not calculate", "Plottable CNT Diameter (nm)": "Not Reported/ Can not calculate", "Date Entered and Checked ": 20201128, "Notes": "Millser TDOC", "Year": 2019, "Production Process": "Liquid Extrusion ", "Post Process": "As-is", "Intentionally added intercalation dope": null, "Host Conductivity (MSm-1)": null, "Sorted Status": "Unsorted", "Bulk Fiber Diameter (microns)": "Not Reported/ Can not calculate", "G Peak Position (cm-1)": "Not Reported/ Can not calculate", "Thermal Conductivity (W/(m K))": "Not Reported/ Can not calculate", "T Star (K)": "Not Reported/ Can not calculate", "R value at lowest temp": "Not Reported/ Can not calculate", "R value at 4.2 K": "Not Reported/ Can not calculate", "R value at 10 K": "Not Reported/ Can not calculate", "R value at 77 K": "Not Reported/ Can not calculate", "R value at 300 K": "Not Reported/ Can not calculate", "R(300K)/R(4.2K)": null, "R(300K)/R(10K)": null, "Reference": "2019 Nanotube length and density dependences of electrical and mechanical properties of carbon nanotube fibres made by wet spinning", "Unnamed: 41": null, "Unnamed: 42": null, "Unnamed: 43": null, "Unnamed: 44": null, "Unnamed: 45": 40, "Log Conductivity": -0.3090429392168417, "Log Density": -0.2008674268370138, "Log Specific Conductivity": -0.10817551237982795, "Log Tensile Strength": 2.40973103774842, "Log Specific Strength": -0.38940153541456646, "Log Youngs Modulus": 1.279551409929532, "Log Raman G:D Ratio": 1.7308987687360171, "Log Raman (10^-12)*G:D λ^4": 0.6345452979162098, "Log CNT Diameter": null, "Log Fiber Diameter": null, "Log Thermal Conductivity": null, "Log (R(300K)/R(4.2))": null, "Log (R(300K)/R(10))": null, "Log Host Conductivity ": null, "Log Thermal Conductivity ": null, "Ampacity Measurement Config": null, "Medium 1": null, "Substrate": null, "Absolute I max (mA)": null, "Absolute J max (A/m2)": null, "Specific J max (mA/tex)": null, "Absolute J failure (A/m2": null, "Specific J failure (mA/tex)": null, "Breakdown Temp (oC)": null, "Medium 2": null, "Substrate 2": null, "Absolute I max (mA).1": null, "Absolute J max (A/m2).1": null, "Specific J max (mA/tex).1": null, "Absolute J failure (A/m2.1": null, "Specific J failure (mA/tex).1": null, "Probe separation for Electrical conductivity (microns)": null, "Probe separation for Ampacity (microns)": "Not Reported/ Can not calculate", "Notes on ampacity": null, "Substrate for ampacity (Yes/No)": null, "Notes on substrate ": null, "Log (Jmax in Air (A/m2))": null, "Log (Jmax in Vacuum(A/m2))": null, "Bulk fibre diameter (nm)": null, "Log (Bulk fibre diameter (nm))": null, "Effective diameter for ampacity (nm)": "Not Reported/ Can not calculate", "Log (Effective diameter for ampacity (nm))": null, "Notes on diameter": null, "Category 2": "CNT", "Diameter Regime": "Not reported/Can not calculate", "Log (Probe separation for ampacity (microns))": "Not reported/Can not calculate", "Probe separation regime": "Not reported/Can not calculate"} |  | 1.588062
needs_review |  |  |  |  | Millser TDOC | CNT_or_CNT_hybrid | fiber_yarn | FWCNT | wet_spun | densified;As-is | alignment: Not Reported/ Can not calculate |  |  |  |  | Bulmer/James meta-analysis supporting workbook, Main sheet |  |  |  | extract_test_conditions;check_duplicate_or_multi_sample_group | rec_df4169eeb456 | 20210409_Metaanalysis_database.xlsx | Main | 1084 | 2019 Nanotube length and density dependences of electrical and mechanical properties of carbon nanotube fibres made by wet spinning | Millser TDOC | CNT_or_CNT_hybrid | fiber_yarn | FWCNT | wet_spun | densified;As-is | strict_candidate_missing_conditions | peer_reviewed_meta_analysis_record | secondary_meta_analysis_with_original_doi | Peer-reviewed meta-analysis workbook row with original DOI resolved by Crossref/OpenAlex; not re-extracted from the primary paper in this pipeline. | 10.1016/j.carbon.2019.05.062 | 10.1016/j.carbon.2019.05.062 |  | verified_crossref_openalex | Nanotube length and density dependences of electrical and mechanical properties of carbon nanotube fibres made by wet spinning | Naoko Tajima et al. | Naoko Tajima; Takayuki Watanabe; Takahiro Morimoto; Kazufumi Kobashi; Ken Mukai; Kinji Asaka; Toshiya Okazaki | Carbon | 2019 | 2019-11-01 | 152, 1-6 | 10.1016/j.carbon.2019.05.062 | 40 | missing_conditions | 1 | Strict comparison candidate lacks structured metadata: condition_temperature_C, condition_atmosphere, gauge_length_mm, strain_rate_s_inv. | 0.5600928 | 560.0928 | 0.001785418 |  |  |  |  | 0.4068846 | 406884.6 | 0.2278931 | 0.2278931 | 227893112.9 | raw_value_as_GPa |  |  | 12.28933 | 12289326555.3 | [5 empty] | 0.4236301 | 423630.1 | 756.357 |  |  |  | 60.0 | 60 | [5 empty] | alignment: Not Reported/ Can not calculate |  |  | Bulmer/James meta-analysis supporting workbook, Main sheet | 10.1002/adma.202008432 | A Meta-Analysis of Conductive and Strong Carbon Nanotube Materials | John S. Bulmer et al. | Advanced Materials | 2021 | 2019 Nanotube length and density dependences of electrical and mechanical properties of carbon nanotube fibres made by wet spinning | accepted | 1 |  |  | Bulmer/James CNT meta-analysis supporting workbook | peer_reviewed_meta_analysis_workbook | 10.1016/j.carbon.2019.05.062 | Original DOI resolved from James/Bulmer workbook reference: 10.1016/j.carbon.2019.05.062; compiled data source DOI: 10.1002/adma.202008432 | 4 | Aligned Few-wall CNTs |  | Nanotube length and density dependences of electrical and mechanical properties of carbon nanotube fibres made by wet spinning |  | Carbon | 2019 |  |  |  | secondary_public_candidate | needs_primary_value_crosscheck | James_Bulmer_meta_analysis_workbook | 3 | {"Category": "Aligned Few-wall CNTs", "Conductivity (MSm-1)": 0.42363013698630103, "Density (g cm-3)": 0.5600928074245931, "Specific Conductivity (kS m2/kg)": 0.7563570382812594, "Electrical Anisotropy": "Not Reported/ Can not calculate", "Alignment figure of merit": "Not Reported/ Can not calculate", "Alignment method": "Not Reported/ Can not calculate", "Alignment FWHM": "Not Reported/ Can not calculate", "FWHM type": "Not Reported/ Can not calculate", "Raman G:D": 60, "Raman wavelength": 532, "(10^-12)*G:D λ^4": 4.80615507456, "Doped or Acid Exposure (Yes/ No)": "No", "Tensile Strength (MPa)": 227.893112947658, "Specific Strength (N/Tex)": 0.4068845554285035, "Young's Modulus (GPa)": 12.2893265552545, "Unnamed: 16": null, "Uber Parameter": 96.54239065625093, "Specific Uber Parameter": 0.3077499972662898, "CNT Diameter (nm)": "Not Reported/ Can not calculate", "Plottable CNT Diameter (nm)": "Not Reported/ Can not calculate", "Date Entered and Checked ": 20201128, "Notes": "Millser TDOC", "Year": 2019, "Production Process": "Liquid Extrusion ", "Post Process": "As-is", "Intentionally added intercalation dope": null, "Host Conductivity (MSm-1)": null, "Sorted Status": "Unsorted", "Bulk Fiber Diameter (microns)": "Not Reported/ Can not calculate", "G Peak Position (cm-1)": "Not Reported/ Can not calculate", "Thermal Conductivity (W/(m K))": "Not Reported/ Can not calculate", "T Star (K)": "Not Reported/ Can not calculate", "R value at lowest temp": "Not Reported/ Can not calculate", "R value at 4.2 K": "Not Reported/ Can not calculate", "R value at 10 K": "Not Reported/ Can not calculate", "R value at 77 K": "Not Reported/ Can not calculate", "R value at 300 K": "Not Reported/ Can not calculate", "R(300K)/R(4.2K)": null, "R(300K)/R(10K)": null, "Reference": "2019 Nanotube length and density dependences of electrical and mechanical properties of carbon nanotube fibres made by wet spinning", "Unnamed: 41": null, "Unnamed: 42": null, "Unnamed: 43": null, "Unnamed: 44": null, "Unnamed: 45": 40, "Log Conductivity": -0.373013151819298, "Log Density": -0.25174000439940186, "Log Specific Conductivity": -0.12127314741989612, "Log Tensile Strength": 2.357731200766057, "Log Specific Strength": -0.39052879483454117, "Log Youngs Modulus": 1.0895280845666544, "Log Raman G:D Ratio": 1.7781512503836436, "Log Raman (10^-12)*G:D λ^4": 0.6817977795638364, "Log CNT Diameter": null, "Log Fiber Diameter": null, "Log Thermal Conductivity": null, "Log (R(300K)/R(4.2))": null, "Log (R(300K)/R(10))": null, "Log Host Conductivity ": null, "Log Thermal Conductivity ": null, "Ampacity Measurement Config": null, "Medium 1": null, "Substrate": null, "Absolute I max (mA)": null, "Absolute J max (A/m2)": null, "Specific J max (mA/tex)": null, "Absolute J failure (A/m2": null, "Specific J failure (mA/tex)": null, "Breakdown Temp (oC)": null, "Medium 2": null, "Substrate 2": null, "Absolute I max (mA).1": null, "Absolute J max (A/m2).1": null, "Specific J max (mA/tex).1": null, "Absolute J failure (A/m2.1": null, "Specific J failure (mA/tex).1": null, "Probe separation for Electrical conductivity (microns)": null, "Probe separation for Ampacity (microns)": "Not Reported/ Can not calculate", "Notes on ampacity": null, "Substrate for ampacity (Yes/No)": null, "Notes on substrate ": null, "Log (Jmax in Air (A/m2))": null, "Log (Jmax in Vacuum(A/m2))": null, "Bulk fibre diameter (nm)": null, "Log (Bulk fibre diameter (nm))": null, "Effective diameter for ampacity (nm)": "Not Reported/ Can not calculate", "Log (Effective diameter for ampacity (nm))": null, "Notes on diameter": null, "Category 2": "CNT", "Diameter Regime": "Not reported/Can not calculate", "Log (Probe separation for ampacity (microns))": "Not reported/Can not calculate", "Probe separation regime": "Not reported/Can not calculate"} |  | 1.785418
needs_review |  |  |  |  | Millser TDOC | CNT_or_CNT_hybrid | fiber_yarn | FWCNT | wet_spun | densified;As-is | alignment: Not Reported/ Can not calculate |  |  |  |  | Bulmer/James meta-analysis supporting workbook, Main sheet |  |  |  | extract_test_conditions;check_duplicate_or_multi_sample_group | rec_1d89f3eda2cf | 20210409_Metaanalysis_database.xlsx | Main | 1085 | 2019 Nanotube length and density dependences of electrical and mechanical properties of carbon nanotube fibres made by wet spinning | Millser TDOC | CNT_or_CNT_hybrid | fiber_yarn | FWCNT | wet_spun | densified;As-is | strict_candidate_missing_conditions | peer_reviewed_meta_analysis_record | secondary_meta_analysis_with_original_doi | Peer-reviewed meta-analysis workbook row with original DOI resolved by Crossref/OpenAlex; not re-extracted from the primary paper in this pipeline. | 10.1016/j.carbon.2019.05.062 | 10.1016/j.carbon.2019.05.062 |  | verified_crossref_openalex | Nanotube length and density dependences of electrical and mechanical properties of carbon nanotube fibres made by wet spinning | Naoko Tajima et al. | Naoko Tajima; Takayuki Watanabe; Takahiro Morimoto; Kazufumi Kobashi; Ken Mukai; Kinji Asaka; Toshiya Okazaki | Carbon | 2019 | 2019-11-01 | 152, 1-6 | 10.1016/j.carbon.2019.05.062 | 40 | missing_conditions | 1 | Strict comparison candidate lacks structured metadata: condition_temperature_C, condition_atmosphere, gauge_length_mm, strain_rate_s_inv. | 0.6102088 | 610.2088 | 0.001638783 |  |  |  |  | 0.5312348 | 531234.8 | 0.3241642 | 0.3241642 | 324164187.3 | raw_value_as_GPa |  |  | 18.18595 | 18185950706.7 | [5 empty] | 0.5482753 | 548275.3 | 898.5044 |  |  |  | 60.721649484536 | 60.72165 | [5 empty] | alignment: Not Reported/ Can not calculate |  |  | Bulmer/James meta-analysis supporting workbook, Main sheet | 10.1002/adma.202008432 | A Meta-Analysis of Conductive and Strong Carbon Nanotube Materials | John S. Bulmer et al. | Advanced Materials | 2021 | 2019 Nanotube length and density dependences of electrical and mechanical properties of carbon nanotube fibres made by wet spinning | accepted | 1 |  |  | Bulmer/James CNT meta-analysis supporting workbook | peer_reviewed_meta_analysis_workbook | 10.1016/j.carbon.2019.05.062 | Original DOI resolved from James/Bulmer workbook reference: 10.1016/j.carbon.2019.05.062; compiled data source DOI: 10.1002/adma.202008432 | 4 | Aligned Few-wall CNTs |  | Nanotube length and density dependences of electrical and mechanical properties of carbon nanotube fibres made by wet spinning |  | Carbon | 2019 |  |  |  | secondary_public_candidate | needs_primary_value_crosscheck | James_Bulmer_meta_analysis_workbook | 3 | {"Category": "Aligned Few-wall CNTs", "Conductivity (MSm-1)": 0.5482753142211549, "Density (g cm-3)": 0.610208816705336, "Specific Conductivity (kS m2/kg)": 0.8985044122787752, "Electrical Anisotropy": "Not Reported/ Can not calculate", "Alignment figure of merit": "Not Reported/ Can not calculate", "Alignment method": "Not Reported/ Can not calculate", "Alignment FWHM": "Not Reported/ Can not calculate", "FWHM type": "Not Reported/ Can not calculate", "Raman G:D": 60.721649484536, "Raman wavelength": 532, "(10^-12)*G:D λ^4": 4.863961063429271, "Doped or Acid Exposure (Yes/ No)": "No", "Tensile Strength (MPa)": 324.164187327823, "Specific Strength (N/Tex)": 0.5312348469136572, "Young's Modulus (GPa)": 18.1859507067263, "Unnamed: 16": null, "Uber Parameter": 177.7312216664075, "Specific Uber Parameter": 0.47731685390816064, "CNT Diameter (nm)": "Not Reported/ Can not calculate", "Plottable CNT Diameter (nm)": "Not Reported/ Can not calculate", "Date Entered and Checked ": 20201128, "Notes": "Millser TDOC", "Year": 2019, "Production Process": "Liquid Extrusion ", "Post Process": "As-is", "Intentionally added intercalation dope": null, "Host Conductivity (MSm-1)": null, "Sorted Status": "Unsorted", "Bulk Fiber Diameter (microns)": "Not Reported/ Can not calculate", "G Peak Position (cm-1)": "Not Reported/ Can not calculate", "Thermal Conductivity (W/(m K))": "Not Reported/ Can not calculate", "T Star (K)": "Not Reported/ Can not calculate", "R value at lowest temp": "Not Reported/ Can not calculate", "R value at 4.2 K": "Not Reported/ Can not calculate", "R value at 10 K": "Not Reported/ Can not calculate", "R value at 77 K": "Not Reported/ Can not calculate", "R value at 300 K": "Not Reported/ Can not calculate", "R(300K)/R(4.2K)": null, "R(300K)/R(10K)": null, "Reference": "2019 Nanotube length and density dependences of electrical and mechanical properties of carbon nanotube fibres made by wet spinning", "Unnamed: 41": null, "Unnamed: 42": null, "Unnamed: 43": null, "Unnamed: 44": null, "Unnamed: 45": 40, "Log Conductivity": -0.2610013075341397, "Log Density": -0.21452152167097405, "Log Specific Conductivity": -0.04647978586316578, "Log Tensile Strength": 2.5107650336308964, "Log Specific Strength": -0.2747134446981296, "Log Youngs Modulus": 1.2597360095915948, "Log Raman G:D Ratio": 1.7833435605208563, "Log Raman (10^-12)*G:D λ^4": 0.6869900897010489, "Log CNT Diameter": null, "Log Fiber Diameter": null, "Log Thermal Conductivity": null, "Log (R(300K)/R(4.2))": null, "Log (R(300K)/R(10))": null, "Log Host Conductivity ": null, "Log Thermal Conductivity ": null, "Ampacity Measurement Config": null, "Medium 1": null, "Substrate": null, "Absolute I max (mA)": null, "Absolute J max (A/m2)": null, "Specific J max (mA/tex)": null, "Absolute J failure (A/m2": null, "Specific J failure (mA/tex)": null, "Breakdown Temp (oC)": null, "Medium 2": null, "Substrate 2": null, "Absolute I max (mA).1": null, "Absolute J max (A/m2).1": null, "Specific J max (mA/tex).1": null, "Absolute J failure (A/m2.1": null, "Specific J failure (mA/tex).1": null, "Probe separation for Electrical conductivity (microns)": null, "Probe separation for Ampacity (microns)": "Not Reported/ Can not calculate", "Notes on ampacity": null, "Substrate for ampacity (Yes/No)": null, "Notes on substrate ": null, "Log (Jmax in Air (A/m2))": null, "Log (Jmax in Vacuum(A/m2))": null, "Bulk fibre diameter (nm)": null, "Log (Bulk fibre diameter (nm))": null, "Effective diameter for ampacity (nm)": "Not Reported/ Can not calculate", "Log (Effective diameter for ampacity (nm))": null, "Notes on diameter": null, "Category 2": "CNT", "Diameter Regime": "Not reported/Can not calculate", "Log (Probe separation for ampacity (microns))": "Not reported/Can not calculate", "Probe separation regime": "Not reported/Can not calculate"} |  | 1.638783
needs_review |  |  |  |  | Millser TDOC | CNT_or_CNT_hybrid | fiber_yarn | FWCNT | wet_spun | densified;As-is | alignment: Not Reported/ Can not calculate |  |  |  |  | Bulmer/James meta-analysis supporting workbook, Main sheet |  |  |  | extract_test_conditions;check_duplicate_or_multi_sample_group | rec_ae0be9a4ea4c | 20210409_Metaanalysis_database.xlsx | Main | 1086 | 2019 Nanotube length and density dependences of electrical and mechanical properties of carbon nanotube fibres made by wet spinning | Millser TDOC | CNT_or_CNT_hybrid | fiber_yarn | FWCNT | wet_spun | densified;As-is | strict_candidate_missing_conditions | peer_reviewed_meta_analysis_record | secondary_meta_analysis_with_original_doi | Peer-reviewed meta-analysis workbook row with original DOI resolved by Crossref/OpenAlex; not re-extracted from the primary paper in this pipeline. | 10.1016/j.carbon.2019.05.062 | 10.1016/j.carbon.2019.05.062 |  | verified_crossref_openalex | Nanotube length and density dependences of electrical and mechanical properties of carbon nanotube fibres made by wet spinning | Naoko Tajima et al. | Naoko Tajima; Takayuki Watanabe; Takahiro Morimoto; Kazufumi Kobashi; Ken Mukai; Kinji Asaka; Toshiya Okazaki | Carbon | 2019 | 2019-11-01 | 152, 1-6 | 10.1016/j.carbon.2019.05.062 | 40 | missing_conditions | 1 | Strict comparison candidate lacks structured metadata: condition_temperature_C, condition_atmosphere, gauge_length_mm, strain_rate_s_inv. | 0.4969838 | 496.9838 | 0.002012138 |  |  |  |  | 0.2755066 | 275506.6 | 0.1369223 | 0.1369223 | 136922314.0 | raw_value_as_GPa |  |  | 6.496301 | 6496301482.5 | [5 empty] | 0.288598 | 288598 | 580.6991 |  |  |  | 65.8762886597938 | 65.87629 | [5 empty] | alignment: Not Reported/ Can not calculate |  |  | Bulmer/James meta-analysis supporting workbook, Main sheet | 10.1002/adma.202008432 | A Meta-Analysis of Conductive and Strong Carbon Nanotube Materials | John S. Bulmer et al. | Advanced Materials | 2021 | 2019 Nanotube length and density dependences of electrical and mechanical properties of carbon nanotube fibres made by wet spinning | accepted | 1 |  |  | Bulmer/James CNT meta-analysis supporting workbook | peer_reviewed_meta_analysis_workbook | 10.1016/j.carbon.2019.05.062 | Original DOI resolved from James/Bulmer workbook reference: 10.1016/j.carbon.2019.05.062; compiled data source DOI: 10.1002/adma.202008432 | 4 | Aligned Few-wall CNTs |  | Nanotube length and density dependences of electrical and mechanical properties of carbon nanotube fibres made by wet spinning |  | Carbon | 2019 |  |  |  | secondary_public_candidate | needs_primary_value_crosscheck | James_Bulmer_meta_analysis_workbook | 3 | {"Category": "Aligned Few-wall CNTs", "Conductivity (MSm-1)": 0.288598008755825, "Density (g cm-3)": 0.496983758700696, "Specific Conductivity (kS m2/kg)": 0.5806990745740457, "Electrical Anisotropy": "Not Reported/ Can not calculate", "Alignment figure of merit": "Not Reported/ Can not calculate", "Alignment method": "Not Reported/ Can not calculate", "Alignment FWHM": "Not Reported/ Can not calculate", "FWHM type": "Not Reported/ Can not calculate", "Raman G:D": 65.8762886597938, "Raman wavelength": 532, "(10^-12)*G:D λ^4": 5.276860983924123, "Doped or Acid Exposure (Yes/ No)": "No", "Tensile Strength (MPa)": 136.922314049586, "Specific Strength (N/Tex)": 0.27550661697185613, "Young's Modulus (GPa)": 6.49630148245105, "Unnamed: 16": null, "Uber Parameter": 39.51550718895024, "Specific Uber Parameter": 0.1599864375145829, "CNT Diameter (nm)": "Not Reported/ Can not calculate", "Plottable CNT Diameter (nm)": "Not Reported/ Can not calculate", "Date Entered and Checked ": 20201128, "Notes": "Millser TDOC", "Year": 2019, "Production Process": "Liquid Extrusion ", "Post Process": "As-is", "Intentionally added intercalation dope": null, "Host Conductivity (MSm-1)": null, "Sorted Status": "Unsorted", "Bulk Fiber Diameter (microns)": "Not Reported/ Can not calculate", "G Peak Position (cm-1)": "Not Reported/ Can not calculate", "Thermal Conductivity (W/(m K))": "Not Reported/ Can not calculate", "T Star (K)": "Not Reported/ Can not calculate", "R value at lowest temp": "Not Reported/ Can not calculate", "R value at 4.2 K": "Not Reported/ Can not calculate", "R value at 10 K": "Not Reported/ Can not calculate", "R value at 77 K": "Not Reported/ Can not calculate", "R value at 300 K": "Not Reported/ Can not calculate", "R(300K)/R(4.2K)": null, "R(300K)/R(10K)": null, "Reference": "2019 Nanotube length and density dependences of electrical and mechanical properties of carbon nanotube fibres made by wet spinning", "Unnamed: 41": null, "Unnamed: 42": null, "Unnamed: 43": null, "Unnamed: 44": null, "Unnamed: 45": 40, "Log Conductivity": -0.5397066697405867, "Log Density": -0.3036578036648948, "Log Specific Conductivity": -0.23604886607569184, "Log Tensile Strength": 2.1364742303027784, "Log Specific Strength": -0.5598679660323266, "Log Youngs Modulus": 0.8126661715789723, "Log Raman G:D Ratio": 1.8187291238921552, "Log Raman (10^-12)*G:D λ^4": 0.722375653072348, "Log CNT Diameter": null, "Log Fiber Diameter": null, "Log Thermal Conductivity": null, "Log (R(300K)/R(4.2))": null, "Log (R(300K)/R(10))": null, "Log Host Conductivity ": null, "Log Thermal Conductivity ": null, "Ampacity Measurement Config": null, "Medium 1": null, "Substrate": null, "Absolute I max (mA)": null, "Absolute J max (A/m2)": null, "Specific J max (mA/tex)": null, "Absolute J failure (A/m2": null, "Specific J failure (mA/tex)": null, "Breakdown Temp (oC)": null, "Medium 2": null, "Substrate 2": null, "Absolute I max (mA).1": null, "Absolute J max (A/m2).1": null, "Specific J max (mA/tex).1": null, "Absolute J failure (A/m2.1": null, "Specific J failure (mA/tex).1": null, "Probe separation for Electrical conductivity (microns)": null, "Probe separation for Ampacity (microns)": "Not Reported/ Can not calculate", "Notes on ampacity": null, "Substrate for ampacity (Yes/No)": null, "Notes on substrate ": null, "Log (Jmax in Air (A/m2))": null, "Log (Jmax in Vacuum(A/m2))": null, "Bulk fibre diameter (nm)": null, "Log (Bulk fibre diameter (nm))": null, "Effective diameter for ampacity (nm)": "Not Reported/ Can not calculate", "Log (Effective diameter for ampacity (nm))": null, "Notes on diameter": null, "Category 2": "CNT", "Diameter Regime": "Not reported/Can not calculate", "Log (Probe separation for ampacity (microns))": "Not reported/Can not calculate", "Probe separation regime": "Not reported/Can not calculate"} |  | 2.012138
needs_review |  |  |  |  | Millser TDOC | CNT_or_CNT_hybrid | fiber_yarn | FWCNT | wet_spun | densified;As-is | alignment: Not Reported/ Can not calculate |  |  |  |  | Bulmer/James meta-analysis supporting workbook, Main sheet |  |  |  | extract_test_conditions;check_duplicate_or_multi_sample_group | rec_c7eff8d1b1bc | 20210409_Metaanalysis_database.xlsx | Main | 1087 | 2019 Nanotube length and density dependences of electrical and mechanical properties of carbon nanotube fibres made by wet spinning | Millser TDOC | CNT_or_CNT_hybrid | fiber_yarn | FWCNT | wet_spun | densified;As-is | strict_candidate_missing_conditions | peer_reviewed_meta_analysis_record | secondary_meta_analysis_with_original_doi | Peer-reviewed meta-analysis workbook row with original DOI resolved by Crossref/OpenAlex; not re-extracted from the primary paper in this pipeline. | 10.1016/j.carbon.2019.05.062 | 10.1016/j.carbon.2019.05.062 |  | verified_crossref_openalex | Nanotube length and density dependences of electrical and mechanical properties of carbon nanotube fibres made by wet spinning | Naoko Tajima et al. | Naoko Tajima; Takayuki Watanabe; Takahiro Morimoto; Kazufumi Kobashi; Ken Mukai; Kinji Asaka; Toshiya Okazaki | Carbon | 2019 | 2019-11-01 | 152, 1-6 | 10.1016/j.carbon.2019.05.062 | 40 | missing_conditions | 1 | Strict comparison candidate lacks structured metadata: condition_temperature_C, condition_atmosphere, gauge_length_mm, strain_rate_s_inv. | 0.4385151 | 438.5151 | 0.002280423 |  |  |  |  | 0.2264643 | 226464.3 | 0.09930799 | 0.09930799 | 99307989.0 | raw_value_as_GPa |  |  | 6.202449 | 6202449443.4 | [5 empty] | 0.269404 | 269404 | 614.3552 |  |  |  | 66.8041237113402 | 66.80412 | [5 empty] | alignment: Not Reported/ Can not calculate |  |  | Bulmer/James meta-analysis supporting workbook, Main sheet | 10.1002/adma.202008432 | A Meta-Analysis of Conductive and Strong Carbon Nanotube Materials | John S. Bulmer et al. | Advanced Materials | 2021 | 2019 Nanotube length and density dependences of electrical and mechanical properties of carbon nanotube fibres made by wet spinning | accepted | 1 |  |  | Bulmer/James CNT meta-analysis supporting workbook | peer_reviewed_meta_analysis_workbook | 10.1016/j.carbon.2019.05.062 | Original DOI resolved from James/Bulmer workbook reference: 10.1016/j.carbon.2019.05.062; compiled data source DOI: 10.1002/adma.202008432 | 4 | Aligned Few-wall CNTs |  | Nanotube length and density dependences of electrical and mechanical properties of carbon nanotube fibres made by wet spinning |  | Carbon | 2019 |  |  |  | secondary_public_candidate | needs_primary_value_crosscheck | James_Bulmer_meta_analysis_workbook | 3 | {"Category": "Aligned Few-wall CNTs", "Conductivity (MSm-1)": 0.269404038977545, "Density (g cm-3)": 0.438515081206496, "Specific Conductivity (kS m2/kg)": 0.6143552423244552, "Electrical Anisotropy": "Not Reported/ Can not calculate", "Alignment figure of merit": "Not Reported/ Can not calculate", "Alignment method": "Not Reported/ Can not calculate", "Alignment FWHM": "Not Reported/ Can not calculate", "FWHM type": "Not Reported/ Can not calculate", "Raman G:D": 66.8041237113402, "Raman wavelength": 532, "(10^-12)*G:D λ^4": 5.351182969613196, "Doped or Acid Exposure (Yes/ No)": "No", "Tensile Strength (MPa)": 99.3079889807164, "Specific Strength (N/Tex)": 0.2264642500036446, "Young's Modulus (GPa)": 6.20244944344666, "Unnamed: 16": null, "Uber Parameter": 26.753973334142533, "Specific Uber Parameter": 0.13912949918881506, "CNT Diameter (nm)": "Not Reported/ Can not calculate", "Plottable CNT Diameter (nm)": "Not Reported/ Can not calculate", "Date Entered and Checked ": 20201128, "Notes": "Millser TDOC", "Year": 2019, "Production Process": "Liquid Extrusion ", "Post Process": "As-is", "Intentionally added intercalation dope": null, "Host Conductivity (MSm-1)": null, "Sorted Status": "Unsorted", "Bulk Fiber Diameter (microns)": "Not Reported/ Can not calculate", "G Peak Position (cm-1)": "Not Reported/ Can not calculate", "Thermal Conductivity (W/(m K))": "Not Reported/ Can not calculate", "T Star (K)": "Not Reported/ Can not calculate", "R value at lowest temp": "Not Reported/ Can not calculate", "R value at 4.2 K": "Not Reported/ Can not calculate", "R value at 10 K": "Not Reported/ Can not calculate", "R value at 77 K": "Not Reported/ Can not calculate", "R value at 300 K": "Not Reported/ Can not calculate", "R(300K)/R(4.2K)": null, "R(300K)/R(10K)": null, "Reference": "2019 Nanotube length and density dependences of electrical and mechanical properties of carbon nanotube fibres made by wet spinning", "Unnamed: 41": null, "Unnamed: 42": null, "Unnamed: 43": null, "Unnamed: 44": null, "Unnamed: 45": 40, "Log Conductivity": -0.5695958975049736, "Log Density": -0.35801546598748796, "Log Specific Conductivity": -0.21158043151748568, "Log Tensile Strength": 1.9969841873743341, "Log Specific Strength": -0.6450003466381778, "Log Youngs Modulus": 0.7925632329971893, "Log Raman G:D Ratio": 1.8248032716043485, "Log Raman (10^-12)*G:D λ^4": 0.7284498007845412, "Log CNT Diameter": null, "Log Fiber Diameter": null, "Log Thermal Conductivity": null, "Log (R(300K)/R(4.2))": null, "Log (R(300K)/R(10))": null, "Log Host Conductivity ": null, "Log Thermal Conductivity ": null, "Ampacity Measurement Config": null, "Medium 1": null, "Substrate": null, "Absolute I max (mA)": null, "Absolute J max (A/m2)": null, "Specific J max (mA/tex)": null, "Absolute J failure (A/m2": null, "Specific J failure (mA/tex)": null, "Breakdown Temp (oC)": null, "Medium 2": null, "Substrate 2": null, "Absolute I max (mA).1": null, "Absolute J max (A/m2).1": null, "Specific J max (mA/tex).1": null, "Absolute J failure (A/m2.1": null, "Specific J failure (mA/tex).1": null, "Probe separation for Electrical conductivity (microns)": null, "Probe separation for Ampacity (microns)": "Not Reported/ Can not calculate", "Notes on ampacity": null, "Substrate for ampacity (Yes/No)": null, "Notes on substrate ": null, "Log (Jmax in Air (A/m2))": null, "Log (Jmax in Vacuum(A/m2))": null, "Bulk fibre diameter (nm)": null, "Log (Bulk fibre diameter (nm))": null, "Effective diameter for ampacity (nm)": "Not Reported/ Can not calculate", "Log (Effective diameter for ampacity (nm))": null, "Notes on diameter": null, "Category 2": "CNT", "Diameter Regime": "Not reported/Can not calculate", "Log (Probe separation for ampacity (microns))": "Not reported/Can not calculate", "Probe separation regime": "Not reported/Can not calculate"} |  | 2.280423
needs_review |  |  |  |  | Millser TDOC | CNT_or_CNT_hybrid | fiber_yarn | FWCNT | wet_spun | densified;As-is | alignment: Not Reported/ Can not calculate |  |  |  |  | Bulmer/James meta-analysis supporting workbook, Main sheet |  |  |  | extract_test_conditions;check_duplicate_or_multi_sample_group | rec_6f288b42ac05 | 20210409_Metaanalysis_database.xlsx | Main | 1088 | 2019 Nanotube length and density dependences of electrical and mechanical properties of carbon nanotube fibres made by wet spinning | Millser TDOC | CNT_or_CNT_hybrid | fiber_yarn | FWCNT | wet_spun | densified;As-is | strict_candidate_missing_conditions | peer_reviewed_meta_analysis_record | secondary_meta_analysis_with_original_doi | Peer-reviewed meta-analysis workbook row with original DOI resolved by Crossref/OpenAlex; not re-extracted from the primary paper in this pipeline. | 10.1016/j.carbon.2019.05.062 | 10.1016/j.carbon.2019.05.062 |  | verified_crossref_openalex | Nanotube length and density dependences of electrical and mechanical properties of carbon nanotube fibres made by wet spinning | Naoko Tajima et al. | Naoko Tajima; Takayuki Watanabe; Takahiro Morimoto; Kazufumi Kobashi; Ken Mukai; Kinji Asaka; Toshiya Okazaki | Carbon | 2019 | 2019-11-01 | 152, 1-6 | 10.1016/j.carbon.2019.05.062 | 40 | missing_conditions | 1 | Strict comparison candidate lacks structured metadata: condition_temperature_C, condition_atmosphere, gauge_length_mm, strain_rate_s_inv. | 0.4802784 | 480.2784 | 0.002082126 |  |  |  |  | 0.2194801 | 219480.1 | 0.1054116 | 0.1054116 | 105411570.2 | raw_value_as_GPa |  |  | 8.318671 | 8318671171.9 | [5 empty] | 0.2740432 | 274043.2 | 570.5924 |  |  |  | 75.8762886597938 | 75.87629 | [5 empty] | alignment: Not Reported/ Can not calculate |  |  | Bulmer/James meta-analysis supporting workbook, Main sheet | 10.1002/adma.202008432 | A Meta-Analysis of Conductive and Strong Carbon Nanotube Materials | John S. Bulmer et al. | Advanced Materials | 2021 | 2019 Nanotube length and density dependences of electrical and mechanical properties of carbon nanotube fibres made by wet spinning | accepted | 1 |  |  | Bulmer/James CNT meta-analysis supporting workbook | peer_reviewed_meta_analysis_workbook | 10.1016/j.carbon.2019.05.062 | Original DOI resolved from James/Bulmer workbook reference: 10.1016/j.carbon.2019.05.062; compiled data source DOI: 10.1002/adma.202008432 | 4 | Aligned Few-wall CNTs |  | Nanotube length and density dependences of electrical and mechanical properties of carbon nanotube fibres made by wet spinning |  | Carbon | 2019 |  |  |  | secondary_public_candidate | needs_primary_value_crosscheck | James_Bulmer_meta_analysis_workbook | 3 | {"Category": "Aligned Few-wall CNTs", "Conductivity (MSm-1)": 0.27404321423527694, "Density (g cm-3)": 0.48027842227378104, "Specific Conductivity (kS m2/kg)": 0.5705923929246598, "Electrical Anisotropy": "Not Reported/ Can not calculate", "Alignment figure of merit": "Not Reported/ Can not calculate", "Alignment method": "Not Reported/ Can not calculate", "Alignment FWHM": "Not Reported/ Can not calculate", "FWHM type": "Not Reported/ Can not calculate", "Raman G:D": 75.8762886597938, "Raman wavelength": 532, "(10^-12)*G:D λ^4": 6.077886829684122, "Doped or Acid Exposure (Yes/ No)": "No", "Tensile Strength (MPa)": 105.411570247934, "Specific Strength (N/Tex)": 0.21948012935680983, "Young's Modulus (GPa)": 8.31867117185676, "Unnamed: 16": null, "Uber Parameter": 28.88732552833152, "Specific Uber Parameter": 0.12523369220911598, "CNT Diameter (nm)": "Not Reported/ Can not calculate", "Plottable CNT Diameter (nm)": "Not Reported/ Can not calculate", "Date Entered and Checked ": 20201128, "Notes": "Millser TDOC", "Year": 2019, "Production Process": "Liquid Extrusion ", "Post Process": "As-is", "Intentionally added intercalation dope": null, "Host Conductivity (MSm-1)": null, "Sorted Status": "Unsorted", "Bulk Fiber Diameter (microns)": "Not Reported/ Can not calculate", "G Peak Position (cm-1)": "Not Reported/ Can not calculate", "Thermal Conductivity (W/(m K))": "Not Reported/ Can not calculate", "T Star (K)": "Not Reported/ Can not calculate", "R value at lowest temp": "Not Reported/ Can not calculate", "R value at 4.2 K": "Not Reported/ Can not calculate", "R value at 10 K": "Not Reported/ Can not calculate", "R value at 77 K": "Not Reported/ Can not calculate", "R value at 300 K": "Not Reported/ Can not calculate", "R(300K)/R(4.2K)": null, "R(300K)/R(10K)": null, "Reference": "2019 Nanotube length and density dependences of electrical and mechanical properties of carbon nanotube fibres made by wet spinning", "Unnamed: 41": null, "Unnamed: 42": null, "Unnamed: 43": null, "Unnamed: 44": null, "Unnamed: 45": 40, "Log Conductivity": -0.5621809473106679, "Log Density": -0.31850692470381464, "Log Specific Conductivity": -0.24367402260685328, "Log Tensile Strength": 2.022888282784015, "Log Specific Strength": -0.6586047925121705, "Log Youngs Modulus": 0.9200539574420613, "Log Raman G:D Ratio": 1.880106080071254, "Log Raman (10^-12)*G:D λ^4": 0.7837526092514466, "Log CNT Diameter": null, "Log Fiber Diameter": null, "Log Thermal Conductivity": null, "Log (R(300K)/R(4.2))": null, "Log (R(300K)/R(10))": null, "Log Host Conductivity ": null, "Log Thermal Conductivity ": null, "Ampacity Measurement Config": null, "Medium 1": null, "Substrate": null, "Absolute I max (mA)": null, "Absolute J max (A/m2)": null, "Specific J max (mA/tex)": null, "Absolute J failure (A/m2": null, "Specific J failure (mA/tex)": null, "Breakdown Temp (oC)": null, "Medium 2": null, "Substrate 2": null, "Absolute I max (mA).1": null, "Absolute J max (A/m2).1": null, "Specific J max (mA/tex).1": null, "Absolute J failure (A/m2.1": null, "Specific J failure (mA/tex).1": null, "Probe separation for Electrical conductivity (microns)": null, "Probe separation for Ampacity (microns)": "Not Reported/ Can not calculate", "Notes on ampacity": null, "Substrate for ampacity (Yes/No)": null, "Notes on substrate ": null, "Log (Jmax in Air (A/m2))": null, "Log (Jmax in Vacuum(A/m2))": null, "Bulk fibre diameter (nm)": null, "Log (Bulk fibre diameter (nm))": null, "Effective diameter for ampacity (nm)": "Not Reported/ Can not calculate", "Log (Effective diameter for ampacity (nm))": null, "Notes on diameter": null, "Category 2": "CNT", "Diameter Regime": "Not reported/Can not calculate", "Log (Probe separation for ampacity (microns))": "Not reported/Can not calculate", "Probe separation regime": "Not reported/Can not calculate"} |  | 2.082126
needs_review |  |  |  |  | Millser TDOC | CNT_or_CNT_hybrid | fiber_yarn | FWCNT | wet_spun | densified;As-is | alignment: Not Reported/ Can not calculate |  |  |  |  | Bulmer/James meta-analysis supporting workbook, Main sheet |  |  |  | extract_test_conditions;check_duplicate_or_multi_sample_group | rec_a446b438f479 | 20210409_Metaanalysis_database.xlsx | Main | 1089 | 2019 Nanotube length and density dependences of electrical and mechanical properties of carbon nanotube fibres made by wet spinning | Millser TDOC | CNT_or_CNT_hybrid | fiber_yarn | FWCNT | wet_spun | densified;As-is | strict_candidate_missing_conditions | peer_reviewed_meta_analysis_record | secondary_meta_analysis_with_original_doi | Peer-reviewed meta-analysis workbook row with original DOI resolved by Crossref/OpenAlex; not re-extracted from the primary paper in this pipeline. | 10.1016/j.carbon.2019.05.062 | 10.1016/j.carbon.2019.05.062 |  | verified_crossref_openalex | Nanotube length and density dependences of electrical and mechanical properties of carbon nanotube fibres made by wet spinning | Naoko Tajima et al. | Naoko Tajima; Takayuki Watanabe; Takahiro Morimoto; Kazufumi Kobashi; Ken Mukai; Kinji Asaka; Toshiya Okazaki | Carbon | 2019 | 2019-11-01 | 152, 1-6 | 10.1016/j.carbon.2019.05.062 | 40 | missing_conditions | 1 | Strict comparison candidate lacks structured metadata: condition_temperature_C, condition_atmosphere, gauge_length_mm, strain_rate_s_inv. | 0.5257541 | 525.7541 | 0.00190203 |  |  |  |  | 0.1463672 | 146367.2 | 0.07695317 | 0.07695317 | 76953168.0 | raw_value_as_GPa |  |  | 6.015748 | 6015747871.7 | [5 empty] | 0.3200184 | 320018.4 | 608.6845 |  |  |  | 110.927835051546 | 110.9278 | [5 empty] | alignment: Not Reported/ Can not calculate |  |  | Bulmer/James meta-analysis supporting workbook, Main sheet | 10.1002/adma.202008432 | A Meta-Analysis of Conductive and Strong Carbon Nanotube Materials | John S. Bulmer et al. | Advanced Materials | 2021 | 2019 Nanotube length and density dependences of electrical and mechanical properties of carbon nanotube fibres made by wet spinning | accepted | 1 |  |  | Bulmer/James CNT meta-analysis supporting workbook | peer_reviewed_meta_analysis_workbook | 10.1016/j.carbon.2019.05.062 | Original DOI resolved from James/Bulmer workbook reference: 10.1016/j.carbon.2019.05.062; compiled data source DOI: 10.1002/adma.202008432 | 4 | Aligned Few-wall CNTs |  | Nanotube length and density dependences of electrical and mechanical properties of carbon nanotube fibres made by wet spinning |  | Carbon | 2019 |  |  |  | secondary_public_candidate | needs_primary_value_crosscheck | James_Bulmer_meta_analysis_workbook | 3 | {"Category": "Aligned Few-wall CNTs", "Conductivity (MSm-1)": 0.32001835898884295, "Density (g cm-3)": 0.525754060324825, "Specific Conductivity (kS m2/kg)": 0.6086845221720721, "Electrical Anisotropy": "Not Reported/ Can not calculate", "Alignment figure of merit": "Not Reported/ Can not calculate", "Alignment method": "Not Reported/ Can not calculate", "Alignment FWHM": "Not Reported/ Can not calculate", "FWHM type": "Not Reported/ Can not calculate", "Raman G:D": 110.927835051546, "Raman wavelength": 532, "(10^-12)*G:D λ^4": 8.885606289049042, "Doped or Acid Exposure (Yes/ No)": "No", "Tensile Strength (MPa)": 76.9531680440773, "Specific Strength (N/Tex)": 0.14636723489407494, "Young's Modulus (GPa)": 6.01574787170353, "Unnamed: 16": null, "Uber Parameter": 24.626426556458288, "Specific Uber Parameter": 0.08909147043314745, "CNT Diameter (nm)": "Not Reported/ Can not calculate", "Plottable CNT Diameter (nm)": "Not Reported/ Can not calculate", "Date Entered and Checked ": 20201128, "Notes": "Millser TDOC", "Year": 2019, "Production Process": "Liquid Extrusion ", "Post Process": "As-is", "Intentionally added intercalation dope": null, "Host Conductivity (MSm-1)": null, "Sorted Status": "Unsorted", "Bulk Fiber Diameter (microns)": "Not Reported/ Can not calculate", "G Peak Position (cm-1)": "Not Reported/ Can not calculate", "Thermal Conductivity (W/(m K))": "Not Reported/ Can not calculate", "T Star (K)": "Not Reported/ Can not calculate", "R value at lowest temp": "Not Reported/ Can not calculate", "R value at 4.2 K": "Not Reported/ Can not calculate", "R value at 10 K": "Not Reported/ Can not calculate", "R value at 77 K": "Not Reported/ Can not calculate", "R value at 300 K": "Not Reported/ Can not calculate", "R(300K)/R(4.2K)": null, "R(300K)/R(10K)": null, "Reference": "2019 Nanotube length and density dependences of electrical and mechanical properties of carbon nanotube fibres made by wet spinning", "Unnamed: 41": null, "Unnamed: 42": null, "Unnamed: 43": null, "Unnamed: 44": null, "Unnamed: 45": 40, "Log Conductivity": -0.494825106121226, "Log Density": -0.279217364633354, "Log Specific Conductivity": -0.2156077414878721, "Log Tensile Strength": 1.8862265037742512, "Log Specific Strength": -0.8345561315923947, "Log Youngs Modulus": 0.7792896260838417, "Log Raman G:D Ratio": 2.045040537064124, "Log Raman (10^-12)*G:D λ^4": 0.9486870662443168, "Log CNT Diameter": null, "Log Fiber Diameter": null, "Log Thermal Conductivity": null, "Log (R(300K)/R(4.2))": null, "Log (R(300K)/R(10))": null, "Log Host Conductivity ": null, "Log Thermal Conductivity ": null, "Ampacity Measurement Config": null, "Medium 1": null, "Substrate": null, "Absolute I max (mA)": null, "Absolute J max (A/m2)": null, "Specific J max (mA/tex)": null, "Absolute J failure (A/m2": null, "Specific J failure (mA/tex)": null, "Breakdown Temp (oC)": null, "Medium 2": null, "Substrate 2": null, "Absolute I max (mA).1": null, "Absolute J max (A/m2).1": null, "Specific J max (mA/tex).1": null, "Absolute J failure (A/m2.1": null, "Specific J failure (mA/tex).1": null, "Probe separation for Electrical conductivity (microns)": null, "Probe separation for Ampacity (microns)": "Not Reported/ Can not calculate", "Notes on ampacity": null, "Substrate for ampacity (Yes/No)": null, "Notes on substrate ": null, "Log (Jmax in Air (A/m2))": null, "Log (Jmax in Vacuum(A/m2))": null, "Bulk fibre diameter (nm)": null, "Log (Bulk fibre diameter (nm))": null, "Effective diameter for ampacity (nm)": "Not Reported/ Can not calculate", "Log (Effective diameter for ampacity (nm))": null, "Notes on diameter": null, "Category 2": "CNT", "Diameter Regime": "Not reported/Can not calculate", "Log (Probe separation for ampacity (microns))": "Not reported/Can not calculate", "Probe separation regime": "Not reported/Can not calculate"} |  | 1.90203
needs_review |  |  |  |  | Homogenizer SC | CNT_or_CNT_hybrid | fiber_yarn | FWCNT | wet_spun | densified;As-is | alignment: Not Reported/ Can not calculate |  |  |  |  | Bulmer/James meta-analysis supporting workbook, Main sheet |  |  |  | extract_test_conditions;check_duplicate_or_multi_sample_group | rec_3d53bac80217 | 20210409_Metaanalysis_database.xlsx | Main | 1090 | 2019 Nanotube length and density dependences of electrical and mechanical properties of carbon nanotube fibres made by wet spinning | Homogenizer SC | CNT_or_CNT_hybrid | fiber_yarn | FWCNT | wet_spun | densified;As-is | strict_candidate_missing_conditions | peer_reviewed_meta_analysis_record | secondary_meta_analysis_with_original_doi | Peer-reviewed meta-analysis workbook row with original DOI resolved by Crossref/OpenAlex; not re-extracted from the primary paper in this pipeline. | 10.1016/j.carbon.2019.05.062 | 10.1016/j.carbon.2019.05.062 |  | verified_crossref_openalex | Nanotube length and density dependences of electrical and mechanical properties of carbon nanotube fibres made by wet spinning | Naoko Tajima et al. | Naoko Tajima; Takayuki Watanabe; Takahiro Morimoto; Kazufumi Kobashi; Ken Mukai; Kinji Asaka; Toshiya Okazaki | Carbon | 2019 | 2019-11-01 | 152, 1-6 | 10.1016/j.carbon.2019.05.062 | 40 | missing_conditions | 1 | Strict comparison candidate lacks structured metadata: condition_temperature_C, condition_atmosphere, gauge_length_mm, strain_rate_s_inv. | 0.1648148 | 164.8148 | 0.006067416 |  |  |  |  | 0.03665856 | 36658.56 | 0.006041873 | 0.006041873 | 6041873.3 | raw_value_as_GPa |  |  | 0.608708 | 608708004.8 | [5 empty] | 0.009327779 | 9327.779 | 56.59551 |  |  |  | 15.2577319587628 | 15.25773 | [5 empty] | alignment: Not Reported/ Can not calculate |  |  | Bulmer/James meta-analysis supporting workbook, Main sheet | 10.1002/adma.202008432 | A Meta-Analysis of Conductive and Strong Carbon Nanotube Materials | John S. Bulmer et al. | Advanced Materials | 2021 | 2019 Nanotube length and density dependences of electrical and mechanical properties of carbon nanotube fibres made by wet spinning | accepted | 1 |  |  | Bulmer/James CNT meta-analysis supporting workbook | peer_reviewed_meta_analysis_workbook | 10.1016/j.carbon.2019.05.062 | Original DOI resolved from James/Bulmer workbook reference: 10.1016/j.carbon.2019.05.062; compiled data source DOI: 10.1002/adma.202008432 | 4 | Aligned Few-wall CNTs |  | Nanotube length and density dependences of electrical and mechanical properties of carbon nanotube fibres made by wet spinning |  | Carbon | 2019 |  |  |  | secondary_public_candidate | needs_primary_value_crosscheck | James_Bulmer_meta_analysis_workbook | 3 | {"Category": "Aligned Few-wall CNTs", "Conductivity (MSm-1)": 0.00932777856234988, "Density (g cm-3)": 0.16481481481481403, "Specific Conductivity (kS m2/kg)": 0.05659551037830291, "Electrical Anisotropy": "Not Reported/ Can not calculate", "Alignment figure of merit": "Not Reported/ Can not calculate", "Alignment method": "Not Reported/ Can not calculate", "Alignment FWHM": "Not Reported/ Can not calculate", "FWHM type": "Not Reported/ Can not calculate", "Raman G:D": 15.2577319587628, "Raman wavelength": 532, "(10^-12)*G:D λ^4": 1.2221837646647353, "Doped or Acid Exposure (Yes/ No)": "No", "Tensile Strength (MPa)": 6.04187327823706, "Specific Strength (N/Tex)": 0.036658556969078965, "Young's Modulus (GPa)": 0.608708004829885, "Unnamed: 16": null, "Uber Parameter": 0.05635725604117424, "Specific Uber Parameter": 0.002074709741397117, "CNT Diameter (nm)": "Not Reported/ Can not calculate", "Plottable CNT Diameter (nm)": "Not Reported/ Can not calculate", "Date Entered and Checked ": 20201128, "Notes": "Homogenizer SC", "Year": 2019, "Production Process": "Liquid Extrusion ", "Post Process": "As-is", "Intentionally added intercalation dope": null, "Host Conductivity (MSm-1)": null, "Sorted Status": "Unsorted", "Bulk Fiber Diameter (microns)": "Not Reported/ Can not calculate", "G Peak Position (cm-1)": "Not Reported/ Can not calculate", "Thermal Conductivity (W/(m K))": "Not Reported/ Can not calculate", "T Star (K)": "Not Reported/ Can not calculate", "R value at lowest temp": "Not Reported/ Can not calculate", "R value at 4.2 K": "Not Reported/ Can not calculate", "R value at 10 K": "Not Reported/ Can not calculate", "R value at 77 K": "Not Reported/ Can not calculate", "R value at 300 K": "Not Reported/ Can not calculate", "R(300K)/R(4.2K)": null, "R(300K)/R(10K)": null, "Reference": "2019 Nanotube length and density dependences of electrical and mechanical properties of carbon nanotube fibres made by wet spinning", "Unnamed: 41": null, "Unnamed: 42": null, "Unnamed: 43": null, "Unnamed: 44": null, "Unnamed: 45": 40, "Log Conductivity": -2.030221772436158, "Log Density": -0.7830037531780578, "Log Specific Conductivity": -1.2472180192581002, "Log Tensile Strength": 0.7811716121753413, "Log Specific Strength": -1.435824634646601, "Log Youngs Modulus": -0.21559098700896148, "Log Raman G:D Ratio": 1.18348998112871, "Log Raman (10^-12)*G:D λ^4": 0.0871365103089028, "Log CNT Diameter": null, "Log Fiber Diameter": null, "Log Thermal Conductivity": null, "Log (R(300K)/R(4.2))": null, "Log (R(300K)/R(10))": null, "Log Host Conductivity ": null, "Log Thermal Conductivity ": null, "Ampacity Measurement Config": null, "Medium 1": null, "Substrate": null, "Absolute I max (mA)": null, "Absolute J max (A/m2)": null, "Specific J max (mA/tex)": null, "Absolute J failure (A/m2": null, "Specific J failure (mA/tex)": null, "Breakdown Temp (oC)": null, "Medium 2": null, "Substrate 2": null, "Absolute I max (mA).1": null, "Absolute J max (A/m2).1": null, "Specific J max (mA/tex).1": null, "Absolute J failure (A/m2.1": null, "Specific J failure (mA/tex).1": null, "Probe separation for Electrical conductivity (microns)": null, "Probe separation for Ampacity (microns)": "Not Reported/ Can not calculate", "Notes on ampacity": null, "Substrate for ampacity (Yes/No)": null, "Notes on substrate ": null, "Log (Jmax in Air (A/m2))": null, "Log (Jmax in Vacuum(A/m2))": null, "Bulk fibre diameter (nm)": null, "Log (Bulk fibre diameter (nm))": null, "Effective diameter for ampacity (nm)": "Not Reported/ Can not calculate", "Log (Effective diameter for ampacity (nm))": null, "Notes on diameter": null, "Category 2": "CNT", "Diameter Regime": "Not reported/Can not calculate", "Log (Probe separation for ampacity (microns))": "Not reported/Can not calculate", "Probe separation regime": "Not reported/Can not calculate"} |  | 6.067416
needs_review |  |  |  |  | Homogenizer SC | CNT_or_CNT_hybrid | fiber_yarn | FWCNT | wet_spun | densified;As-is | alignment: Not Reported/ Can not calculate |  |  |  |  | Bulmer/James meta-analysis supporting workbook, Main sheet |  |  |  | extract_test_conditions;check_duplicate_or_multi_sample_group | rec_61ddf31e0880 | 20210409_Metaanalysis_database.xlsx | Main | 1091 | 2019 Nanotube length and density dependences of electrical and mechanical properties of carbon nanotube fibres made by wet spinning | Homogenizer SC | CNT_or_CNT_hybrid | fiber_yarn | FWCNT | wet_spun | densified;As-is | strict_candidate_missing_conditions | peer_reviewed_meta_analysis_record | secondary_meta_analysis_with_original_doi | Peer-reviewed meta-analysis workbook row with original DOI resolved by Crossref/OpenAlex; not re-extracted from the primary paper in this pipeline. | 10.1016/j.carbon.2019.05.062 | 10.1016/j.carbon.2019.05.062 |  | verified_crossref_openalex | Nanotube length and density dependences of electrical and mechanical properties of carbon nanotube fibres made by wet spinning | Naoko Tajima et al. | Naoko Tajima; Takayuki Watanabe; Takahiro Morimoto; Kazufumi Kobashi; Ken Mukai; Kinji Asaka; Toshiya Okazaki | Carbon | 2019 | 2019-11-01 | 152, 1-6 | 10.1016/j.carbon.2019.05.062 | 40 | missing_conditions | 1 | Strict comparison candidate lacks structured metadata: condition_temperature_C, condition_atmosphere, gauge_length_mm, strain_rate_s_inv. | 0.2481481 | 248.1481 | 0.004029851 |  |  |  |  | 0.09406538 | 94065.38 | 0.02334215 | 0.02334215 | 23342148.8 | raw_value_as_GPa |  |  | 2.069242 | 2069241930.7 | [5 empty] | 0.0393765 | 39376.5 | 158.6814 |  |  |  | 20.4123711340206 | 20.41237 | [5 empty] | alignment: Not Reported/ Can not calculate |  |  | Bulmer/James meta-analysis supporting workbook, Main sheet | 10.1002/adma.202008432 | A Meta-Analysis of Conductive and Strong Carbon Nanotube Materials | John S. Bulmer et al. | Advanced Materials | 2021 | 2019 Nanotube length and density dependences of electrical and mechanical properties of carbon nanotube fibres made by wet spinning | accepted | 1 |  |  | Bulmer/James CNT meta-analysis supporting workbook | peer_reviewed_meta_analysis_workbook | 10.1016/j.carbon.2019.05.062 | Original DOI resolved from James/Bulmer workbook reference: 10.1016/j.carbon.2019.05.062; compiled data source DOI: 10.1002/adma.202008432 | 4 | Aligned Few-wall CNTs |  | Nanotube length and density dependences of electrical and mechanical properties of carbon nanotube fibres made by wet spinning |  | Carbon | 2019 |  |  |  | secondary_public_candidate | needs_primary_value_crosscheck | James_Bulmer_meta_analysis_workbook | 3 | {"Category": "Aligned Few-wall CNTs", "Conductivity (MSm-1)": 0.0393765004942803, "Density (g cm-3)": 0.248148148148148, "Specific Conductivity (kS m2/kg)": 0.15868141990232368, "Electrical Anisotropy": "Not Reported/ Can not calculate", "Alignment figure of merit": "Not Reported/ Can not calculate", "Alignment method": "Not Reported/ Can not calculate", "Alignment FWHM": "Not Reported/ Can not calculate", "FWHM type": "Not Reported/ Can not calculate", "Raman G:D": 20.4123711340206, "Raman wavelength": 532, "(10^-12)*G:D λ^4": 1.6350836851595862, "Doped or Acid Exposure (Yes/ No)": "No", "Tensile Strength (MPa)": 23.3421487603307, "Specific Strength (N/Tex)": 0.09406537560133274, "Young's Modulus (GPa)": 2.06924193073776, "Unnamed: 16": null, "Uber Parameter": 0.9191321321987261, "Specific Uber Parameter": 0.014926427364064873, "CNT Diameter (nm)": "Not Reported/ Can not calculate", "Plottable CNT Diameter (nm)": "Not Reported/ Can not calculate", "Date Entered and Checked ": 20201128, "Notes": "Homogenizer SC", "Year": 2019, "Production Process": "Liquid Extrusion ", "Post Process": "As-is", "Intentionally added intercalation dope": null, "Host Conductivity (MSm-1)": null, "Sorted Status": "Unsorted", "Bulk Fiber Diameter (microns)": "Not Reported/ Can not calculate", "G Peak Position (cm-1)": "Not Reported/ Can not calculate", "Thermal Conductivity (W/(m K))": "Not Reported/ Can not calculate", "T Star (K)": "Not Reported/ Can not calculate", "R value at lowest temp": "Not Reported/ Can not calculate", "R value at 4.2 K": "Not Reported/ Can not calculate", "R value at 10 K": "Not Reported/ Can not calculate", "R value at 77 K": "Not Reported/ Can not calculate", "R value at 300 K": "Not Reported/ Can not calculate", "R(300K)/R(4.2K)": null, "R(300K)/R(10K)": null, "Reference": "2019 Nanotube length and density dependences of electrical and mechanical properties of carbon nanotube fibres made by wet spinning", "Unnamed: 41": null, "Unnamed: 42": null, "Unnamed: 43": null, "Unnamed: 44": null, "Unnamed: 45": 40, "Log Conductivity": -1.4047628835142216, "Log Density": -0.6052889614581611, "Log Specific Conductivity": -0.7994739220560605, "Log Tensile Strength": 1.368140832506294, "Log Specific Strength": -1.0265702060355448, "Log Youngs Modulus": 0.31581127028968614, "Log Raman G:D Ratio": 1.309893455995286, "Log Raman (10^-12)*G:D λ^4": 0.21353998517547862, "Log CNT Diameter": null, "Log Fiber Diameter": null, "Log Thermal Conductivity": null, "Log (R(300K)/R(4.2))": null, "Log (R(300K)/R(10))": null, "Log Host Conductivity ": null, "Log Thermal Conductivity ": null, "Ampacity Measurement Config": null, "Medium 1": null, "Substrate": null, "Absolute I max (mA)": null, "Absolute J max (A/m2)": null, "Specific J max (mA/tex)": null, "Absolute J failure (A/m2": null, "Specific J failure (mA/tex)": null, "Breakdown Temp (oC)": null, "Medium 2": null, "Substrate 2": null, "Absolute I max (mA).1": null, "Absolute J max (A/m2).1": null, "Specific J max (mA/tex).1": null, "Absolute J failure (A/m2.1": null, "Specific J failure (mA/tex).1": null, "Probe separation for Electrical conductivity (microns)": null, "Probe separation for Ampacity (microns)": "Not Reported/ Can not calculate", "Notes on ampacity": null, "Substrate for ampacity (Yes/No)": null, "Notes on substrate ": null, "Log (Jmax in Air (A/m2))": null, "Log (Jmax in Vacuum(A/m2))": null, "Bulk fibre diameter (nm)": null, "Log (Bulk fibre diameter (nm))": null, "Effective diameter for ampacity (nm)": "Not Reported/ Can not calculate", "Log (Effective diameter for ampacity (nm))": null, "Notes on diameter": null, "Category 2": "CNT", "Diameter Regime": "Not reported/Can not calculate", "Log (Probe separation for ampacity (microns))": "Not reported/Can not calculate", "Probe separation regime": "Not reported/Can not calculate"} |  | 4.029851
needs_review |  |  |  |  | Homogenizer SC | CNT_or_CNT_hybrid | fiber_yarn | FWCNT | wet_spun | densified;As-is | alignment: Not Reported/ Can not calculate |  |  |  |  | Bulmer/James meta-analysis supporting workbook, Main sheet |  |  |  | extract_test_conditions;check_duplicate_or_multi_sample_group | rec_0b6262393d40 | 20210409_Metaanalysis_database.xlsx | Main | 1092 | 2019 Nanotube length and density dependences of electrical and mechanical properties of carbon nanotube fibres made by wet spinning | Homogenizer SC | CNT_or_CNT_hybrid | fiber_yarn | FWCNT | wet_spun | densified;As-is | strict_candidate_missing_conditions | peer_reviewed_meta_analysis_record | secondary_meta_analysis_with_original_doi | Peer-reviewed meta-analysis workbook row with original DOI resolved by Crossref/OpenAlex; not re-extracted from the primary paper in this pipeline. | 10.1016/j.carbon.2019.05.062 | 10.1016/j.carbon.2019.05.062 |  | verified_crossref_openalex | Nanotube length and density dependences of electrical and mechanical properties of carbon nanotube fibres made by wet spinning | Naoko Tajima et al. | Naoko Tajima; Takayuki Watanabe; Takahiro Morimoto; Kazufumi Kobashi; Ken Mukai; Kinji Asaka; Toshiya Okazaki | Carbon | 2019 | 2019-11-01 | 152, 1-6 | 10.1016/j.carbon.2019.05.062 | 40 | missing_conditions | 1 | Strict comparison candidate lacks structured metadata: condition_temperature_C, condition_atmosphere, gauge_length_mm, strain_rate_s_inv. | 0.4222222 | 422.2222 | 0.002368421 |  |  |  |  | 0.2860348 | 286034.8 | 0.1207702 | 0.1207702 | 120770247.9 | raw_value_as_GPa |  |  | 11.87777 | 11877771351.5 | [5 empty] | 0.1796321 | 179632.1 | 425.4445 |  |  |  | 29.4845360824742 | 29.48454 | [5 empty] | alignment: Not Reported/ Can not calculate |  |  | Bulmer/James meta-analysis supporting workbook, Main sheet | 10.1002/adma.202008432 | A Meta-Analysis of Conductive and Strong Carbon Nanotube Materials | John S. Bulmer et al. | Advanced Materials | 2021 | 2019 Nanotube length and density dependences of electrical and mechanical properties of carbon nanotube fibres made by wet spinning | accepted | 1 |  |  | Bulmer/James CNT meta-analysis supporting workbook | peer_reviewed_meta_analysis_workbook | 10.1016/j.carbon.2019.05.062 | Original DOI resolved from James/Bulmer workbook reference: 10.1016/j.carbon.2019.05.062; compiled data source DOI: 10.1002/adma.202008432 | 4 | Aligned Few-wall CNTs |  | Nanotube length and density dependences of electrical and mechanical properties of carbon nanotube fibres made by wet spinning |  | Carbon | 2019 |  |  |  | secondary_public_candidate | needs_primary_value_crosscheck | James_Bulmer_meta_analysis_workbook | 3 | {"Category": "Aligned Few-wall CNTs", "Conductivity (MSm-1)": 0.179632114108176, "Density (g cm-3)": 0.422222222222222, "Specific Conductivity (kS m2/kg)": 0.42544448078252234, "Electrical Anisotropy": "Not Reported/ Can not calculate", "Alignment figure of merit": "Not Reported/ Can not calculate", "Alignment method": "Not Reported/ Can not calculate", "Alignment FWHM": "Not Reported/ Can not calculate", "FWHM type": "Not Reported/ Can not calculate", "Raman G:D": 29.4845360824742, "Raman wavelength": 532, "(10^-12)*G:D λ^4": 2.3617875452305133, "Doped or Acid Exposure (Yes/ No)": "No", "Tensile Strength (MPa)": 120.770247933884, "Specific Strength (N/Tex)": 0.28603479773814644, "Young's Modulus (GPa)": 11.8777713514555, "Unnamed: 16": null, "Uber Parameter": 21.694214957732157, "Specific Uber Parameter": 0.12169192600943951, "CNT Diameter (nm)": "Not Reported/ Can not calculate", "Plottable CNT Diameter (nm)": "Not Reported/ Can not calculate", "Date Entered and Checked ": 20201128, "Notes": "Homogenizer SC", "Year": 2019, "Production Process": "Liquid Extrusion ", "Post Process": "As-is", "Intentionally added intercalation dope": null, "Host Conductivity (MSm-1)": null, "Sorted Status": "Unsorted", "Bulk Fiber Diameter (microns)": "Not Reported/ Can not calculate", "G Peak Position (cm-1)": "Not Reported/ Can not calculate", "Thermal Conductivity (W/(m K))": "Not Reported/ Can not calculate", "T Star (K)": "Not Reported/ Can not calculate", "R value at lowest temp": "Not Reported/ Can not calculate", "R value at 4.2 K": "Not Reported/ Can not calculate", "R value at 10 K": "Not Reported/ Can not calculate", "R value at 77 K": "Not Reported/ Can not calculate", "R value at 300 K": "Not Reported/ Can not calculate", "R(300K)/R(4.2K)": null, "R(300K)/R(10K)": null, "Reference": "2019 Nanotube length and density dependences of electrical and mechanical properties of carbon nanotube fibres made by wet spinning", "Unnamed: 41": null, "Unnamed: 42": null, "Unnamed: 43": null, "Unnamed: 44": null, "Unnamed: 45": 40, "Log Conductivity": -0.7456160188201761, "Log Density": -0.3744589128225149, "Log Specific Conductivity": -0.3711571059976612, "Log Tensile Strength": 2.0819599578812285, "Log Specific Strength": -0.5435811292962566, "Log Youngs Modulus": 1.0747349607998224, "Log Raman G:D Ratio": 1.4695942988627977, "Log Raman (10^-12)*G:D λ^4": 0.37324082804299047, "Log CNT Diameter": null, "Log Fiber Diameter": null, "Log Thermal Conductivity": null, "Log (R(300K)/R(4.2))": null, "Log (R(300K)/R(10))": null, "Log Host Conductivity ": null, "Log Thermal Conductivity ": null, "Ampacity Measurement Config": null, "Medium 1": null, "Substrate": null, "Absolute I max (mA)": null, "Absolute J max (A/m2)": null, "Specific J max (mA/tex)": null, "Absolute J failure (A/m2": null, "Specific J failure (mA/tex)": null, "Breakdown Temp (oC)": null, "Medium 2": null, "Substrate 2": null, "Absolute I max (mA).1": null, "Absolute J max (A/m2).1": null, "Specific J max (mA/tex).1": null, "Absolute J failure (A/m2.1": null, "Specific J failure (mA/tex).1": null, "Probe separation for Electrical conductivity (microns)": null, "Probe separation for Ampacity (microns)": "Not Reported/ Can not calculate", "Notes on ampacity": null, "Substrate for ampacity (Yes/No)": null, "Notes on substrate ": null, "Log (Jmax in Air (A/m2))": null, "Log (Jmax in Vacuum(A/m2))": null, "Bulk fibre diameter (nm)": null, "Log (Bulk fibre diameter (nm))": null, "Effective diameter for ampacity (nm)": "Not Reported/ Can not calculate", "Log (Effective diameter for ampacity (nm))": null, "Notes on diameter": null, "Category 2": "CNT", "Diameter Regime": "Not reported/Can not calculate", "Log (Probe separation for ampacity (microns))": "Not reported/Can not calculate", "Probe separation regime": "Not reported/Can not calculate"} |  | 2.368421
needs_review |  |  |  |  | Homogenizer SC | CNT_or_CNT_hybrid | fiber_yarn | FWCNT | wet_spun | densified;As-is | alignment: Not Reported/ Can not calculate |  |  |  |  | Bulmer/James meta-analysis supporting workbook, Main sheet |  |  |  | extract_test_conditions;check_duplicate_or_multi_sample_group | rec_d339950b6e33 | 20210409_Metaanalysis_database.xlsx | Main | 1093 | 2019 Nanotube length and density dependences of electrical and mechanical properties of carbon nanotube fibres made by wet spinning | Homogenizer SC | CNT_or_CNT_hybrid | fiber_yarn | FWCNT | wet_spun | densified;As-is | strict_candidate_missing_conditions | peer_reviewed_meta_analysis_record | secondary_meta_analysis_with_original_doi | Peer-reviewed meta-analysis workbook row with original DOI resolved by Crossref/OpenAlex; not re-extracted from the primary paper in this pipeline. | 10.1016/j.carbon.2019.05.062 | 10.1016/j.carbon.2019.05.062 |  | verified_crossref_openalex | Nanotube length and density dependences of electrical and mechanical properties of carbon nanotube fibres made by wet spinning | Naoko Tajima et al. | Naoko Tajima; Takayuki Watanabe; Takahiro Morimoto; Kazufumi Kobashi; Ken Mukai; Kinji Asaka; Toshiya Okazaki | Carbon | 2019 | 2019-11-01 | 152, 1-6 | 10.1016/j.carbon.2019.05.062 | 40 | missing_conditions | 1 | Strict comparison candidate lacks structured metadata: condition_temperature_C, condition_atmosphere, gauge_length_mm, strain_rate_s_inv. | 0.4435185 | 443.5185 | 0.002254697 |  |  |  |  | 0.3393375 | 339337.5 | 0.1505025 | 0.1505025 | 150502479.3 | raw_value_as_GPa |  |  | 14.07375 | 14073747120.8 | [5 empty] | 0.1816551 | 181655.1 | 409.5773 |  |  |  | 31.340206185567 | 31.34021 | [5 empty] | alignment: Not Reported/ Can not calculate |  |  | Bulmer/James meta-analysis supporting workbook, Main sheet | 10.1002/adma.202008432 | A Meta-Analysis of Conductive and Strong Carbon Nanotube Materials | John S. Bulmer et al. | Advanced Materials | 2021 | 2019 Nanotube length and density dependences of electrical and mechanical properties of carbon nanotube fibres made by wet spinning | accepted | 1 |  |  | Bulmer/James CNT meta-analysis supporting workbook | peer_reviewed_meta_analysis_workbook | 10.1016/j.carbon.2019.05.062 | Original DOI resolved from James/Bulmer workbook reference: 10.1016/j.carbon.2019.05.062; compiled data source DOI: 10.1002/adma.202008432 | 4 | Aligned Few-wall CNTs |  | Nanotube length and density dependences of electrical and mechanical properties of carbon nanotube fibres made by wet spinning |  | Carbon | 2019 |  |  |  | secondary_public_candidate | needs_primary_value_crosscheck | James_Bulmer_meta_analysis_workbook | 3 | {"Category": "Aligned Few-wall CNTs", "Conductivity (MSm-1)": 0.18165513345572598, "Density (g cm-3)": 0.44351851851851803, "Specific Conductivity (kS m2/kg)": 0.409577336392869, "Electrical Anisotropy": "Not Reported/ Can not calculate", "Alignment figure of merit": "Not Reported/ Can not calculate", "Alignment method": "Not Reported/ Can not calculate", "Alignment FWHM": "Not Reported/ Can not calculate", "FWHM type": "Not Reported/ Can not calculate", "Raman G:D": 31.340206185567, "Raman wavelength": 532, "(10^-12)*G:D λ^4": 2.510431516608659, "Doped or Acid Exposure (Yes/ No)": "No", "Tensile Strength (MPa)": 150.502479338843, "Specific Strength (N/Tex)": 0.339337531703446, "Young's Modulus (GPa)": 14.0737471208385, "Unnamed: 16": null, "Uber Parameter": 27.339547969715166, "Specific Uber Parameter": 0.13898496237322813, "CNT Diameter (nm)": "Not Reported/ Can not calculate", "Plottable CNT Diameter (nm)": "Not Reported/ Can not calculate", "Date Entered and Checked ": 20201128, "Notes": "Homogenizer SC", "Year": 2019, "Production Process": "Liquid Extrusion ", "Post Process": "As-is", "Intentionally added intercalation dope": null, "Host Conductivity (MSm-1)": null, "Sorted Status": "Unsorted", "Bulk Fiber Diameter (microns)": "Not Reported/ Can not calculate", "G Peak Position (cm-1)": "Not Reported/ Can not calculate", "Thermal Conductivity (W/(m K))": "Not Reported/ Can not calculate", "T Star (K)": "Not Reported/ Can not calculate", "R value at lowest temp": "Not Reported/ Can not calculate", "R value at 4.2 K": "Not Reported/ Can not calculate", "R value at 10 K": "Not Reported/ Can not calculate", "R value at 77 K": "Not Reported/ Can not calculate", "R value at 300 K": "Not Reported/ Can not calculate", "R(300K)/R(4.2K)": null, "R(300K)/R(10K)": null, "Reference": "2019 Nanotube length and density dependences of electrical and mechanical properties of carbon nanotube fibres made by wet spinning", "Unnamed: 41": null, "Unnamed: 42": null, "Unnamed: 43": null, "Unnamed: 44": null, "Unnamed: 45": 40, "Log Conductivity": -0.740752324748729, "Log Density": -0.353088242072387, "Log Specific Conductivity": -0.38766408267634206, "Log Tensile Strength": 2.177543654443544, "Log Specific Strength": -0.46936810348406927, "Log Youngs Modulus": 1.148409743294255, "Log Raman G:D Ratio": 1.4961018493425087, "Log Raman (10^-12)*G:D λ^4": 0.3997483785227015, "Log CNT Diameter": null, "Log Fiber Diameter": null, "Log Thermal Conductivity": null, "Log (R(300K)/R(4.2))": null, "Log (R(300K)/R(10))": null, "Log Host Conductivity ": null, "Log Thermal Conductivity ": null, "Ampacity Measurement Config": null, "Medium 1": null, "Substrate": null, "Absolute I max (mA)": null, "Absolute J max (A/m2)": null, "Specific J max (mA/tex)": null, "Absolute J failure (A/m2": null, "Specific J failure (mA/tex)": null, "Breakdown Temp (oC)": null, "Medium 2": null, "Substrate 2": null, "Absolute I max (mA).1": null, "Absolute J max (A/m2).1": null, "Specific J max (mA/tex).1": null, "Absolute J failure (A/m2.1": null, "Specific J failure (mA/tex).1": null, "Probe separation for Electrical conductivity (microns)": null, "Probe separation for Ampacity (microns)": "Not Reported/ Can not calculate", "Notes on ampacity": null, "Substrate for ampacity (Yes/No)": null, "Notes on substrate ": null, "Log (Jmax in Air (A/m2))": null, "Log (Jmax in Vacuum(A/m2))": null, "Bulk fibre diameter (nm)": null, "Log (Bulk fibre diameter (nm))": null, "Effective diameter for ampacity (nm)": "Not Reported/ Can not calculate", "Log (Effective diameter for ampacity (nm))": null, "Notes on diameter": null, "Category 2": "CNT", "Diameter Regime": "Not reported/Can not calculate", "Log (Probe separation for ampacity (microns))": "Not reported/Can not calculate", "Probe separation regime": "Not reported/Can not calculate"} |  | 2.254697
needs_review |  |  |  |  | Homogenizer SC | CNT_or_CNT_hybrid | fiber_yarn | FWCNT | wet_spun | densified;As-is | alignment: Not Reported/ Can not calculate |  |  |  |  | Bulmer/James meta-analysis supporting workbook, Main sheet |  |  |  | extract_test_conditions;check_duplicate_or_multi_sample_group | rec_0bc70fea1d78 | 20210409_Metaanalysis_database.xlsx | Main | 1094 | 2019 Nanotube length and density dependences of electrical and mechanical properties of carbon nanotube fibres made by wet spinning | Homogenizer SC | CNT_or_CNT_hybrid | fiber_yarn | FWCNT | wet_spun | densified;As-is | strict_candidate_missing_conditions | peer_reviewed_meta_analysis_record | secondary_meta_analysis_with_original_doi | Peer-reviewed meta-analysis workbook row with original DOI resolved by Crossref/OpenAlex; not re-extracted from the primary paper in this pipeline. | 10.1016/j.carbon.2019.05.062 | 10.1016/j.carbon.2019.05.062 |  | verified_crossref_openalex | Nanotube length and density dependences of electrical and mechanical properties of carbon nanotube fibres made by wet spinning | Naoko Tajima et al. | Naoko Tajima; Takayuki Watanabe; Takahiro Morimoto; Kazufumi Kobashi; Ken Mukai; Kinji Asaka; Toshiya Okazaki | Carbon | 2019 | 2019-11-01 | 152, 1-6 | 10.1016/j.carbon.2019.05.062 | 40 | missing_conditions | 1 | Strict comparison candidate lacks structured metadata: condition_temperature_C, condition_atmosphere, gauge_length_mm, strain_rate_s_inv. | 0.6611111 | 661.1111 | 0.001512605 |  |  |  |  | 0.1488953 | 148895.3 | 0.09843636 | 0.09843636 | 98436363.6 | raw_value_as_GPa |  |  | 8.212941 | 8212941260.0 | [5 empty] | 0.273436 | 273436 | 413.6006 |  |  |  | 31.340206185567 | 31.34021 | [5 empty] | alignment: Not Reported/ Can not calculate |  |  | Bulmer/James meta-analysis supporting workbook, Main sheet | 10.1002/adma.202008432 | A Meta-Analysis of Conductive and Strong Carbon Nanotube Materials | John S. Bulmer et al. | Advanced Materials | 2021 | 2019 Nanotube length and density dependences of electrical and mechanical properties of carbon nanotube fibres made by wet spinning | accepted | 1 |  |  | Bulmer/James CNT meta-analysis supporting workbook | peer_reviewed_meta_analysis_workbook | 10.1016/j.carbon.2019.05.062 | Original DOI resolved from James/Bulmer workbook reference: 10.1016/j.carbon.2019.05.062; compiled data source DOI: 10.1002/adma.202008432 | 4 | Aligned Few-wall CNTs |  | Nanotube length and density dependences of electrical and mechanical properties of carbon nanotube fibres made by wet spinning |  | Carbon | 2019 |  |  |  | secondary_public_candidate | needs_primary_value_crosscheck | James_Bulmer_meta_analysis_workbook | 3 | {"Category": "Aligned Few-wall CNTs", "Conductivity (MSm-1)": 0.273435955373534, "Density (g cm-3)": 0.661111111111111, "Specific Conductivity (kS m2/kg)": 0.4136006047666902, "Electrical Anisotropy": "Not Reported/ Can not calculate", "Alignment figure of merit": "Not Reported/ Can not calculate", "Alignment method": "Not Reported/ Can not calculate", "Alignment FWHM": "Not Reported/ Can not calculate", "FWHM type": "Not Reported/ Can not calculate", "Raman G:D": 31.340206185567, "Raman wavelength": 532, "(10^-12)*G:D λ^4": 2.510431516608659, "Doped or Acid Exposure (Yes/ No)": "No", "Tensile Strength (MPa)": 98.4363636363637, "Specific Strength (N/Tex)": 0.14889533995416362, "Young's Modulus (GPa)": 8.21294126003266, "Unnamed: 16": null, "Uber Parameter": 26.916041134405706, "Specific Uber Parameter": 0.061583202651984005, "CNT Diameter (nm)": "Not Reported/ Can not calculate", "Plottable CNT Diameter (nm)": "Not Reported/ Can not calculate", "Date Entered and Checked ": 20201128, "Notes": "Homogenizer SC", "Year": 2019, "Production Process": "Liquid Extrusion ", "Post Process": "As-is", "Intentionally added intercalation dope": null, "Host Conductivity (MSm-1)": null, "Sorted Status": "Unsorted", "Bulk Fiber Diameter (microns)": "Not Reported/ Can not calculate", "G Peak Position (cm-1)": "Not Reported/ Can not calculate", "Thermal Conductivity (W/(m K))": "Not Reported/ Can not calculate", "T Star (K)": "Not Reported/ Can not calculate", "R value at lowest temp": "Not Reported/ Can not calculate", "R value at 4.2 K": "Not Reported/ Can not calculate", "R value at 10 K": "Not Reported/ Can not calculate", "R value at 77 K": "Not Reported/ Can not calculate", "R value at 300 K": "Not Reported/ Can not calculate", "R(300K)/R(4.2K)": null, "R(300K)/R(10K)": null, "Reference": "2019 Nanotube length and density dependences of electrical and mechanical properties of carbon nanotube fibres made by wet spinning", "Unnamed: 41": null, "Unnamed: 42": null, "Unnamed: 43": null, "Unnamed: 44": null, "Unnamed: 45": 40, "Log Conductivity": -0.5631443785991535, "Log Density": -0.1797255437107754, "Log Specific Conductivity": -0.383418834888378, "Log Tensile Strength": 1.9931555619402441, "Log Specific Strength": -0.8271188943489806, "Log Youngs Modulus": 0.9144987167108024, "Log Raman G:D Ratio": 1.4961018493425087, "Log Raman (10^-12)*G:D λ^4": 0.3997483785227015, "Log CNT Diameter": null, "Log Fiber Diameter": null, "Log Thermal Conductivity": null, "Log (R(300K)/R(4.2))": null, "Log (R(300K)/R(10))": null, "Log Host Conductivity ": null, "Log Thermal Conductivity ": null, "Ampacity Measurement Config": null, "Medium 1": null, "Substrate": null, "Absolute I max (mA)": null, "Absolute J max (A/m2)": null, "Specific J max (mA/tex)": null, "Absolute J failure (A/m2": null, "Specific J failure (mA/tex)": null, "Breakdown Temp (oC)": null, "Medium 2": null, "Substrate 2": null, "Absolute I max (mA).1": null, "Absolute J max (A/m2).1": null, "Specific J max (mA/tex).1": null, "Absolute J failure (A/m2.1": null, "Specific J failure (mA/tex).1": null, "Probe separation for Electrical conductivity (microns)": null, "Probe separation for Ampacity (microns)": "Not Reported/ Can not calculate", "Notes on ampacity": null, "Substrate for ampacity (Yes/No)": null, "Notes on substrate ": null, "Log (Jmax in Air (A/m2))": null, "Log (Jmax in Vacuum(A/m2))": null, "Bulk fibre diameter (nm)": null, "Log (Bulk fibre diameter (nm))": null, "Effective diameter for ampacity (nm)": "Not Reported/ Can not calculate", "Log (Effective diameter for ampacity (nm))": null, "Notes on diameter": null, "Category 2": "CNT", "Diameter Regime": "Not reported/Can not calculate", "Log (Probe separation for ampacity (microns))": "Not reported/Can not calculate", "Probe separation regime": "Not reported/Can not calculate"} |  | 1.512605
needs_review |  |  |  |  | Homogenizer SC | CNT_or_CNT_hybrid | fiber_yarn | FWCNT | wet_spun | densified;As-is | alignment: Not Reported/ Can not calculate |  |  |  |  | Bulmer/James meta-analysis supporting workbook, Main sheet |  |  |  | extract_test_conditions;check_duplicate_or_multi_sample_group | rec_3fcb2e7076b9 | 20210409_Metaanalysis_database.xlsx | Main | 1095 | 2019 Nanotube length and density dependences of electrical and mechanical properties of carbon nanotube fibres made by wet spinning | Homogenizer SC | CNT_or_CNT_hybrid | fiber_yarn | FWCNT | wet_spun | densified;As-is | strict_candidate_missing_conditions | peer_reviewed_meta_analysis_record | secondary_meta_analysis_with_original_doi | Peer-reviewed meta-analysis workbook row with original DOI resolved by Crossref/OpenAlex; not re-extracted from the primary paper in this pipeline. | 10.1016/j.carbon.2019.05.062 | 10.1016/j.carbon.2019.05.062 |  | verified_crossref_openalex | Nanotube length and density dependences of electrical and mechanical properties of carbon nanotube fibres made by wet spinning | Naoko Tajima et al. | Naoko Tajima; Takayuki Watanabe; Takahiro Morimoto; Kazufumi Kobashi; Ken Mukai; Kinji Asaka; Toshiya Okazaki | Carbon | 2019 | 2019-11-01 | 152, 1-6 | 10.1016/j.carbon.2019.05.062 | 40 | missing_conditions | 1 | Strict comparison candidate lacks structured metadata: condition_temperature_C, condition_atmosphere, gauge_length_mm, strain_rate_s_inv. | 0.4925926 | 492.5926 | 0.002030075 |  |  |  |  | 0.1780046 | 178004.6 | 0.08768375 | 0.08768375 | 87683746.6 | raw_value_as_GPa |  |  | 7.039968 | 7039968341.9 | [5 empty] | 0.1864338 | 186433.8 | 378.4746 |  |  |  | 32.2680412371134 | 32.26804 | [5 empty] | alignment: Not Reported/ Can not calculate |  |  | Bulmer/James meta-analysis supporting workbook, Main sheet | 10.1002/adma.202008432 | A Meta-Analysis of Conductive and Strong Carbon Nanotube Materials | John S. Bulmer et al. | Advanced Materials | 2021 | 2019 Nanotube length and density dependences of electrical and mechanical properties of carbon nanotube fibres made by wet spinning | accepted | 1 |  |  | Bulmer/James CNT meta-analysis supporting workbook | peer_reviewed_meta_analysis_workbook | 10.1016/j.carbon.2019.05.062 | Original DOI resolved from James/Bulmer workbook reference: 10.1016/j.carbon.2019.05.062; compiled data source DOI: 10.1002/adma.202008432 | 4 | Aligned Few-wall CNTs |  | Nanotube length and density dependences of electrical and mechanical properties of carbon nanotube fibres made by wet spinning |  | Carbon | 2019 |  |  |  | secondary_public_candidate | needs_primary_value_crosscheck | James_Bulmer_meta_analysis_workbook | 3 | {"Category": "Aligned Few-wall CNTs", "Conductivity (MSm-1)": 0.186433766417172, "Density (g cm-3)": 0.49259259259259197, "Specific Conductivity (kS m2/kg)": 0.37847456340328195, "Electrical Anisotropy": "Not Reported/ Can not calculate", "Alignment figure of merit": "Not Reported/ Can not calculate", "Alignment method": "Not Reported/ Can not calculate", "Alignment FWHM": "Not Reported/ Can not calculate", "FWHM type": "Not Reported/ Can not calculate", "Raman G:D": 32.2680412371134, "Raman wavelength": 532, "(10^-12)*G:D λ^4": 2.584753502297732, "Doped or Acid Exposure (Yes/ No)": "No", "Tensile Strength (MPa)": 87.6837465564739, "Specific Strength (N/Tex)": 0.17800459827254125, "Young's Modulus (GPa)": 7.03996834190739, "Unnamed: 16": null, "Uber Parameter": 16.347211124092166, "Specific Uber Parameter": 0.06737021261497665, "CNT Diameter (nm)": "Not Reported/ Can not calculate", "Plottable CNT Diameter (nm)": "Not Reported/ Can not calculate", "Date Entered and Checked ": 20201128, "Notes": "Homogenizer SC", "Year": 2019, "Production Process": "Liquid Extrusion ", "Post Process": "As-is", "Intentionally added intercalation dope": null, "Host Conductivity (MSm-1)": null, "Sorted Status": "Unsorted", "Bulk Fiber Diameter (microns)": "Not Reported/ Can not calculate", "G Peak Position (cm-1)": "Not Reported/ Can not calculate", "Thermal Conductivity (W/(m K))": "Not Reported/ Can not calculate", "T Star (K)": "Not Reported/ Can not calculate", "R value at lowest temp": "Not Reported/ Can not calculate", "R value at 4.2 K": "Not Reported/ Can not calculate", "R value at 10 K": "Not Reported/ Can not calculate", "R value at 77 K": "Not Reported/ Can not calculate", "R value at 300 K": "Not Reported/ Can not calculate", "R(300K)/R(4.2K)": null, "R(300K)/R(10K)": null, "Reference": "2019 Nanotube length and density dependences of electrical and mechanical properties of carbon nanotube fibres made by wet spinning", "Unnamed: 41": null, "Unnamed: 42": null, "Unnamed: 43": null, "Unnamed: 44": null, "Unnamed: 45": 40, "Log Conductivity": -0.7294754265283557, "Log Density": -0.3075121231919021, "Log Specific Conductivity": -0.42196330333645365, "Log Tensile Strength": 1.9429190980978746, "Log Specific Strength": -0.7495687787102234, "Log Youngs Modulus": 0.8475707061640096, "Log Raman G:D Ratio": 1.5087726032802036, "Log Raman (10^-12)*G:D λ^4": 0.41241913246039635, "Log CNT Diameter": null, "Log Fiber Diameter": null, "Log Thermal Conductivity": null, "Log (R(300K)/R(4.2))": null, "Log (R(300K)/R(10))": null, "Log Host Conductivity ": null, "Log Thermal Conductivity ": null, "Ampacity Measurement Config": null, "Medium 1": null, "Substrate": null, "Absolute I max (mA)": null, "Absolute J max (A/m2)": null, "Specific J max (mA/tex)": null, "Absolute J failure (A/m2": null, "Specific J failure (mA/tex)": null, "Breakdown Temp (oC)": null, "Medium 2": null, "Substrate 2": null, "Absolute I max (mA).1": null, "Absolute J max (A/m2).1": null, "Specific J max (mA/tex).1": null, "Absolute J failure (A/m2.1": null, "Specific J failure (mA/tex).1": null, "Probe separation for Electrical conductivity (microns)": null, "Probe separation for Ampacity (microns)": "Not Reported/ Can not calculate", "Notes on ampacity": null, "Substrate for ampacity (Yes/No)": null, "Notes on substrate ": null, "Log (Jmax in Air (A/m2))": null, "Log (Jmax in Vacuum(A/m2))": null, "Bulk fibre diameter (nm)": null, "Log (Bulk fibre diameter (nm))": null, "Effective diameter for ampacity (nm)": "Not Reported/ Can not calculate", "Log (Effective diameter for ampacity (nm))": null, "Notes on diameter": null, "Category 2": "CNT", "Diameter Regime": "Not reported/Can not calculate", "Log (Probe separation for ampacity (microns))": "Not reported/Can not calculate", "Probe separation regime": "Not reported/Can not calculate"} |  | 2.030075
needs_review |  |  |  |  | Homogenizer SC | CNT_or_CNT_hybrid | fiber_yarn | FWCNT | wet_spun | densified;As-is | alignment: Not Reported/ Can not calculate |  |  |  |  | Bulmer/James meta-analysis supporting workbook, Main sheet |  |  |  | extract_test_conditions;check_duplicate_or_multi_sample_group | rec_ee92f44ff421 | 20210409_Metaanalysis_database.xlsx | Main | 1096 | 2019 Nanotube length and density dependences of electrical and mechanical properties of carbon nanotube fibres made by wet spinning | Homogenizer SC | CNT_or_CNT_hybrid | fiber_yarn | FWCNT | wet_spun | densified;As-is | strict_candidate_missing_conditions | peer_reviewed_meta_analysis_record | secondary_meta_analysis_with_original_doi | Peer-reviewed meta-analysis workbook row with original DOI resolved by Crossref/OpenAlex; not re-extracted from the primary paper in this pipeline. | 10.1016/j.carbon.2019.05.062 | 10.1016/j.carbon.2019.05.062 |  | verified_crossref_openalex | Nanotube length and density dependences of electrical and mechanical properties of carbon nanotube fibres made by wet spinning | Naoko Tajima et al. | Naoko Tajima; Takayuki Watanabe; Takahiro Morimoto; Kazufumi Kobashi; Ken Mukai; Kinji Asaka; Toshiya Okazaki | Carbon | 2019 | 2019-11-01 | 152, 1-6 | 10.1016/j.carbon.2019.05.062 | 40 | missing_conditions | 1 | Strict comparison candidate lacks structured metadata: condition_temperature_C, condition_atmosphere, gauge_length_mm, strain_rate_s_inv. | 0.6074074 | 607.4074 | 0.001646341 |  |  |  |  | 0.1850306 | 185030.6 | 0.112389 | 0.112389 | 112388980.7 | raw_value_as_GPa |  |  | 8.497357 | 8497356752.2 | [5 empty] | 0.1766964 | 176696.4 | 290.9027 |  |  |  | 40.9278350515463 | 40.92784 | [5 empty] | alignment: Not Reported/ Can not calculate |  |  | Bulmer/James meta-analysis supporting workbook, Main sheet | 10.1002/adma.202008432 | A Meta-Analysis of Conductive and Strong Carbon Nanotube Materials | John S. Bulmer et al. | Advanced Materials | 2021 | 2019 Nanotube length and density dependences of electrical and mechanical properties of carbon nanotube fibres made by wet spinning | accepted | 1 |  |  | Bulmer/James CNT meta-analysis supporting workbook | peer_reviewed_meta_analysis_workbook | 10.1016/j.carbon.2019.05.062 | Original DOI resolved from James/Bulmer workbook reference: 10.1016/j.carbon.2019.05.062; compiled data source DOI: 10.1002/adma.202008432 | 4 | Aligned Few-wall CNTs |  | Nanotube length and density dependences of electrical and mechanical properties of carbon nanotube fibres made by wet spinning |  | Carbon | 2019 |  |  |  | secondary_public_candidate | needs_primary_value_crosscheck | James_Bulmer_meta_analysis_workbook | 3 | {"Category": "Aligned Few-wall CNTs", "Conductivity (MSm-1)": 0.17669644118062397, "Density (g cm-3)": 0.6074074074074071, "Specific Conductivity (kS m2/kg)": 0.2909026775534665, "Electrical Anisotropy": "Not Reported/ Can not calculate", "Alignment figure of merit": "Not Reported/ Can not calculate", "Alignment method": "Not Reported/ Can not calculate", "Alignment FWHM": "Not Reported/ Can not calculate", "FWHM type": "Not Reported/ Can not calculate", "Raman G:D": 40.9278350515463, "Raman wavelength": 532, "(10^-12)*G:D λ^4": 3.278425368729065, "Doped or Acid Exposure (Yes/ No)": "No", "Tensile Strength (MPa)": 112.388980716253, "Specific Strength (N/Tex)": 0.18503063898407518, "Young's Modulus (GPa)": 8.49735675220439, "Unnamed: 16": null, "Uber Parameter": 19.85873292047968, "Specific Uber Parameter": 0.05382590830989629, "CNT Diameter (nm)": "Not Reported/ Can not calculate", "Plottable CNT Diameter (nm)": "Not Reported/ Can not calculate", "Date Entered and Checked ": 20201128, "Notes": "Homogenizer SC", "Year": 2019, "Production Process": "Liquid Extrusion ", "Post Process": "As-is", "Intentionally added intercalation dope": null, "Host Conductivity (MSm-1)": null, "Sorted Status": "Unsorted", "Bulk Fiber Diameter (microns)": "Not Reported/ Can not calculate", "G Peak Position (cm-1)": "Not Reported/ Can not calculate", "Thermal Conductivity (W/(m K))": "Not Reported/ Can not calculate", "T Star (K)": "Not Reported/ Can not calculate", "R value at lowest temp": "Not Reported/ Can not calculate", "R value at 4.2 K": "Not Reported/ Can not calculate", "R value at 10 K": "Not Reported/ Can not calculate", "R value at 77 K": "Not Reported/ Can not calculate", "R value at 300 K": "Not Reported/ Can not calculate", "R(300K)/R(4.2K)": null, "R(300K)/R(10K)": null, "Reference": "2019 Nanotube length and density dependences of electrical and mechanical properties of carbon nanotube fibres made by wet spinning", "Unnamed: 41": null, "Unnamed: 42": null, "Unnamed: 43": null, "Unnamed: 44": null, "Unnamed: 45": 40, "Log Conductivity": -0.7527721974721924, "Log Density": -0.21651991611128968, "Log Specific Conductivity": -0.5362522813609026, "Log Tensile Strength": 2.050723732507747, "Log Specific Strength": -0.7327563513809635, "Log Youngs Modulus": 0.9292838520133726, "Log Raman G:D Ratio": 1.6120187724968693, "Log Raman (10^-12)*G:D λ^4": 0.515665301677062, "Log CNT Diameter": null, "Log Fiber Diameter": null, "Log Thermal Conductivity": null, "Log (R(300K)/R(4.2))": null, "Log (R(300K)/R(10))": null, "Log Host Conductivity ": null, "Log Thermal Conductivity ": null, "Ampacity Measurement Config": null, "Medium 1": null, "Substrate": null, "Absolute I max (mA)": null, "Absolute J max (A/m2)": null, "Specific J max (mA/tex)": null, "Absolute J failure (A/m2": null, "Specific J failure (mA/tex)": null, "Breakdown Temp (oC)": null, "Medium 2": null, "Substrate 2": null, "Absolute I max (mA).1": null, "Absolute J max (A/m2).1": null, "Specific J max (mA/tex).1": null, "Absolute J failure (A/m2.1": null, "Specific J failure (mA/tex).1": null, "Probe separation for Electrical conductivity (microns)": null, "Probe separation for Ampacity (microns)": "Not Reported/ Can not calculate", "Notes on ampacity": null, "Substrate for ampacity (Yes/No)": null, "Notes on substrate ": null, "Log (Jmax in Air (A/m2))": null, "Log (Jmax in Vacuum(A/m2))": null, "Bulk fibre diameter (nm)": null, "Log (Bulk fibre diameter (nm))": null, "Effective diameter for ampacity (nm)": "Not Reported/ Can not calculate", "Log (Effective diameter for ampacity (nm))": null, "Notes on diameter": null, "Category 2": "CNT", "Diameter Regime": "Not reported/Can not calculate", "Log (Probe separation for ampacity (microns))": "Not reported/Can not calculate", "Probe separation regime": "Not reported/Can not calculate"} |  | 1.646341
needs_review |  |  |  |  | Homogenizer SC | CNT_or_CNT_hybrid | fiber_yarn | FWCNT | wet_spun | densified;As-is | alignment: Not Reported/ Can not calculate |  |  |  |  | Bulmer/James meta-analysis supporting workbook, Main sheet |  |  |  | extract_test_conditions;check_duplicate_or_multi_sample_group | rec_7c0a6ca8e397 | 20210409_Metaanalysis_database.xlsx | Main | 1097 | 2019 Nanotube length and density dependences of electrical and mechanical properties of carbon nanotube fibres made by wet spinning | Homogenizer SC | CNT_or_CNT_hybrid | fiber_yarn | FWCNT | wet_spun | densified;As-is | strict_candidate_missing_conditions | peer_reviewed_meta_analysis_record | secondary_meta_analysis_with_original_doi | Peer-reviewed meta-analysis workbook row with original DOI resolved by Crossref/OpenAlex; not re-extracted from the primary paper in this pipeline. | 10.1016/j.carbon.2019.05.062 | 10.1016/j.carbon.2019.05.062 |  | verified_crossref_openalex | Nanotube length and density dependences of electrical and mechanical properties of carbon nanotube fibres made by wet spinning | Naoko Tajima et al. | Naoko Tajima; Takayuki Watanabe; Takahiro Morimoto; Kazufumi Kobashi; Ken Mukai; Kinji Asaka; Toshiya Okazaki | Carbon | 2019 | 2019-11-01 | 152, 1-6 | 10.1016/j.carbon.2019.05.062 | 40 | missing_conditions | 1 | Strict comparison candidate lacks structured metadata: condition_temperature_C, condition_atmosphere, gauge_length_mm, strain_rate_s_inv. | 0.5759259 | 575.9259 | 0.001736334 |  |  |  |  | 0.2919625 | 291962.5 | 0.1681488 | 0.1681488 | 168148760.3 | raw_value_as_GPa |  |  | 13.98973 | 13989731413.6 | [5 empty] | 0.232822 | 232822 | 404.2568 |  |  |  | 43.1958762886597 | 43.19588 | [5 empty] | alignment: Not Reported/ Can not calculate |  |  | Bulmer/James meta-analysis supporting workbook, Main sheet | 10.1002/adma.202008432 | A Meta-Analysis of Conductive and Strong Carbon Nanotube Materials | John S. Bulmer et al. | Advanced Materials | 2021 | 2019 Nanotube length and density dependences of electrical and mechanical properties of carbon nanotube fibres made by wet spinning | accepted | 1 |  |  | Bulmer/James CNT meta-analysis supporting workbook | peer_reviewed_meta_analysis_workbook | 10.1016/j.carbon.2019.05.062 | Original DOI resolved from James/Bulmer workbook reference: 10.1016/j.carbon.2019.05.062; compiled data source DOI: 10.1002/adma.202008432 | 4 | Aligned Few-wall CNTs |  | Nanotube length and density dependences of electrical and mechanical properties of carbon nanotube fibres made by wet spinning |  | Carbon | 2019 |  |  |  | secondary_public_candidate | needs_primary_value_crosscheck | James_Bulmer_meta_analysis_workbook | 3 | {"Category": "Aligned Few-wall CNTs", "Conductivity (MSm-1)": 0.23282198841971397, "Density (g cm-3)": 0.575925925925925, "Specific Conductivity (kS m2/kg)": 0.40425682876734975, "Electrical Anisotropy": "Not Reported/ Can not calculate", "Alignment figure of merit": "Not Reported/ Can not calculate", "Alignment method": "Not Reported/ Can not calculate", "Alignment FWHM": "Not Reported/ Can not calculate", "FWHM type": "Not Reported/ Can not calculate", "Raman G:D": 43.1958762886597, "Raman wavelength": 532, "(10^-12)*G:D λ^4": 3.4601013337467963, "Doped or Acid Exposure (Yes/ No)": "No", "Tensile Strength (MPa)": 168.148760330578, "Specific Strength (N/Tex)": 0.2919624777444125, "Young's Modulus (GPa)": 13.9897314135541, "Unnamed: 16": null, "Uber Parameter": 39.14872873047509, "Specific Uber Parameter": 0.11802782537201412, "CNT Diameter (nm)": "Not Reported/ Can not calculate", "Plottable CNT Diameter (nm)": "Not Reported/ Can not calculate", "Date Entered and Checked ": 20201128, "Notes": "Homogenizer SC", "Year": 2019, "Production Process": "Liquid Extrusion ", "Post Process": "As-is", "Intentionally added intercalation dope": null, "Host Conductivity (MSm-1)": null, "Sorted Status": "Unsorted", "Bulk Fiber Diameter (microns)": "Not Reported/ Can not calculate", "G Peak Position (cm-1)": "Not Reported/ Can not calculate", "Thermal Conductivity (W/(m K))": "Not Reported/ Can not calculate", "T Star (K)": "Not Reported/ Can not calculate", "R value at lowest temp": "Not Reported/ Can not calculate", "R value at 4.2 K": "Not Reported/ Can not calculate", "R value at 10 K": "Not Reported/ Can not calculate", "R value at 77 K": "Not Reported/ Can not calculate", "R value at 300 K": "Not Reported/ Can not calculate", "R(300K)/R(4.2K)": null, "R(300K)/R(10K)": null, "Reference": "2019 Nanotube length and density dependences of electrical and mechanical properties of carbon nanotube fibres made by wet spinning", "Unnamed: 41": null, "Unnamed: 42": null, "Unnamed: 43": null, "Unnamed: 44": null, "Unnamed: 45": 40, "Log Conductivity": -0.6329760059878117, "Log Density": -0.23963337079613173, "Log Specific Conductivity": -0.39334263519167983, "Log Tensile Strength": 2.2256936698452785, "Log Specific Strength": -0.5346729593585897, "Log Youngs Modulus": 1.1458093766268462, "Log Raman G:D Ratio": 1.6354422887000495, "Log Raman (10^-12)*G:D λ^4": 0.5390888178802422, "Log CNT Diameter": null, "Log Fiber Diameter": null, "Log Thermal Conductivity": null, "Log (R(300K)/R(4.2))": null, "Log (R(300K)/R(10))": null, "Log Host Conductivity ": null, "Log Thermal Conductivity ": null, "Ampacity Measurement Config": null, "Medium 1": null, "Substrate": null, "Absolute I max (mA)": null, "Absolute J max (A/m2)": null, "Specific J max (mA/tex)": null, "Absolute J failure (A/m2": null, "Specific J failure (mA/tex)": null, "Breakdown Temp (oC)": null, "Medium 2": null, "Substrate 2": null, "Absolute I max (mA).1": null, "Absolute J max (A/m2).1": null, "Specific J max (mA/tex).1": null, "Absolute J failure (A/m2.1": null, "Specific J failure (mA/tex).1": null, "Probe separation for Electrical conductivity (microns)": null, "Probe separation for Ampacity (microns)": "Not Reported/ Can not calculate", "Notes on ampacity": null, "Substrate for ampacity (Yes/No)": null, "Notes on substrate ": null, "Log (Jmax in Air (A/m2))": null, "Log (Jmax in Vacuum(A/m2))": null, "Bulk fibre diameter (nm)": null, "Log (Bulk fibre diameter (nm))": null, "Effective diameter for ampacity (nm)": "Not Reported/ Can not calculate", "Log (Effective diameter for ampacity (nm))": null, "Notes on diameter": null, "Category 2": "CNT", "Diameter Regime": "Not reported/Can not calculate", "Log (Probe separation for ampacity (microns))": "Not reported/Can not calculate", "Probe separation regime": "Not reported/Can not calculate"} |  | 1.736334
needs_review |  |  |  |  | Homogenizer SC | CNT_or_CNT_hybrid | fiber_yarn | FWCNT | wet_spun | densified;As-is | alignment: Not Reported/ Can not calculate |  |  |  |  | Bulmer/James meta-analysis supporting workbook, Main sheet |  |  |  | extract_test_conditions;check_duplicate_or_multi_sample_group | rec_3bbc54b98297 | 20210409_Metaanalysis_database.xlsx | Main | 1098 | 2019 Nanotube length and density dependences of electrical and mechanical properties of carbon nanotube fibres made by wet spinning | Homogenizer SC | CNT_or_CNT_hybrid | fiber_yarn | FWCNT | wet_spun | densified;As-is | strict_candidate_missing_conditions | peer_reviewed_meta_analysis_record | secondary_meta_analysis_with_original_doi | Peer-reviewed meta-analysis workbook row with original DOI resolved by Crossref/OpenAlex; not re-extracted from the primary paper in this pipeline. | 10.1016/j.carbon.2019.05.062 | 10.1016/j.carbon.2019.05.062 |  | verified_crossref_openalex | Nanotube length and density dependences of electrical and mechanical properties of carbon nanotube fibres made by wet spinning | Naoko Tajima et al. | Naoko Tajima; Takayuki Watanabe; Takahiro Morimoto; Kazufumi Kobashi; Ken Mukai; Kinji Asaka; Toshiya Okazaki | Carbon | 2019 | 2019-11-01 | 152, 1-6 | 10.1016/j.carbon.2019.05.062 | 40 | missing_conditions | 1 | Strict comparison candidate lacks structured metadata: condition_temperature_C, condition_atmosphere, gauge_length_mm, strain_rate_s_inv. | 0.587037 | 587.037 | 0.00170347 |  |  |  |  | 0.1194456 | 119445.6 | 0.07011901 | 0.07011901 | 70119008.3 | raw_value_as_GPa |  |  | 7.387801 | 7387801487.5 | [5 empty] | 0.2429389 | 242938.9 | 413.8391 |  |  |  | 52.3711340206185 | 52.37113 | [5 empty] | alignment: Not Reported/ Can not calculate |  |  | Bulmer/James meta-analysis supporting workbook, Main sheet | 10.1002/adma.202008432 | A Meta-Analysis of Conductive and Strong Carbon Nanotube Materials | John S. Bulmer et al. | Advanced Materials | 2021 | 2019 Nanotube length and density dependences of electrical and mechanical properties of carbon nanotube fibres made by wet spinning | accepted | 1 |  |  | Bulmer/James CNT meta-analysis supporting workbook | peer_reviewed_meta_analysis_workbook | 10.1016/j.carbon.2019.05.062 | Original DOI resolved from James/Bulmer workbook reference: 10.1016/j.carbon.2019.05.062; compiled data source DOI: 10.1002/adma.202008432 | 4 | Aligned Few-wall CNTs |  | Nanotube length and density dependences of electrical and mechanical properties of carbon nanotube fibres made by wet spinning |  | Carbon | 2019 |  |  |  | secondary_public_candidate | needs_primary_value_crosscheck | James_Bulmer_meta_analysis_workbook | 3 | {"Category": "Aligned Few-wall CNTs", "Conductivity (MSm-1)": 0.24293885044485197, "Density (g cm-3)": 0.5870370370370369, "Specific Conductivity (kS m2/kg)": 0.4138390512309782, "Electrical Anisotropy": "Not Reported/ Can not calculate", "Alignment figure of merit": "Not Reported/ Can not calculate", "Alignment method": "Not Reported/ Can not calculate", "Alignment FWHM": "Not Reported/ Can not calculate", "FWHM type": "Not Reported/ Can not calculate", "Raman G:D": 52.3711340206185, "Raman wavelength": 532, "(10^-12)*G:D λ^4": 4.195063192227624, "Doped or Acid Exposure (Yes/ No)": "No", "Tensile Strength (MPa)": 70.1190082644629, "Specific Strength (N/Tex)": 0.11944562922022073, "Young's Modulus (GPa)": 7.38780148752447, "Unnamed: 16": null, "Uber Parameter": 17.034631262101694, "Specific Uber Parameter": 0.04943126587018335, "CNT Diameter (nm)": "Not Reported/ Can not calculate", "Plottable CNT Diameter (nm)": "Not Reported/ Can not calculate", "Date Entered and Checked ": 20201128, "Notes": "Homogenizer SC", "Year": 2019, "Production Process": "Liquid Extrusion ", "Post Process": "As-is", "Intentionally added intercalation dope": null, "Host Conductivity (MSm-1)": null, "Sorted Status": "Unsorted", "Bulk Fiber Diameter (microns)": "Not Reported/ Can not calculate", "G Peak Position (cm-1)": "Not Reported/ Can not calculate", "Thermal Conductivity (W/(m K))": "Not Reported/ Can not calculate", "T Star (K)": "Not Reported/ Can not calculate", "R value at lowest temp": "Not Reported/ Can not calculate", "R value at 4.2 K": "Not Reported/ Can not calculate", "R value at 10 K": "Not Reported/ Can not calculate", "R value at 77 K": "Not Reported/ Can not calculate", "R value at 300 K": "Not Reported/ Can not calculate", "R(300K)/R(4.2K)": null, "R(300K)/R(10K)": null, "Reference": "2019 Nanotube length and density dependences of electrical and mechanical properties of carbon nanotube fibres made by wet spinning", "Unnamed: 41": null, "Unnamed: 42": null, "Unnamed: 43": null, "Unnamed: 44": null, "Unnamed: 45": 40, "Log Conductivity": -0.6145030278682715, "Log Density": -0.2313344976052171, "Log Specific Conductivity": -0.3831685302630544, "Log Tensile Strength": 1.845835764975706, "Log Specific Strength": -0.9228297374190769, "Log Youngs Modulus": 0.8685152173000142, "Log Raman G:D Ratio": 1.7190919780176739, "Log Raman (10^-12)*G:D λ^4": 0.6227385071978666, "Log CNT Diameter": null, "Log Fiber Diameter": null, "Log Thermal Conductivity": null, "Log (R(300K)/R(4.2))": null, "Log (R(300K)/R(10))": null, "Log Host Conductivity ": null, "Log Thermal Conductivity ": null, "Ampacity Measurement Config": null, "Medium 1": null, "Substrate": null, "Absolute I max (mA)": null, "Absolute J max (A/m2)": null, "Specific J max (mA/tex)": null, "Absolute J failure (A/m2": null, "Specific J failure (mA/tex)": null, "Breakdown Temp (oC)": null, "Medium 2": null, "Substrate 2": null, "Absolute I max (mA).1": null, "Absolute J max (A/m2).1": null, "Specific J max (mA/tex).1": null, "Absolute J failure (A/m2.1": null, "Specific J failure (mA/tex).1": null, "Probe separation for Electrical conductivity (microns)": null, "Probe separation for Ampacity (microns)": "Not Reported/ Can not calculate", "Notes on ampacity": null, "Substrate for ampacity (Yes/No)": null, "Notes on substrate ": null, "Log (Jmax in Air (A/m2))": null, "Log (Jmax in Vacuum(A/m2))": null, "Bulk fibre diameter (nm)": null, "Log (Bulk fibre diameter (nm))": null, "Effective diameter for ampacity (nm)": "Not Reported/ Can not calculate", "Log (Effective diameter for ampacity (nm))": null, "Notes on diameter": null, "Category 2": "CNT", "Diameter Regime": "Not reported/Can not calculate", "Log (Probe separation for ampacity (microns))": "Not reported/Can not calculate", "Probe separation regime": "Not reported/Can not calculate"} |  | 1.70347
needs_review |  |  |  |  | Homogenizer SC | CNT_or_CNT_hybrid | fiber_yarn | FWCNT | wet_spun | densified;As-is | alignment: Not Reported/ Can not calculate |  |  |  |  | Bulmer/James meta-analysis supporting workbook, Main sheet |  |  |  | extract_test_conditions;check_duplicate_or_multi_sample_group | rec_44931565b16d | 20210409_Metaanalysis_database.xlsx | Main | 1099 | 2019 Nanotube length and density dependences of electrical and mechanical properties of carbon nanotube fibres made by wet spinning | Homogenizer SC | CNT_or_CNT_hybrid | fiber_yarn | FWCNT | wet_spun | densified;As-is | strict_candidate_missing_conditions | peer_reviewed_meta_analysis_record | secondary_meta_analysis_with_original_doi | Peer-reviewed meta-analysis workbook row with original DOI resolved by Crossref/OpenAlex; not re-extracted from the primary paper in this pipeline. | 10.1016/j.carbon.2019.05.062 | 10.1016/j.carbon.2019.05.062 |  | verified_crossref_openalex | Nanotube length and density dependences of electrical and mechanical properties of carbon nanotube fibres made by wet spinning | Naoko Tajima et al. | Naoko Tajima; Takayuki Watanabe; Takahiro Morimoto; Kazufumi Kobashi; Ken Mukai; Kinji Asaka; Toshiya Okazaki | Carbon | 2019 | 2019-11-01 | 152, 1-6 | 10.1016/j.carbon.2019.05.062 | 40 | missing_conditions | 1 | Strict comparison candidate lacks structured metadata: condition_temperature_C, condition_atmosphere, gauge_length_mm, strain_rate_s_inv. | 0.4944444 | 494.4444 | 0.002022472 |  |  |  |  | 0.1718243 | 171824.3 | 0.08495758 | 0.08495758 | 84957575.8 | raw_value_as_GPa |  |  | 5.992613 | 5992613111.7 | [5 empty] | 0.2250671 | 225067.1 | 455.1918 |  |  |  | 56.0824742268041 | 56.08247 | [5 empty] | alignment: Not Reported/ Can not calculate |  |  | Bulmer/James meta-analysis supporting workbook, Main sheet | 10.1002/adma.202008432 | A Meta-Analysis of Conductive and Strong Carbon Nanotube Materials | John S. Bulmer et al. | Advanced Materials | 2021 | 2019 Nanotube length and density dependences of electrical and mechanical properties of carbon nanotube fibres made by wet spinning | accepted | 1 |  |  | Bulmer/James CNT meta-analysis supporting workbook | peer_reviewed_meta_analysis_workbook | 10.1016/j.carbon.2019.05.062 | Original DOI resolved from James/Bulmer workbook reference: 10.1016/j.carbon.2019.05.062; compiled data source DOI: 10.1002/adma.202008432 | 4 | Aligned Few-wall CNTs |  | Nanotube length and density dependences of electrical and mechanical properties of carbon nanotube fibres made by wet spinning |  | Carbon | 2019 |  |  |  | secondary_public_candidate | needs_primary_value_crosscheck | James_Bulmer_meta_analysis_workbook | 3 | {"Category": "Aligned Few-wall CNTs", "Conductivity (MSm-1)": 0.225067080920773, "Density (g cm-3)": 0.494444444444444, "Specific Conductivity (kS m2/kg)": 0.45519184905324905, "Electrical Anisotropy": "Not Reported/ Can not calculate", "Alignment figure of merit": "Not Reported/ Can not calculate", "Alignment method": "Not Reported/ Can not calculate", "Alignment FWHM": "Not Reported/ Can not calculate", "FWHM type": "Not Reported/ Can not calculate", "Raman G:D": 56.0824742268041, "Raman wavelength": 532, "(10^-12)*G:D λ^4": 4.492351134983916, "Doped or Acid Exposure (Yes/ No)": "No", "Tensile Strength (MPa)": 84.9575757575758, "Specific Strength (N/Tex)": 0.17182431052093997, "Young's Modulus (GPa)": 5.99261311172667, "Unnamed: 16": null, "Uber Parameter": 19.121153577863012, "Specific Uber Parameter": 0.0782130256183263, "CNT Diameter (nm)": "Not Reported/ Can not calculate", "Plottable CNT Diameter (nm)": "Not Reported/ Can not calculate", "Date Entered and Checked ": 20201128, "Notes": "Homogenizer SC", "Year": 2019, "Production Process": "Liquid Extrusion ", "Post Process": "As-is", "Intentionally added intercalation dope": null, "Host Conductivity (MSm-1)": null, "Sorted Status": "Unsorted", "Bulk Fiber Diameter (microns)": "Not Reported/ Can not calculate", "G Peak Position (cm-1)": "Not Reported/ Can not calculate", "Thermal Conductivity (W/(m K))": "Not Reported/ Can not calculate", "T Star (K)": "Not Reported/ Can not calculate", "R value at lowest temp": "Not Reported/ Can not calculate", "R value at 4.2 K": "Not Reported/ Can not calculate", "R value at 10 K": "Not Reported/ Can not calculate", "R value at 77 K": "Not Reported/ Can not calculate", "R value at 300 K": "Not Reported/ Can not calculate", "R(300K)/R(4.2K)": null, "R(300K)/R(10K)": null, "Reference": "2019 Nanotube length and density dependences of electrical and mechanical properties of carbon nanotube fibres made by wet spinning", "Unnamed: 41": null, "Unnamed: 42": null, "Unnamed: 43": null, "Unnamed: 44": null, "Unnamed: 45": 40, "Log Conductivity": -0.6476880217473233, "Log Density": -0.30588249845839366, "Log Specific Conductivity": -0.34180552328892977, "Log Tensile Strength": 1.9292021114336195, "Log Specific Strength": -0.7649153901079869, "Log Youngs Modulus": 0.7776162401750478, "Log Raman G:D Ratio": 1.748827165431935, "Log Raman (10^-12)*G:D λ^4": 0.6524736946121276, "Log CNT Diameter": null, "Log Fiber Diameter": null, "Log Thermal Conductivity": null, "Log (R(300K)/R(4.2))": null, "Log (R(300K)/R(10))": null, "Log Host Conductivity ": null, "Log Thermal Conductivity ": null, "Ampacity Measurement Config": null, "Medium 1": null, "Substrate": null, "Absolute I max (mA)": null, "Absolute J max (A/m2)": null, "Specific J max (mA/tex)": null, "Absolute J failure (A/m2": null, "Specific J failure (mA/tex)": null, "Breakdown Temp (oC)": null, "Medium 2": null, "Substrate 2": null, "Absolute I max (mA).1": null, "Absolute J max (A/m2).1": null, "Specific J max (mA/tex).1": null, "Absolute J failure (A/m2.1": null, "Specific J failure (mA/tex).1": null, "Probe separation for Electrical conductivity (microns)": null, "Probe separation for Ampacity (microns)": "Not Reported/ Can not calculate", "Notes on ampacity": null, "Substrate for ampacity (Yes/No)": null, "Notes on substrate ": null, "Log (Jmax in Air (A/m2))": null, "Log (Jmax in Vacuum(A/m2))": null, "Bulk fibre diameter (nm)": null, "Log (Bulk fibre diameter (nm))": null, "Effective diameter for ampacity (nm)": "Not Reported/ Can not calculate", "Log (Effective diameter for ampacity (nm))": null, "Notes on diameter": null, "Category 2": "CNT", "Diameter Regime": "Not reported/Can not calculate", "Log (Probe separation for ampacity (microns))": "Not reported/Can not calculate", "Probe separation regime": "Not reported/Can not calculate"} |  | 2.022472
needs_review |  |  |  |  | 99% Metallic | CNT_or_CNT_hybrid | fiber_yarn | FWCNT | Buckypaper | Gate Voltage | alignment: Not Reported/ Can not calculate |  |  |  |  | Bulmer/James meta-analysis supporting workbook, Main sheet |  |  |  | extract_test_conditions;check_duplicate_or_multi_sample_group | rec_431603bfc3e2 | 20210409_Metaanalysis_database.xlsx | Main | 1116 | 2019 Solving the Thermoelectric Trade-Off Problem with Metallic Carbon Nanotubes | 99% Metallic | CNT_or_CNT_hybrid | fiber_yarn | FWCNT | Buckypaper | Gate Voltage | strict_candidate_missing_conditions | peer_reviewed_meta_analysis_record | secondary_meta_analysis_with_original_doi | Peer-reviewed meta-analysis workbook row with original DOI resolved by Crossref/OpenAlex; not re-extracted from the primary paper in this pipeline. | 10.1021/acs.nanolett.9b03022 | 10.1021/acs.nanolett.9b03022 |  | verified_crossref_openalex | Solving the Thermoelectric Trade-Off Problem with Metallic Carbon Nanotubes | Yota Ichinose et al. | Yota Ichinose; Akari Yoshida; Kanako Horiuchi; Kengo Fukuhara; Natsumi Komatsu; Weilu Gao; Yohei Yomogida; Manaho Matsubara; Takahiro Yamamoto; Junichiro Kono; Kazuhiro Yanagi | Nano Letters | 2019 | 2019-10-09 | 19, 10, 7370-7376 | 10.1021/acs.nanolett.9b03022 | 10 | missing_conditions | 1 | Strict comparison candidate lacks structured metadata: condition_temperature_C, condition_atmosphere, gauge_length_mm. | [22 empty] | 0.008823403 | 8823.403 | [11 empty] | alignment: Not Reported/ Can not calculate |  |  | Bulmer/James meta-analysis supporting workbook, Main sheet | 10.1002/adma.202008432 | A Meta-Analysis of Conductive and Strong Carbon Nanotube Materials | John S. Bulmer et al. | Advanced Materials | 2021 | 2019 Solving the Thermoelectric Trade-Off Problem with Metallic Carbon Nanotubes | accepted | 1 |  |  | Bulmer/James CNT meta-analysis supporting workbook | peer_reviewed_meta_analysis_workbook | 10.1021/acs.nanolett.9b03022 | Original DOI resolved from James/Bulmer workbook reference: 10.1021/acs.nanolett.9b03022; compiled data source DOI: 10.1002/adma.202008432 | 4 | Unaligned Few-wall CNTs |  | Solving the Thermoelectric Trade-Off Problem with Metallic Carbon Nanotubes |  | Nano Letters | 2019 |  |  |  | secondary_public_candidate | needs_primary_value_crosscheck | James_Bulmer_meta_analysis_workbook | 3 | {"Category": "Unaligned Few-wall CNTs", "Conductivity (MSm-1)": 0.008823402574041359, "Density (g cm-3)": "Not Reported/ Can not calculate", "Specific Conductivity (kS m2/kg)": "Not Reported/ Can not calculate", "Electrical Anisotropy": "Not Reported/ Can not calculate", "Alignment figure of merit": null, "Alignment method": "Not Reported/ Can not calculate", "Alignment FWHM": null, "FWHM type": "Not Reported/ Can not calculate", "Raman G:D": "Not Reported/ Can not calculate", "Raman wavelength": "Not Reported/ Can not calculate", "(10^-12)*G:D λ^4": null, "Doped or Acid Exposure (Yes/ No)": "No", "Tensile Strength (MPa)": "Not Reported/ Can not calculate", "Specific Strength (N/Tex)": "Not Reported/ Can not calculate", "Young's Modulus (GPa)": "Not Reported/ Can not calculate", "Unnamed: 16": null, "Uber Parameter": "Not Reported/ Can not calculate", "Specific Uber Parameter": "Not Reported/ Can not calculate", "CNT Diameter (nm)": 1.4, "Plottable CNT Diameter (nm)": 1.4, "Date Entered and Checked ": 20200512, "Notes": "99% Metallic", "Year": 2019, "Production Process": "Buckypaper", "Post Process": "Gate Voltage", "Intentionally added intercalation dope": null, "Host Conductivity (MSm-1)": null, "Sorted Status": "Metallic", "Bulk Fiber Diameter (microns)": "Not Reported/ Can not calculate", "G Peak Position (cm-1)": "Not Reported/ Can not calculate", "Thermal Conductivity (W/(m K))": "Not Reported/ Can not calculate", "T Star (K)": "Not Reported/ Can not calculate", "R value at lowest temp": "Not Reported/ Can not calculate", "R value at 4.2 K": "Not Reported/ Can not calculate", "R value at 10 K": "Not Reported/ Can not calculate", "R value at 77 K": "Not Reported/ Can not calculate", "R value at 300 K": "Not Reported/ Can not calculate", "R(300K)/R(4.2K)": null, "R(300K)/R(10K)": null, "Reference": "2019 Solving the Thermoelectric Trade-Off Problem with Metallic Carbon Nanotubes", "Unnamed: 41": null, "Unnamed: 42": null, "Unnamed: 43": null, "Unnamed: 44": null, "Unnamed: 45": 10, "Log Conductivity": -2.0543639053254434, "Log Density": null, "Log Specific Conductivity": null, "Log Tensile Strength": null, "Log Specific Strength": null, "Log Youngs Modulus": null, "Log Raman G:D Ratio": null, "Log Raman (10^-12)*G:D λ^4": null, "Log CNT Diameter": 0.146128035678238, "Log Fiber Diameter": null, "Log Thermal Conductivity": null, "Log (R(300K)/R(4.2))": null, "Log (R(300K)/R(10))": null, "Log Host Conductivity ": null, "Log Thermal Conductivity ": null, "Ampacity Measurement Config": null, "Medium 1": null, "Substrate": null, "Absolute I max (mA)": null, "Absolute J max (A/m2)": null, "Specific J max (mA/tex)": null, "Absolute J failure (A/m2": null, "Specific J failure (mA/tex)": null, "Breakdown Temp (oC)": null, "Medium 2": null, "Substrate 2": null, "Absolute I max (mA).1": null, "Absolute J max (A/m2).1": null, "Specific J max (mA/tex).1": null, "Absolute J failure (A/m2.1": null, "Specific J failure (mA/tex).1": null, "Probe separation for Electrical conductivity (microns)": null, "Probe separation for Ampacity (microns)": "Not Reported/ Can not calculate", "Notes on ampacity": null, "Substrate for ampacity (Yes/No)": "Not Reported/ Can not calculate", "Notes on substrate ": null, "Log (Jmax in Air (A/m2))": "Not Reported/ Can not calculate", "Log (Jmax in Vacuum(A/m2))": "Not Reported/ Can not calculate", "Bulk fibre diameter (nm)": null, "Log (Bulk fibre diameter (nm))": null, "Effective diameter for ampacity (nm)": 1.4, "Log (Effective diameter for ampacity (nm))": 0.146128035678238, "Notes on diameter": null, "Category 2": "CNT", "Diameter Regime": "sub-micron", "Log (Probe separation for ampacity (microns))": "Not reported/Can not calculate", "Probe separation regime": "Not reported/Can not calculate"}
needs_review |  |  |  |  | 50% Metallic | CNT_or_CNT_hybrid | fiber_yarn | FWCNT | Buckypaper | Gate Voltage | alignment: Not Reported/ Can not calculate |  |  |  |  | Bulmer/James meta-analysis supporting workbook, Main sheet |  |  |  | extract_test_conditions;check_duplicate_or_multi_sample_group | rec_5edd6d0c4c63 | 20210409_Metaanalysis_database.xlsx | Main | 1117 | 2019 Solving the Thermoelectric Trade-Off Problem with Metallic Carbon Nanotubes | 50% Metallic | CNT_or_CNT_hybrid | fiber_yarn | FWCNT | Buckypaper | Gate Voltage | strict_candidate_missing_conditions | peer_reviewed_meta_analysis_record | secondary_meta_analysis_with_original_doi | Peer-reviewed meta-analysis workbook row with original DOI resolved by Crossref/OpenAlex; not re-extracted from the primary paper in this pipeline. | 10.1021/acs.nanolett.9b03022 | 10.1021/acs.nanolett.9b03022 |  | verified_crossref_openalex | Solving the Thermoelectric Trade-Off Problem with Metallic Carbon Nanotubes | Yota Ichinose et al. | Yota Ichinose; Akari Yoshida; Kanako Horiuchi; Kengo Fukuhara; Natsumi Komatsu; Weilu Gao; Yohei Yomogida; Manaho Matsubara; Takahiro Yamamoto; Junichiro Kono; Kazuhiro Yanagi | Nano Letters | 2019 | 2019-10-09 | 19, 10, 7370-7376 | 10.1021/acs.nanolett.9b03022 | 10 | missing_conditions | 1 | Strict comparison candidate lacks structured metadata: condition_temperature_C, condition_atmosphere, gauge_length_mm. | [22 empty] | 0.0005785218 | 578.5218 | [11 empty] | alignment: Not Reported/ Can not calculate |  |  | Bulmer/James meta-analysis supporting workbook, Main sheet | 10.1002/adma.202008432 | A Meta-Analysis of Conductive and Strong Carbon Nanotube Materials | John S. Bulmer et al. | Advanced Materials | 2021 | 2019 Solving the Thermoelectric Trade-Off Problem with Metallic Carbon Nanotubes | accepted | 1 |  |  | Bulmer/James CNT meta-analysis supporting workbook | peer_reviewed_meta_analysis_workbook | 10.1021/acs.nanolett.9b03022 | Original DOI resolved from James/Bulmer workbook reference: 10.1021/acs.nanolett.9b03022; compiled data source DOI: 10.1002/adma.202008432 | 4 | Unaligned Few-wall CNTs |  | Solving the Thermoelectric Trade-Off Problem with Metallic Carbon Nanotubes |  | Nano Letters | 2019 |  |  |  | secondary_public_candidate | needs_primary_value_crosscheck | James_Bulmer_meta_analysis_workbook | 3 | {"Category": "Unaligned Few-wall CNTs", "Conductivity (MSm-1)": 0.000578521777023257, "Density (g cm-3)": "Not Reported/ Can not calculate", "Specific Conductivity (kS m2/kg)": "Not Reported/ Can not calculate", "Electrical Anisotropy": "Not Reported/ Can not calculate", "Alignment figure of merit": null, "Alignment method": "Not Reported/ Can not calculate", "Alignment FWHM": null, "FWHM type": "Not Reported/ Can not calculate", "Raman G:D": "Not Reported/ Can not calculate", "Raman wavelength": "Not Reported/ Can not calculate", "(10^-12)*G:D λ^4": null, "Doped or Acid Exposure (Yes/ No)": "No", "Tensile Strength (MPa)": "Not Reported/ Can not calculate", "Specific Strength (N/Tex)": "Not Reported/ Can not calculate", "Young's Modulus (GPa)": "Not Reported/ Can not calculate", "Unnamed: 16": null, "Uber Parameter": "Not Reported/ Can not calculate", "Specific Uber Parameter": "Not Reported/ Can not calculate", "CNT Diameter (nm)": "Not Reported/ Can not calculate", "Plottable CNT Diameter (nm)": "Not Reported/ Can not calculate", "Date Entered and Checked ": 20200512, "Notes": "50% Metallic", "Year": 2019, "Production Process": "Buckypaper", "Post Process": "Gate Voltage", "Intentionally added intercalation dope": null, "Host Conductivity (MSm-1)": null, "Sorted Status": "Unsorted ", "Bulk Fiber Diameter (microns)": "Not Reported/ Can not calculate", "G Peak Position (cm-1)": "Not Reported/ Can not calculate", "Thermal Conductivity (W/(m K))": "Not Reported/ Can not calculate", "T Star (K)": "Not Reported/ Can not calculate", "R value at lowest temp": "Not Reported/ Can not calculate", "R value at 4.2 K": "Not Reported/ Can not calculate", "R value at 10 K": "Not Reported/ Can not calculate", "R value at 77 K": "Not Reported/ Can not calculate", "R value at 300 K": "Not Reported/ Can not calculate", "R(300K)/R(4.2K)": null, "R(300K)/R(10K)": null, "Reference": "2019 Solving the Thermoelectric Trade-Off Problem with Metallic Carbon Nanotubes", "Unnamed: 41": null, "Unnamed: 42": null, "Unnamed: 43": null, "Unnamed: 44": null, "Unnamed: 45": 10, "Log Conductivity": -3.2376802884615388, "Log Density": null, "Log Specific Conductivity": null, "Log Tensile Strength": null, "Log Specific Strength": null, "Log Youngs Modulus": null, "Log Raman G:D Ratio": null, "Log Raman (10^-12)*G:D λ^4": null, "Log CNT Diameter": null, "Log Fiber Diameter": null, "Log Thermal Conductivity": null, "Log (R(300K)/R(4.2))": null, "Log (R(300K)/R(10))": null, "Log Host Conductivity ": null, "Log Thermal Conductivity ": null, "Ampacity Measurement Config": null, "Medium 1": null, "Substrate": null, "Absolute I max (mA)": null, "Absolute J max (A/m2)": null, "Specific J max (mA/tex)": null, "Absolute J failure (A/m2": null, "Specific J failure (mA/tex)": null, "Breakdown Temp (oC)": null, "Medium 2": null, "Substrate 2": null, "Absolute I max (mA).1": null, "Absolute J max (A/m2).1": null, "Specific J max (mA/tex).1": null, "Absolute J failure (A/m2.1": null, "Specific J failure (mA/tex).1": null, "Probe separation for Electrical conductivity (microns)": null, "Probe separation for Ampacity (microns)": "Not Reported/ Can not calculate", "Notes on ampacity": null, "Substrate for ampacity (Yes/No)": "Not Reported/ Can not calculate", "Notes on substrate ": null, "Log (Jmax in Air (A/m2))": "Not Reported/ Can not calculate", "Log (Jmax in Vacuum(A/m2))": "Not Reported/ Can not calculate", "Bulk fibre diameter (nm)": null, "Log (Bulk fibre diameter (nm))": null, "Effective diameter for ampacity (nm)": "Not Reported/ Can not calculate", "Log (Effective diameter for ampacity (nm))": null, "Notes on diameter": null, "Category 2": "CNT", "Diameter Regime": "Not reported/Can not calculate", "Log (Probe separation for ampacity (microns))": "Not reported/Can not calculate", "Probe separation regime": "Not reported/Can not calculate"}
needs_review |  |  |  |  | 10% Metallic | CNT_or_CNT_hybrid | fiber_yarn | FWCNT | Buckypaper | Gate Voltage | alignment: Not Reported/ Can not calculate |  |  |  |  | Bulmer/James meta-analysis supporting workbook, Main sheet |  |  |  | extract_test_conditions;check_duplicate_or_multi_sample_group | rec_c2e894aec3fa | 20210409_Metaanalysis_database.xlsx | Main | 1118 | 2019 Solving the Thermoelectric Trade-Off Problem with Metallic Carbon Nanotubes | 10% Metallic | CNT_or_CNT_hybrid | fiber_yarn | FWCNT | Buckypaper | Gate Voltage | strict_candidate_missing_conditions | peer_reviewed_meta_analysis_record | secondary_meta_analysis_with_original_doi | Peer-reviewed meta-analysis workbook row with original DOI resolved by Crossref/OpenAlex; not re-extracted from the primary paper in this pipeline. | 10.1021/acs.nanolett.9b03022 | 10.1021/acs.nanolett.9b03022 |  | verified_crossref_openalex | Solving the Thermoelectric Trade-Off Problem with Metallic Carbon Nanotubes | Yota Ichinose et al. | Yota Ichinose; Akari Yoshida; Kanako Horiuchi; Kengo Fukuhara; Natsumi Komatsu; Weilu Gao; Yohei Yomogida; Manaho Matsubara; Takahiro Yamamoto; Junichiro Kono; Kazuhiro Yanagi | Nano Letters | 2019 | 2019-10-09 | 19, 10, 7370-7376 | 10.1021/acs.nanolett.9b03022 | 10 | missing_conditions | 1 | Strict comparison candidate lacks structured metadata: condition_temperature_C, condition_atmosphere, gauge_length_mm. | [22 empty] | 5.515815e-05 | 55.15815 | [11 empty] | alignment: Not Reported/ Can not calculate |  |  | Bulmer/James meta-analysis supporting workbook, Main sheet | 10.1002/adma.202008432 | A Meta-Analysis of Conductive and Strong Carbon Nanotube Materials | John S. Bulmer et al. | Advanced Materials | 2021 | 2019 Solving the Thermoelectric Trade-Off Problem with Metallic Carbon Nanotubes | accepted | 1 |  |  | Bulmer/James CNT meta-analysis supporting workbook | peer_reviewed_meta_analysis_workbook | 10.1021/acs.nanolett.9b03022 | Original DOI resolved from James/Bulmer workbook reference: 10.1021/acs.nanolett.9b03022; compiled data source DOI: 10.1002/adma.202008432 | 4 | Unaligned Few-wall CNTs |  | Solving the Thermoelectric Trade-Off Problem with Metallic Carbon Nanotubes |  | Nano Letters | 2019 |  |  |  | secondary_public_candidate | needs_primary_value_crosscheck | James_Bulmer_meta_analysis_workbook | 3 | {"Category": "Unaligned Few-wall CNTs", "Conductivity (MSm-1)": 5.5158145024075996e-05, "Density (g cm-3)": "Not Reported/ Can not calculate", "Specific Conductivity (kS m2/kg)": "Not Reported/ Can not calculate", "Electrical Anisotropy": "Not Reported/ Can not calculate", "Alignment figure of merit": null, "Alignment method": "Not Reported/ Can not calculate", "Alignment FWHM": null, "FWHM type": "Not Reported/ Can not calculate", "Raman G:D": "Not Reported/ Can not calculate", "Raman wavelength": "Not Reported/ Can not calculate", "(10^-12)*G:D λ^4": null, "Doped or Acid Exposure (Yes/ No)": "No", "Tensile Strength (MPa)": "Not Reported/ Can not calculate", "Specific Strength (N/Tex)": "Not Reported/ Can not calculate", "Young's Modulus (GPa)": "Not Reported/ Can not calculate", "Unnamed: 16": null, "Uber Parameter": "Not Reported/ Can not calculate", "Specific Uber Parameter": "Not Reported/ Can not calculate", "CNT Diameter (nm)": "Not Reported/ Can not calculate", "Plottable CNT Diameter (nm)": "Not Reported/ Can not calculate", "Date Entered and Checked ": 20200512, "Notes": "10% Metallic", "Year": 2019, "Production Process": "Buckypaper", "Post Process": "Gate Voltage", "Intentionally added intercalation dope": null, "Host Conductivity (MSm-1)": null, "Sorted Status": "Semiconducting ", "Bulk Fiber Diameter (microns)": "Not Reported/ Can not calculate", "G Peak Position (cm-1)": "Not Reported/ Can not calculate", "Thermal Conductivity (W/(m K))": "Not Reported/ Can not calculate", "T Star (K)": "Not Reported/ Can not calculate", "R value at lowest temp": "Not Reported/ Can not calculate", "R value at 4.2 K": "Not Reported/ Can not calculate", "R value at 10 K": "Not Reported/ Can not calculate", "R value at 77 K": "Not Reported/ Can not calculate", "R value at 300 K": "Not Reported/ Can not calculate", "R(300K)/R(4.2K)": null, "R(300K)/R(10K)": null, "Reference": "2019 Solving the Thermoelectric Trade-Off Problem with Metallic Carbon Nanotubes", "Unnamed: 41": null, "Unnamed: 42": null, "Unnamed: 43": null, "Unnamed: 44": null, "Unnamed: 45": 10, "Log Conductivity": -4.258390347633135, "Log Density": null, "Log Specific Conductivity": null, "Log Tensile Strength": null, "Log Specific Strength": null, "Log Youngs Modulus": null, "Log Raman G:D Ratio": null, "Log Raman (10^-12)*G:D λ^4": null, "Log CNT Diameter": null, "Log Fiber Diameter": null, "Log Thermal Conductivity": null, "Log (R(300K)/R(4.2))": null, "Log (R(300K)/R(10))": null, "Log Host Conductivity ": null, "Log Thermal Conductivity ": null, "Ampacity Measurement Config": null, "Medium 1": null, "Substrate": null, "Absolute I max (mA)": null, "Absolute J max (A/m2)": null, "Specific J max (mA/tex)": null, "Absolute J failure (A/m2": null, "Specific J failure (mA/tex)": null, "Breakdown Temp (oC)": null, "Medium 2": null, "Substrate 2": null, "Absolute I max (mA).1": null, "Absolute J max (A/m2).1": null, "Specific J max (mA/tex).1": null, "Absolute J failure (A/m2.1": null, "Specific J failure (mA/tex).1": null, "Probe separation for Electrical conductivity (microns)": null, "Probe separation for Ampacity (microns)": "Not Reported/ Can not calculate", "Notes on ampacity": null, "Substrate for ampacity (Yes/No)": "Not Reported/ Can not calculate", "Notes on substrate ": null, "Log (Jmax in Air (A/m2))": "Not Reported/ Can not calculate", "Log (Jmax in Vacuum(A/m2))": "Not Reported/ Can not calculate", "Bulk fibre diameter (nm)": null, "Log (Bulk fibre diameter (nm))": null, "Effective diameter for ampacity (nm)": "Not Reported/ Can not calculate", "Log (Effective diameter for ampacity (nm))": null, "Notes on diameter": null, "Category 2": "CNT", "Diameter Regime": "Not reported/Can not calculate", "Log (Probe separation for ampacity (microns))": "Not reported/Can not calculate", "Probe separation regime": "Not reported/Can not calculate"}
needs_review |  |  |  |  | 1% Metallic | CNT_or_CNT_hybrid | fiber_yarn | FWCNT | Buckypaper | Gate Voltage | alignment: Not Reported/ Can not calculate |  |  |  |  | Bulmer/James meta-analysis supporting workbook, Main sheet |  |  |  | extract_test_conditions;check_duplicate_or_multi_sample_group | rec_bae59a33bc8d | 20210409_Metaanalysis_database.xlsx | Main | 1119 | 2019 Solving the Thermoelectric Trade-Off Problem with Metallic Carbon Nanotubes | 1% Metallic | CNT_or_CNT_hybrid | fiber_yarn | FWCNT | Buckypaper | Gate Voltage | strict_candidate_missing_conditions | peer_reviewed_meta_analysis_record | secondary_meta_analysis_with_original_doi | Peer-reviewed meta-analysis workbook row with original DOI resolved by Crossref/OpenAlex; not re-extracted from the primary paper in this pipeline. | 10.1021/acs.nanolett.9b03022 | 10.1021/acs.nanolett.9b03022 |  | verified_crossref_openalex | Solving the Thermoelectric Trade-Off Problem with Metallic Carbon Nanotubes | Yota Ichinose et al. | Yota Ichinose; Akari Yoshida; Kanako Horiuchi; Kengo Fukuhara; Natsumi Komatsu; Weilu Gao; Yohei Yomogida; Manaho Matsubara; Takahiro Yamamoto; Junichiro Kono; Kazuhiro Yanagi | Nano Letters | 2019 | 2019-10-09 | 19, 10, 7370-7376 | 10.1021/acs.nanolett.9b03022 | 10 | missing_conditions | 1 | Strict comparison candidate lacks structured metadata: condition_temperature_C, condition_atmosphere, gauge_length_mm. | [22 empty] | 2.291229e-07 | 0.2291229 | [11 empty] | alignment: Not Reported/ Can not calculate |  |  | Bulmer/James meta-analysis supporting workbook, Main sheet | 10.1002/adma.202008432 | A Meta-Analysis of Conductive and Strong Carbon Nanotube Materials | John S. Bulmer et al. | Advanced Materials | 2021 | 2019 Solving the Thermoelectric Trade-Off Problem with Metallic Carbon Nanotubes | accepted | 1 |  |  | Bulmer/James CNT meta-analysis supporting workbook | peer_reviewed_meta_analysis_workbook | 10.1021/acs.nanolett.9b03022 | Original DOI resolved from James/Bulmer workbook reference: 10.1021/acs.nanolett.9b03022; compiled data source DOI: 10.1002/adma.202008432 | 4 | Unaligned Few-wall CNTs |  | Solving the Thermoelectric Trade-Off Problem with Metallic Carbon Nanotubes |  | Nano Letters | 2019 |  |  |  | secondary_public_candidate | needs_primary_value_crosscheck | James_Bulmer_meta_analysis_workbook | 3 | {"Category": "Unaligned Few-wall CNTs", "Conductivity (MSm-1)": 2.2912285760838098e-07, "Density (g cm-3)": "Not Reported/ Can not calculate", "Specific Conductivity (kS m2/kg)": "Not Reported/ Can not calculate", "Electrical Anisotropy": "Not Reported/ Can not calculate", "Alignment figure of merit": null, "Alignment method": "Not Reported/ Can not calculate", "Alignment FWHM": null, "FWHM type": "Not Reported/ Can not calculate", "Raman G:D": "Not Reported/ Can not calculate", "Raman wavelength": "Not Reported/ Can not calculate", "(10^-12)*G:D λ^4": null, "Doped or Acid Exposure (Yes/ No)": "No", "Tensile Strength (MPa)": "Not Reported/ Can not calculate", "Specific Strength (N/Tex)": "Not Reported/ Can not calculate", "Young's Modulus (GPa)": "Not Reported/ Can not calculate", "Unnamed: 16": null, "Uber Parameter": "Not Reported/ Can not calculate", "Specific Uber Parameter": "Not Reported/ Can not calculate", "CNT Diameter (nm)": "Not Reported/ Can not calculate", "Plottable CNT Diameter (nm)": "Not Reported/ Can not calculate", "Date Entered and Checked ": 20200512, "Notes": "1% Metallic", "Year": 2019, "Production Process": "Buckypaper", "Post Process": "Gate Voltage", "Intentionally added intercalation dope": null, "Host Conductivity (MSm-1)": null, "Sorted Status": "Semiconducting ", "Bulk Fiber Diameter (microns)": "Not Reported/ Can not calculate", "G Peak Position (cm-1)": "Not Reported/ Can not calculate", "Thermal Conductivity (W/(m K))": "Not Reported/ Can not calculate", "T Star (K)": "Not Reported/ Can not calculate", "R value at lowest temp": "Not Reported/ Can not calculate", "R value at 4.2 K": "Not Reported/ Can not calculate", "R value at 10 K": "Not Reported/ Can not calculate", "R value at 77 K": "Not Reported/ Can not calculate", "R value at 300 K": "Not Reported/ Can not calculate", "R(300K)/R(4.2K)": null, "R(300K)/R(10K)": null, "Reference": "2019 Solving the Thermoelectric Trade-Off Problem with Metallic Carbon Nanotubes", "Unnamed: 41": null, "Unnamed: 42": null, "Unnamed: 43": null, "Unnamed: 44": null, "Unnamed: 45": 10, "Log Conductivity": -6.639931582840237, "Log Density": null, "Log Specific Conductivity": null, "Log Tensile Strength": null, "Log Specific Strength": null, "Log Youngs Modulus": null, "Log Raman G:D Ratio": null, "Log Raman (10^-12)*G:D λ^4": null, "Log CNT Diameter": null, "Log Fiber Diameter": null, "Log Thermal Conductivity": null, "Log (R(300K)/R(4.2))": null, "Log (R(300K)/R(10))": null, "Log Host Conductivity ": null, "Log Thermal Conductivity ": null, "Ampacity Measurement Config": null, "Medium 1": null, "Substrate": null, "Absolute I max (mA)": null, "Absolute J max (A/m2)": null, "Specific J max (mA/tex)": null, "Absolute J failure (A/m2": null, "Specific J failure (mA/tex)": null, "Breakdown Temp (oC)": null, "Medium 2": null, "Substrate 2": null, "Absolute I max (mA).1": null, "Absolute J max (A/m2).1": null, "Specific J max (mA/tex).1": null, "Absolute J failure (A/m2.1": null, "Specific J failure (mA/tex).1": null, "Probe separation for Electrical conductivity (microns)": null, "Probe separation for Ampacity (microns)": "Not Reported/ Can not calculate", "Notes on ampacity": null, "Substrate for ampacity (Yes/No)": "Not Reported/ Can not calculate", "Notes on substrate ": null, "Log (Jmax in Air (A/m2))": "Not Reported/ Can not calculate", "Log (Jmax in Vacuum(A/m2))": "Not Reported/ Can not calculate", "Bulk fibre diameter (nm)": null, "Log (Bulk fibre diameter (nm))": null, "Effective diameter for ampacity (nm)": "Not Reported/ Can not calculate", "Log (Effective diameter for ampacity (nm))": null, "Notes on diameter": null, "Category 2": "CNT", "Diameter Regime": "Not reported/Can not calculate", "Log (Probe separation for ampacity (microns))": "Not reported/Can not calculate", "Probe separation regime": "Not reported/Can not calculate"}
needs_review |  |  |  |  | 99% Metallic | CNT_or_CNT_hybrid | fiber_yarn | FWCNT | Buckypaper | Gate Voltage | alignment: Not Reported/ Can not calculate |  |  |  |  | Bulmer/James meta-analysis supporting workbook, Main sheet |  |  |  | extract_test_conditions;check_duplicate_or_multi_sample_group | rec_9b92497b17a5 | 20210409_Metaanalysis_database.xlsx | Main | 1121 | 2019 Solving the Thermoelectric Trade-Off Problem with Metallic Carbon Nanotubes | 99% Metallic | CNT_or_CNT_hybrid | fiber_yarn | FWCNT | Buckypaper | Gate Voltage | strict_candidate_missing_conditions | peer_reviewed_meta_analysis_record | secondary_meta_analysis_with_original_doi | Peer-reviewed meta-analysis workbook row with original DOI resolved by Crossref/OpenAlex; not re-extracted from the primary paper in this pipeline. | 10.1021/acs.nanolett.9b03022 | 10.1021/acs.nanolett.9b03022 |  | verified_crossref_openalex | Solving the Thermoelectric Trade-Off Problem with Metallic Carbon Nanotubes | Yota Ichinose et al. | Yota Ichinose; Akari Yoshida; Kanako Horiuchi; Kengo Fukuhara; Natsumi Komatsu; Weilu Gao; Yohei Yomogida; Manaho Matsubara; Takahiro Yamamoto; Junichiro Kono; Kazuhiro Yanagi | Nano Letters | 2019 | 2019-10-09 | 19, 10, 7370-7376 | 10.1021/acs.nanolett.9b03022 | 10 | missing_conditions | 1 | Strict comparison candidate lacks structured metadata: condition_temperature_C, condition_atmosphere, gauge_length_mm. | [22 empty] | 0.05070414 | 50704.14 | [11 empty] | alignment: Not Reported/ Can not calculate |  |  | Bulmer/James meta-analysis supporting workbook, Main sheet | 10.1002/adma.202008432 | A Meta-Analysis of Conductive and Strong Carbon Nanotube Materials | John S. Bulmer et al. | Advanced Materials | 2021 | 2019 Solving the Thermoelectric Trade-Off Problem with Metallic Carbon Nanotubes | accepted | 1 |  |  | Bulmer/James CNT meta-analysis supporting workbook | peer_reviewed_meta_analysis_workbook | 10.1021/acs.nanolett.9b03022 | Original DOI resolved from James/Bulmer workbook reference: 10.1021/acs.nanolett.9b03022; compiled data source DOI: 10.1002/adma.202008432 | 4 | Unaligned Few-wall CNTs |  | Solving the Thermoelectric Trade-Off Problem with Metallic Carbon Nanotubes |  | Nano Letters | 2019 |  |  |  | secondary_public_candidate | needs_primary_value_crosscheck | James_Bulmer_meta_analysis_workbook | 3 | {"Category": "Unaligned Few-wall CNTs", "Conductivity (MSm-1)": 0.050704143871075504, "Density (g cm-3)": "Not Reported/ Can not calculate", "Specific Conductivity (kS m2/kg)": "Not Reported/ Can not calculate", "Electrical Anisotropy": "Not Reported/ Can not calculate", "Alignment figure of merit": null, "Alignment method": "Not Reported/ Can not calculate", "Alignment FWHM": null, "FWHM type": "Not Reported/ Can not calculate", "Raman G:D": "Not Reported/ Can not calculate", "Raman wavelength": "Not Reported/ Can not calculate", "(10^-12)*G:D λ^4": null, "Doped or Acid Exposure (Yes/ No)": "Yes", "Tensile Strength (MPa)": "Not Reported/ Can not calculate", "Specific Strength (N/Tex)": "Not Reported/ Can not calculate", "Young's Modulus (GPa)": "Not Reported/ Can not calculate", "Unnamed: 16": null, "Uber Parameter": "Not Reported/ Can not calculate", "Specific Uber Parameter": "Not Reported/ Can not calculate", "CNT Diameter (nm)": 1.4, "Plottable CNT Diameter (nm)": 1.4, "Date Entered and Checked ": 20200512, "Notes": "99% Metallic", "Year": 2019, "Production Process": "Buckypaper", "Post Process": "Gate Voltage", "Intentionally added intercalation dope": null, "Host Conductivity (MSm-1)": null, "Sorted Status": "Metallic", "Bulk Fiber Diameter (microns)": "Not Reported/ Can not calculate", "G Peak Position (cm-1)": "Not Reported/ Can not calculate", "Thermal Conductivity (W/(m K))": "Not Reported/ Can not calculate", "T Star (K)": "Not Reported/ Can not calculate", "R value at lowest temp": "Not Reported/ Can not calculate", "R value at 4.2 K": "Not Reported/ Can not calculate", "R value at 10 K": "Not Reported/ Can not calculate", "R value at 77 K": "Not Reported/ Can not calculate", "R value at 300 K": "Not Reported/ Can not calculate", "R(300K)/R(4.2K)": null, "R(300K)/R(10K)": null, "Reference": "2019 Solving the Thermoelectric Trade-Off Problem with Metallic Carbon Nanotubes", "Unnamed: 41": null, "Unnamed: 42": null, "Unnamed: 43": null, "Unnamed: 44": null, "Unnamed: 45": 10, "Log Conductivity": -1.2949565458579884, "Log Density": null, "Log Specific Conductivity": null, "Log Tensile Strength": null, "Log Specific Strength": null, "Log Youngs Modulus": null, "Log Raman G:D Ratio": null, "Log Raman (10^-12)*G:D λ^4": null, "Log CNT Diameter": 0.146128035678238, "Log Fiber Diameter": null, "Log Thermal Conductivity": null, "Log (R(300K)/R(4.2))": null, "Log (R(300K)/R(10))": null, "Log Host Conductivity ": null, "Log Thermal Conductivity ": null, "Ampacity Measurement Config": null, "Medium 1": null, "Substrate": null, "Absolute I max (mA)": null, "Absolute J max (A/m2)": null, "Specific J max (mA/tex)": null, "Absolute J failure (A/m2": null, "Specific J failure (mA/tex)": null, "Breakdown Temp (oC)": null, "Medium 2": null, "Substrate 2": null, "Absolute I max (mA).1": null, "Absolute J max (A/m2).1": null, "Specific J max (mA/tex).1": null, "Absolute J failure (A/m2.1": null, "Specific J failure (mA/tex).1": null, "Probe separation for Electrical conductivity (microns)": null, "Probe separation for Ampacity (microns)": "Not Reported/ Can not calculate", "Notes on ampacity": null, "Substrate for ampacity (Yes/No)": "Not Reported/ Can not calculate", "Notes on substrate ": null, "Log (Jmax in Air (A/m2))": "Not Reported/ Can not calculate", "Log (Jmax in Vacuum(A/m2))": "Not Reported/ Can not calculate", "Bulk fibre diameter (nm)": null, "Log (Bulk fibre diameter (nm))": null, "Effective diameter for ampacity (nm)": 1.4, "Log (Effective diameter for ampacity (nm))": 0.146128035678238, "Notes on diameter": null, "Category 2": "CNT", "Diameter Regime": "sub-micron", "Log (Probe separation for ampacity (microns))": "Not reported/Can not calculate", "Probe separation regime": "Not reported/Can not calculate"}
needs_review |  |  |  |  | 50% Metallic | CNT_or_CNT_hybrid | fiber_yarn | FWCNT | Buckypaper | Gate Voltage | alignment: Not Reported/ Can not calculate |  |  |  |  | Bulmer/James meta-analysis supporting workbook, Main sheet |  |  |  | extract_test_conditions;check_duplicate_or_multi_sample_group | rec_750b5382dd7a | 20210409_Metaanalysis_database.xlsx | Main | 1122 | 2019 Solving the Thermoelectric Trade-Off Problem with Metallic Carbon Nanotubes | 50% Metallic | CNT_or_CNT_hybrid | fiber_yarn | FWCNT | Buckypaper | Gate Voltage | strict_candidate_missing_conditions | peer_reviewed_meta_analysis_record | secondary_meta_analysis_with_original_doi | Peer-reviewed meta-analysis workbook row with original DOI resolved by Crossref/OpenAlex; not re-extracted from the primary paper in this pipeline. | 10.1021/acs.nanolett.9b03022 | 10.1021/acs.nanolett.9b03022 |  | verified_crossref_openalex | Solving the Thermoelectric Trade-Off Problem with Metallic Carbon Nanotubes | Yota Ichinose et al. | Yota Ichinose; Akari Yoshida; Kanako Horiuchi; Kengo Fukuhara; Natsumi Komatsu; Weilu Gao; Yohei Yomogida; Manaho Matsubara; Takahiro Yamamoto; Junichiro Kono; Kazuhiro Yanagi | Nano Letters | 2019 | 2019-10-09 | 19, 10, 7370-7376 | 10.1021/acs.nanolett.9b03022 | 10 | missing_conditions | 1 | Strict comparison candidate lacks structured metadata: condition_temperature_C, condition_atmosphere, gauge_length_mm. | [22 empty] | 0.003173236 | 3173.236 | [11 empty] | alignment: Not Reported/ Can not calculate |  |  | Bulmer/James meta-analysis supporting workbook, Main sheet | 10.1002/adma.202008432 | A Meta-Analysis of Conductive and Strong Carbon Nanotube Materials | John S. Bulmer et al. | Advanced Materials | 2021 | 2019 Solving the Thermoelectric Trade-Off Problem with Metallic Carbon Nanotubes | accepted | 1 |  |  | Bulmer/James CNT meta-analysis supporting workbook | peer_reviewed_meta_analysis_workbook | 10.1021/acs.nanolett.9b03022 | Original DOI resolved from James/Bulmer workbook reference: 10.1021/acs.nanolett.9b03022; compiled data source DOI: 10.1002/adma.202008432 | 4 | Unaligned Few-wall CNTs |  | Solving the Thermoelectric Trade-Off Problem with Metallic Carbon Nanotubes |  | Nano Letters | 2019 |  |  |  | secondary_public_candidate | needs_primary_value_crosscheck | James_Bulmer_meta_analysis_workbook | 3 | {"Category": "Unaligned Few-wall CNTs", "Conductivity (MSm-1)": 0.0031732362278414595, "Density (g cm-3)": "Not Reported/ Can not calculate", "Specific Conductivity (kS m2/kg)": "Not Reported/ Can not calculate", "Electrical Anisotropy": "Not Reported/ Can not calculate", "Alignment figure of merit": null, "Alignment method": "Not Reported/ Can not calculate", "Alignment FWHM": null, "FWHM type": "Not Reported/ Can not calculate", "Raman G:D": "Not Reported/ Can not calculate", "Raman wavelength": "Not Reported/ Can not calculate", "(10^-12)*G:D λ^4": null, "Doped or Acid Exposure (Yes/ No)": "Yes", "Tensile Strength (MPa)": "Not Reported/ Can not calculate", "Specific Strength (N/Tex)": "Not Reported/ Can not calculate", "Young's Modulus (GPa)": "Not Reported/ Can not calculate", "Unnamed: 16": null, "Uber Parameter": "Not Reported/ Can not calculate", "Specific Uber Parameter": "Not Reported/ Can not calculate", "CNT Diameter (nm)": "Not Reported/ Can not calculate", "Plottable CNT Diameter (nm)": "Not Reported/ Can not calculate", "Date Entered and Checked ": 20200512, "Notes": "50% Metallic", "Year": 2019, "Production Process": "Buckypaper", "Post Process": "Gate Voltage", "Intentionally added intercalation dope": null, "Host Conductivity (MSm-1)": null, "Sorted Status": "Unsorted ", "Bulk Fiber Diameter (microns)": "Not Reported/ Can not calculate", "G Peak Position (cm-1)": "Not Reported/ Can not calculate", "Thermal Conductivity (W/(m K))": "Not Reported/ Can not calculate", "T Star (K)": "Not Reported/ Can not calculate", "R value at lowest temp": "Not Reported/ Can not calculate", "R value at 4.2 K": "Not Reported/ Can not calculate", "R value at 10 K": "Not Reported/ Can not calculate", "R value at 77 K": "Not Reported/ Can not calculate", "R value at 300 K": "Not Reported/ Can not calculate", "R(300K)/R(4.2K)": null, "R(300K)/R(10K)": null, "Reference": "2019 Solving the Thermoelectric Trade-Off Problem with Metallic Carbon Nanotubes", "Unnamed: 41": null, "Unnamed: 42": null, "Unnamed: 43": null, "Unnamed: 44": null, "Unnamed: 45": 10, "Log Conductivity": -2.4984975961538467, "Log Density": null, "Log Specific Conductivity": null, "Log Tensile Strength": null, "Log Specific Strength": null, "Log Youngs Modulus": null, "Log Raman G:D Ratio": null, "Log Raman (10^-12)*G:D λ^4": null, "Log CNT Diameter": null, "Log Fiber Diameter": null, "Log Thermal Conductivity": null, "Log (R(300K)/R(4.2))": null, "Log (R(300K)/R(10))": null, "Log Host Conductivity ": null, "Log Thermal Conductivity ": null, "Ampacity Measurement Config": null, "Medium 1": null, "Substrate": null, "Absolute I max (mA)": null, "Absolute J max (A/m2)": null, "Specific J max (mA/tex)": null, "Absolute J failure (A/m2": null, "Specific J failure (mA/tex)": null, "Breakdown Temp (oC)": null, "Medium 2": null, "Substrate 2": null, "Absolute I max (mA).1": null, "Absolute J max (A/m2).1": null, "Specific J max (mA/tex).1": null, "Absolute J failure (A/m2.1": null, "Specific J failure (mA/tex).1": null, "Probe separation for Electrical conductivity (microns)": null, "Probe separation for Ampacity (microns)": "Not Reported/ Can not calculate", "Notes on ampacity": null, "Substrate for ampacity (Yes/No)": "Not Reported/ Can not calculate", "Notes on substrate ": null, "Log (Jmax in Air (A/m2))": "Not Reported/ Can not calculate", "Log (Jmax in Vacuum(A/m2))": "Not Reported/ Can not calculate", "Bulk fibre diameter (nm)": null, "Log (Bulk fibre diameter (nm))": null, "Effective diameter for ampacity (nm)": "Not Reported/ Can not calculate", "Log (Effective diameter for ampacity (nm))": null, "Notes on diameter": null, "Category 2": "CNT", "Diameter Regime": "Not reported/Can not calculate", "Log (Probe separation for ampacity (microns))": "Not reported/Can not calculate", "Probe separation regime": "Not reported/Can not calculate"}
needs_review |  |  |  |  | 10% Metallic | CNT_or_CNT_hybrid | fiber_yarn | FWCNT | Buckypaper | Gate Voltage | alignment: Not Reported/ Can not calculate |  |  |  |  | Bulmer/James meta-analysis supporting workbook, Main sheet |  |  |  | extract_test_conditions;check_duplicate_or_multi_sample_group | rec_9682770f3de6 | 20210409_Metaanalysis_database.xlsx | Main | 1123 | 2019 Solving the Thermoelectric Trade-Off Problem with Metallic Carbon Nanotubes | 10% Metallic | CNT_or_CNT_hybrid | fiber_yarn | FWCNT | Buckypaper | Gate Voltage | strict_candidate_missing_conditions | peer_reviewed_meta_analysis_record | secondary_meta_analysis_with_original_doi | Peer-reviewed meta-analysis workbook row with original DOI resolved by Crossref/OpenAlex; not re-extracted from the primary paper in this pipeline. | 10.1021/acs.nanolett.9b03022 | 10.1021/acs.nanolett.9b03022 |  | verified_crossref_openalex | Solving the Thermoelectric Trade-Off Problem with Metallic Carbon Nanotubes | Yota Ichinose et al. | Yota Ichinose; Akari Yoshida; Kanako Horiuchi; Kengo Fukuhara; Natsumi Komatsu; Weilu Gao; Yohei Yomogida; Manaho Matsubara; Takahiro Yamamoto; Junichiro Kono; Kazuhiro Yanagi | Nano Letters | 2019 | 2019-10-09 | 19, 10, 7370-7376 | 10.1021/acs.nanolett.9b03022 | 10 | missing_conditions | 1 | Strict comparison candidate lacks structured metadata: condition_temperature_C, condition_atmosphere, gauge_length_mm. | [22 empty] | 0.01787959 | 17879.59 | [11 empty] | alignment: Not Reported/ Can not calculate |  |  | Bulmer/James meta-analysis supporting workbook, Main sheet | 10.1002/adma.202008432 | A Meta-Analysis of Conductive and Strong Carbon Nanotube Materials | John S. Bulmer et al. | Advanced Materials | 2021 | 2019 Solving the Thermoelectric Trade-Off Problem with Metallic Carbon Nanotubes | accepted | 1 |  |  | Bulmer/James CNT meta-analysis supporting workbook | peer_reviewed_meta_analysis_workbook | 10.1021/acs.nanolett.9b03022 | Original DOI resolved from James/Bulmer workbook reference: 10.1021/acs.nanolett.9b03022; compiled data source DOI: 10.1002/adma.202008432 | 4 | Unaligned Few-wall CNTs |  | Solving the Thermoelectric Trade-Off Problem with Metallic Carbon Nanotubes |  | Nano Letters | 2019 |  |  |  | secondary_public_candidate | needs_primary_value_crosscheck | James_Bulmer_meta_analysis_workbook | 3 | {"Category": "Unaligned Few-wall CNTs", "Conductivity (MSm-1)": 0.0178795925793255, "Density (g cm-3)": "Not Reported/ Can not calculate", "Specific Conductivity (kS m2/kg)": "Not Reported/ Can not calculate", "Electrical Anisotropy": "Not Reported/ Can not calculate", "Alignment figure of merit": null, "Alignment method": "Not Reported/ Can not calculate", "Alignment FWHM": null, "FWHM type": "Not Reported/ Can not calculate", "Raman G:D": "Not Reported/ Can not calculate", "Raman wavelength": "Not Reported/ Can not calculate", "(10^-12)*G:D λ^4": null, "Doped or Acid Exposure (Yes/ No)": "Yes", "Tensile Strength (MPa)": "Not Reported/ Can not calculate", "Specific Strength (N/Tex)": "Not Reported/ Can not calculate", "Young's Modulus (GPa)": "Not Reported/ Can not calculate", "Unnamed: 16": null, "Uber Parameter": "Not Reported/ Can not calculate", "Specific Uber Parameter": "Not Reported/ Can not calculate", "CNT Diameter (nm)": "Not Reported/ Can not calculate", "Plottable CNT Diameter (nm)": "Not Reported/ Can not calculate", "Date Entered and Checked ": 20200512, "Notes": "10% Metallic", "Year": 2019, "Production Process": "Buckypaper", "Post Process": "Gate Voltage", "Intentionally added intercalation dope": null, "Host Conductivity (MSm-1)": null, "Sorted Status": "Semiconducting ", "Bulk Fiber Diameter (microns)": "Not Reported/ Can not calculate", "G Peak Position (cm-1)": "Not Reported/ Can not calculate", "Thermal Conductivity (W/(m K))": "Not Reported/ Can not calculate", "T Star (K)": "Not Reported/ Can not calculate", "R value at lowest temp": "Not Reported/ Can not calculate", "R value at 4.2 K": "Not Reported/ Can not calculate", "R value at 10 K": "Not Reported/ Can not calculate", "R value at 77 K": "Not Reported/ Can not calculate", "R value at 300 K": "Not Reported/ Can not calculate", "R(300K)/R(4.2K)": null, "R(300K)/R(10K)": null, "Reference": "2019 Solving the Thermoelectric Trade-Off Problem with Metallic Carbon Nanotubes", "Unnamed: 41": null, "Unnamed: 42": null, "Unnamed: 43": null, "Unnamed: 44": null, "Unnamed: 45": 10, "Log Conductivity": -1.7476423816568067, "Log Density": null, "Log Specific Conductivity": null, "Log Tensile Strength": null, "Log Specific Strength": null, "Log Youngs Modulus": null, "Log Raman G:D Ratio": null, "Log Raman (10^-12)*G:D λ^4": null, "Log CNT Diameter": null, "Log Fiber Diameter": null, "Log Thermal Conductivity": null, "Log (R(300K)/R(4.2))": null, "Log (R(300K)/R(10))": null, "Log Host Conductivity ": null, "Log Thermal Conductivity ": null, "Ampacity Measurement Config": null, "Medium 1": null, "Substrate": null, "Absolute I max (mA)": null, "Absolute J max (A/m2)": null, "Specific J max (mA/tex)": null, "Absolute J failure (A/m2": null, "Specific J failure (mA/tex)": null, "Breakdown Temp (oC)": null, "Medium 2": null, "Substrate 2": null, "Absolute I max (mA).1": null, "Absolute J max (A/m2).1": null, "Specific J max (mA/tex).1": null, "Absolute J failure (A/m2.1": null, "Specific J failure (mA/tex).1": null, "Probe separation for Electrical conductivity (microns)": null, "Probe separation for Ampacity (microns)": "Not Reported/ Can not calculate", "Notes on ampacity": null, "Substrate for ampacity (Yes/No)": "Not Reported/ Can not calculate", "Notes on substrate ": null, "Log (Jmax in Air (A/m2))": "Not Reported/ Can not calculate", "Log (Jmax in Vacuum(A/m2))": "Not Reported/ Can not calculate", "Bulk fibre diameter (nm)": null, "Log (Bulk fibre diameter (nm))": null, "Effective diameter for ampacity (nm)": "Not Reported/ Can not calculate", "Log (Effective diameter for ampacity (nm))": null, "Notes on diameter": null, "Category 2": "CNT", "Diameter Regime": "Not reported/Can not calculate", "Log (Probe separation for ampacity (microns))": "Not reported/Can not calculate", "Probe separation regime": "Not reported/Can not calculate"}
needs_review |  |  |  |  | 1% Metallic | CNT_or_CNT_hybrid | fiber_yarn | FWCNT | Buckypaper | Gate Voltage | alignment: Not Reported/ Can not calculate |  |  |  |  | Bulmer/James meta-analysis supporting workbook, Main sheet |  |  |  | extract_test_conditions;check_duplicate_or_multi_sample_group | rec_b7f35f1bb4b5 | 20210409_Metaanalysis_database.xlsx | Main | 1124 | 2019 Solving the Thermoelectric Trade-Off Problem with Metallic Carbon Nanotubes | 1% Metallic | CNT_or_CNT_hybrid | fiber_yarn | FWCNT | Buckypaper | Gate Voltage | strict_candidate_missing_conditions | peer_reviewed_meta_analysis_record | secondary_meta_analysis_with_original_doi | Peer-reviewed meta-analysis workbook row with original DOI resolved by Crossref/OpenAlex; not re-extracted from the primary paper in this pipeline. | 10.1021/acs.nanolett.9b03022 | 10.1021/acs.nanolett.9b03022 |  | verified_crossref_openalex | Solving the Thermoelectric Trade-Off Problem with Metallic Carbon Nanotubes | Yota Ichinose et al. | Yota Ichinose; Akari Yoshida; Kanako Horiuchi; Kengo Fukuhara; Natsumi Komatsu; Weilu Gao; Yohei Yomogida; Manaho Matsubara; Takahiro Yamamoto; Junichiro Kono; Kazuhiro Yanagi | Nano Letters | 2019 | 2019-10-09 | 19, 10, 7370-7376 | 10.1021/acs.nanolett.9b03022 | 10 | missing_conditions | 1 | Strict comparison candidate lacks structured metadata: condition_temperature_C, condition_atmosphere, gauge_length_mm. | [22 empty] | 0.0145476 | 14547.6 | [11 empty] | alignment: Not Reported/ Can not calculate |  |  | Bulmer/James meta-analysis supporting workbook, Main sheet | 10.1002/adma.202008432 | A Meta-Analysis of Conductive and Strong Carbon Nanotube Materials | John S. Bulmer et al. | Advanced Materials | 2021 | 2019 Solving the Thermoelectric Trade-Off Problem with Metallic Carbon Nanotubes | accepted | 1 |  |  | Bulmer/James CNT meta-analysis supporting workbook | peer_reviewed_meta_analysis_workbook | 10.1021/acs.nanolett.9b03022 | Original DOI resolved from James/Bulmer workbook reference: 10.1021/acs.nanolett.9b03022; compiled data source DOI: 10.1002/adma.202008432 | 4 | Unaligned Few-wall CNTs |  | Solving the Thermoelectric Trade-Off Problem with Metallic Carbon Nanotubes |  | Nano Letters | 2019 |  |  |  | secondary_public_candidate | needs_primary_value_crosscheck | James_Bulmer_meta_analysis_workbook | 3 | {"Category": "Unaligned Few-wall CNTs", "Conductivity (MSm-1)": 0.0145475961142434, "Density (g cm-3)": "Not Reported/ Can not calculate", "Specific Conductivity (kS m2/kg)": "Not Reported/ Can not calculate", "Electrical Anisotropy": "Not Reported/ Can not calculate", "Alignment figure of merit": null, "Alignment method": "Not Reported/ Can not calculate", "Alignment FWHM": null, "FWHM type": "Not Reported/ Can not calculate", "Raman G:D": "Not Reported/ Can not calculate", "Raman wavelength": "Not Reported/ Can not calculate", "(10^-12)*G:D λ^4": null, "Doped or Acid Exposure (Yes/ No)": "Yes", "Tensile Strength (MPa)": "Not Reported/ Can not calculate", "Specific Strength (N/Tex)": "Not Reported/ Can not calculate", "Young's Modulus (GPa)": "Not Reported/ Can not calculate", "Unnamed: 16": null, "Uber Parameter": "Not Reported/ Can not calculate", "Specific Uber Parameter": "Not Reported/ Can not calculate", "CNT Diameter (nm)": "Not Reported/ Can not calculate", "Plottable CNT Diameter (nm)": "Not Reported/ Can not calculate", "Date Entered and Checked ": 20200512, "Notes": "1% Metallic", "Year": 2019, "Production Process": "Buckypaper", "Post Process": "Gate Voltage", "Intentionally added intercalation dope": null, "Host Conductivity (MSm-1)": null, "Sorted Status": "Semiconducting ", "Bulk Fiber Diameter (microns)": "Not Reported/ Can not calculate", "G Peak Position (cm-1)": "Not Reported/ Can not calculate", "Thermal Conductivity (W/(m K))": "Not Reported/ Can not calculate", "T Star (K)": "Not Reported/ Can not calculate", "R value at lowest temp": "Not Reported/ Can not calculate", "R value at 4.2 K": "Not Reported/ Can not calculate", "R value at 10 K": "Not Reported/ Can not calculate", "R value at 77 K": "Not Reported/ Can not calculate", "R value at 300 K": "Not Reported/ Can not calculate", "R(300K)/R(4.2K)": null, "R(300K)/R(10K)": null, "Reference": "2019 Solving the Thermoelectric Trade-Off Problem with Metallic Carbon Nanotubes", "Unnamed: 41": null, "Unnamed: 42": null, "Unnamed: 43": null, "Unnamed: 44": null, "Unnamed: 45": 10, "Log Conductivity": -1.8372087647929018, "Log Density": null, "Log Specific Conductivity": null, "Log Tensile Strength": null, "Log Specific Strength": null, "Log Youngs Modulus": null, "Log Raman G:D Ratio": null, "Log Raman (10^-12)*G:D λ^4": null, "Log CNT Diameter": null, "Log Fiber Diameter": null, "Log Thermal Conductivity": null, "Log (R(300K)/R(4.2))": null, "Log (R(300K)/R(10))": null, "Log Host Conductivity ": null, "Log Thermal Conductivity ": null, "Ampacity Measurement Config": null, "Medium 1": null, "Substrate": null, "Absolute I max (mA)": null, "Absolute J max (A/m2)": null, "Specific J max (mA/tex)": null, "Absolute J failure (A/m2": null, "Specific J failure (mA/tex)": null, "Breakdown Temp (oC)": null, "Medium 2": null, "Substrate 2": null, "Absolute I max (mA).1": null, "Absolute J max (A/m2).1": null, "Specific J max (mA/tex).1": null, "Absolute J failure (A/m2.1": null, "Specific J failure (mA/tex).1": null, "Probe separation for Electrical conductivity (microns)": null, "Probe separation for Ampacity (microns)": "Not Reported/ Can not calculate", "Notes on ampacity": null, "Substrate for ampacity (Yes/No)": "Not Reported/ Can not calculate", "Notes on substrate ": null, "Log (Jmax in Air (A/m2))": "Not Reported/ Can not calculate", "Log (Jmax in Vacuum(A/m2))": "Not Reported/ Can not calculate", "Bulk fibre diameter (nm)": null, "Log (Bulk fibre diameter (nm))": null, "Effective diameter for ampacity (nm)": "Not Reported/ Can not calculate", "Log (Effective diameter for ampacity (nm))": null, "Notes on diameter": null, "Category 2": "CNT", "Diameter Regime": "Not reported/Can not calculate", "Log (Probe separation for ampacity (microns))": "Not reported/Can not calculate", "Probe separation regime": "Not reported/Can not calculate"}
needs_review |  |  |  |  | Aligned Few-wall CNTs 2019 | CNT_or_CNT_hybrid | fiber_yarn | FWCNT | forest_drawn_or_VA_CNT | doped_or_intercalated;As-is | alignment: Not Reported/ Can not calculate |  |  |  |  | Bulmer/James meta-analysis supporting workbook, Main sheet |  |  |  | extract_test_conditions;check_duplicate_or_multi_sample_group | rec_9c5bae66b882 | 20210409_Metaanalysis_database.xlsx | Main | 1151 | 2019_Enhancing the interfacial interaction of carbon nanotubes fibers by Au nanoparticles with improved performance of the electrical and thermal conductivity | Aligned Few-wall CNTs 2019 | CNT_or_CNT_hybrid | fiber_yarn | FWCNT | forest_drawn_or_VA_CNT | doped_or_intercalated;As-is | strict_candidate_missing_conditions | peer_reviewed_meta_analysis_record | secondary_meta_analysis_with_original_doi | Peer-reviewed meta-analysis workbook row with original DOI resolved by Crossref/OpenAlex; not re-extracted from the primary paper in this pipeline. | 10.1016/j.carbon.2018.09.073 | 10.1016/j.carbon.2018.09.073 |  | verified_crossref_openalex | Enhancing the interfacial interaction of carbon nanotubes fibers by Au nanoparticles with improved performance of the electrical and thermal conductivity | Lin Qiu et al. | Lin Qiu; Hanying Zou; Xiaotian Wang; Yanhui Feng; Xinxin Zhang; Jingna Zhao; Xiaohua Zhang; Qingwen Li | Carbon | 2019 | 2019-01-01 | 141, 497-505 | 10.1016/j.carbon.2018.09.073 | 2 | missing_conditions | 1 | Strict comparison candidate lacks structured metadata: condition_temperature_C, condition_atmosphere, gauge_length_mm. | 0.91 | 910 | 0.001098901 | 13.2 | 1.32e-05 | [17 empty] | 0.03115044 | 31150.44 | 34.23126 | 30.5 | 30.5 | 0.03351648 | [7 empty] | alignment: Not Reported/ Can not calculate |  |  | Bulmer/James meta-analysis supporting workbook, Main sheet | 10.1002/adma.202008432 | A Meta-Analysis of Conductive and Strong Carbon Nanotube Materials | John S. Bulmer et al. | Advanced Materials | 2021 | 2019_Enhancing the interfacial interaction of carbon nanotubes fibers by Au nanoparticles with improved performance of the electrical and thermal conductivity | accepted | 1 |  |  | Bulmer/James CNT meta-analysis supporting workbook | peer_reviewed_meta_analysis_workbook | 10.1016/j.carbon.2018.09.073 | Original DOI resolved from James/Bulmer workbook reference: 10.1016/j.carbon.2018.09.073; compiled data source DOI: 10.1002/adma.202008432 | 4 | Aligned Few-wall CNTs |  | Enhancing the interfacial interaction of carbon nanotubes fibers by Au nanoparticles with improved performance of the electrical and thermal conductivity |  | Carbon | 2019 |  |  |  | secondary_public_candidate | needs_primary_value_crosscheck | James_Bulmer_meta_analysis_workbook | 3 | {"Category": "Aligned Few-wall CNTs", "Conductivity (MSm-1)": 0.0311504424778761, "Density (g cm-3)": 0.91, "Specific Conductivity (kS m2/kg)": 0.03423125547019351, "Electrical Anisotropy": "Not Reported/ Can not calculate", "Alignment figure of merit": "Not Reported/ Can not calculate", "Alignment method": "Not Reported/ Can not calculate", "Alignment FWHM": "Not Reported/ Can not calculate", "FWHM type": "Not Reported/ Can not calculate", "Raman G:D": "Not Reported/ Can not calculate", "Raman wavelength": "Not Reported/ Can not calculate", "(10^-12)*G:D λ^4": null, "Doped or Acid Exposure (Yes/ No)": "No", "Tensile Strength (MPa)": "Not Reported/ Can not calculate", "Specific Strength (N/Tex)": "Not Reported/ Can not calculate", "Young's Modulus (GPa)": "Not Reported/ Can not calculate", "Unnamed: 16": null, "Uber Parameter": "Not Reported/ Can not calculate", "Specific Uber Parameter": "Not Reported/ Can not calculate", "CNT Diameter (nm)": 4, "Plottable CNT Diameter (nm)": 4, "Date Entered and Checked ": 20201129, "Notes": null, "Year": 2019, "Production Process": "Forest derived", "Post Process": "As-is", "Intentionally added intercalation dope": null, "Host Conductivity (MSm-1)": null, "Sorted Status": "Unsorted", "Bulk Fiber Diameter (microns)": 13.2, "G Peak Position (cm-1)": 1590, "Thermal Conductivity (W/(m K))": 30.5, "T Star (K)": "Not Reported/ Can not calculate", "R value at lowest temp": "Not Reported/ Can not calculate", "R value at 4.2 K": "Not Reported/ Can not calculate", "R value at 10 K": "Not Reported/ Can not calculate", "R value at 77 K": "Not Reported/ Can not calculate", "R value at 300 K": "Not Reported/ Can not calculate", "R(300K)/R(4.2K)": null, "R(300K)/R(10K)": null, "Reference": "2019_Enhancing the interfacial interaction of carbon nanotubes fibers by Au nanoparticles with improved performance of the electrical and thermal conductivity", "Unnamed: 41": null, "Unnamed: 42": null, "Unnamed: 43": null, "Unnamed: 44": null, "Unnamed: 45": 2, "Log Conductivity": -1.5065357800052888, "Log Density": -0.040958607678906384, "Log Specific Conductivity": -1.4655771723263824, "Log Tensile Strength": null, "Log Specific Strength": null, "Log Youngs Modulus": null, "Log Raman G:D Ratio": null, "Log Raman (10^-12)*G:D λ^4": null, "Log CNT Diameter": 0.6020599913279624, "Log Fiber Diameter": 1.1205739312058498, "Log Thermal Conductivity": 1.4842998393467859, "Log (R(300K)/R(4.2))": null, "Log (R(300K)/R(10))": null, "Log Host Conductivity ": null, "Log Thermal Conductivity ": 1.4842998393467859, "Ampacity Measurement Config": null, "Medium 1": null, "Substrate": null, "Absolute I max (mA)": null, "Absolute J max (A/m2)": null, "Specific J max (mA/tex)": null, "Absolute J failure (A/m2": null, "Specific J failure (mA/tex)": null, "Breakdown Temp (oC)": null, "Medium 2": null, "Substrate 2": null, "Absolute I max (mA).1": null, "Absolute J max (A/m2).1": null, "Specific J max (mA/tex).1": null, "Absolute J failure (A/m2.1": null, "Specific J failure (mA/tex).1": null, "Probe separation for Electrical conductivity (microns)": null, "Probe separation for Ampacity (microns)": "Not Reported/ Can not calculate", "Notes on ampacity": null, "Substrate for ampacity (Yes/No)": null, "Notes on substrate ": null, "Log (Jmax in Air (A/m2))": null, "Log (Jmax in Vacuum(A/m2))": null, "Bulk fibre diameter (nm)": null, "Log (Bulk fibre diameter (nm))": null, "Effective diameter for ampacity (nm)": 4, "Log (Effective diameter for ampacity (nm))": 0.6020599913279624, "Notes on diameter": null, "Category 2": "CNT", "Diameter Regime": "sub-micron", "Log (Probe separation for ampacity (microns))": "Not reported/Can not calculate", "Probe separation regime": "Not reported/Can not calculate"} |  | 1.098901
needs_review |  |  |  |  | Aligned Few-wall CNTs 2019 | CNT_or_CNT_hybrid | fiber_yarn | FWCNT | forest_drawn_or_VA_CNT | doped_or_intercalated;Doped | alignment: Not Reported/ Can not calculate |  |  |  |  | Bulmer/James meta-analysis supporting workbook, Main sheet |  |  |  | extract_test_conditions;check_duplicate_or_multi_sample_group | rec_1193db838a91 | 20210409_Metaanalysis_database.xlsx | Main | 1152 | 2019_Enhancing the interfacial interaction of carbon nanotubes fibers by Au nanoparticles with improved performance of the electrical and thermal conductivity | Aligned Few-wall CNTs 2019 | CNT_or_CNT_hybrid | fiber_yarn | FWCNT | forest_drawn_or_VA_CNT | doped_or_intercalated;Doped | strict_candidate_missing_conditions | peer_reviewed_meta_analysis_record | secondary_meta_analysis_with_original_doi | Peer-reviewed meta-analysis workbook row with original DOI resolved by Crossref/OpenAlex; not re-extracted from the primary paper in this pipeline. | 10.1016/j.carbon.2018.09.073 | 10.1016/j.carbon.2018.09.073 |  | verified_crossref_openalex | Enhancing the interfacial interaction of carbon nanotubes fibers by Au nanoparticles with improved performance of the electrical and thermal conductivity | Lin Qiu et al. | Lin Qiu; Hanying Zou; Xiaotian Wang; Yanhui Feng; Xinxin Zhang; Jingna Zhao; Xiaohua Zhang; Qingwen Li | Carbon | 2019 | 2019-01-01 | 141, 497-505 | 10.1016/j.carbon.2018.09.073 | 2 | missing_conditions | 1 | Strict comparison candidate lacks structured metadata: condition_temperature_C, condition_atmosphere, gauge_length_mm. | 1.19 | 1190 | 0.0008403361 | 12.5 | 1.25e-05 | [17 empty] | 0.04371681 | 43716.81 | 36.73682 | 50 | 50 | 0.04201681 | [7 empty] | alignment: Not Reported/ Can not calculate |  |  | Bulmer/James meta-analysis supporting workbook, Main sheet | 10.1002/adma.202008432 | A Meta-Analysis of Conductive and Strong Carbon Nanotube Materials | John S. Bulmer et al. | Advanced Materials | 2021 | 2019_Enhancing the interfacial interaction of carbon nanotubes fibers by Au nanoparticles with improved performance of the electrical and thermal conductivity | accepted | 1 |  |  | Bulmer/James CNT meta-analysis supporting workbook | peer_reviewed_meta_analysis_workbook | 10.1016/j.carbon.2018.09.073 | Original DOI resolved from James/Bulmer workbook reference: 10.1016/j.carbon.2018.09.073; compiled data source DOI: 10.1002/adma.202008432 | 4 | Aligned Few-wall CNTs |  | Enhancing the interfacial interaction of carbon nanotubes fibers by Au nanoparticles with improved performance of the electrical and thermal conductivity |  | Carbon | 2019 |  |  |  | secondary_public_candidate | needs_primary_value_crosscheck | James_Bulmer_meta_analysis_workbook | 3 | {"Category": "Aligned Few-wall CNTs", "Conductivity (MSm-1)": 0.043716814159291996, "Density (g cm-3)": 1.19, "Specific Conductivity (kS m2/kg)": 0.03673681862125378, "Electrical Anisotropy": "Not Reported/ Can not calculate", "Alignment figure of merit": "Not Reported/ Can not calculate", "Alignment method": "Not Reported/ Can not calculate", "Alignment FWHM": "Not Reported/ Can not calculate", "FWHM type": "Not Reported/ Can not calculate", "Raman G:D": "Not Reported/ Can not calculate", "Raman wavelength": "Not Reported/ Can not calculate", "(10^-12)*G:D λ^4": null, "Doped or Acid Exposure (Yes/ No)": "Yes", "Tensile Strength (MPa)": "Not Reported/ Can not calculate", "Specific Strength (N/Tex)": "Not Reported/ Can not calculate", "Young's Modulus (GPa)": "Not Reported/ Can not calculate", "Unnamed: 16": null, "Uber Parameter": "Not Reported/ Can not calculate", "Specific Uber Parameter": "Not Reported/ Can not calculate", "CNT Diameter (nm)": 4, "Plottable CNT Diameter (nm)": 4, "Date Entered and Checked ": 20201129, "Notes": null, "Year": 2019, "Production Process": "Forest derived", "Post Process": "Doped", "Intentionally added intercalation dope": "HAuCl4", "Host Conductivity (MSm-1)": 0.0311504424778761, "Sorted Status": "Unsorted", "Bulk Fiber Diameter (microns)": 12.5, "G Peak Position (cm-1)": 1596, "Thermal Conductivity (W/(m K))": 50, "T Star (K)": "Not Reported/ Can not calculate", "R value at lowest temp": "Not Reported/ Can not calculate", "R value at 4.2 K": "Not Reported/ Can not calculate", "R value at 10 K": "Not Reported/ Can not calculate", "R value at 77 K": "Not Reported/ Can not calculate", "R value at 300 K": "Not Reported/ Can not calculate", "R(300K)/R(4.2K)": null, "R(300K)/R(10K)": null, "Reference": "2019_Enhancing the interfacial interaction of carbon nanotubes fibers by Au nanoparticles with improved performance of the electrical and thermal conductivity", "Unnamed: 41": null, "Unnamed: 42": null, "Unnamed: 43": null, "Unnamed: 44": null, "Unnamed: 45": 2, "Log Conductivity": -1.359351494559773, "Log Density": 0.07554696139253074, "Log Specific Conductivity": -1.434898455952304, "Log Tensile Strength": null, "Log Specific Strength": null, "Log Youngs Modulus": null, "Log Raman G:D Ratio": null, "Log Raman (10^-12)*G:D λ^4": null, "Log CNT Diameter": 0.6020599913279624, "Log Fiber Diameter": 1.0969100130080565, "Log Thermal Conductivity": 1.6989700043360187, "Log (R(300K)/R(4.2))": null, "Log (R(300K)/R(10))": null, "Log Host Conductivity ": -1.5065357800052888, "Log Thermal Conductivity ": 1.6989700043360187, "Ampacity Measurement Config": null, "Medium 1": null, "Substrate": null, "Absolute I max (mA)": null, "Absolute J max (A/m2)": null, "Specific J max (mA/tex)": null, "Absolute J failure (A/m2": null, "Specific J failure (mA/tex)": null, "Breakdown Temp (oC)": null, "Medium 2": null, "Substrate 2": null, "Absolute I max (mA).1": null, "Absolute J max (A/m2).1": null, "Specific J max (mA/tex).1": null, "Absolute J failure (A/m2.1": null, "Specific J failure (mA/tex).1": null, "Probe separation for Electrical conductivity (microns)": null, "Probe separation for Ampacity (microns)": "Not Reported/ Can not calculate", "Notes on ampacity": null, "Substrate for ampacity (Yes/No)": null, "Notes on substrate ": null, "Log (Jmax in Air (A/m2))": null, "Log (Jmax in Vacuum(A/m2))": null, "Bulk fibre diameter (nm)": null, "Log (Bulk fibre diameter (nm))": null, "Effective diameter for ampacity (nm)": 4, "Log (Effective diameter for ampacity (nm))": 0.6020599913279624, "Notes on diameter": null, "Category 2": "CNT", "Diameter Regime": "sub-micron", "Log (Probe separation for ampacity (microns))": "Not reported/Can not calculate", "Probe separation regime": "Not reported/Can not calculate"} |  | 0.8403361
needs_review |  |  |  |  | Aligned Multiwall CNTs 2019 | CNT_or_CNT_hybrid | fiber_yarn | MWCNT | forest_drawn_or_VA_CNT | As-is | alignment: Not Reported/ Can not calculate |  |  |  |  | Bulmer/James meta-analysis supporting workbook, Main sheet |  |  |  | extract_test_conditions;check_duplicate_or_multi_sample_group | rec_2e3b1397b9e9 | 20210409_Metaanalysis_database.xlsx | Main | 1153 | 2019_Enhancing the strength, toughness, and electrical conductivity of twist-spun carbon nanotube yarns by π bridging | Aligned Multiwall CNTs 2019 | CNT_or_CNT_hybrid | fiber_yarn | MWCNT | forest_drawn_or_VA_CNT | As-is | strict_candidate_missing_conditions | peer_reviewed_meta_analysis_record | secondary_meta_analysis_with_original_doi | Peer-reviewed meta-analysis workbook row with original DOI resolved by Crossref/OpenAlex; not re-extracted from the primary paper in this pipeline. | 10.1016/j.carbon.2019.05.023 | 10.1016/j.carbon.2019.05.023 |  | verified_crossref_openalex | Enhancing the strength, toughness, and electrical conductivity of twist-spun carbon nanotube yarns by π bridging | Xiumin Liang et al. | Xiumin Liang; Yuan Gao; Jianli Duan; Zunfeng Liu; Shaoli Fang; Ray H. Baughman; Lei Jiang; Qunfeng Cheng | Carbon | 2019 | 2019-09-01 | 150, 268-274 | 10.1016/j.carbon.2019.05.023 | 7 | missing_conditions | 1 | Strict comparison candidate lacks structured metadata: condition_temperature_C, condition_atmosphere, gauge_length_mm, strain_rate_s_inv. |  |  |  | 15 | 1.5e-05 |  |  |  |  | 0.4412017 | 0.4412017 | 441201716.7 | raw_value_as_GPa |  |  | 24.79705 | 24797047970.5 | [5 empty] | 0.01881279 | 18812.79 | [11 empty] | alignment: Not Reported/ Can not calculate |  |  | Bulmer/James meta-analysis supporting workbook, Main sheet | 10.1002/adma.202008432 | A Meta-Analysis of Conductive and Strong Carbon Nanotube Materials | John S. Bulmer et al. | Advanced Materials | 2021 | 2019_Enhancing the strength, toughness, and electrical conductivity of twist-spun carbon nanotube yarns by π bridging | accepted | 1 |  |  | Bulmer/James CNT meta-analysis supporting workbook | peer_reviewed_meta_analysis_workbook | 10.1016/j.carbon.2019.05.023 | Original DOI resolved from James/Bulmer workbook reference: 10.1016/j.carbon.2019.05.023; compiled data source DOI: 10.1002/adma.202008432 | 4 | Aligned Multiwall CNTs |  | Enhancing the strength, toughness, and electrical conductivity of twist-spun carbon nanotube yarns by π bridging |  | Carbon | 2019 |  |  |  | secondary_public_candidate | needs_primary_value_crosscheck | James_Bulmer_meta_analysis_workbook | 3 | {"Category": "Aligned Multiwall CNTs", "Conductivity (MSm-1)": 0.018812785388127803, "Density (g cm-3)": "Not Reported/ Can not calculate", "Specific Conductivity (kS m2/kg)": "Not Reported/ Can not calculate", "Electrical Anisotropy": "Not Reported/ Can not calculate", "Alignment figure of merit": "Not Reported/ Can not calculate", "Alignment method": "Not Reported/ Can not calculate", "Alignment FWHM": "Not Reported/ Can not calculate", "FWHM type": "Not Reported/ Can not calculate", "Raman G:D": "Not Reported/ Can not calculate", "Raman wavelength": 633, "(10^-12)*G:D λ^4": null, "Doped or Acid Exposure (Yes/ No)": "No", "Tensile Strength (MPa)": 441.201716738197, "Specific Strength (N/Tex)": "Not Reported/ Can not calculate", "Young's Modulus (GPa)": 24.7970479704796, "Unnamed: 16": null, "Uber Parameter": 8.300233209869253, "Specific Uber Parameter": "Not Reported/ Can not calculate", "CNT Diameter (nm)": 10, "Plottable CNT Diameter (nm)": 10, "Date Entered and Checked ": 20210320, "Notes": null, "Year": 2019, "Production Process": "Forest derived", "Post Process": "As-is", "Intentionally added intercalation dope": null, "Host Conductivity (MSm-1)": null, "Sorted Status": "Unsorted", "Bulk Fiber Diameter (microns)": 15, "G Peak Position (cm-1)": 1590, "Thermal Conductivity (W/(m K))": "Not Reported/ Can not calculate", "T Star (K)": "Not Reported/ Can not calculate", "R value at lowest temp": "Not Reported/ Can not calculate", "R value at 4.2 K": "Not Reported/ Can not calculate", "R value at 10 K": "Not Reported/ Can not calculate", "R value at 77 K": "Not Reported/ Can not calculate", "R value at 300 K": "Not Reported/ Can not calculate", "R(300K)/R(4.2K)": null, "R(300K)/R(10K)": null, "Reference": "2019_Enhancing the strength, toughness, and electrical conductivity of twist-spun carbon nanotube yarns by π bridging", "Unnamed: 41": null, "Unnamed: 42": null, "Unnamed: 43": null, "Unnamed: 44": null, "Unnamed: 45": 7, "Log Conductivity": -1.7255468988069849, "Log Density": null, "Log Specific Conductivity": null, "Log Tensile Strength": 2.6446371936332373, "Log Specific Strength": null, "Log Youngs Modulus": 1.3943999821794177, "Log Raman G:D Ratio": null, "Log Raman (10^-12)*G:D λ^4": null, "Log CNT Diameter": 1, "Log Fiber Diameter": 1.1760912590556813, "Log Thermal Conductivity": null, "Log (R(300K)/R(4.2))": null, "Log (R(300K)/R(10))": null, "Log Host Conductivity ": null, "Log Thermal Conductivity ": null, "Ampacity Measurement Config": null, "Medium 1": null, "Substrate": null, "Absolute I max (mA)": null, "Absolute J max (A/m2)": null, "Specific J max (mA/tex)": null, "Absolute J failure (A/m2": null, "Specific J failure (mA/tex)": null, "Breakdown Temp (oC)": null, "Medium 2": null, "Substrate 2": null, "Absolute I max (mA).1": null, "Absolute J max (A/m2).1": null, "Specific J max (mA/tex).1": null, "Absolute J failure (A/m2.1": null, "Specific J failure (mA/tex).1": null, "Probe separation for Electrical conductivity (microns)": null, "Probe separation for Ampacity (microns)": "Not Reported/ Can not calculate", "Notes on ampacity": null, "Substrate for ampacity (Yes/No)": null, "Notes on substrate ": null, "Log (Jmax in Air (A/m2))": null, "Log (Jmax in Vacuum(A/m2))": null, "Bulk fibre diameter (nm)": null, "Log (Bulk fibre diameter (nm))": null, "Effective diameter for ampacity (nm)": 10, "Log (Effective diameter for ampacity (nm))": 1, "Notes on diameter": null, "Category 2": "CNT", "Diameter Regime": "sub-micron", "Log (Probe separation for ampacity (microns))": "Not reported/Can not calculate", "Probe separation regime": "Not reported/Can not calculate"}
needs_review |  |  |  |  | Aligned Multiwall CNTs 2019 | CNT_or_CNT_hybrid | fiber_yarn | MWCNT | forest_drawn_or_VA_CNT | densified;Condensed | alignment: Not Reported/ Can not calculate |  |  |  |  | Bulmer/James meta-analysis supporting workbook, Main sheet |  |  |  | extract_test_conditions;check_duplicate_or_multi_sample_group | rec_c0c06ca291a6 | 20210409_Metaanalysis_database.xlsx | Main | 1154 | 2019_Enhancing the strength, toughness, and electrical conductivity of twist-spun carbon nanotube yarns by π bridging | Aligned Multiwall CNTs 2019 | CNT_or_CNT_hybrid | fiber_yarn | MWCNT | forest_drawn_or_VA_CNT | densified;Condensed | strict_candidate_missing_conditions | peer_reviewed_meta_analysis_record | secondary_meta_analysis_with_original_doi | Peer-reviewed meta-analysis workbook row with original DOI resolved by Crossref/OpenAlex; not re-extracted from the primary paper in this pipeline. | 10.1016/j.carbon.2019.05.023 | 10.1016/j.carbon.2019.05.023 |  | verified_crossref_openalex | Enhancing the strength, toughness, and electrical conductivity of twist-spun carbon nanotube yarns by π bridging | Xiumin Liang et al. | Xiumin Liang; Yuan Gao; Jianli Duan; Zunfeng Liu; Shaoli Fang; Ray H. Baughman; Lei Jiang; Qunfeng Cheng | Carbon | 2019 | 2019-09-01 | 150, 268-274 | 10.1016/j.carbon.2019.05.023 | 7 | missing_conditions | 1 | Strict comparison candidate lacks structured metadata: condition_temperature_C, condition_atmosphere, gauge_length_mm, strain_rate_s_inv. |  |  |  | 15 | 1.5e-05 |  |  |  |  | 1.045494 | 1.045494 | 1045493562.2 | raw_value_as_GPa |  |  | 64.35424 | 64354243542.4 | [5 empty] | 0.0456621 | 45662.1 |  |  |  |  | 0.8547008547008548 | 0.8547009 | [5 empty] | alignment: Not Reported/ Can not calculate |  |  | Bulmer/James meta-analysis supporting workbook, Main sheet | 10.1002/adma.202008432 | A Meta-Analysis of Conductive and Strong Carbon Nanotube Materials | John S. Bulmer et al. | Advanced Materials | 2021 | 2019_Enhancing the strength, toughness, and electrical conductivity of twist-spun carbon nanotube yarns by π bridging | accepted | 1 |  |  | Bulmer/James CNT meta-analysis supporting workbook | peer_reviewed_meta_analysis_workbook | 10.1016/j.carbon.2019.05.023 | Original DOI resolved from James/Bulmer workbook reference: 10.1016/j.carbon.2019.05.023; compiled data source DOI: 10.1002/adma.202008432 | 4 | Aligned Multiwall CNTs |  | Enhancing the strength, toughness, and electrical conductivity of twist-spun carbon nanotube yarns by π bridging |  | Carbon | 2019 |  |  |  | secondary_public_candidate | needs_primary_value_crosscheck | James_Bulmer_meta_analysis_workbook | 3 | {"Category": "Aligned Multiwall CNTs", "Conductivity (MSm-1)": 0.045662100456620995, "Density (g cm-3)": "Not Reported/ Can not calculate", "Specific Conductivity (kS m2/kg)": "Not Reported/ Can not calculate", "Electrical Anisotropy": "Not Reported/ Can not calculate", "Alignment figure of merit": "Not Reported/ Can not calculate", "Alignment method": "Not Reported/ Can not calculate", "Alignment FWHM": "Not Reported/ Can not calculate", "FWHM type": "Not Reported/ Can not calculate", "Raman G:D": 0.8547008547008548, "Raman wavelength": 633, "(10^-12)*G:D λ^4": 0.13722365360769231, "Doped or Acid Exposure (Yes/ No)": "No", "Tensile Strength (MPa)": 1045.49356223175, "Specific Strength (N/Tex)": "Not Reported/ Can not calculate", "Young's Modulus (GPa)": 64.3542435424354, "Unnamed: 16": null, "Uber Parameter": 47.739432065376704, "Specific Uber Parameter": "Not Reported/ Can not calculate", "CNT Diameter (nm)": 10, "Plottable CNT Diameter (nm)": 10, "Date Entered and Checked ": 20210320, "Notes": null, "Year": 2019, "Production Process": "Forest derived", "Post Process": "Condensed", "Intentionally added intercalation dope": null, "Host Conductivity (MSm-1)": null, "Sorted Status": "Unsorted", "Bulk Fiber Diameter (microns)": 15, "G Peak Position (cm-1)": 1590, "Thermal Conductivity (W/(m K))": "Not Reported/ Can not calculate", "T Star (K)": "Not Reported/ Can not calculate", "R value at lowest temp": "Not Reported/ Can not calculate", "R value at 4.2 K": "Not Reported/ Can not calculate", "R value at 10 K": "Not Reported/ Can not calculate", "R value at 77 K": "Not Reported/ Can not calculate", "R value at 300 K": "Not Reported/ Can not calculate", "R(300K)/R(4.2K)": null, "R(300K)/R(10K)": null, "Reference": "2019_Enhancing the strength, toughness, and electrical conductivity of twist-spun carbon nanotube yarns by π bridging", "Unnamed: 41": null, "Unnamed: 42": null, "Unnamed: 43": null, "Unnamed: 44": null, "Unnamed: 45": 7, "Log Conductivity": -1.3404441148401185, "Log Density": null, "Log Specific Conductivity": null, "Log Tensile Strength": 3.019321362934815, "Log Specific Strength": null, "Log Youngs Modulus": 1.8085771897221425, "Log Raman G:D Ratio": -0.0681858617461616, "Log Raman (10^-12)*G:D λ^4": -0.8625710216767413, "Log CNT Diameter": 1, "Log Fiber Diameter": 1.1760912590556813, "Log Thermal Conductivity": null, "Log (R(300K)/R(4.2))": null, "Log (R(300K)/R(10))": null, "Log Host Conductivity ": null, "Log Thermal Conductivity ": null, "Ampacity Measurement Config": null, "Medium 1": null, "Substrate": null, "Absolute I max (mA)": null, "Absolute J max (A/m2)": null, "Specific J max (mA/tex)": null, "Absolute J failure (A/m2": null, "Specific J failure (mA/tex)": null, "Breakdown Temp (oC)": null, "Medium 2": null, "Substrate 2": null, "Absolute I max (mA).1": null, "Absolute J max (A/m2).1": null, "Specific J max (mA/tex).1": null, "Absolute J failure (A/m2.1": null, "Specific J failure (mA/tex).1": null, "Probe separation for Electrical conductivity (microns)": null, "Probe separation for Ampacity (microns)": "Not Reported/ Can not calculate", "Notes on ampacity": null, "Substrate for ampacity (Yes/No)": null, "Notes on substrate ": null, "Log (Jmax in Air (A/m2))": null, "Log (Jmax in Vacuum(A/m2))": null, "Bulk fibre diameter (nm)": null, "Log (Bulk fibre diameter (nm))": null, "Effective diameter for ampacity (nm)": 10, "Log (Effective diameter for ampacity (nm))": 1, "Notes on diameter": null, "Category 2": "CNT", "Diameter Regime": "sub-micron", "Log (Probe separation for ampacity (microns))": "Not reported/Can not calculate", "Probe separation regime": "Not reported/Can not calculate"}
needs_review |  |  |  |  | Aligned Multiwall CNTs 2019 | CNT_or_CNT_hybrid | fiber_yarn | MWCNT | forest_drawn_or_VA_CNT | CrossLinked | alignment: Not Reported/ Can not calculate |  |  |  |  | Bulmer/James meta-analysis supporting workbook, Main sheet |  |  |  | extract_test_conditions;check_duplicate_or_multi_sample_group | rec_19e6b3f63f1c | 20210409_Metaanalysis_database.xlsx | Main | 1155 | 2019_Enhancing the strength, toughness, and electrical conductivity of twist-spun carbon nanotube yarns by π bridging | Aligned Multiwall CNTs 2019 | CNT_or_CNT_hybrid | fiber_yarn | MWCNT | forest_drawn_or_VA_CNT | CrossLinked | strict_candidate_missing_conditions | peer_reviewed_meta_analysis_record | secondary_meta_analysis_with_original_doi | Peer-reviewed meta-analysis workbook row with original DOI resolved by Crossref/OpenAlex; not re-extracted from the primary paper in this pipeline. | 10.1016/j.carbon.2019.05.023 | 10.1016/j.carbon.2019.05.023 |  | verified_crossref_openalex | Enhancing the strength, toughness, and electrical conductivity of twist-spun carbon nanotube yarns by π bridging | Xiumin Liang et al. | Xiumin Liang; Yuan Gao; Jianli Duan; Zunfeng Liu; Shaoli Fang; Ray H. Baughman; Lei Jiang; Qunfeng Cheng | Carbon | 2019 | 2019-09-01 | 150, 268-274 | 10.1016/j.carbon.2019.05.023 | 7 | missing_conditions | 1 | Strict comparison candidate lacks structured metadata: condition_temperature_C, condition_atmosphere, gauge_length_mm, strain_rate_s_inv. |  |  |  | 15 | 1.5e-05 |  |  |  |  | 1.354506 | 1.354506 | 1354506437.8 | raw_value_as_GPa |  |  | 86.19926 | 86199261992.6 | [5 empty] | 0.04639269 | 46392.69 |  |  |  |  | 0.8403361344537815 | 0.8403361 | [5 empty] | alignment: Not Reported/ Can not calculate |  |  | Bulmer/James meta-analysis supporting workbook, Main sheet | 10.1002/adma.202008432 | A Meta-Analysis of Conductive and Strong Carbon Nanotube Materials | John S. Bulmer et al. | Advanced Materials | 2021 | 2019_Enhancing the strength, toughness, and electrical conductivity of twist-spun carbon nanotube yarns by π bridging | accepted | 1 |  |  | Bulmer/James CNT meta-analysis supporting workbook | peer_reviewed_meta_analysis_workbook | 10.1016/j.carbon.2019.05.023 | Original DOI resolved from James/Bulmer workbook reference: 10.1016/j.carbon.2019.05.023; compiled data source DOI: 10.1002/adma.202008432 | 4 | Aligned Multiwall CNTs |  | Enhancing the strength, toughness, and electrical conductivity of twist-spun carbon nanotube yarns by π bridging |  | Carbon | 2019 |  |  |  | secondary_public_candidate | needs_primary_value_crosscheck | James_Bulmer_meta_analysis_workbook | 3 | {"Category": "Aligned Multiwall CNTs", "Conductivity (MSm-1)": 0.0463926940639269, "Density (g cm-3)": "Not Reported/ Can not calculate", "Specific Conductivity (kS m2/kg)": "Not Reported/ Can not calculate", "Electrical Anisotropy": "Not Reported/ Can not calculate", "Alignment figure of merit": "Not Reported/ Can not calculate", "Alignment method": "Not Reported/ Can not calculate", "Alignment FWHM": "Not Reported/ Can not calculate", "FWHM type": "Not Reported/ Can not calculate", "Raman G:D": 0.8403361344537815, "Raman wavelength": 633, "(10^-12)*G:D λ^4": 0.13491737371512605, "Doped or Acid Exposure (Yes/ No)": "Yes", "Tensile Strength (MPa)": 1354.50643776824, "Specific Strength (N/Tex)": "Not Reported/ Can not calculate", "Young's Modulus (GPa)": 86.1992619926199, "Unnamed: 16": null, "Uber Parameter": 62.83920277500139, "Specific Uber Parameter": "Not Reported/ Can not calculate", "CNT Diameter (nm)": 10, "Plottable CNT Diameter (nm)": 10, "Date Entered and Checked ": 20210320, "Notes": null, "Year": 2019, "Production Process": "Forest derived", "Post Process": "CrossLinked", "Intentionally added intercalation dope": null, "Host Conductivity (MSm-1)": null, "Sorted Status": "Unsorted", "Bulk Fiber Diameter (microns)": 15, "G Peak Position (cm-1)": 1590, "Thermal Conductivity (W/(m K))": "Not Reported/ Can not calculate", "T Star (K)": "Not Reported/ Can not calculate", "R value at lowest temp": "Not Reported/ Can not calculate", "R value at 4.2 K": "Not Reported/ Can not calculate", "R value at 10 K": "Not Reported/ Can not calculate", "R value at 77 K": "Not Reported/ Can not calculate", "R value at 300 K": "Not Reported/ Can not calculate", "R(300K)/R(4.2K)": null, "R(300K)/R(10K)": null, "Reference": "2019_Enhancing the strength, toughness, and electrical conductivity of twist-spun carbon nanotube yarns by π bridging", "Unnamed: 41": null, "Unnamed: 42": null, "Unnamed: 43": null, "Unnamed: 44": null, "Unnamed: 45": 7, "Log Conductivity": -1.3335504068922184, "Log Density": null, "Log Specific Conductivity": null, "Log Tensile Strength": 3.131781073511364, "Log Specific Strength": null, "Log Youngs Modulus": 1.9355035475659559, "Log Raman G:D Ratio": -0.07554696139253075, "Log Raman (10^-12)*G:D λ^4": -0.8699321213231104, "Log CNT Diameter": 1, "Log Fiber Diameter": 1.1760912590556813, "Log Thermal Conductivity": null, "Log (R(300K)/R(4.2))": null, "Log (R(300K)/R(10))": null, "Log Host Conductivity ": null, "Log Thermal Conductivity ": null, "Ampacity Measurement Config": null, "Medium 1": null, "Substrate": null, "Absolute I max (mA)": null, "Absolute J max (A/m2)": null, "Specific J max (mA/tex)": null, "Absolute J failure (A/m2": null, "Specific J failure (mA/tex)": null, "Breakdown Temp (oC)": null, "Medium 2": null, "Substrate 2": null, "Absolute I max (mA).1": null, "Absolute J max (A/m2).1": null, "Specific J max (mA/tex).1": null, "Absolute J failure (A/m2.1": null, "Specific J failure (mA/tex).1": null, "Probe separation for Electrical conductivity (microns)": null, "Probe separation for Ampacity (microns)": "Not Reported/ Can not calculate", "Notes on ampacity": null, "Substrate for ampacity (Yes/No)": null, "Notes on substrate ": null, "Log (Jmax in Air (A/m2))": null, "Log (Jmax in Vacuum(A/m2))": null, "Bulk fibre diameter (nm)": null, "Log (Bulk fibre diameter (nm))": null, "Effective diameter for ampacity (nm)": 10, "Log (Effective diameter for ampacity (nm))": 1, "Notes on diameter": null, "Category 2": "CNT", "Diameter Regime": "sub-micron", "Log (Probe separation for ampacity (microns))": "Not reported/Can not calculate", "Probe separation regime": "Not reported/Can not calculate"}
needs_review |  |  |  |  | Aligned Multiwall CNTs 2019 | CNT_or_CNT_hybrid | fiber_yarn | MWCNT | forest_drawn_or_VA_CNT | CrossLinked | alignment: Not Reported/ Can not calculate |  |  |  |  | Bulmer/James meta-analysis supporting workbook, Main sheet |  |  |  | extract_test_conditions;check_duplicate_or_multi_sample_group | rec_bf84721738a9 | 20210409_Metaanalysis_database.xlsx | Main | 1156 | 2019_Enhancing the strength, toughness, and electrical conductivity of twist-spun carbon nanotube yarns by π bridging | Aligned Multiwall CNTs 2019 | CNT_or_CNT_hybrid | fiber_yarn | MWCNT | forest_drawn_or_VA_CNT | CrossLinked | strict_candidate_missing_conditions | peer_reviewed_meta_analysis_record | secondary_meta_analysis_with_original_doi | Peer-reviewed meta-analysis workbook row with original DOI resolved by Crossref/OpenAlex; not re-extracted from the primary paper in this pipeline. | 10.1016/j.carbon.2019.05.023 | 10.1016/j.carbon.2019.05.023 |  | verified_crossref_openalex | Enhancing the strength, toughness, and electrical conductivity of twist-spun carbon nanotube yarns by π bridging | Xiumin Liang et al. | Xiumin Liang; Yuan Gao; Jianli Duan; Zunfeng Liu; Shaoli Fang; Ray H. Baughman; Lei Jiang; Qunfeng Cheng | Carbon | 2019 | 2019-09-01 | 150, 268-274 | 10.1016/j.carbon.2019.05.023 | 7 | missing_conditions | 1 | Strict comparison candidate lacks structured metadata: condition_temperature_C, condition_atmosphere, gauge_length_mm, strain_rate_s_inv. |  |  |  | 15 | 1.5e-05 |  |  |  |  | 1.426609 | 1.426609 | 1426609442.1 | raw_value_as_GPa |  |  | 92.10332 | 92103321033.2 | [5 empty] | 0.05223744 | 52237.44 |  |  |  |  | 0.8333333333333334 | 0.8333333 | [5 empty] | alignment: Not Reported/ Can not calculate |  |  | Bulmer/James meta-analysis supporting workbook, Main sheet | 10.1002/adma.202008432 | A Meta-Analysis of Conductive and Strong Carbon Nanotube Materials | John S. Bulmer et al. | Advanced Materials | 2021 | 2019_Enhancing the strength, toughness, and electrical conductivity of twist-spun carbon nanotube yarns by π bridging | accepted | 1 |  |  | Bulmer/James CNT meta-analysis supporting workbook | peer_reviewed_meta_analysis_workbook | 10.1016/j.carbon.2019.05.023 | Original DOI resolved from James/Bulmer workbook reference: 10.1016/j.carbon.2019.05.023; compiled data source DOI: 10.1002/adma.202008432 | 4 | Aligned Multiwall CNTs |  | Enhancing the strength, toughness, and electrical conductivity of twist-spun carbon nanotube yarns by π bridging |  | Carbon | 2019 |  |  |  | secondary_public_candidate | needs_primary_value_crosscheck | James_Bulmer_meta_analysis_workbook | 3 | {"Category": "Aligned Multiwall CNTs", "Conductivity (MSm-1)": 0.052237442922374394, "Density (g cm-3)": "Not Reported/ Can not calculate", "Specific Conductivity (kS m2/kg)": "Not Reported/ Can not calculate", "Electrical Anisotropy": "Not Reported/ Can not calculate", "Alignment figure of merit": "Not Reported/ Can not calculate", "Alignment method": "Not Reported/ Can not calculate", "Alignment FWHM": "Not Reported/ Can not calculate", "FWHM type": "Not Reported/ Can not calculate", "Raman G:D": 0.8333333333333334, "Raman wavelength": 633, "(10^-12)*G:D λ^4": 0.1337930622675, "Doped or Acid Exposure (Yes/ No)": "Yes", "Tensile Strength (MPa)": 1426.60944206008, "Specific Strength (N/Tex)": "Not Reported/ Can not calculate", "Young's Modulus (GPa)": 92.1033210332103, "Unnamed: 16": null, "Uber Parameter": 74.52242930213382, "Specific Uber Parameter": "Not Reported/ Can not calculate", "CNT Diameter (nm)": 10, "Plottable CNT Diameter (nm)": 10, "Date Entered and Checked ": 20210320, "Notes": null, "Year": 2019, "Production Process": "Forest derived", "Post Process": "CrossLinked", "Intentionally added intercalation dope": null, "Host Conductivity (MSm-1)": null, "Sorted Status": "Unsorted", "Bulk Fiber Diameter (microns)": 15, "G Peak Position (cm-1)": 1590, "Thermal Conductivity (W/(m K))": "Not Reported/ Can not calculate", "T Star (K)": "Not Reported/ Can not calculate", "R value at lowest temp": "Not Reported/ Can not calculate", "R value at 4.2 K": "Not Reported/ Can not calculate", "R value at 10 K": "Not Reported/ Can not calculate", "R value at 77 K": "Not Reported/ Can not calculate", "R value at 300 K": "Not Reported/ Can not calculate", "R(300K)/R(4.2K)": null, "R(300K)/R(10K)": null, "Reference": "2019_Enhancing the strength, toughness, and electrical conductivity of twist-spun carbon nanotube yarns by π bridging", "Unnamed: 41": null, "Unnamed: 42": null, "Unnamed: 43": null, "Unnamed: 44": null, "Unnamed: 45": 7, "Log Conductivity": -1.2820180903831133, "Log Density": null, "Log Specific Conductivity": null, "Log Tensile Strength": 3.1543050940860526, "Log Specific Strength": null, "Log Youngs Modulus": 1.9642752901359806, "Log Raman G:D Ratio": -0.0791812460476248, "Log Raman (10^-12)*G:D λ^4": -0.8735664059782043, "Log CNT Diameter": 1, "Log Fiber Diameter": 1.1760912590556813, "Log Thermal Conductivity": null, "Log (R(300K)/R(4.2))": null, "Log (R(300K)/R(10))": null, "Log Host Conductivity ": null, "Log Thermal Conductivity ": null, "Ampacity Measurement Config": null, "Medium 1": null, "Substrate": null, "Absolute I max (mA)": null, "Absolute J max (A/m2)": null, "Specific J max (mA/tex)": null, "Absolute J failure (A/m2": null, "Specific J failure (mA/tex)": null, "Breakdown Temp (oC)": null, "Medium 2": null, "Substrate 2": null, "Absolute I max (mA).1": null, "Absolute J max (A/m2).1": null, "Specific J max (mA/tex).1": null, "Absolute J failure (A/m2.1": null, "Specific J failure (mA/tex).1": null, "Probe separation for Electrical conductivity (microns)": null, "Probe separation for Ampacity (microns)": "Not Reported/ Can not calculate", "Notes on ampacity": null, "Substrate for ampacity (Yes/No)": null, "Notes on substrate ": null, "Log (Jmax in Air (A/m2))": null, "Log (Jmax in Vacuum(A/m2))": null, "Bulk fibre diameter (nm)": null, "Log (Bulk fibre diameter (nm))": null, "Effective diameter for ampacity (nm)": 10, "Log (Effective diameter for ampacity (nm))": 1, "Notes on diameter": null, "Category 2": "CNT", "Diameter Regime": "sub-micron", "Log (Probe separation for ampacity (microns))": "Not reported/Can not calculate", "Probe separation regime": "Not reported/Can not calculate"}
needs_review |  |  |  |  | Aligned Multiwall CNTs 2019 | CNT_or_CNT_hybrid | fiber_yarn | MWCNT | forest_drawn_or_VA_CNT | CrossLinked | alignment: Not Reported/ Can not calculate |  |  |  |  | Bulmer/James meta-analysis supporting workbook, Main sheet |  |  |  | extract_test_conditions;check_duplicate_or_multi_sample_group | rec_2d861c688e39 | 20210409_Metaanalysis_database.xlsx | Main | 1157 | 2019_Enhancing the strength, toughness, and electrical conductivity of twist-spun carbon nanotube yarns by π bridging | Aligned Multiwall CNTs 2019 | CNT_or_CNT_hybrid | fiber_yarn | MWCNT | forest_drawn_or_VA_CNT | CrossLinked | strict_candidate_missing_conditions | peer_reviewed_meta_analysis_record | secondary_meta_analysis_with_original_doi | Peer-reviewed meta-analysis workbook row with original DOI resolved by Crossref/OpenAlex; not re-extracted from the primary paper in this pipeline. | 10.1016/j.carbon.2019.05.023 | 10.1016/j.carbon.2019.05.023 |  | verified_crossref_openalex | Enhancing the strength, toughness, and electrical conductivity of twist-spun carbon nanotube yarns by π bridging | Xiumin Liang et al. | Xiumin Liang; Yuan Gao; Jianli Duan; Zunfeng Liu; Shaoli Fang; Ray H. Baughman; Lei Jiang; Qunfeng Cheng | Carbon | 2019 | 2019-09-01 | 150, 268-274 | 10.1016/j.carbon.2019.05.023 | 7 | missing_conditions | 1 | Strict comparison candidate lacks structured metadata: condition_temperature_C, condition_atmosphere, gauge_length_mm, strain_rate_s_inv. | 0.6051502 | 605.1502 | 0.001652482 | 15 | 1.5e-05 |  |  | 2.8 | 2800000 | 1.694421 | 1.694421 | 1694420600.9 | raw_value_as_GPa |  |  | 108.6347 | 108634686346.9 | [5 empty] | 0.06210046 | 62100.46 | 102.6199 |  |  |  | 0.819672131147541 | 0.8196721 | [5 empty] | alignment: Not Reported/ Can not calculate |  |  | Bulmer/James meta-analysis supporting workbook, Main sheet | 10.1002/adma.202008432 | A Meta-Analysis of Conductive and Strong Carbon Nanotube Materials | John S. Bulmer et al. | Advanced Materials | 2021 | 2019_Enhancing the strength, toughness, and electrical conductivity of twist-spun carbon nanotube yarns by π bridging | accepted | 1 |  |  | Bulmer/James CNT meta-analysis supporting workbook | peer_reviewed_meta_analysis_workbook | 10.1016/j.carbon.2019.05.023 | Original DOI resolved from James/Bulmer workbook reference: 10.1016/j.carbon.2019.05.023; compiled data source DOI: 10.1002/adma.202008432 | 4 | Aligned Multiwall CNTs |  | Enhancing the strength, toughness, and electrical conductivity of twist-spun carbon nanotube yarns by π bridging |  | Carbon | 2019 |  |  |  | secondary_public_candidate | needs_primary_value_crosscheck | James_Bulmer_meta_analysis_workbook | 3 | {"Category": "Aligned Multiwall CNTs", "Conductivity (MSm-1)": 0.062100456621004496, "Density (g cm-3)": 0.6051502145922716, "Specific Conductivity (kS m2/kg)": 0.10261990349428456, "Electrical Anisotropy": "Not Reported/ Can not calculate", "Alignment figure of merit": "Not Reported/ Can not calculate", "Alignment method": "Not Reported/ Can not calculate", "Alignment FWHM": "Not Reported/ Can not calculate", "FWHM type": "Not Reported/ Can not calculate", "Raman G:D": 0.819672131147541, "Raman wavelength": 633, "(10^-12)*G:D λ^4": 0.13159973337786884, "Doped or Acid Exposure (Yes/ No)": "Yes", "Tensile Strength (MPa)": 1694.42060085836, "Specific Strength (N/Tex)": 2.8, "Young's Modulus (GPa)": 108.634686346863, "Unnamed: 16": null, "Uber Parameter": 105.22429302134097, "Specific Uber Parameter": 0.28733572978399674, "CNT Diameter (nm)": 10, "Plottable CNT Diameter (nm)": 10, "Date Entered and Checked ": 20210320, "Notes": null, "Year": 2019, "Production Process": "Forest derived", "Post Process": "CrossLinked", "Intentionally added intercalation dope": null, "Host Conductivity (MSm-1)": null, "Sorted Status": "Unsorted", "Bulk Fiber Diameter (microns)": 15, "G Peak Position (cm-1)": 1590, "Thermal Conductivity (W/(m K))": "Not Reported/ Can not calculate", "T Star (K)": "Not Reported/ Can not calculate", "R value at lowest temp": "Not Reported/ Can not calculate", "R value at 4.2 K": "Not Reported/ Can not calculate", "R value at 10 K": "Not Reported/ Can not calculate", "R value at 77 K": "Not Reported/ Can not calculate", "R value at 300 K": "Not Reported/ Can not calculate", "R(300K)/R(4.2K)": null, "R(300K)/R(10K)": null, "Reference": "2019_Enhancing the strength, toughness, and electrical conductivity of twist-spun carbon nanotube yarns by π bridging", "Unnamed: 41": null, "Unnamed: 42": null, "Unnamed: 43": null, "Unnamed: 44": null, "Unnamed: 45": 7, "Log Conductivity": -1.2069052064699013, "Log Density": -0.21813680837064128, "Log Specific Conductivity": -0.98876839809926, "Log Tensile Strength": 3.229021222971578, "Log Specific Strength": 0.4471580313422192, "Log Youngs Modulus": 2.035968514791054, "Log Raman G:D Ratio": -0.08635983067474821, "Log Raman (10^-12)*G:D λ^4": -0.8807449906053278, "Log CNT Diameter": 1, "Log Fiber Diameter": 1.1760912590556813, "Log Thermal Conductivity": null, "Log (R(300K)/R(4.2))": null, "Log (R(300K)/R(10))": null, "Log Host Conductivity ": null, "Log Thermal Conductivity ": null, "Ampacity Measurement Config": null, "Medium 1": null, "Substrate": null, "Absolute I max (mA)": null, "Absolute J max (A/m2)": null, "Specific J max (mA/tex)": null, "Absolute J failure (A/m2": null, "Specific J failure (mA/tex)": null, "Breakdown Temp (oC)": null, "Medium 2": null, "Substrate 2": null, "Absolute I max (mA).1": null, "Absolute J max (A/m2).1": null, "Specific J max (mA/tex).1": null, "Absolute J failure (A/m2.1": null, "Specific J failure (mA/tex).1": null, "Probe separation for Electrical conductivity (microns)": null, "Probe separation for Ampacity (microns)": "Not Reported/ Can not calculate", "Notes on ampacity": null, "Substrate for ampacity (Yes/No)": null, "Notes on substrate ": null, "Log (Jmax in Air (A/m2))": null, "Log (Jmax in Vacuum(A/m2))": null, "Bulk fibre diameter (nm)": null, "Log (Bulk fibre diameter (nm))": null, "Effective diameter for ampacity (nm)": 10, "Log (Effective diameter for ampacity (nm))": 1, "Notes on diameter": null, "Category 2": "CNT", "Diameter Regime": "sub-micron", "Log (Probe separation for ampacity (microns))": "Not reported/Can not calculate", "Probe separation regime": "Not reported/Can not calculate"} |  | 1.652482
needs_review |  |  |  |  | Aligned Multiwall CNTs 2019 | CNT_or_CNT_hybrid | fiber_yarn | MWCNT | forest_drawn_or_VA_CNT | CrossLinked | alignment: Not Reported/ Can not calculate |  |  |  |  | Bulmer/James meta-analysis supporting workbook, Main sheet |  |  |  | extract_test_conditions;check_duplicate_or_multi_sample_group | rec_95fd39f9e40c | 20210409_Metaanalysis_database.xlsx | Main | 1158 | 2019_Enhancing the strength, toughness, and electrical conductivity of twist-spun carbon nanotube yarns by π bridging | Aligned Multiwall CNTs 2019 | CNT_or_CNT_hybrid | fiber_yarn | MWCNT | forest_drawn_or_VA_CNT | CrossLinked | strict_candidate_missing_conditions | peer_reviewed_meta_analysis_record | secondary_meta_analysis_with_original_doi | Peer-reviewed meta-analysis workbook row with original DOI resolved by Crossref/OpenAlex; not re-extracted from the primary paper in this pipeline. | 10.1016/j.carbon.2019.05.023 | 10.1016/j.carbon.2019.05.023 |  | verified_crossref_openalex | Enhancing the strength, toughness, and electrical conductivity of twist-spun carbon nanotube yarns by π bridging | Xiumin Liang et al. | Xiumin Liang; Yuan Gao; Jianli Duan; Zunfeng Liu; Shaoli Fang; Ray H. Baughman; Lei Jiang; Qunfeng Cheng | Carbon | 2019 | 2019-09-01 | 150, 268-274 | 10.1016/j.carbon.2019.05.023 | 7 | missing_conditions | 1 | Strict comparison candidate lacks structured metadata: condition_temperature_C, condition_atmosphere, gauge_length_mm, strain_rate_s_inv. |  |  |  | 15 | 1.5e-05 |  |  |  |  | 1.426609 | 1.426609 | 1426609442.1 | raw_value_as_GPa |  |  | 87.67528 | 87675276752.8 | [5 empty] | 0.06429224 | 64292.24 |  |  |  |  | 0.8130081300813008 | 0.8130081 | [5 empty] | alignment: Not Reported/ Can not calculate |  |  | Bulmer/James meta-analysis supporting workbook, Main sheet | 10.1002/adma.202008432 | A Meta-Analysis of Conductive and Strong Carbon Nanotube Materials | John S. Bulmer et al. | Advanced Materials | 2021 | 2019_Enhancing the strength, toughness, and electrical conductivity of twist-spun carbon nanotube yarns by π bridging | accepted | 1 |  |  | Bulmer/James CNT meta-analysis supporting workbook | peer_reviewed_meta_analysis_workbook | 10.1016/j.carbon.2019.05.023 | Original DOI resolved from James/Bulmer workbook reference: 10.1016/j.carbon.2019.05.023; compiled data source DOI: 10.1002/adma.202008432 | 4 | Aligned Multiwall CNTs |  | Enhancing the strength, toughness, and electrical conductivity of twist-spun carbon nanotube yarns by π bridging |  | Carbon | 2019 |  |  |  | secondary_public_candidate | needs_primary_value_crosscheck | James_Bulmer_meta_analysis_workbook | 3 | {"Category": "Aligned Multiwall CNTs", "Conductivity (MSm-1)": 0.0642922374429223, "Density (g cm-3)": "Not Reported/ Can not calculate", "Specific Conductivity (kS m2/kg)": "Not Reported/ Can not calculate", "Electrical Anisotropy": "Not Reported/ Can not calculate", "Alignment figure of merit": "Not Reported/ Can not calculate", "Alignment method": "Not Reported/ Can not calculate", "Alignment FWHM": "Not Reported/ Can not calculate", "FWHM type": "Not Reported/ Can not calculate", "Raman G:D": 0.8130081300813008, "Raman wavelength": 633, "(10^-12)*G:D λ^4": 0.13052981684634146, "Doped or Acid Exposure (Yes/ No)": "Yes", "Tensile Strength (MPa)": 1426.60944206008, "Specific Strength (N/Tex)": "Not Reported/ Can not calculate", "Young's Modulus (GPa)": 87.6752767527675, "Unnamed: 16": null, "Uber Parameter": 91.71991298724157, "Specific Uber Parameter": "Not Reported/ Can not calculate", "CNT Diameter (nm)": 10, "Plottable CNT Diameter (nm)": 10, "Date Entered and Checked ": 20210320, "Notes": null, "Year": 2019, "Production Process": "Forest derived", "Post Process": "CrossLinked", "Intentionally added intercalation dope": null, "Host Conductivity (MSm-1)": null, "Sorted Status": "Unsorted", "Bulk Fiber Diameter (microns)": 15, "G Peak Position (cm-1)": 1590, "Thermal Conductivity (W/(m K))": "Not Reported/ Can not calculate", "T Star (K)": "Not Reported/ Can not calculate", "R value at lowest temp": "Not Reported/ Can not calculate", "R value at 4.2 K": "Not Reported/ Can not calculate", "R value at 10 K": "Not Reported/ Can not calculate", "R value at 77 K": "Not Reported/ Can not calculate", "R value at 300 K": "Not Reported/ Can not calculate", "R(300K)/R(4.2K)": null, "R(300K)/R(10K)": null, "Reference": "2019_Enhancing the strength, toughness, and electrical conductivity of twist-spun carbon nanotube yarns by π bridging", "Unnamed: 41": null, "Unnamed: 42": null, "Unnamed: 43": null, "Unnamed: 44": null, "Unnamed: 45": 7, "Log Conductivity": -1.1918414600340255, "Log Density": null, "Log Specific Conductivity": null, "Log Tensile Strength": 3.1543050940860526, "Log Specific Strength": null, "Log Youngs Modulus": 1.94287714543475, "Log Raman G:D Ratio": -0.08990511143939794, "Log Raman (10^-12)*G:D λ^4": -0.8842902713699775, "Log CNT Diameter": 1, "Log Fiber Diameter": 1.1760912590556813, "Log Thermal Conductivity": null, "Log (R(300K)/R(4.2))": null, "Log (R(300K)/R(10))": null, "Log Host Conductivity ": null, "Log Thermal Conductivity ": null, "Ampacity Measurement Config": null, "Medium 1": null, "Substrate": null, "Absolute I max (mA)": null, "Absolute J max (A/m2)": null, "Specific J max (mA/tex)": null, "Absolute J failure (A/m2": null, "Specific J failure (mA/tex)": null, "Breakdown Temp (oC)": null, "Medium 2": null, "Substrate 2": null, "Absolute I max (mA).1": null, "Absolute J max (A/m2).1": null, "Specific J max (mA/tex).1": null, "Absolute J failure (A/m2.1": null, "Specific J failure (mA/tex).1": null, "Probe separation for Electrical conductivity (microns)": null, "Probe separation for Ampacity (microns)": "Not Reported/ Can not calculate", "Notes on ampacity": null, "Substrate for ampacity (Yes/No)": null, "Notes on substrate ": null, "Log (Jmax in Air (A/m2))": null, "Log (Jmax in Vacuum(A/m2))": null, "Bulk fibre diameter (nm)": null, "Log (Bulk fibre diameter (nm))": null, "Effective diameter for ampacity (nm)": 10, "Log (Effective diameter for ampacity (nm))": 1, "Notes on diameter": null, "Category 2": "CNT", "Diameter Regime": "sub-micron", "Log (Probe separation for ampacity (microns))": "Not reported/Can not calculate", "Probe separation regime": "Not reported/Can not calculate"}
needs_review |  |  |  |  | Aligned Multiwall CNTs 2019 | CNT_or_CNT_hybrid | fiber_yarn | MWCNT | forest_drawn_or_VA_CNT | CrossLinked | alignment: Not Reported/ Can not calculate |  |  |  |  | Bulmer/James meta-analysis supporting workbook, Main sheet |  |  |  | extract_test_conditions;check_duplicate_or_multi_sample_group | rec_b68f3456c58d | 20210409_Metaanalysis_database.xlsx | Main | 1159 | 2019_Enhancing the strength, toughness, and electrical conductivity of twist-spun carbon nanotube yarns by π bridging | Aligned Multiwall CNTs 2019 | CNT_or_CNT_hybrid | fiber_yarn | MWCNT | forest_drawn_or_VA_CNT | CrossLinked | strict_candidate_missing_conditions | peer_reviewed_meta_analysis_record | secondary_meta_analysis_with_original_doi | Peer-reviewed meta-analysis workbook row with original DOI resolved by Crossref/OpenAlex; not re-extracted from the primary paper in this pipeline. | 10.1016/j.carbon.2019.05.023 | 10.1016/j.carbon.2019.05.023 |  | verified_crossref_openalex | Enhancing the strength, toughness, and electrical conductivity of twist-spun carbon nanotube yarns by π bridging | Xiumin Liang et al. | Xiumin Liang; Yuan Gao; Jianli Duan; Zunfeng Liu; Shaoli Fang; Ray H. Baughman; Lei Jiang; Qunfeng Cheng | Carbon | 2019 | 2019-09-01 | 150, 268-274 | 10.1016/j.carbon.2019.05.023 | 7 | missing_conditions | 1 | Strict comparison candidate lacks structured metadata: condition_temperature_C, condition_atmosphere, gauge_length_mm, strain_rate_s_inv. |  |  |  | 15 | 1.5e-05 |  |  |  |  | 1.323605 | 1.323605 | 1323605150.2 | raw_value_as_GPa |  |  | 90.3321 | 90332103321.0 | [5 empty] | 0.0656621 | 65662.1 |  |  |  |  | 0.8064516129032259 | 0.8064516 | [5 empty] | alignment: Not Reported/ Can not calculate |  |  | Bulmer/James meta-analysis supporting workbook, Main sheet | 10.1002/adma.202008432 | A Meta-Analysis of Conductive and Strong Carbon Nanotube Materials | John S. Bulmer et al. | Advanced Materials | 2021 | 2019_Enhancing the strength, toughness, and electrical conductivity of twist-spun carbon nanotube yarns by π bridging | accepted | 1 |  |  | Bulmer/James CNT meta-analysis supporting workbook | peer_reviewed_meta_analysis_workbook | 10.1016/j.carbon.2019.05.023 | Original DOI resolved from James/Bulmer workbook reference: 10.1016/j.carbon.2019.05.023; compiled data source DOI: 10.1002/adma.202008432 | 4 | Aligned Multiwall CNTs |  | Enhancing the strength, toughness, and electrical conductivity of twist-spun carbon nanotube yarns by π bridging |  | Carbon | 2019 |  |  |  | secondary_public_candidate | needs_primary_value_crosscheck | James_Bulmer_meta_analysis_workbook | 3 | {"Category": "Aligned Multiwall CNTs", "Conductivity (MSm-1)": 0.065662100456621, "Density (g cm-3)": "Not Reported/ Can not calculate", "Specific Conductivity (kS m2/kg)": "Not Reported/ Can not calculate", "Electrical Anisotropy": "Not Reported/ Can not calculate", "Alignment figure of merit": "Not Reported/ Can not calculate", "Alignment method": "Not Reported/ Can not calculate", "Alignment FWHM": "Not Reported/ Can not calculate", "FWHM type": "Not Reported/ Can not calculate", "Raman G:D": 0.8064516129032259, "Raman wavelength": 633, "(10^-12)*G:D λ^4": 0.12947715703306453, "Doped or Acid Exposure (Yes/ No)": "Yes", "Tensile Strength (MPa)": 1323.60515021459, "Specific Strength (N/Tex)": "Not Reported/ Can not calculate", "Young's Modulus (GPa)": 90.3321033210332, "Unnamed: 16": null, "Uber Parameter": 86.91069433829134, "Specific Uber Parameter": "Not Reported/ Can not calculate", "CNT Diameter (nm)": 10, "Plottable CNT Diameter (nm)": 10, "Date Entered and Checked ": 20210320, "Notes": null, "Year": 2019, "Production Process": "Forest derived", "Post Process": "CrossLinked", "Intentionally added intercalation dope": null, "Host Conductivity (MSm-1)": null, "Sorted Status": "Unsorted", "Bulk Fiber Diameter (microns)": 15, "G Peak Position (cm-1)": 1590, "Thermal Conductivity (W/(m K))": "Not Reported/ Can not calculate", "T Star (K)": "Not Reported/ Can not calculate", "R value at lowest temp": "Not Reported/ Can not calculate", "R value at 4.2 K": "Not Reported/ Can not calculate", "R value at 10 K": "Not Reported/ Can not calculate", "R value at 77 K": "Not Reported/ Can not calculate", "R value at 300 K": "Not Reported/ Can not calculate", "R(300K)/R(4.2K)": null, "R(300K)/R(10K)": null, "Reference": "2019_Enhancing the strength, toughness, and electrical conductivity of twist-spun carbon nanotube yarns by π bridging", "Unnamed: 41": null, "Unnamed: 42": null, "Unnamed: 43": null, "Unnamed: 44": null, "Unnamed: 45": 7, "Log Conductivity": -1.1826852287932546, "Log Density": null, "Log Specific Conductivity": null, "Log Tensile Strength": 3.1217584483528995, "Log Specific Strength": null, "Log Youngs Modulus": 1.9558421225991178, "Log Raman G:D Ratio": -0.09342168516223504, "Log Raman (10^-12)*G:D λ^4": -0.8878068450928146, "Log CNT Diameter": 1, "Log Fiber Diameter": 1.1760912590556813, "Log Thermal Conductivity": null, "Log (R(300K)/R(4.2))": null, "Log (R(300K)/R(10))": null, "Log Host Conductivity ": null, "Log Thermal Conductivity ": null, "Ampacity Measurement Config": null, "Medium 1": null, "Substrate": null, "Absolute I max (mA)": null, "Absolute J max (A/m2)": null, "Specific J max (mA/tex)": null, "Absolute J failure (A/m2": null, "Specific J failure (mA/tex)": null, "Breakdown Temp (oC)": null, "Medium 2": null, "Substrate 2": null, "Absolute I max (mA).1": null, "Absolute J max (A/m2).1": null, "Specific J max (mA/tex).1": null, "Absolute J failure (A/m2.1": null, "Specific J failure (mA/tex).1": null, "Probe separation for Electrical conductivity (microns)": null, "Probe separation for Ampacity (microns)": "Not Reported/ Can not calculate", "Notes on ampacity": null, "Substrate for ampacity (Yes/No)": null, "Notes on substrate ": null, "Log (Jmax in Air (A/m2))": null, "Log (Jmax in Vacuum(A/m2))": null, "Bulk fibre diameter (nm)": null, "Log (Bulk fibre diameter (nm))": null, "Effective diameter for ampacity (nm)": 10, "Log (Effective diameter for ampacity (nm))": 1, "Notes on diameter": null, "Category 2": "CNT", "Diameter Regime": "sub-micron", "Log (Probe separation for ampacity (microns))": "Not reported/Can not calculate", "Probe separation regime": "Not reported/Can not calculate"}
needs_review |  |  |  |  | Nanocomp, 8-12 tex | CNT_or_CNT_hybrid | fiber_yarn | MWCNT | direct_spun_FCCVD | doped_or_intercalated;densified;As-is | alignment: Not Reported/ Can not calculate; ampacity: Four-probe; electrical probe separation 25000 um |  | Air | 25 |  | Bulmer/James meta-analysis supporting workbook, Main sheet |  |  |  | extract_test_conditions;check_duplicate_or_multi_sample_group | rec_1401203a9bf0 | 20210409_Metaanalysis_database.xlsx | Main | 1164 | 2019_Sustaining Enhanced Electrical Conductivity in KAuBr4-Doped Carbon Nanotube Wires at High Current Densities | Nanocomp, 8-12 tex | CNT_or_CNT_hybrid | fiber_yarn | MWCNT | direct_spun_FCCVD | doped_or_intercalated;densified;As-is | strict_candidate_missing_conditions | peer_reviewed_meta_analysis_record | secondary_meta_analysis_with_original_doi | Peer-reviewed meta-analysis workbook row with original DOI resolved by Crossref/OpenAlex; not re-extracted from the primary paper in this pipeline. | 10.1021/acsanm.9b01859 | 10.1021/acsanm.9b01859 |  | verified_crossref_openalex | Sustaining Enhanced Electrical Conductivity in KAuBr<sub>4</sub>-Doped Carbon Nanotube Wires at High Current Densities | Karen J. Soule et al. | Karen J. Soule; Colleen C. Lawlor; Andrew R. Bucossi; Cory D. Cress; Ivan Puchades; Brian J. Landi | ACS Applied Nano Materials | 2019 | 2019-11-22 | 2, 11, 7340-7349 | 10.1021/acsanm.9b01859 | 3 | missing_conditions | 1 | Strict comparison candidate lacks structured metadata: condition_temperature_C. |  |  |  | 152 | 0.000152 | [17 empty] | 0.18 | 180000 | [7 empty] | 21000000 | 25 |  | Air | alignment: Not Reported/ Can not calculate; ampacity: Four-probe; electrical probe separation 25000 um | 25 |  | Bulmer/James meta-analysis supporting workbook, Main sheet | 10.1002/adma.202008432 | A Meta-Analysis of Conductive and Strong Carbon Nanotube Materials | John S. Bulmer et al. | Advanced Materials | 2021 | 2019_Sustaining Enhanced Electrical Conductivity in KAuBr4-Doped Carbon Nanotube Wires at High Current Densities | accepted | 0.9596 |  |  | Bulmer/James CNT meta-analysis supporting workbook | peer_reviewed_meta_analysis_workbook | 10.1021/acsanm.9b01859 | Original DOI resolved from James/Bulmer workbook reference: 10.1021/acsanm.9b01859; compiled data source DOI: 10.1002/adma.202008432 | 4 | Aligned Multiwall CNTs |  | Sustaining Enhanced Electrical Conductivity in KAuBr<sub>4</sub>-Doped Carbon Nanotube Wires at High Current Densities |  | ACS Applied Nano Materials | 2019 |  |  |  | secondary_public_candidate | needs_primary_value_crosscheck | James_Bulmer_meta_analysis_workbook | 3 | {"Category": "Aligned Multiwall CNTs", "Conductivity (MSm-1)": 0.18, "Density (g cm-3)": "Not Reported/ Can not calculate", "Specific Conductivity (kS m2/kg)": "Not Reported/ Can not calculate", "Electrical Anisotropy": "Not Reported/ Can not calculate", "Alignment figure of merit": "Not Reported/ Can not calculate", "Alignment method": "Not Reported/ Can not calculate", "Alignment FWHM": "Not Reported/ Can not calculate", "FWHM type": "Not Reported/ Can not calculate", "Raman G:D": "Not Reported/ Can not calculate", "Raman wavelength": "Not Reported/ Can not calculate", "(10^-12)*G:D λ^4": "Not Reported/ Can not calculate", "Doped or Acid Exposure (Yes/ No)": "No", "Tensile Strength (MPa)": "Not Reported/ Can not calculate", "Specific Strength (N/Tex)": "Not Reported/ Can not calculate", "Young's Modulus (GPa)": "Not Reported/ Can not calculate", "Unnamed: 16": null, "Uber Parameter": null, "Specific Uber Parameter": "Not Reported/ Can not calculate", "CNT Diameter (nm)": "Not Reported/ Can not calculate", "Plottable CNT Diameter (nm)": "Not Reported/ Can not calculate", "Date Entered and Checked ": 20200520, "Notes": "Nanocomp, 8-12 tex", "Year": 2019, "Production Process": "Floating Catalyst ", "Post Process": "As-is", "Intentionally added intercalation dope": null, "Host Conductivity (MSm-1)": null, "Sorted Status": "Unsorted", "Bulk Fiber Diameter (microns)": 152, "G Peak Position (cm-1)": "Not Reported/ Can not calculate", "Thermal Conductivity (W/(m K))": "Not Reported/ Can not calculate", "T Star (K)": "Not Reported/ Can not calculate", "R value at lowest temp": "Not Reported/ Can not calculate", "R value at 4.2 K": "Not Reported/ Can not calculate", "R value at 10 K": "Not Reported/ Can not calculate", "R value at 77 K": "Not Reported/ Can not calculate", "R value at 300 K": "Not Reported/ Can not calculate", "R(300K)/R(4.2K)": null, "R(300K)/R(10K)": null, "Reference": "2019_Sustaining Enhanced Electrical Conductivity in KAuBr4-Doped Carbon Nanotube Wires at High Current Densities", "Unnamed: 41": null, "Unnamed: 42": null, "Unnamed: 43": null, "Unnamed: 44": null, "Unnamed: 45": 3, "Log Conductivity": -0.744727494896694, "Log Density": null, "Log Specific Conductivity": null, "Log Tensile Strength": null, "Log Specific Strength": null, "Log Youngs Modulus": null, "Log Raman G:D Ratio": null, "Log Raman (10^-12)*G:D λ^4": null, "Log CNT Diameter": null, "Log Fiber Diameter": 2.1818435879447726, "Log Thermal Conductivity": null, "Log (R(300K)/R(4.2))": null, "Log (R(300K)/R(10))": null, "Log Host Conductivity ": null, "Log Thermal Conductivity ": null, "Ampacity Measurement Config": "Four-probe", "Medium 1": "Air", "Substrate": "Not Reported/ Can not calculate", "Absolute I max (mA)": "Not Reported/ Can not calculate", "Absolute J max (A/m2)": 21000000, "Specific J max (mA/tex)": "Not Reported/ Can not calculate", "Absolute J failure (A/m2": 7000000, "Specific J failure (mA/tex)": "Not Reported/ Can not calculate", "Breakdown Temp (oC)": "Not Reported/ Can not calculate", "Medium 2": "Not Reported/ Can not calculate", "Substrate 2": "Not Reported/ Can not calculate", "Absolute I max (mA).1": "Not Reported/ Can not calculate", "Absolute J max (A/m2).1": "Not Reported/ Can not calculate", "Specific J max (mA/tex).1": null, "Absolute J failure (A/m2.1": "Not Reported/ Can not calculate", "Specific J failure (mA/tex).1": "Not Reported/ Can not calculate", "Probe separation for Electrical conductivity (microns)": 25000, "Probe separation for Ampacity (microns)": 25000, "Notes on ampacity": null, "Substrate for ampacity (Yes/No)": "no", "Notes on substrate ": "judgement call", "Log (Jmax in Air (A/m2))": 7.3222192947339195, "Log (Jmax in Vacuum(A/m2))": null, "Bulk fibre diameter (nm)": 152000, "Log (Bulk fibre diameter (nm))": 5.181843587944773, "Effective diameter for ampacity (nm)": 152000, "Log (Effective diameter for ampacity (nm))": 5.181843587944773, "Notes on diameter": null, "Category 2": "CNT", "Diameter Regime": "large", "Log (Probe separation for ampacity (microns))": 4.3979400086720375, "Probe separation regime": "large"}
needs_review |  |  |  |  | Nanocomp, 8-12 tex+water densification | CNT_or_CNT_hybrid | fiber_yarn | MWCNT | direct_spun_FCCVD | densified;doped_or_intercalated;Densified | alignment: Not Reported/ Can not calculate; ampacity: Four-probe; electrical probe separation 25000 um |  | Air | 25 |  | Bulmer/James meta-analysis supporting workbook, Main sheet |  |  |  | extract_test_conditions;check_duplicate_or_multi_sample_group | rec_4f29881b2f6b | 20210409_Metaanalysis_database.xlsx | Main | 1165 | 2019_Sustaining Enhanced Electrical Conductivity in KAuBr4-Doped Carbon Nanotube Wires at High Current Densities | Nanocomp, 8-12 tex+water densification | CNT_or_CNT_hybrid | fiber_yarn | MWCNT | direct_spun_FCCVD | densified;doped_or_intercalated;Densified | strict_candidate_missing_conditions | peer_reviewed_meta_analysis_record | secondary_meta_analysis_with_original_doi | Peer-reviewed meta-analysis workbook row with original DOI resolved by Crossref/OpenAlex; not re-extracted from the primary paper in this pipeline. | 10.1021/acsanm.9b01859 | 10.1021/acsanm.9b01859 |  | verified_crossref_openalex | Sustaining Enhanced Electrical Conductivity in KAuBr<sub>4</sub>-Doped Carbon Nanotube Wires at High Current Densities | Karen J. Soule et al. | Karen J. Soule; Colleen C. Lawlor; Andrew R. Bucossi; Cory D. Cress; Ivan Puchades; Brian J. Landi | ACS Applied Nano Materials | 2019 | 2019-11-22 | 2, 11, 7340-7349 | 10.1021/acsanm.9b01859 | 3 | missing_conditions | 1 | Strict comparison candidate lacks structured metadata: condition_temperature_C. |  |  |  | 139 | 0.000139 | [17 empty] | 0.23 | 230000 | [7 empty] | 25000000 | 25 |  | Air | alignment: Not Reported/ Can not calculate; ampacity: Four-probe; electrical probe separation 25000 um | 25 |  | Bulmer/James meta-analysis supporting workbook, Main sheet | 10.1002/adma.202008432 | A Meta-Analysis of Conductive and Strong Carbon Nanotube Materials | John S. Bulmer et al. | Advanced Materials | 2021 | 2019_Sustaining Enhanced Electrical Conductivity in KAuBr4-Doped Carbon Nanotube Wires at High Current Densities | accepted | 0.9596 |  |  | Bulmer/James CNT meta-analysis supporting workbook | peer_reviewed_meta_analysis_workbook | 10.1021/acsanm.9b01859 | Original DOI resolved from James/Bulmer workbook reference: 10.1021/acsanm.9b01859; compiled data source DOI: 10.1002/adma.202008432 | 4 | Aligned Multiwall CNTs |  | Sustaining Enhanced Electrical Conductivity in KAuBr<sub>4</sub>-Doped Carbon Nanotube Wires at High Current Densities |  | ACS Applied Nano Materials | 2019 |  |  |  | secondary_public_candidate | needs_primary_value_crosscheck | James_Bulmer_meta_analysis_workbook | 3 | {"Category": "Aligned Multiwall CNTs", "Conductivity (MSm-1)": 0.23, "Density (g cm-3)": "Not Reported/ Can not calculate", "Specific Conductivity (kS m2/kg)": "Not Reported/ Can not calculate", "Electrical Anisotropy": "Not Reported/ Can not calculate", "Alignment figure of merit": "Not Reported/ Can not calculate", "Alignment method": "Not Reported/ Can not calculate", "Alignment FWHM": "Not Reported/ Can not calculate", "FWHM type": "Not Reported/ Can not calculate", "Raman G:D": "Not Reported/ Can not calculate", "Raman wavelength": "Not Reported/ Can not calculate", "(10^-12)*G:D λ^4": "Not Reported/ Can not calculate", "Doped or Acid Exposure (Yes/ No)": "No", "Tensile Strength (MPa)": "Not Reported/ Can not calculate", "Specific Strength (N/Tex)": "Not Reported/ Can not calculate", "Young's Modulus (GPa)": "Not Reported/ Can not calculate", "Unnamed: 16": null, "Uber Parameter": null, "Specific Uber Parameter": "Not Reported/ Can not calculate", "CNT Diameter (nm)": "Not Reported/ Can not calculate", "Plottable CNT Diameter (nm)": "Not Reported/ Can not calculate", "Date Entered and Checked ": 20200520, "Notes": "Nanocomp, 8-12 tex+water densification", "Year": 2019, "Production Process": "Floating Catalyst ", "Post Process": "Densified", "Intentionally added intercalation dope": null, "Host Conductivity (MSm-1)": null, "Sorted Status": "Unsorted", "Bulk Fiber Diameter (microns)": 139, "G Peak Position (cm-1)": "Not Reported/ Can not calculate", "Thermal Conductivity (W/(m K))": "Not Reported/ Can not calculate", "T Star (K)": "Not Reported/ Can not calculate", "R value at lowest temp": "Not Reported/ Can not calculate", "R value at 4.2 K": "Not Reported/ Can not calculate", "R value at 10 K": "Not Reported/ Can not calculate", "R value at 77 K": "Not Reported/ Can not calculate", "R value at 300 K": "Not Reported/ Can not calculate", "R(300K)/R(4.2K)": null, "R(300K)/R(10K)": null, "Reference": "2019_Sustaining Enhanced Electrical Conductivity in KAuBr4-Doped Carbon Nanotube Wires at High Current Densities", "Unnamed: 41": null, "Unnamed: 42": null, "Unnamed: 43": null, "Unnamed: 44": null, "Unnamed: 45": 3, "Log Conductivity": -0.638272163982407, "Log Density": null, "Log Specific Conductivity": null, "Log Tensile Strength": null, "Log Specific Strength": null, "Log Youngs Modulus": null, "Log Raman G:D Ratio": null, "Log Raman (10^-12)*G:D λ^4": null, "Log CNT Diameter": null, "Log Fiber Diameter": 2.143014800254095, "Log Thermal Conductivity": null, "Log (R(300K)/R(4.2))": null, "Log (R(300K)/R(10))": null, "Log Host Conductivity ": null, "Log Thermal Conductivity ": null, "Ampacity Measurement Config": "Four-probe", "Medium 1": "Air", "Substrate": "Not Reported/ Can not calculate", "Absolute I max (mA)": "Not Reported/ Can not calculate", "Absolute J max (A/m2)": 25000000, "Specific J max (mA/tex)": "Not Reported/ Can not calculate", "Absolute J failure (A/m2": 9000000, "Specific J failure (mA/tex)": "Not Reported/ Can not calculate", "Breakdown Temp (oC)": "Not Reported/ Can not calculate", "Medium 2": "Not Reported/ Can not calculate", "Substrate 2": "Not Reported/ Can not calculate", "Absolute I max (mA).1": "Not Reported/ Can not calculate", "Absolute J max (A/m2).1": "Not Reported/ Can not calculate", "Specific J max (mA/tex).1": null, "Absolute J failure (A/m2.1": "Not Reported/ Can not calculate", "Specific J failure (mA/tex).1": "Not Reported/ Can not calculate", "Probe separation for Electrical conductivity (microns)": 25000, "Probe separation for Ampacity (microns)": 25000, "Notes on ampacity": null, "Substrate for ampacity (Yes/No)": "no", "Notes on substrate ": "judgement call", "Log (Jmax in Air (A/m2))": 7.3979400086720375, "Log (Jmax in Vacuum(A/m2))": null, "Bulk fibre diameter (nm)": 139000, "Log (Bulk fibre diameter (nm))": 5.143014800254095, "Effective diameter for ampacity (nm)": 139000, "Log (Effective diameter for ampacity (nm))": 5.143014800254095, "Notes on diameter": null, "Category 2": "CNT", "Diameter Regime": "large", "Log (Probe separation for ampacity (microns))": 4.3979400086720375, "Probe separation regime": "large"}
needs_review |  |  |  |  | Nanocomp, 8-12 tex_KAuBr4 doping | CNT_or_CNT_hybrid | fiber_yarn | MWCNT | direct_spun_FCCVD | doped_or_intercalated;densified;Doped | alignment: Not Reported/ Can not calculate; ampacity: Four-probe; electrical probe separation 25000 um |  | Air | 25 |  | Bulmer/James meta-analysis supporting workbook, Main sheet |  |  |  | extract_test_conditions;check_duplicate_or_multi_sample_group | rec_3fe9bb0628ac | 20210409_Metaanalysis_database.xlsx | Main | 1166 | 2019_Sustaining Enhanced Electrical Conductivity in KAuBr4-Doped Carbon Nanotube Wires at High Current Densities | Nanocomp, 8-12 tex_KAuBr4 doping | CNT_or_CNT_hybrid | fiber_yarn | MWCNT | direct_spun_FCCVD | doped_or_intercalated;densified;Doped | strict_candidate_missing_conditions | peer_reviewed_meta_analysis_record | secondary_meta_analysis_with_original_doi | Peer-reviewed meta-analysis workbook row with original DOI resolved by Crossref/OpenAlex; not re-extracted from the primary paper in this pipeline. | 10.1021/acsanm.9b01859 | 10.1021/acsanm.9b01859 |  | verified_crossref_openalex | Sustaining Enhanced Electrical Conductivity in KAuBr<sub>4</sub>-Doped Carbon Nanotube Wires at High Current Densities | Karen J. Soule et al. | Karen J. Soule; Colleen C. Lawlor; Andrew R. Bucossi; Cory D. Cress; Ivan Puchades; Brian J. Landi | ACS Applied Nano Materials | 2019 | 2019-11-22 | 2, 11, 7340-7349 | 10.1021/acsanm.9b01859 | 3 | missing_conditions | 1 | Strict comparison candidate lacks structured metadata: condition_temperature_C. |  |  |  | 128 | 0.000128 | [17 empty] | 1.06 | 1060000 | [7 empty] | 35000000 | 25 |  | Air | alignment: Not Reported/ Can not calculate; ampacity: Four-probe; electrical probe separation 25000 um | 25 |  | Bulmer/James meta-analysis supporting workbook, Main sheet | 10.1002/adma.202008432 | A Meta-Analysis of Conductive and Strong Carbon Nanotube Materials | John S. Bulmer et al. | Advanced Materials | 2021 | 2019_Sustaining Enhanced Electrical Conductivity in KAuBr4-Doped Carbon Nanotube Wires at High Current Densities | accepted | 0.9596 |  |  | Bulmer/James CNT meta-analysis supporting workbook | peer_reviewed_meta_analysis_workbook | 10.1021/acsanm.9b01859 | Original DOI resolved from James/Bulmer workbook reference: 10.1021/acsanm.9b01859; compiled data source DOI: 10.1002/adma.202008432 | 4 | Aligned Multiwall CNTs |  | Sustaining Enhanced Electrical Conductivity in KAuBr<sub>4</sub>-Doped Carbon Nanotube Wires at High Current Densities |  | ACS Applied Nano Materials | 2019 |  |  |  | secondary_public_candidate | needs_primary_value_crosscheck | James_Bulmer_meta_analysis_workbook | 3 | {"Category": "Aligned Multiwall CNTs", "Conductivity (MSm-1)": 1.06, "Density (g cm-3)": "Not Reported/ Can not calculate", "Specific Conductivity (kS m2/kg)": "Not Reported/ Can not calculate", "Electrical Anisotropy": "Not Reported/ Can not calculate", "Alignment figure of merit": "Not Reported/ Can not calculate", "Alignment method": "Not Reported/ Can not calculate", "Alignment FWHM": "Not Reported/ Can not calculate", "FWHM type": "Not Reported/ Can not calculate", "Raman G:D": "Not Reported/ Can not calculate", "Raman wavelength": "Not Reported/ Can not calculate", "(10^-12)*G:D λ^4": "Not Reported/ Can not calculate", "Doped or Acid Exposure (Yes/ No)": "Yes", "Tensile Strength (MPa)": "Not Reported/ Can not calculate", "Specific Strength (N/Tex)": "Not Reported/ Can not calculate", "Young's Modulus (GPa)": "Not Reported/ Can not calculate", "Unnamed: 16": null, "Uber Parameter": null, "Specific Uber Parameter": "Not Reported/ Can not calculate", "CNT Diameter (nm)": "Not Reported/ Can not calculate", "Plottable CNT Diameter (nm)": "Not Reported/ Can not calculate", "Date Entered and Checked ": 20200520, "Notes": "Nanocomp, 8-12 tex_KAuBr4 doping", "Year": 2019, "Production Process": "Floating Catalyst ", "Post Process": "Doped", "Intentionally added intercalation dope": "KAuBr4", "Host Conductivity (MSm-1)": 0.23, "Sorted Status": "Unsorted", "Bulk Fiber Diameter (microns)": 128, "G Peak Position (cm-1)": "Not Reported/ Can not calculate", "Thermal Conductivity (W/(m K))": "Not Reported/ Can not calculate", "T Star (K)": "Not Reported/ Can not calculate", "R value at lowest temp": "Not Reported/ Can not calculate", "R value at 4.2 K": "Not Reported/ Can not calculate", "R value at 10 K": "Not Reported/ Can not calculate", "R value at 77 K": "Not Reported/ Can not calculate", "R value at 300 K": "Not Reported/ Can not calculate", "R(300K)/R(4.2K)": null, "R(300K)/R(10K)": null, "Reference": "2019_Sustaining Enhanced Electrical Conductivity in KAuBr4-Doped Carbon Nanotube Wires at High Current Densities", "Unnamed: 41": null, "Unnamed: 42": null, "Unnamed: 43": null, "Unnamed: 44": null, "Unnamed: 45": 3, "Log Conductivity": 0.02530586526477026, "Log Density": null, "Log Specific Conductivity": null, "Log Tensile Strength": null, "Log Specific Strength": null, "Log Youngs Modulus": null, "Log Raman G:D Ratio": null, "Log Raman (10^-12)*G:D λ^4": null, "Log CNT Diameter": null, "Log Fiber Diameter": 2.1072099696478683, "Log Thermal Conductivity": null, "Log (R(300K)/R(4.2))": null, "Log (R(300K)/R(10))": null, "Log Host Conductivity ": -0.638272163982407, "Log Thermal Conductivity ": null, "Ampacity Measurement Config": "Four-probe", "Medium 1": "Air", "Substrate": "Not Reported/ Can not calculate", "Absolute I max (mA)": "Not Reported/ Can not calculate", "Absolute J max (A/m2)": 35000000, "Specific J max (mA/tex)": "Not Reported/ Can not calculate", "Absolute J failure (A/m2": 18000000, "Specific J failure (mA/tex)": "Not Reported/ Can not calculate", "Breakdown Temp (oC)": "Not Reported/ Can not calculate", "Medium 2": "Not Reported/ Can not calculate", "Substrate 2": "Not Reported/ Can not calculate", "Absolute I max (mA).1": "Not Reported/ Can not calculate", "Absolute J max (A/m2).1": "Not Reported/ Can not calculate", "Specific J max (mA/tex).1": null, "Absolute J failure (A/m2.1": "Not Reported/ Can not calculate", "Specific J failure (mA/tex).1": "Not Reported/ Can not calculate", "Probe separation for Electrical conductivity (microns)": 25000, "Probe separation for Ampacity (microns)": 25000, "Notes on ampacity": null, "Substrate for ampacity (Yes/No)": "no", "Notes on substrate ": "judgement call", "Log (Jmax in Air (A/m2))": 7.544068044350276, "Log (Jmax in Vacuum(A/m2))": null, "Bulk fibre diameter (nm)": 128000, "Log (Bulk fibre diameter (nm))": 5.107209969647869, "Effective diameter for ampacity (nm)": 128000, "Log (Effective diameter for ampacity (nm))": 5.107209969647869, "Notes on diameter": null, "Category 2": "CNT", "Diameter Regime": "large", "Log (Probe separation for ampacity (microns))": 4.3979400086720375, "Probe separation regime": "large"}
needs_review |  |  |  |  | Aligned Multiwall CNTs 2019 | CNT_or_CNT_hybrid | fiber_yarn | MWCNT | forest_drawn_or_VA_CNT | As-is | alignment: Not Reported/ Can not calculate |  |  |  |  | Bulmer/James meta-analysis supporting workbook, Main sheet |  |  |  | extract_test_conditions;check_duplicate_or_multi_sample_group | rec_3d1167186f04 | 20210409_Metaanalysis_database.xlsx | Main | 1167 | 2019_Tailoring physical properties of carbon nanotube threads during assembly | Aligned Multiwall CNTs 2019 | CNT_or_CNT_hybrid | fiber_yarn | MWCNT | forest_drawn_or_VA_CNT | As-is | strict_candidate_missing_conditions | peer_reviewed_meta_analysis_record | secondary_meta_analysis_with_original_doi | Peer-reviewed meta-analysis workbook row with original DOI resolved by Crossref/OpenAlex; not re-extracted from the primary paper in this pipeline. | 10.1016/j.carbon.2018.11.036 | 10.1016/j.carbon.2018.11.036 |  | verified_crossref_openalex | Tailoring physical properties of carbon nanotube threads during assembly | Noe T. Alvarez et al. | Noe T. Alvarez; Peter Miller; Mark R. Haase; Rui Lobo; Rachit Malik; Vesselin Shanov | Carbon | 2019 | 2019-04-01 | 144, 55-62 | 10.1016/j.carbon.2018.11.036 | 25 | missing_conditions | 1 | Strict comparison candidate lacks structured metadata: condition_temperature_C, condition_atmosphere, gauge_length_mm. | 0.3697161 | 369.7161 | 0.002704778 | 23.24111 | 2.324111e-05 | [17 empty] | 0.01563098 | 15630.98 | 42.27832 | [10 empty] | alignment: Not Reported/ Can not calculate |  |  | Bulmer/James meta-analysis supporting workbook, Main sheet | 10.1002/adma.202008432 | A Meta-Analysis of Conductive and Strong Carbon Nanotube Materials | John S. Bulmer et al. | Advanced Materials | 2021 | 2019_Tailoring physical properties of carbon nanotube threads during assembly | accepted | 1 |  |  | Bulmer/James CNT meta-analysis supporting workbook | peer_reviewed_meta_analysis_workbook | 10.1016/j.carbon.2018.11.036 | Original DOI resolved from James/Bulmer workbook reference: 10.1016/j.carbon.2018.11.036; compiled data source DOI: 10.1002/adma.202008432 | 4 | Aligned Multiwall CNTs |  | Tailoring physical properties of carbon nanotube threads during assembly |  | Carbon | 2019 |  |  |  | secondary_public_candidate | needs_primary_value_crosscheck | James_Bulmer_meta_analysis_workbook | 3 | {"Category": "Aligned Multiwall CNTs", "Conductivity (MSm-1)": 0.015630975143403444, "Density (g cm-3)": 0.369716088328075, "Specific Conductivity (kS m2/kg)": 0.04227832014043431, "Electrical Anisotropy": "Not Reported/ Can not calculate", "Alignment figure of merit": "Not Reported/ Can not calculate", "Alignment method": "Not Reported/ Can not calculate", "Alignment FWHM": "Not Reported/ Can not calculate", "FWHM type": "Not Reported/ Can not calculate", "Raman G:D": "Not Reported/ Can not calculate", "Raman wavelength": "Not Reported/ Can not calculate", "(10^-12)*G:D λ^4": null, "Doped or Acid Exposure (Yes/ No)": "No", "Tensile Strength (MPa)": "Not Reported/ Can not calculate", "Specific Strength (N/Tex)": "Not Reported/ Can not calculate", "Young's Modulus (GPa)": "Not Reported/ Can not calculate", "Unnamed: 16": null, "Uber Parameter": "Not Reported/ Can not calculate", "Specific Uber Parameter": "Not Reported/ Can not calculate", "CNT Diameter (nm)": "Not Reported/ Can not calculate", "Plottable CNT Diameter (nm)": "Not Reported/ Can not calculate", "Date Entered and Checked ": 20210320, "Notes": null, "Year": 2019, "Production Process": "Forest derived", "Post Process": "As-is", "Intentionally added intercalation dope": null, "Host Conductivity (MSm-1)": null, "Sorted Status": "Unsorted", "Bulk Fiber Diameter (microns)": 23.2411067193675, "G Peak Position (cm-1)": "Not Reported/ Can not calculate", "Thermal Conductivity (W/(m K))": "Not Reported/ Can not calculate", "T Star (K)": "Not Reported/ Can not calculate", "R value at lowest temp": "Not Reported/ Can not calculate", "R value at 4.2 K": "Not Reported/ Can not calculate", "R value at 10 K": "Not Reported/ Can not calculate", "R value at 77 K": "Not Reported/ Can not calculate", "R value at 300 K": "Not Reported/ Can not calculate", "R(300K)/R(4.2K)": null, "R(300K)/R(10K)": null, "Reference": "2019_Tailoring physical properties of carbon nanotube threads during assembly", "Unnamed: 41": null, "Unnamed: 42": null, "Unnamed: 43": null, "Unnamed: 44": null, "Unnamed: 45": 25, "Log Conductivity": -1.8060139275349505, "Log Density": -0.4321316505356805, "Log Specific Conductivity": -1.37388227699927, "Log Tensile Strength": null, "Log Specific Strength": null, "Log Youngs Modulus": null, "Log Raman G:D Ratio": null, "Log Raman (10^-12)*G:D λ^4": null, "Log CNT Diameter": null, "Log Fiber Diameter": 1.366256804900319, "Log Thermal Conductivity": null, "Log (R(300K)/R(4.2))": null, "Log (R(300K)/R(10))": null, "Log Host Conductivity ": null, "Log Thermal Conductivity ": null, "Ampacity Measurement Config": null, "Medium 1": null, "Substrate": null, "Absolute I max (mA)": null, "Absolute J max (A/m2)": null, "Specific J max (mA/tex)": null, "Absolute J failure (A/m2": null, "Specific J failure (mA/tex)": null, "Breakdown Temp (oC)": null, "Medium 2": null, "Substrate 2": null, "Absolute I max (mA).1": null, "Absolute J max (A/m2).1": null, "Specific J max (mA/tex).1": null, "Absolute J failure (A/m2.1": null, "Specific J failure (mA/tex).1": null, "Probe separation for Electrical conductivity (microns)": null, "Probe separation for Ampacity (microns)": "Not Reported/ Can not calculate", "Notes on ampacity": null, "Substrate for ampacity (Yes/No)": null, "Notes on substrate ": null, "Log (Jmax in Air (A/m2))": null, "Log (Jmax in Vacuum(A/m2))": null, "Bulk fibre diameter (nm)": null, "Log (Bulk fibre diameter (nm))": null, "Effective diameter for ampacity (nm)": "Not Reported/ Can not calculate", "Log (Effective diameter for ampacity (nm))": null, "Notes on diameter": null, "Category 2": "CNT", "Diameter Regime": "Not reported/Can not calculate", "Log (Probe separation for ampacity (microns))": "Not reported/Can not calculate", "Probe separation regime": "Not reported/Can not calculate"} |  | 2.704778
needs_review |  |  |  |  | Aligned Multiwall CNTs 2019 | CNT_or_CNT_hybrid | fiber_yarn | MWCNT | forest_drawn_or_VA_CNT | As-is | alignment: Not Reported/ Can not calculate |  |  |  |  | Bulmer/James meta-analysis supporting workbook, Main sheet |  |  |  | extract_test_conditions;check_duplicate_or_multi_sample_group | rec_e22aa65f1bf7 | 20210409_Metaanalysis_database.xlsx | Main | 1168 | 2019_Tailoring physical properties of carbon nanotube threads during assembly | Aligned Multiwall CNTs 2019 | CNT_or_CNT_hybrid | fiber_yarn | MWCNT | forest_drawn_or_VA_CNT | As-is | strict_candidate_missing_conditions | peer_reviewed_meta_analysis_record | secondary_meta_analysis_with_original_doi | Peer-reviewed meta-analysis workbook row with original DOI resolved by Crossref/OpenAlex; not re-extracted from the primary paper in this pipeline. | 10.1016/j.carbon.2018.11.036 | 10.1016/j.carbon.2018.11.036 |  | verified_crossref_openalex | Tailoring physical properties of carbon nanotube threads during assembly | Noe T. Alvarez et al. | Noe T. Alvarez; Peter Miller; Mark R. Haase; Rui Lobo; Rachit Malik; Vesselin Shanov | Carbon | 2019 | 2019-04-01 | 144, 55-62 | 10.1016/j.carbon.2018.11.036 | 25 | missing_conditions | 1 | Strict comparison candidate lacks structured metadata: condition_temperature_C, condition_atmosphere, gauge_length_mm. | 0.155205 | 155.205 | 0.006443089 | 31.93676 | 3.193676e-05 | [17 empty] | 0.01060311 | 10603.11 | 68.3168 | [10 empty] | alignment: Not Reported/ Can not calculate |  |  | Bulmer/James meta-analysis supporting workbook, Main sheet | 10.1002/adma.202008432 | A Meta-Analysis of Conductive and Strong Carbon Nanotube Materials | John S. Bulmer et al. | Advanced Materials | 2021 | 2019_Tailoring physical properties of carbon nanotube threads during assembly | accepted | 1 |  |  | Bulmer/James CNT meta-analysis supporting workbook | peer_reviewed_meta_analysis_workbook | 10.1016/j.carbon.2018.11.036 | Original DOI resolved from James/Bulmer workbook reference: 10.1016/j.carbon.2018.11.036; compiled data source DOI: 10.1002/adma.202008432 | 4 | Aligned Multiwall CNTs |  | Tailoring physical properties of carbon nanotube threads during assembly |  | Carbon | 2019 |  |  |  | secondary_public_candidate | needs_primary_value_crosscheck | James_Bulmer_meta_analysis_workbook | 3 | {"Category": "Aligned Multiwall CNTs", "Conductivity (MSm-1)": 0.010603112840466934, "Density (g cm-3)": 0.155205047318612, "Specific Conductivity (kS m2/kg)": 0.06831680427699223, "Electrical Anisotropy": "Not Reported/ Can not calculate", "Alignment figure of merit": "Not Reported/ Can not calculate", "Alignment method": "Not Reported/ Can not calculate", "Alignment FWHM": "Not Reported/ Can not calculate", "FWHM type": "Not Reported/ Can not calculate", "Raman G:D": "Not Reported/ Can not calculate", "Raman wavelength": "Not Reported/ Can not calculate", "(10^-12)*G:D λ^4": null, "Doped or Acid Exposure (Yes/ No)": "No", "Tensile Strength (MPa)": "Not Reported/ Can not calculate", "Specific Strength (N/Tex)": "Not Reported/ Can not calculate", "Young's Modulus (GPa)": "Not Reported/ Can not calculate", "Unnamed: 16": null, "Uber Parameter": "Not Reported/ Can not calculate", "Specific Uber Parameter": "Not Reported/ Can not calculate", "CNT Diameter (nm)": "Not Reported/ Can not calculate", "Plottable CNT Diameter (nm)": "Not Reported/ Can not calculate", "Date Entered and Checked ": 20210320, "Notes": null, "Year": 2019, "Production Process": "Forest derived", "Post Process": "As-is", "Intentionally added intercalation dope": null, "Host Conductivity (MSm-1)": null, "Sorted Status": "Unsorted", "Bulk Fiber Diameter (microns)": 31.9367588932806, "G Peak Position (cm-1)": "Not Reported/ Can not calculate", "Thermal Conductivity (W/(m K))": "Not Reported/ Can not calculate", "T Star (K)": "Not Reported/ Can not calculate", "R value at lowest temp": "Not Reported/ Can not calculate", "R value at 4.2 K": "Not Reported/ Can not calculate", "R value at 10 K": "Not Reported/ Can not calculate", "R value at 77 K": "Not Reported/ Can not calculate", "R value at 300 K": "Not Reported/ Can not calculate", "R(300K)/R(4.2K)": null, "R(300K)/R(10K)": null, "Reference": "2019_Tailoring physical properties of carbon nanotube threads during assembly", "Unnamed: 41": null, "Unnamed: 42": null, "Unnamed: 43": null, "Unnamed: 44": null, "Unnamed: 45": 25, "Log Conductivity": -1.974566616718633, "Log Density": -0.8090941594503911, "Log Specific Conductivity": -1.1654724572682418, "Log Tensile Strength": null, "Log Specific Strength": null, "Log Youngs Modulus": null, "Log Raman G:D Ratio": null, "Log Raman (10^-12)*G:D λ^4": null, "Log CNT Diameter": null, "Log Fiber Diameter": 1.5042908395987677, "Log Thermal Conductivity": null, "Log (R(300K)/R(4.2))": null, "Log (R(300K)/R(10))": null, "Log Host Conductivity ": null, "Log Thermal Conductivity ": null, "Ampacity Measurement Config": null, "Medium 1": null, "Substrate": null, "Absolute I max (mA)": null, "Absolute J max (A/m2)": null, "Specific J max (mA/tex)": null, "Absolute J failure (A/m2": null, "Specific J failure (mA/tex)": null, "Breakdown Temp (oC)": null, "Medium 2": null, "Substrate 2": null, "Absolute I max (mA).1": null, "Absolute J max (A/m2).1": null, "Specific J max (mA/tex).1": null, "Absolute J failure (A/m2.1": null, "Specific J failure (mA/tex).1": null, "Probe separation for Electrical conductivity (microns)": null, "Probe separation for Ampacity (microns)": "Not Reported/ Can not calculate", "Notes on ampacity": null, "Substrate for ampacity (Yes/No)": null, "Notes on substrate ": null, "Log (Jmax in Air (A/m2))": null, "Log (Jmax in Vacuum(A/m2))": null, "Bulk fibre diameter (nm)": null, "Log (Bulk fibre diameter (nm))": null, "Effective diameter for ampacity (nm)": "Not Reported/ Can not calculate", "Log (Effective diameter for ampacity (nm))": null, "Notes on diameter": null, "Category 2": "CNT", "Diameter Regime": "Not reported/Can not calculate", "Log (Probe separation for ampacity (microns))": "Not reported/Can not calculate", "Probe separation regime": "Not reported/Can not calculate"} |  | 6.443089
needs_review |  |  |  |  | Aligned Multiwall CNTs 2019 | CNT_or_CNT_hybrid | fiber_yarn | MWCNT | forest_drawn_or_VA_CNT | As-is | alignment: Not Reported/ Can not calculate |  |  |  |  | Bulmer/James meta-analysis supporting workbook, Main sheet |  |  |  | extract_test_conditions;check_duplicate_or_multi_sample_group | rec_12bb731090e4 | 20210409_Metaanalysis_database.xlsx | Main | 1169 | 2019_Tailoring physical properties of carbon nanotube threads during assembly | Aligned Multiwall CNTs 2019 | CNT_or_CNT_hybrid | fiber_yarn | MWCNT | forest_drawn_or_VA_CNT | As-is | strict_candidate_missing_conditions | peer_reviewed_meta_analysis_record | secondary_meta_analysis_with_original_doi | Peer-reviewed meta-analysis workbook row with original DOI resolved by Crossref/OpenAlex; not re-extracted from the primary paper in this pipeline. | 10.1016/j.carbon.2018.11.036 | 10.1016/j.carbon.2018.11.036 |  | verified_crossref_openalex | Tailoring physical properties of carbon nanotube threads during assembly | Noe T. Alvarez et al. | Noe T. Alvarez; Peter Miller; Mark R. Haase; Rui Lobo; Rachit Malik; Vesselin Shanov | Carbon | 2019 | 2019-04-01 | 144, 55-62 | 10.1016/j.carbon.2018.11.036 | 25 | missing_conditions | 1 | Strict comparison candidate lacks structured metadata: condition_temperature_C, condition_atmosphere, gauge_length_mm. |  |  |  | 35.25692 | 3.525692e-05 | [17 empty] | 0.007493126 | 7493.126 | [11 empty] | alignment: Not Reported/ Can not calculate |  |  | Bulmer/James meta-analysis supporting workbook, Main sheet | 10.1002/adma.202008432 | A Meta-Analysis of Conductive and Strong Carbon Nanotube Materials | John S. Bulmer et al. | Advanced Materials | 2021 | 2019_Tailoring physical properties of carbon nanotube threads during assembly | accepted | 1 |  |  | Bulmer/James CNT meta-analysis supporting workbook | peer_reviewed_meta_analysis_workbook | 10.1016/j.carbon.2018.11.036 | Original DOI resolved from James/Bulmer workbook reference: 10.1016/j.carbon.2018.11.036; compiled data source DOI: 10.1002/adma.202008432 | 4 | Aligned Multiwall CNTs |  | Tailoring physical properties of carbon nanotube threads during assembly |  | Carbon | 2019 |  |  |  | secondary_public_candidate | needs_primary_value_crosscheck | James_Bulmer_meta_analysis_workbook | 3 | {"Category": "Aligned Multiwall CNTs", "Conductivity (MSm-1)": 0.007493125572868968, "Density (g cm-3)": "Not Reported/ Can not calculate", "Specific Conductivity (kS m2/kg)": "Not Reported/ Can not calculate", "Electrical Anisotropy": "Not Reported/ Can not calculate", "Alignment figure of merit": "Not Reported/ Can not calculate", "Alignment method": "Not Reported/ Can not calculate", "Alignment FWHM": "Not Reported/ Can not calculate", "FWHM type": "Not Reported/ Can not calculate", "Raman G:D": "Not Reported/ Can not calculate", "Raman wavelength": "Not Reported/ Can not calculate", "(10^-12)*G:D λ^4": null, "Doped or Acid Exposure (Yes/ No)": "No", "Tensile Strength (MPa)": "Not Reported/ Can not calculate", "Specific Strength (N/Tex)": "Not Reported/ Can not calculate", "Young's Modulus (GPa)": "Not Reported/ Can not calculate", "Unnamed: 16": null, "Uber Parameter": "Not Reported/ Can not calculate", "Specific Uber Parameter": "Not Reported/ Can not calculate", "CNT Diameter (nm)": "Not Reported/ Can not calculate", "Plottable CNT Diameter (nm)": "Not Reported/ Can not calculate", "Date Entered and Checked ": 20210320, "Notes": null, "Year": 2019, "Production Process": "Forest derived", "Post Process": "As-is", "Intentionally added intercalation dope": null, "Host Conductivity (MSm-1)": null, "Sorted Status": "Unsorted", "Bulk Fiber Diameter (microns)": 35.2569169960474, "G Peak Position (cm-1)": "Not Reported/ Can not calculate", "Thermal Conductivity (W/(m K))": "Not Reported/ Can not calculate", "T Star (K)": "Not Reported/ Can not calculate", "R value at lowest temp": "Not Reported/ Can not calculate", "R value at 4.2 K": "Not Reported/ Can not calculate", "R value at 10 K": "Not Reported/ Can not calculate", "R value at 77 K": "Not Reported/ Can not calculate", "R value at 300 K": "Not Reported/ Can not calculate", "R(300K)/R(4.2K)": null, "R(300K)/R(10K)": null, "Reference": "2019_Tailoring physical properties of carbon nanotube threads during assembly", "Unnamed: 41": null, "Unnamed: 42": null, "Unnamed: 43": null, "Unnamed: 44": null, "Unnamed: 45": 25, "Log Conductivity": -2.1253369892560157, "Log Density": null, "Log Specific Conductivity": null, "Log Tensile Strength": null, "Log Specific Strength": null, "Log Youngs Modulus": null, "Log Raman G:D Ratio": null, "Log Raman (10^-12)*G:D λ^4": null, "Log CNT Diameter": null, "Log Fiber Diameter": 1.5472443332003047, "Log Thermal Conductivity": null, "Log (R(300K)/R(4.2))": null, "Log (R(300K)/R(10))": null, "Log Host Conductivity ": null, "Log Thermal Conductivity ": null, "Ampacity Measurement Config": null, "Medium 1": null, "Substrate": null, "Absolute I max (mA)": null, "Absolute J max (A/m2)": null, "Specific J max (mA/tex)": null, "Absolute J failure (A/m2": null, "Specific J failure (mA/tex)": null, "Breakdown Temp (oC)": null, "Medium 2": null, "Substrate 2": null, "Absolute I max (mA).1": null, "Absolute J max (A/m2).1": null, "Specific J max (mA/tex).1": null, "Absolute J failure (A/m2.1": null, "Specific J failure (mA/tex).1": null, "Probe separation for Electrical conductivity (microns)": null, "Probe separation for Ampacity (microns)": "Not Reported/ Can not calculate", "Notes on ampacity": null, "Substrate for ampacity (Yes/No)": null, "Notes on substrate ": null, "Log (Jmax in Air (A/m2))": null, "Log (Jmax in Vacuum(A/m2))": null, "Bulk fibre diameter (nm)": null, "Log (Bulk fibre diameter (nm))": null, "Effective diameter for ampacity (nm)": "Not Reported/ Can not calculate", "Log (Effective diameter for ampacity (nm))": null, "Notes on diameter": null, "Category 2": "CNT", "Diameter Regime": "Not reported/Can not calculate", "Log (Probe separation for ampacity (microns))": "Not reported/Can not calculate", "Probe separation regime": "Not reported/Can not calculate"}
needs_review |  |  |  |  | Aligned Multiwall CNTs 2019 | CNT_or_CNT_hybrid | fiber_yarn | MWCNT | forest_drawn_or_VA_CNT | As-is | alignment: Not Reported/ Can not calculate |  |  |  |  | Bulmer/James meta-analysis supporting workbook, Main sheet |  |  |  | extract_test_conditions;check_duplicate_or_multi_sample_group | rec_2671420f92f7 | 20210409_Metaanalysis_database.xlsx | Main | 1170 | 2019_Tailoring physical properties of carbon nanotube threads during assembly | Aligned Multiwall CNTs 2019 | CNT_or_CNT_hybrid | fiber_yarn | MWCNT | forest_drawn_or_VA_CNT | As-is | strict_candidate_missing_conditions | peer_reviewed_meta_analysis_record | secondary_meta_analysis_with_original_doi | Peer-reviewed meta-analysis workbook row with original DOI resolved by Crossref/OpenAlex; not re-extracted from the primary paper in this pipeline. | 10.1016/j.carbon.2018.11.036 | 10.1016/j.carbon.2018.11.036 |  | verified_crossref_openalex | Tailoring physical properties of carbon nanotube threads during assembly | Noe T. Alvarez et al. | Noe T. Alvarez; Peter Miller; Mark R. Haase; Rui Lobo; Rachit Malik; Vesselin Shanov | Carbon | 2019 | 2019-04-01 | 144, 55-62 | 10.1016/j.carbon.2018.11.036 | 25 | missing_conditions | 1 | Strict comparison candidate lacks structured metadata: condition_temperature_C, condition_atmosphere, gauge_length_mm. | 0.111041 | 111.041 | 0.009005682 | 39.68379 | 3.968379e-05 | [17 empty] | 0.006273983 | 6273.983 | 56.5015 | [10 empty] | alignment: Not Reported/ Can not calculate |  |  | Bulmer/James meta-analysis supporting workbook, Main sheet | 10.1002/adma.202008432 | A Meta-Analysis of Conductive and Strong Carbon Nanotube Materials | John S. Bulmer et al. | Advanced Materials | 2021 | 2019_Tailoring physical properties of carbon nanotube threads during assembly | accepted | 1 |  |  | Bulmer/James CNT meta-analysis supporting workbook | peer_reviewed_meta_analysis_workbook | 10.1016/j.carbon.2018.11.036 | Original DOI resolved from James/Bulmer workbook reference: 10.1016/j.carbon.2018.11.036; compiled data source DOI: 10.1002/adma.202008432 | 4 | Aligned Multiwall CNTs |  | Tailoring physical properties of carbon nanotube threads during assembly |  | Carbon | 2019 |  |  |  | secondary_public_candidate | needs_primary_value_crosscheck | James_Bulmer_meta_analysis_workbook | 3 | {"Category": "Aligned Multiwall CNTs", "Conductivity (MSm-1)": 0.0062739831158864535, "Density (g cm-3)": 0.111041009463722, "Specific Conductivity (kS m2/kg)": 0.05650149567431855, "Electrical Anisotropy": "Not Reported/ Can not calculate", "Alignment figure of merit": "Not Reported/ Can not calculate", "Alignment method": "Not Reported/ Can not calculate", "Alignment FWHM": "Not Reported/ Can not calculate", "FWHM type": "Not Reported/ Can not calculate", "Raman G:D": "Not Reported/ Can not calculate", "Raman wavelength": "Not Reported/ Can not calculate", "(10^-12)*G:D λ^4": null, "Doped or Acid Exposure (Yes/ No)": "No", "Tensile Strength (MPa)": "Not Reported/ Can not calculate", "Specific Strength (N/Tex)": "Not Reported/ Can not calculate", "Young's Modulus (GPa)": "Not Reported/ Can not calculate", "Unnamed: 16": null, "Uber Parameter": "Not Reported/ Can not calculate", "Specific Uber Parameter": "Not Reported/ Can not calculate", "CNT Diameter (nm)": "Not Reported/ Can not calculate", "Plottable CNT Diameter (nm)": "Not Reported/ Can not calculate", "Date Entered and Checked ": 20210320, "Notes": null, "Year": 2019, "Production Process": "Forest derived", "Post Process": "As-is", "Intentionally added intercalation dope": null, "Host Conductivity (MSm-1)": null, "Sorted Status": "Unsorted", "Bulk Fiber Diameter (microns)": 39.6837944664031, "G Peak Position (cm-1)": "Not Reported/ Can not calculate", "Thermal Conductivity (W/(m K))": "Not Reported/ Can not calculate", "T Star (K)": "Not Reported/ Can not calculate", "R value at lowest temp": "Not Reported/ Can not calculate", "R value at 4.2 K": "Not Reported/ Can not calculate", "R value at 10 K": "Not Reported/ Can not calculate", "R value at 77 K": "Not Reported/ Can not calculate", "R value at 300 K": "Not Reported/ Can not calculate", "R(300K)/R(4.2K)": null, "R(300K)/R(10K)": null, "Reference": "2019_Tailoring physical properties of carbon nanotube threads during assembly", "Unnamed: 41": null, "Unnamed: 42": null, "Unnamed: 43": null, "Unnamed: 44": null, "Unnamed: 45": 25, "Log Conductivity": -2.2024566543802586, "Log Density": -0.954516598739622, "Log Specific Conductivity": -1.2479400556406364, "Log Tensile Strength": null, "Log Specific Strength": null, "Log Youngs Modulus": null, "Log Raman G:D Ratio": null, "Log Raman (10^-12)*G:D λ^4": null, "Log CNT Diameter": null, "Log Fiber Diameter": 1.5986131916331818, "Log Thermal Conductivity": null, "Log (R(300K)/R(4.2))": null, "Log (R(300K)/R(10))": null, "Log Host Conductivity ": null, "Log Thermal Conductivity ": null, "Ampacity Measurement Config": null, "Medium 1": null, "Substrate": null, "Absolute I max (mA)": null, "Absolute J max (A/m2)": null, "Specific J max (mA/tex)": null, "Absolute J failure (A/m2": null, "Specific J failure (mA/tex)": null, "Breakdown Temp (oC)": null, "Medium 2": null, "Substrate 2": null, "Absolute I max (mA).1": null, "Absolute J max (A/m2).1": null, "Specific J max (mA/tex).1": null, "Absolute J failure (A/m2.1": null, "Specific J failure (mA/tex).1": null, "Probe separation for Electrical conductivity (microns)": null, "Probe separation for Ampacity (microns)": "Not Reported/ Can not calculate", "Notes on ampacity": null, "Substrate for ampacity (Yes/No)": null, "Notes on substrate ": null, "Log (Jmax in Air (A/m2))": null, "Log (Jmax in Vacuum(A/m2))": null, "Bulk fibre diameter (nm)": null, "Log (Bulk fibre diameter (nm))": null, "Effective diameter for ampacity (nm)": "Not Reported/ Can not calculate", "Log (Effective diameter for ampacity (nm))": null, "Notes on diameter": null, "Category 2": "CNT", "Diameter Regime": "Not reported/Can not calculate", "Log (Probe separation for ampacity (microns))": "Not reported/Can not calculate", "Probe separation regime": "Not reported/Can not calculate"} |  | 9.005682
needs_review |  |  |  |  | Aligned Multiwall CNTs 2019 | CNT_or_CNT_hybrid | fiber_yarn | MWCNT | forest_drawn_or_VA_CNT | As-is | alignment: Not Reported/ Can not calculate |  |  |  |  | Bulmer/James meta-analysis supporting workbook, Main sheet |  |  |  | extract_test_conditions;check_duplicate_or_multi_sample_group | rec_a110d4bbcb11 | 20210409_Metaanalysis_database.xlsx | Main | 1171 | 2019_Tailoring physical properties of carbon nanotube threads during assembly | Aligned Multiwall CNTs 2019 | CNT_or_CNT_hybrid | fiber_yarn | MWCNT | forest_drawn_or_VA_CNT | As-is | strict_candidate_missing_conditions | peer_reviewed_meta_analysis_record | secondary_meta_analysis_with_original_doi | Peer-reviewed meta-analysis workbook row with original DOI resolved by Crossref/OpenAlex; not re-extracted from the primary paper in this pipeline. | 10.1016/j.carbon.2018.11.036 | 10.1016/j.carbon.2018.11.036 |  | verified_crossref_openalex | Tailoring physical properties of carbon nanotube threads during assembly | Noe T. Alvarez et al. | Noe T. Alvarez; Peter Miller; Mark R. Haase; Rui Lobo; Rachit Malik; Vesselin Shanov | Carbon | 2019 | 2019-04-01 | 144, 55-62 | 10.1016/j.carbon.2018.11.036 | 25 | missing_conditions | 1 | Strict comparison candidate lacks structured metadata: condition_temperature_C, condition_atmosphere, gauge_length_mm. | 0.09589905 | 95.89905 | 0.01042763 | 39.20949 | 3.920949e-05 | [17 empty] | 0.0058268 | 5826.8 | 60.75972 | [10 empty] | alignment: Not Reported/ Can not calculate |  |  | Bulmer/James meta-analysis supporting workbook, Main sheet | 10.1002/adma.202008432 | A Meta-Analysis of Conductive and Strong Carbon Nanotube Materials | John S. Bulmer et al. | Advanced Materials | 2021 | 2019_Tailoring physical properties of carbon nanotube threads during assembly | accepted | 1 |  |  | Bulmer/James CNT meta-analysis supporting workbook | peer_reviewed_meta_analysis_workbook | 10.1016/j.carbon.2018.11.036 | Original DOI resolved from James/Bulmer workbook reference: 10.1016/j.carbon.2018.11.036; compiled data source DOI: 10.1002/adma.202008432 | 4 | Aligned Multiwall CNTs |  | Tailoring physical properties of carbon nanotube threads during assembly |  | Carbon | 2019 |  |  |  | secondary_public_candidate | needs_primary_value_crosscheck | James_Bulmer_meta_analysis_workbook | 3 | {"Category": "Aligned Multiwall CNTs", "Conductivity (MSm-1)": 0.005826799714896671, "Density (g cm-3)": 0.0958990536277603, "Specific Conductivity (kS m2/kg)": 0.060759720711258035, "Electrical Anisotropy": "Not Reported/ Can not calculate", "Alignment figure of merit": "Not Reported/ Can not calculate", "Alignment method": "Not Reported/ Can not calculate", "Alignment FWHM": "Not Reported/ Can not calculate", "FWHM type": "Not Reported/ Can not calculate", "Raman G:D": "Not Reported/ Can not calculate", "Raman wavelength": "Not Reported/ Can not calculate", "(10^-12)*G:D λ^4": null, "Doped or Acid Exposure (Yes/ No)": "No", "Tensile Strength (MPa)": "Not Reported/ Can not calculate", "Specific Strength (N/Tex)": "Not Reported/ Can not calculate", "Young's Modulus (GPa)": "Not Reported/ Can not calculate", "Unnamed: 16": null, "Uber Parameter": "Not Reported/ Can not calculate", "Specific Uber Parameter": "Not Reported/ Can not calculate", "CNT Diameter (nm)": "Not Reported/ Can not calculate", "Plottable CNT Diameter (nm)": "Not Reported/ Can not calculate", "Date Entered and Checked ": 20210320, "Notes": null, "Year": 2019, "Production Process": "Forest derived", "Post Process": "As-is", "Intentionally added intercalation dope": null, "Host Conductivity (MSm-1)": null, "Sorted Status": "Unsorted", "Bulk Fiber Diameter (microns)": 39.2094861660079, "G Peak Position (cm-1)": "Not Reported/ Can not calculate", "Thermal Conductivity (W/(m K))": "Not Reported/ Can not calculate", "T Star (K)": "Not Reported/ Can not calculate", "R value at lowest temp": "Not Reported/ Can not calculate", "R value at 4.2 K": "Not Reported/ Can not calculate", "R value at 10 K": "Not Reported/ Can not calculate", "R value at 77 K": "Not Reported/ Can not calculate", "R value at 300 K": "Not Reported/ Can not calculate", "R(300K)/R(4.2K)": null, "R(300K)/R(10K)": null, "Reference": "2019_Tailoring physical properties of carbon nanotube threads during assembly", "Unnamed: 41": null, "Unnamed: 42": null, "Unnamed: 43": null, "Unnamed: 44": null, "Unnamed: 45": 25, "Log Conductivity": -2.2345699096960345, "Log Density": -1.0181856786089976, "Log Specific Conductivity": -1.216384231087037, "Log Tensile Strength": null, "Log Specific Strength": null, "Log Youngs Modulus": null, "Log Raman G:D Ratio": null, "Log Raman (10^-12)*G:D λ^4": null, "Log CNT Diameter": null, "Log Fiber Diameter": 1.5933911509783607, "Log Thermal Conductivity": null, "Log (R(300K)/R(4.2))": null, "Log (R(300K)/R(10))": null, "Log Host Conductivity ": null, "Log Thermal Conductivity ": null, "Ampacity Measurement Config": null, "Medium 1": null, "Substrate": null, "Absolute I max (mA)": null, "Absolute J max (A/m2)": null, "Specific J max (mA/tex)": null, "Absolute J failure (A/m2": null, "Specific J failure (mA/tex)": null, "Breakdown Temp (oC)": null, "Medium 2": null, "Substrate 2": null, "Absolute I max (mA).1": null, "Absolute J max (A/m2).1": null, "Specific J max (mA/tex).1": null, "Absolute J failure (A/m2.1": null, "Specific J failure (mA/tex).1": null, "Probe separation for Electrical conductivity (microns)": null, "Probe separation for Ampacity (microns)": "Not Reported/ Can not calculate", "Notes on ampacity": null, "Substrate for ampacity (Yes/No)": null, "Notes on substrate ": null, "Log (Jmax in Air (A/m2))": null, "Log (Jmax in Vacuum(A/m2))": null, "Bulk fibre diameter (nm)": null, "Log (Bulk fibre diameter (nm))": null, "Effective diameter for ampacity (nm)": "Not Reported/ Can not calculate", "Log (Effective diameter for ampacity (nm))": null, "Notes on diameter": null, "Category 2": "CNT", "Diameter Regime": "Not reported/Can not calculate", "Log (Probe separation for ampacity (microns))": "Not reported/Can not calculate", "Probe separation regime": "Not reported/Can not calculate"} |  | 10.42763
needs_review |  |  |  |  | Aligned Multiwall CNTs 2019 | CNT_or_CNT_hybrid | fiber_yarn | MWCNT | forest_drawn_or_VA_CNT | As-is | alignment: Not Reported/ Can not calculate |  |  |  |  | Bulmer/James meta-analysis supporting workbook, Main sheet |  |  |  | extract_test_conditions;check_duplicate_or_multi_sample_group | rec_c1dd072ec0aa | 20210409_Metaanalysis_database.xlsx | Main | 1172 | 2019_Tailoring physical properties of carbon nanotube threads during assembly | Aligned Multiwall CNTs 2019 | CNT_or_CNT_hybrid | fiber_yarn | MWCNT | forest_drawn_or_VA_CNT | As-is | strict_candidate_missing_conditions | peer_reviewed_meta_analysis_record | secondary_meta_analysis_with_original_doi | Peer-reviewed meta-analysis workbook row with original DOI resolved by Crossref/OpenAlex; not re-extracted from the primary paper in this pipeline. | 10.1016/j.carbon.2018.11.036 | 10.1016/j.carbon.2018.11.036 |  | verified_crossref_openalex | Tailoring physical properties of carbon nanotube threads during assembly | Noe T. Alvarez et al. | Noe T. Alvarez; Peter Miller; Mark R. Haase; Rui Lobo; Rachit Malik; Vesselin Shanov | Carbon | 2019 | 2019-04-01 | 144, 55-62 | 10.1016/j.carbon.2018.11.036 | 25 | missing_conditions | 1 | Strict comparison candidate lacks structured metadata: condition_temperature_C, condition_atmosphere, gauge_length_mm. | 0.3873817 | 387.3817 | 0.002581433 | 33.20158 | 3.320158e-05 | [17 empty] | 0.01563098 | 15630.98 | 40.35032 | [10 empty] | alignment: Not Reported/ Can not calculate |  |  | Bulmer/James meta-analysis supporting workbook, Main sheet | 10.1002/adma.202008432 | A Meta-Analysis of Conductive and Strong Carbon Nanotube Materials | John S. Bulmer et al. | Advanced Materials | 2021 | 2019_Tailoring physical properties of carbon nanotube threads during assembly | accepted | 1 |  |  | Bulmer/James CNT meta-analysis supporting workbook | peer_reviewed_meta_analysis_workbook | 10.1016/j.carbon.2018.11.036 | Original DOI resolved from James/Bulmer workbook reference: 10.1016/j.carbon.2018.11.036; compiled data source DOI: 10.1002/adma.202008432 | 4 | Aligned Multiwall CNTs |  | Tailoring physical properties of carbon nanotube threads during assembly |  | Carbon | 2019 |  |  |  | secondary_public_candidate | needs_primary_value_crosscheck | James_Bulmer_meta_analysis_workbook | 3 | {"Category": "Aligned Multiwall CNTs", "Conductivity (MSm-1)": 0.015630975143403444, "Density (g cm-3)": 0.387381703470031, "Specific Conductivity (kS m2/kg)": 0.04035031857051221, "Electrical Anisotropy": "Not Reported/ Can not calculate", "Alignment figure of merit": "Not Reported/ Can not calculate", "Alignment method": "Not Reported/ Can not calculate", "Alignment FWHM": "Not Reported/ Can not calculate", "FWHM type": "Not Reported/ Can not calculate", "Raman G:D": "Not Reported/ Can not calculate", "Raman wavelength": "Not Reported/ Can not calculate", "(10^-12)*G:D λ^4": null, "Doped or Acid Exposure (Yes/ No)": "No", "Tensile Strength (MPa)": "Not Reported/ Can not calculate", "Specific Strength (N/Tex)": "Not Reported/ Can not calculate", "Young's Modulus (GPa)": "Not Reported/ Can not calculate", "Unnamed: 16": null, "Uber Parameter": "Not Reported/ Can not calculate", "Specific Uber Parameter": "Not Reported/ Can not calculate", "CNT Diameter (nm)": "Not Reported/ Can not calculate", "Plottable CNT Diameter (nm)": "Not Reported/ Can not calculate", "Date Entered and Checked ": 20210320, "Notes": null, "Year": 2019, "Production Process": "Forest derived", "Post Process": "As-is", "Intentionally added intercalation dope": null, "Host Conductivity (MSm-1)": null, "Sorted Status": "Unsorted", "Bulk Fiber Diameter (microns)": 33.2015810276679, "G Peak Position (cm-1)": "Not Reported/ Can not calculate", "Thermal Conductivity (W/(m K))": "Not Reported/ Can not calculate", "T Star (K)": "Not Reported/ Can not calculate", "R value at lowest temp": "Not Reported/ Can not calculate", "R value at 4.2 K": "Not Reported/ Can not calculate", "R value at 10 K": "Not Reported/ Can not calculate", "R value at 77 K": "Not Reported/ Can not calculate", "R value at 300 K": "Not Reported/ Can not calculate", "R(300K)/R(4.2K)": null, "R(300K)/R(10K)": null, "Reference": "2019_Tailoring physical properties of carbon nanotube threads during assembly", "Unnamed: 41": null, "Unnamed: 42": null, "Unnamed: 43": null, "Unnamed: 44": null, "Unnamed: 45": 25, "Log Conductivity": -1.8060139275349505, "Log Density": -0.41186089541260323, "Log Specific Conductivity": -1.3941530321223472, "Log Tensile Strength": null, "Log Specific Strength": null, "Log Youngs Modulus": null, "Log Raman G:D Ratio": null, "Log Raman (10^-12)*G:D λ^4": null, "Log CNT Diameter": null, "Log Fiber Diameter": 1.5211587648860627, "Log Thermal Conductivity": null, "Log (R(300K)/R(4.2))": null, "Log (R(300K)/R(10))": null, "Log Host Conductivity ": null, "Log Thermal Conductivity ": null, "Ampacity Measurement Config": null, "Medium 1": null, "Substrate": null, "Absolute I max (mA)": null, "Absolute J max (A/m2)": null, "Specific J max (mA/tex)": null, "Absolute J failure (A/m2": null, "Specific J failure (mA/tex)": null, "Breakdown Temp (oC)": null, "Medium 2": null, "Substrate 2": null, "Absolute I max (mA).1": null, "Absolute J max (A/m2).1": null, "Specific J max (mA/tex).1": null, "Absolute J failure (A/m2.1": null, "Specific J failure (mA/tex).1": null, "Probe separation for Electrical conductivity (microns)": null, "Probe separation for Ampacity (microns)": "Not Reported/ Can not calculate", "Notes on ampacity": null, "Substrate for ampacity (Yes/No)": null, "Notes on substrate ": null, "Log (Jmax in Air (A/m2))": null, "Log (Jmax in Vacuum(A/m2))": null, "Bulk fibre diameter (nm)": null, "Log (Bulk fibre diameter (nm))": null, "Effective diameter for ampacity (nm)": "Not Reported/ Can not calculate", "Log (Effective diameter for ampacity (nm))": null, "Notes on diameter": null, "Category 2": "CNT", "Diameter Regime": "Not reported/Can not calculate", "Log (Probe separation for ampacity (microns))": "Not reported/Can not calculate", "Probe separation regime": "Not reported/Can not calculate"} |  | 2.581433
needs_review |  |  |  |  | Aligned Multiwall CNTs 2019 | CNT_or_CNT_hybrid | fiber_yarn | MWCNT | forest_drawn_or_VA_CNT | As-is | alignment: Not Reported/ Can not calculate |  |  |  |  | Bulmer/James meta-analysis supporting workbook, Main sheet |  |  |  | extract_test_conditions;check_duplicate_or_multi_sample_group | rec_6f1a7f09eaaa | 20210409_Metaanalysis_database.xlsx | Main | 1173 | 2019_Tailoring physical properties of carbon nanotube threads during assembly | Aligned Multiwall CNTs 2019 | CNT_or_CNT_hybrid | fiber_yarn | MWCNT | forest_drawn_or_VA_CNT | As-is | strict_candidate_missing_conditions | peer_reviewed_meta_analysis_record | secondary_meta_analysis_with_original_doi | Peer-reviewed meta-analysis workbook row with original DOI resolved by Crossref/OpenAlex; not re-extracted from the primary paper in this pipeline. | 10.1016/j.carbon.2018.11.036 | 10.1016/j.carbon.2018.11.036 |  | verified_crossref_openalex | Tailoring physical properties of carbon nanotube threads during assembly | Noe T. Alvarez et al. | Noe T. Alvarez; Peter Miller; Mark R. Haase; Rui Lobo; Rachit Malik; Vesselin Shanov | Carbon | 2019 | 2019-04-01 | 144, 55-62 | 10.1016/j.carbon.2018.11.036 | 25 | missing_conditions | 1 | Strict comparison candidate lacks structured metadata: condition_temperature_C, condition_atmosphere, gauge_length_mm. | 0.2776025 | 277.6025 | 0.003602273 | 38.41897 | 3.841897e-05 | [17 empty] | 0.01539548 | 15395.48 | 55.45872 | [10 empty] | alignment: Not Reported/ Can not calculate |  |  | Bulmer/James meta-analysis supporting workbook, Main sheet | 10.1002/adma.202008432 | A Meta-Analysis of Conductive and Strong Carbon Nanotube Materials | John S. Bulmer et al. | Advanced Materials | 2021 | 2019_Tailoring physical properties of carbon nanotube threads during assembly | accepted | 1 |  |  | Bulmer/James CNT meta-analysis supporting workbook | peer_reviewed_meta_analysis_workbook | 10.1016/j.carbon.2018.11.036 | Original DOI resolved from James/Bulmer workbook reference: 10.1016/j.carbon.2018.11.036; compiled data source DOI: 10.1002/adma.202008432 | 4 | Aligned Multiwall CNTs |  | Tailoring physical properties of carbon nanotube threads during assembly |  | Carbon | 2019 |  |  |  | secondary_public_candidate | needs_primary_value_crosscheck | James_Bulmer_meta_analysis_workbook | 3 | {"Category": "Aligned Multiwall CNTs", "Conductivity (MSm-1)": 0.015395480225988715, "Density (g cm-3)": 0.277602523659306, "Specific Conductivity (kS m2/kg)": 0.055458718541345715, "Electrical Anisotropy": "Not Reported/ Can not calculate", "Alignment figure of merit": "Not Reported/ Can not calculate", "Alignment method": "Not Reported/ Can not calculate", "Alignment FWHM": "Not Reported/ Can not calculate", "FWHM type": "Not Reported/ Can not calculate", "Raman G:D": "Not Reported/ Can not calculate", "Raman wavelength": "Not Reported/ Can not calculate", "(10^-12)*G:D λ^4": null, "Doped or Acid Exposure (Yes/ No)": "No", "Tensile Strength (MPa)": "Not Reported/ Can not calculate", "Specific Strength (N/Tex)": "Not Reported/ Can not calculate", "Young's Modulus (GPa)": "Not Reported/ Can not calculate", "Unnamed: 16": null, "Uber Parameter": "Not Reported/ Can not calculate", "Specific Uber Parameter": "Not Reported/ Can not calculate", "CNT Diameter (nm)": "Not Reported/ Can not calculate", "Plottable CNT Diameter (nm)": "Not Reported/ Can not calculate", "Date Entered and Checked ": 20210320, "Notes": null, "Year": 2019, "Production Process": "Forest derived", "Post Process": "As-is", "Intentionally added intercalation dope": null, "Host Conductivity (MSm-1)": null, "Sorted Status": "Unsorted", "Bulk Fiber Diameter (microns)": 38.4189723320158, "G Peak Position (cm-1)": "Not Reported/ Can not calculate", "Thermal Conductivity (W/(m K))": "Not Reported/ Can not calculate", "T Star (K)": "Not Reported/ Can not calculate", "R value at lowest temp": "Not Reported/ Can not calculate", "R value at 4.2 K": "Not Reported/ Can not calculate", "R value at 10 K": "Not Reported/ Can not calculate", "R value at 77 K": "Not Reported/ Can not calculate", "R value at 300 K": "Not Reported/ Can not calculate", "R(300K)/R(4.2K)": null, "R(300K)/R(10K)": null, "Reference": "2019_Tailoring physical properties of carbon nanotube threads during assembly", "Unnamed: 41": null, "Unnamed: 42": null, "Unnamed: 43": null, "Unnamed: 44": null, "Unnamed: 45": 25, "Log Conductivity": -1.8126067597491449, "Log Density": -0.5565765900675829, "Log Specific Conductivity": -1.2560301696815621, "Log Tensile Strength": null, "Log Specific Strength": null, "Log Youngs Modulus": null, "Log Raman G:D Ratio": null, "Log Raman (10^-12)*G:D λ^4": null, "Log CNT Diameter": null, "Log Fiber Diameter": 1.5845457437504564, "Log Thermal Conductivity": null, "Log (R(300K)/R(4.2))": null, "Log (R(300K)/R(10))": null, "Log Host Conductivity ": null, "Log Thermal Conductivity ": null, "Ampacity Measurement Config": null, "Medium 1": null, "Substrate": null, "Absolute I max (mA)": null, "Absolute J max (A/m2)": null, "Specific J max (mA/tex)": null, "Absolute J failure (A/m2": null, "Specific J failure (mA/tex)": null, "Breakdown Temp (oC)": null, "Medium 2": null, "Substrate 2": null, "Absolute I max (mA).1": null, "Absolute J max (A/m2).1": null, "Specific J max (mA/tex).1": null, "Absolute J failure (A/m2.1": null, "Specific J failure (mA/tex).1": null, "Probe separation for Electrical conductivity (microns)": null, "Probe separation for Ampacity (microns)": "Not Reported/ Can not calculate", "Notes on ampacity": null, "Substrate for ampacity (Yes/No)": null, "Notes on substrate ": null, "Log (Jmax in Air (A/m2))": null, "Log (Jmax in Vacuum(A/m2))": null, "Bulk fibre diameter (nm)": null, "Log (Bulk fibre diameter (nm))": null, "Effective diameter for ampacity (nm)": "Not Reported/ Can not calculate", "Log (Effective diameter for ampacity (nm))": null, "Notes on diameter": null, "Category 2": "CNT", "Diameter Regime": "Not reported/Can not calculate", "Log (Probe separation for ampacity (microns))": "Not reported/Can not calculate", "Probe separation regime": "Not reported/Can not calculate"} |  | 3.602273
needs_review |  |  |  |  | Aligned Multiwall CNTs 2019 | CNT_or_CNT_hybrid | fiber_yarn | MWCNT | forest_drawn_or_VA_CNT | As-is | alignment: Not Reported/ Can not calculate |  |  |  |  | Bulmer/James meta-analysis supporting workbook, Main sheet |  |  |  | extract_test_conditions;check_duplicate_or_multi_sample_group | rec_666fd72a46a3 | 20210409_Metaanalysis_database.xlsx | Main | 1174 | 2019_Tailoring physical properties of carbon nanotube threads during assembly | Aligned Multiwall CNTs 2019 | CNT_or_CNT_hybrid | fiber_yarn | MWCNT | forest_drawn_or_VA_CNT | As-is | strict_candidate_missing_conditions | peer_reviewed_meta_analysis_record | secondary_meta_analysis_with_original_doi | Peer-reviewed meta-analysis workbook row with original DOI resolved by Crossref/OpenAlex; not re-extracted from the primary paper in this pipeline. | 10.1016/j.carbon.2018.11.036 | 10.1016/j.carbon.2018.11.036 |  | verified_crossref_openalex | Tailoring physical properties of carbon nanotube threads during assembly | Noe T. Alvarez et al. | Noe T. Alvarez; Peter Miller; Mark R. Haase; Rui Lobo; Rachit Malik; Vesselin Shanov | Carbon | 2019 | 2019-04-01 | 144, 55-62 | 10.1016/j.carbon.2018.11.036 | 25 | missing_conditions | 1 | Strict comparison candidate lacks structured metadata: condition_temperature_C, condition_atmosphere, gauge_length_mm. | 0.1993691 | 199.3691 | 0.005015823 | 44.90119 | 4.490119e-05 | [17 empty] | 0.01082781 | 10827.81 | 54.3104 | [10 empty] | alignment: Not Reported/ Can not calculate |  |  | Bulmer/James meta-analysis supporting workbook, Main sheet | 10.1002/adma.202008432 | A Meta-Analysis of Conductive and Strong Carbon Nanotube Materials | John S. Bulmer et al. | Advanced Materials | 2021 | 2019_Tailoring physical properties of carbon nanotube threads during assembly | accepted | 1 |  |  | Bulmer/James CNT meta-analysis supporting workbook | peer_reviewed_meta_analysis_workbook | 10.1016/j.carbon.2018.11.036 | Original DOI resolved from James/Bulmer workbook reference: 10.1016/j.carbon.2018.11.036; compiled data source DOI: 10.1002/adma.202008432 | 4 | Aligned Multiwall CNTs |  | Tailoring physical properties of carbon nanotube threads during assembly |  | Carbon | 2019 |  |  |  | secondary_public_candidate | needs_primary_value_crosscheck | James_Bulmer_meta_analysis_workbook | 3 | {"Category": "Aligned Multiwall CNTs", "Conductivity (MSm-1)": 0.010827814569536432, "Density (g cm-3)": 0.199369085173501, "Specific Conductivity (kS m2/kg)": 0.05431039902758004, "Electrical Anisotropy": "Not Reported/ Can not calculate", "Alignment figure of merit": "Not Reported/ Can not calculate", "Alignment method": "Not Reported/ Can not calculate", "Alignment FWHM": "Not Reported/ Can not calculate", "FWHM type": "Not Reported/ Can not calculate", "Raman G:D": "Not Reported/ Can not calculate", "Raman wavelength": "Not Reported/ Can not calculate", "(10^-12)*G:D λ^4": null, "Doped or Acid Exposure (Yes/ No)": "No", "Tensile Strength (MPa)": "Not Reported/ Can not calculate", "Specific Strength (N/Tex)": "Not Reported/ Can not calculate", "Young's Modulus (GPa)": "Not Reported/ Can not calculate", "Unnamed: 16": null, "Uber Parameter": "Not Reported/ Can not calculate", "Specific Uber Parameter": "Not Reported/ Can not calculate", "CNT Diameter (nm)": "Not Reported/ Can not calculate", "Plottable CNT Diameter (nm)": "Not Reported/ Can not calculate", "Date Entered and Checked ": 20210320, "Notes": null, "Year": 2019, "Production Process": "Forest derived", "Post Process": "As-is", "Intentionally added intercalation dope": null, "Host Conductivity (MSm-1)": null, "Sorted Status": "Unsorted", "Bulk Fiber Diameter (microns)": 44.9011857707509, "G Peak Position (cm-1)": "Not Reported/ Can not calculate", "Thermal Conductivity (W/(m K))": "Not Reported/ Can not calculate", "T Star (K)": "Not Reported/ Can not calculate", "R value at lowest temp": "Not Reported/ Can not calculate", "R value at 4.2 K": "Not Reported/ Can not calculate", "R value at 10 K": "Not Reported/ Can not calculate", "R value at 77 K": "Not Reported/ Can not calculate", "R value at 300 K": "Not Reported/ Can not calculate", "R(300K)/R(4.2K)": null, "R(300K)/R(10K)": null, "Reference": "2019_Tailoring physical properties of carbon nanotube threads during assembly", "Unnamed: 41": null, "Unnamed: 42": null, "Unnamed: 43": null, "Unnamed: 44": null, "Unnamed: 45": 25, "Log Conductivity": -1.9654591902968643, "Log Density": -0.7003421839353677, "Log Specific Conductivity": -1.2651170063614965, "Log Tensile Strength": null, "Log Specific Strength": null, "Log Youngs Modulus": null, "Log Raman G:D Ratio": null, "Log Raman (10^-12)*G:D λ^4": null, "Log CNT Diameter": null, "Log Fiber Diameter": 1.6522578101991814, "Log Thermal Conductivity": null, "Log (R(300K)/R(4.2))": null, "Log (R(300K)/R(10))": null, "Log Host Conductivity ": null, "Log Thermal Conductivity ": null, "Ampacity Measurement Config": null, "Medium 1": null, "Substrate": null, "Absolute I max (mA)": null, "Absolute J max (A/m2)": null, "Specific J max (mA/tex)": null, "Absolute J failure (A/m2": null, "Specific J failure (mA/tex)": null, "Breakdown Temp (oC)": null, "Medium 2": null, "Substrate 2": null, "Absolute I max (mA).1": null, "Absolute J max (A/m2).1": null, "Specific J max (mA/tex).1": null, "Absolute J failure (A/m2.1": null, "Specific J failure (mA/tex).1": null, "Probe separation for Electrical conductivity (microns)": null, "Probe separation for Ampacity (microns)": "Not Reported/ Can not calculate", "Notes on ampacity": null, "Substrate for ampacity (Yes/No)": null, "Notes on substrate ": null, "Log (Jmax in Air (A/m2))": null, "Log (Jmax in Vacuum(A/m2))": null, "Bulk fibre diameter (nm)": null, "Log (Bulk fibre diameter (nm))": null, "Effective diameter for ampacity (nm)": "Not Reported/ Can not calculate", "Log (Effective diameter for ampacity (nm))": null, "Notes on diameter": null, "Category 2": "CNT", "Diameter Regime": "Not reported/Can not calculate", "Log (Probe separation for ampacity (microns))": "Not reported/Can not calculate", "Probe separation regime": "Not reported/Can not calculate"} |  | 5.015823
needs_review |  |  |  |  | Aligned Multiwall CNTs 2019 | CNT_or_CNT_hybrid | fiber_yarn | MWCNT | forest_drawn_or_VA_CNT | As-is | alignment: Not Reported/ Can not calculate |  |  |  |  | Bulmer/James meta-analysis supporting workbook, Main sheet |  |  |  | extract_test_conditions;check_duplicate_or_multi_sample_group | rec_863819adda2a | 20210409_Metaanalysis_database.xlsx | Main | 1175 | 2019_Tailoring physical properties of carbon nanotube threads during assembly | Aligned Multiwall CNTs 2019 | CNT_or_CNT_hybrid | fiber_yarn | MWCNT | forest_drawn_or_VA_CNT | As-is | strict_candidate_missing_conditions | peer_reviewed_meta_analysis_record | secondary_meta_analysis_with_original_doi | Peer-reviewed meta-analysis workbook row with original DOI resolved by Crossref/OpenAlex; not re-extracted from the primary paper in this pipeline. | 10.1016/j.carbon.2018.11.036 | 10.1016/j.carbon.2018.11.036 |  | verified_crossref_openalex | Tailoring physical properties of carbon nanotube threads during assembly | Noe T. Alvarez et al. | Noe T. Alvarez; Peter Miller; Mark R. Haase; Rui Lobo; Rachit Malik; Vesselin Shanov | Carbon | 2019 | 2019-04-01 | 144, 55-62 | 10.1016/j.carbon.2018.11.036 | 25 | missing_conditions | 1 | Strict comparison candidate lacks structured metadata: condition_temperature_C, condition_atmosphere, gauge_length_mm. | 0.07697161 | 76.97161 | 0.0129918 | 54.22925 | 5.422925e-05 | [17 empty] | 0.007384824 | 7384.824 | 95.94218 | [10 empty] | alignment: Not Reported/ Can not calculate |  |  | Bulmer/James meta-analysis supporting workbook, Main sheet | 10.1002/adma.202008432 | A Meta-Analysis of Conductive and Strong Carbon Nanotube Materials | John S. Bulmer et al. | Advanced Materials | 2021 | 2019_Tailoring physical properties of carbon nanotube threads during assembly | accepted | 1 |  |  | Bulmer/James CNT meta-analysis supporting workbook | peer_reviewed_meta_analysis_workbook | 10.1016/j.carbon.2018.11.036 | Original DOI resolved from James/Bulmer workbook reference: 10.1016/j.carbon.2018.11.036; compiled data source DOI: 10.1002/adma.202008432 | 4 | Aligned Multiwall CNTs |  | Tailoring physical properties of carbon nanotube threads during assembly |  | Carbon | 2019 |  |  |  | secondary_public_candidate | needs_primary_value_crosscheck | James_Bulmer_meta_analysis_workbook | 3 | {"Category": "Aligned Multiwall CNTs", "Conductivity (MSm-1)": 0.007384823848238495, "Density (g cm-3)": 0.0769716088328076, "Specific Conductivity (kS m2/kg)": 0.09594217868408207, "Electrical Anisotropy": "Not Reported/ Can not calculate", "Alignment figure of merit": "Not Reported/ Can not calculate", "Alignment method": "Not Reported/ Can not calculate", "Alignment FWHM": "Not Reported/ Can not calculate", "FWHM type": "Not Reported/ Can not calculate", "Raman G:D": "Not Reported/ Can not calculate", "Raman wavelength": "Not Reported/ Can not calculate", "(10^-12)*G:D λ^4": null, "Doped or Acid Exposure (Yes/ No)": "No", "Tensile Strength (MPa)": "Not Reported/ Can not calculate", "Specific Strength (N/Tex)": "Not Reported/ Can not calculate", "Young's Modulus (GPa)": "Not Reported/ Can not calculate", "Unnamed: 16": null, "Uber Parameter": "Not Reported/ Can not calculate", "Specific Uber Parameter": "Not Reported/ Can not calculate", "CNT Diameter (nm)": "Not Reported/ Can not calculate", "Plottable CNT Diameter (nm)": "Not Reported/ Can not calculate", "Date Entered and Checked ": 20210320, "Notes": null, "Year": 2019, "Production Process": "Forest derived", "Post Process": "As-is", "Intentionally added intercalation dope": null, "Host Conductivity (MSm-1)": null, "Sorted Status": "Unsorted", "Bulk Fiber Diameter (microns)": 54.2292490118577, "G Peak Position (cm-1)": "Not Reported/ Can not calculate", "Thermal Conductivity (W/(m K))": "Not Reported/ Can not calculate", "T Star (K)": "Not Reported/ Can not calculate", "R value at lowest temp": "Not Reported/ Can not calculate", "R value at 4.2 K": "Not Reported/ Can not calculate", "R value at 10 K": "Not Reported/ Can not calculate", "R value at 77 K": "Not Reported/ Can not calculate", "R value at 300 K": "Not Reported/ Can not calculate", "R(300K)/R(4.2K)": null, "R(300K)/R(10K)": null, "Reference": "2019_Tailoring physical properties of carbon nanotube threads during assembly", "Unnamed: 41": null, "Unnamed: 42": null, "Unnamed: 43": null, "Unnamed: 44": null, "Unnamed: 45": 25, "Log Conductivity": -2.1316598595463985, "Log Density": -1.113669435879022, "Log Specific Conductivity": -1.0179904236673765, "Log Tensile Strength": null, "Log Specific Strength": null, "Log Youngs Modulus": null, "Log Raman G:D Ratio": null, "Log Raman (10^-12)*G:D λ^4": null, "Log CNT Diameter": null, "Log Fiber Diameter": 1.7342335901949149, "Log Thermal Conductivity": null, "Log (R(300K)/R(4.2))": null, "Log (R(300K)/R(10))": null, "Log Host Conductivity ": null, "Log Thermal Conductivity ": null, "Ampacity Measurement Config": null, "Medium 1": null, "Substrate": null, "Absolute I max (mA)": null, "Absolute J max (A/m2)": null, "Specific J max (mA/tex)": null, "Absolute J failure (A/m2": null, "Specific J failure (mA/tex)": null, "Breakdown Temp (oC)": null, "Medium 2": null, "Substrate 2": null, "Absolute I max (mA).1": null, "Absolute J max (A/m2).1": null, "Specific J max (mA/tex).1": null, "Absolute J failure (A/m2.1": null, "Specific J failure (mA/tex).1": null, "Probe separation for Electrical conductivity (microns)": null, "Probe separation for Ampacity (microns)": "Not Reported/ Can not calculate", "Notes on ampacity": null, "Substrate for ampacity (Yes/No)": null, "Notes on substrate ": null, "Log (Jmax in Air (A/m2))": null, "Log (Jmax in Vacuum(A/m2))": null, "Bulk fibre diameter (nm)": null, "Log (Bulk fibre diameter (nm))": null, "Effective diameter for ampacity (nm)": "Not Reported/ Can not calculate", "Log (Effective diameter for ampacity (nm))": null, "Notes on diameter": null, "Category 2": "CNT", "Diameter Regime": "Not reported/Can not calculate", "Log (Probe separation for ampacity (microns))": "Not reported/Can not calculate", "Probe separation regime": "Not reported/Can not calculate"} |  | 12.9918
needs_review |  |  |  |  | Aligned Multiwall CNTs 2019 | CNT_or_CNT_hybrid | fiber_yarn | MWCNT | forest_drawn_or_VA_CNT | As-is | alignment: Not Reported/ Can not calculate |  |  |  |  | Bulmer/James meta-analysis supporting workbook, Main sheet |  |  |  | extract_test_conditions;check_duplicate_or_multi_sample_group | rec_9cce09ae34b6 | 20210409_Metaanalysis_database.xlsx | Main | 1176 | 2019_Tailoring physical properties of carbon nanotube threads during assembly | Aligned Multiwall CNTs 2019 | CNT_or_CNT_hybrid | fiber_yarn | MWCNT | forest_drawn_or_VA_CNT | As-is | strict_candidate_missing_conditions | peer_reviewed_meta_analysis_record | secondary_meta_analysis_with_original_doi | Peer-reviewed meta-analysis workbook row with original DOI resolved by Crossref/OpenAlex; not re-extracted from the primary paper in this pipeline. | 10.1016/j.carbon.2018.11.036 | 10.1016/j.carbon.2018.11.036 |  | verified_crossref_openalex | Tailoring physical properties of carbon nanotube threads during assembly | Noe T. Alvarez et al. | Noe T. Alvarez; Peter Miller; Mark R. Haase; Rui Lobo; Rachit Malik; Vesselin Shanov | Carbon | 2019 | 2019-04-01 | 144, 55-62 | 10.1016/j.carbon.2018.11.036 | 25 | missing_conditions | 1 | Strict comparison candidate lacks structured metadata: condition_temperature_C, condition_atmosphere, gauge_length_mm. | 0.06435331 | 64.35331 | 0.01553922 | 59.28854 | 5.928854e-05 | [17 empty] | 0.006472684 | 6472.684 | 100.5804 | [10 empty] | alignment: Not Reported/ Can not calculate |  |  | Bulmer/James meta-analysis supporting workbook, Main sheet | 10.1002/adma.202008432 | A Meta-Analysis of Conductive and Strong Carbon Nanotube Materials | John S. Bulmer et al. | Advanced Materials | 2021 | 2019_Tailoring physical properties of carbon nanotube threads during assembly | accepted | 1 |  |  | Bulmer/James CNT meta-analysis supporting workbook | peer_reviewed_meta_analysis_workbook | 10.1016/j.carbon.2018.11.036 | Original DOI resolved from James/Bulmer workbook reference: 10.1016/j.carbon.2018.11.036; compiled data source DOI: 10.1002/adma.202008432 | 4 | Aligned Multiwall CNTs |  | Tailoring physical properties of carbon nanotube threads during assembly |  | Carbon | 2019 |  |  |  | secondary_public_candidate | needs_primary_value_crosscheck | James_Bulmer_meta_analysis_workbook | 3 | {"Category": "Aligned Multiwall CNTs", "Conductivity (MSm-1)": 0.006472684085510717, "Density (g cm-3)": 0.0643533123028391, "Specific Conductivity (kS m2/kg)": 0.10058043407386756, "Electrical Anisotropy": "Not Reported/ Can not calculate", "Alignment figure of merit": "Not Reported/ Can not calculate", "Alignment method": "Not Reported/ Can not calculate", "Alignment FWHM": "Not Reported/ Can not calculate", "FWHM type": "Not Reported/ Can not calculate", "Raman G:D": "Not Reported/ Can not calculate", "Raman wavelength": "Not Reported/ Can not calculate", "(10^-12)*G:D λ^4": null, "Doped or Acid Exposure (Yes/ No)": "No", "Tensile Strength (MPa)": "Not Reported/ Can not calculate", "Specific Strength (N/Tex)": "Not Reported/ Can not calculate", "Young's Modulus (GPa)": "Not Reported/ Can not calculate", "Unnamed: 16": null, "Uber Parameter": "Not Reported/ Can not calculate", "Specific Uber Parameter": "Not Reported/ Can not calculate", "CNT Diameter (nm)": "Not Reported/ Can not calculate", "Plottable CNT Diameter (nm)": "Not Reported/ Can not calculate", "Date Entered and Checked ": 20210320, "Notes": null, "Year": 2019, "Production Process": "Forest derived", "Post Process": "As-is", "Intentionally added intercalation dope": null, "Host Conductivity (MSm-1)": null, "Sorted Status": "Unsorted", "Bulk Fiber Diameter (microns)": 59.2885375494071, "G Peak Position (cm-1)": "Not Reported/ Can not calculate", "Thermal Conductivity (W/(m K))": "Not Reported/ Can not calculate", "T Star (K)": "Not Reported/ Can not calculate", "R value at lowest temp": "Not Reported/ Can not calculate", "R value at 4.2 K": "Not Reported/ Can not calculate", "R value at 10 K": "Not Reported/ Can not calculate", "R value at 77 K": "Not Reported/ Can not calculate", "R value at 300 K": "Not Reported/ Can not calculate", "R(300K)/R(4.2K)": null, "R(300K)/R(10K)": null, "Reference": "2019_Tailoring physical properties of carbon nanotube threads during assembly", "Unnamed: 41": null, "Unnamed: 42": null, "Unnamed: 43": null, "Unnamed: 44": null, "Unnamed: 45": 25, "Log Conductivity": -2.188915589223005, "Log Density": -1.1914290947918529, "Log Specific Conductivity": -0.9974864944311522, "Log Tensile Strength": null, "Log Specific Strength": null, "Log Youngs Modulus": null, "Log Raman G:D Ratio": null, "Log Raman (10^-12)*G:D λ^4": null, "Log CNT Diameter": null, "Log Fiber Diameter": 1.7729707378798631, "Log Thermal Conductivity": null, "Log (R(300K)/R(4.2))": null, "Log (R(300K)/R(10))": null, "Log Host Conductivity ": null, "Log Thermal Conductivity ": null, "Ampacity Measurement Config": null, "Medium 1": null, "Substrate": null, "Absolute I max (mA)": null, "Absolute J max (A/m2)": null, "Specific J max (mA/tex)": null, "Absolute J failure (A/m2": null, "Specific J failure (mA/tex)": null, "Breakdown Temp (oC)": null, "Medium 2": null, "Substrate 2": null, "Absolute I max (mA).1": null, "Absolute J max (A/m2).1": null, "Specific J max (mA/tex).1": null, "Absolute J failure (A/m2.1": null, "Specific J failure (mA/tex).1": null, "Probe separation for Electrical conductivity (microns)": null, "Probe separation for Ampacity (microns)": "Not Reported/ Can not calculate", "Notes on ampacity": null, "Substrate for ampacity (Yes/No)": null, "Notes on substrate ": null, "Log (Jmax in Air (A/m2))": null, "Log (Jmax in Vacuum(A/m2))": null, "Bulk fibre diameter (nm)": null, "Log (Bulk fibre diameter (nm))": null, "Effective diameter for ampacity (nm)": "Not Reported/ Can not calculate", "Log (Effective diameter for ampacity (nm))": null, "Notes on diameter": null, "Category 2": "CNT", "Diameter Regime": "Not reported/Can not calculate", "Log (Probe separation for ampacity (microns))": "Not reported/Can not calculate", "Probe separation regime": "Not reported/Can not calculate"} |  | 15.53922
needs_review |  |  |  |  | Aligned Multiwall CNTs 2019 | CNT_or_CNT_hybrid | fiber_yarn | MWCNT | forest_drawn_or_VA_CNT | As-is | alignment: Not Reported/ Can not calculate |  |  |  |  | Bulmer/James meta-analysis supporting workbook, Main sheet |  |  |  | extract_test_conditions;check_duplicate_or_multi_sample_group | rec_a83ca9d0835c | 20210409_Metaanalysis_database.xlsx | Main | 1177 | 2019_Tailoring physical properties of carbon nanotube threads during assembly | Aligned Multiwall CNTs 2019 | CNT_or_CNT_hybrid | fiber_yarn | MWCNT | forest_drawn_or_VA_CNT | As-is | strict_candidate_missing_conditions | peer_reviewed_meta_analysis_record | secondary_meta_analysis_with_original_doi | Peer-reviewed meta-analysis workbook row with original DOI resolved by Crossref/OpenAlex; not re-extracted from the primary paper in this pipeline. | 10.1016/j.carbon.2018.11.036 | 10.1016/j.carbon.2018.11.036 |  | verified_crossref_openalex | Tailoring physical properties of carbon nanotube threads during assembly | Noe T. Alvarez et al. | Noe T. Alvarez; Peter Miller; Mark R. Haase; Rui Lobo; Rachit Malik; Vesselin Shanov | Carbon | 2019 | 2019-04-01 | 144, 55-62 | 10.1016/j.carbon.2018.11.036 | 25 | missing_conditions | 1 | Strict comparison candidate lacks structured metadata: condition_temperature_C, condition_atmosphere, gauge_length_mm. | 0.6157729 | 615.7729 | 0.001623975 | 34.4664 | 3.44664e-05 | [17 empty] | 0.01539548 | 15395.48 | 25.00188 | [10 empty] | alignment: Not Reported/ Can not calculate |  |  | Bulmer/James meta-analysis supporting workbook, Main sheet | 10.1002/adma.202008432 | A Meta-Analysis of Conductive and Strong Carbon Nanotube Materials | John S. Bulmer et al. | Advanced Materials | 2021 | 2019_Tailoring physical properties of carbon nanotube threads during assembly | accepted | 1 |  |  | Bulmer/James CNT meta-analysis supporting workbook | peer_reviewed_meta_analysis_workbook | 10.1016/j.carbon.2018.11.036 | Original DOI resolved from James/Bulmer workbook reference: 10.1016/j.carbon.2018.11.036; compiled data source DOI: 10.1002/adma.202008432 | 4 | Aligned Multiwall CNTs |  | Tailoring physical properties of carbon nanotube threads during assembly |  | Carbon | 2019 |  |  |  | secondary_public_candidate | needs_primary_value_crosscheck | James_Bulmer_meta_analysis_workbook | 3 | {"Category": "Aligned Multiwall CNTs", "Conductivity (MSm-1)": 0.015395480225988715, "Density (g cm-3)": 0.61577287066246, "Specific Conductivity (kS m2/kg)": 0.025001881309623088, "Electrical Anisotropy": "Not Reported/ Can not calculate", "Alignment figure of merit": "Not Reported/ Can not calculate", "Alignment method": "Not Reported/ Can not calculate", "Alignment FWHM": "Not Reported/ Can not calculate", "FWHM type": "Not Reported/ Can not calculate", "Raman G:D": "Not Reported/ Can not calculate", "Raman wavelength": "Not Reported/ Can not calculate", "(10^-12)*G:D λ^4": null, "Doped or Acid Exposure (Yes/ No)": "No", "Tensile Strength (MPa)": "Not Reported/ Can not calculate", "Specific Strength (N/Tex)": "Not Reported/ Can not calculate", "Young's Modulus (GPa)": "Not Reported/ Can not calculate", "Unnamed: 16": null, "Uber Parameter": "Not Reported/ Can not calculate", "Specific Uber Parameter": "Not Reported/ Can not calculate", "CNT Diameter (nm)": "Not Reported/ Can not calculate", "Plottable CNT Diameter (nm)": "Not Reported/ Can not calculate", "Date Entered and Checked ": 20210320, "Notes": null, "Year": 2019, "Production Process": "Forest derived", "Post Process": "As-is", "Intentionally added intercalation dope": null, "Host Conductivity (MSm-1)": null, "Sorted Status": "Unsorted", "Bulk Fiber Diameter (microns)": 34.4664031620553, "G Peak Position (cm-1)": "Not Reported/ Can not calculate", "Thermal Conductivity (W/(m K))": "Not Reported/ Can not calculate", "T Star (K)": "Not Reported/ Can not calculate", "R value at lowest temp": "Not Reported/ Can not calculate", "R value at 4.2 K": "Not Reported/ Can not calculate", "R value at 10 K": "Not Reported/ Can not calculate", "R value at 77 K": "Not Reported/ Can not calculate", "R value at 300 K": "Not Reported/ Can not calculate", "R(300K)/R(4.2K)": null, "R(300K)/R(10K)": null, "Reference": "2019_Tailoring physical properties of carbon nanotube threads during assembly", "Unnamed: 41": null, "Unnamed: 42": null, "Unnamed: 43": null, "Unnamed: 44": null, "Unnamed: 45": 25, "Log Conductivity": -1.8126067597491449, "Log Density": -0.21057944888707888, "Log Specific Conductivity": -1.6020273108620662, "Log Tensile Strength": null, "Log Specific Strength": null, "Log Youngs Modulus": null, "Log Raman G:D Ratio": null, "Log Raman (10^-12)*G:D λ^4": null, "Log CNT Diameter": null, "Log Fiber Diameter": 1.537395963756749, "Log Thermal Conductivity": null, "Log (R(300K)/R(4.2))": null, "Log (R(300K)/R(10))": null, "Log Host Conductivity ": null, "Log Thermal Conductivity ": null, "Ampacity Measurement Config": null, "Medium 1": null, "Substrate": null, "Absolute I max (mA)": null, "Absolute J max (A/m2)": null, "Specific J max (mA/tex)": null, "Absolute J failure (A/m2": null, "Specific J failure (mA/tex)": null, "Breakdown Temp (oC)": null, "Medium 2": null, "Substrate 2": null, "Absolute I max (mA).1": null, "Absolute J max (A/m2).1": null, "Specific J max (mA/tex).1": null, "Absolute J failure (A/m2.1": null, "Specific J failure (mA/tex).1": null, "Probe separation for Electrical conductivity (microns)": null, "Probe separation for Ampacity (microns)": "Not Reported/ Can not calculate", "Notes on ampacity": null, "Substrate for ampacity (Yes/No)": null, "Notes on substrate ": null, "Log (Jmax in Air (A/m2))": null, "Log (Jmax in Vacuum(A/m2))": null, "Bulk fibre diameter (nm)": null, "Log (Bulk fibre diameter (nm))": null, "Effective diameter for ampacity (nm)": "Not Reported/ Can not calculate", "Log (Effective diameter for ampacity (nm))": null, "Notes on diameter": null, "Category 2": "CNT", "Diameter Regime": "Not reported/Can not calculate", "Log (Probe separation for ampacity (microns))": "Not reported/Can not calculate", "Probe separation regime": "Not reported/Can not calculate"} |  | 1.623975
needs_review |  |  |  |  | Aligned Multiwall CNTs 2019 | CNT_or_CNT_hybrid | fiber_yarn | MWCNT | forest_drawn_or_VA_CNT | As-is | alignment: Not Reported/ Can not calculate |  |  |  |  | Bulmer/James meta-analysis supporting workbook, Main sheet |  |  |  | extract_test_conditions;check_duplicate_or_multi_sample_group | rec_2f2ae00399b8 | 20210409_Metaanalysis_database.xlsx | Main | 1178 | 2019_Tailoring physical properties of carbon nanotube threads during assembly | Aligned Multiwall CNTs 2019 | CNT_or_CNT_hybrid | fiber_yarn | MWCNT | forest_drawn_or_VA_CNT | As-is | strict_candidate_missing_conditions | peer_reviewed_meta_analysis_record | secondary_meta_analysis_with_original_doi | Peer-reviewed meta-analysis workbook row with original DOI resolved by Crossref/OpenAlex; not re-extracted from the primary paper in this pipeline. | 10.1016/j.carbon.2018.11.036 | 10.1016/j.carbon.2018.11.036 |  | verified_crossref_openalex | Tailoring physical properties of carbon nanotube threads during assembly | Noe T. Alvarez et al. | Noe T. Alvarez; Peter Miller; Mark R. Haase; Rui Lobo; Rachit Malik; Vesselin Shanov | Carbon | 2019 | 2019-04-01 | 144, 55-62 | 10.1016/j.carbon.2018.11.036 | 25 | missing_conditions | 1 | Strict comparison candidate lacks structured metadata: condition_temperature_C, condition_atmosphere, gauge_length_mm. | 0.2435331 | 243.5331 | 0.004106218 | 45.6917 | 4.56917e-05 | [17 empty] | 0.01082781 | 10827.81 | 44.46136 | [10 empty] | alignment: Not Reported/ Can not calculate |  |  | Bulmer/James meta-analysis supporting workbook, Main sheet | 10.1002/adma.202008432 | A Meta-Analysis of Conductive and Strong Carbon Nanotube Materials | John S. Bulmer et al. | Advanced Materials | 2021 | 2019_Tailoring physical properties of carbon nanotube threads during assembly | accepted | 1 |  |  | Bulmer/James CNT meta-analysis supporting workbook | peer_reviewed_meta_analysis_workbook | 10.1016/j.carbon.2018.11.036 | Original DOI resolved from James/Bulmer workbook reference: 10.1016/j.carbon.2018.11.036; compiled data source DOI: 10.1002/adma.202008432 | 4 | Aligned Multiwall CNTs |  | Tailoring physical properties of carbon nanotube threads during assembly |  | Carbon | 2019 |  |  |  | secondary_public_candidate | needs_primary_value_crosscheck | James_Bulmer_meta_analysis_workbook | 3 | {"Category": "Aligned Multiwall CNTs", "Conductivity (MSm-1)": 0.010827814569536432, "Density (g cm-3)": 0.243533123028391, "Specific Conductivity (kS m2/kg)": 0.04446136293449548, "Electrical Anisotropy": "Not Reported/ Can not calculate", "Alignment figure of merit": "Not Reported/ Can not calculate", "Alignment method": "Not Reported/ Can not calculate", "Alignment FWHM": "Not Reported/ Can not calculate", "FWHM type": "Not Reported/ Can not calculate", "Raman G:D": "Not Reported/ Can not calculate", "Raman wavelength": "Not Reported/ Can not calculate", "(10^-12)*G:D λ^4": null, "Doped or Acid Exposure (Yes/ No)": "No", "Tensile Strength (MPa)": "Not Reported/ Can not calculate", "Specific Strength (N/Tex)": "Not Reported/ Can not calculate", "Young's Modulus (GPa)": "Not Reported/ Can not calculate", "Unnamed: 16": null, "Uber Parameter": "Not Reported/ Can not calculate", "Specific Uber Parameter": "Not Reported/ Can not calculate", "CNT Diameter (nm)": "Not Reported/ Can not calculate", "Plottable CNT Diameter (nm)": "Not Reported/ Can not calculate", "Date Entered and Checked ": 20210320, "Notes": null, "Year": 2019, "Production Process": "Forest derived", "Post Process": "As-is", "Intentionally added intercalation dope": null, "Host Conductivity (MSm-1)": null, "Sorted Status": "Unsorted", "Bulk Fiber Diameter (microns)": 45.691699604743, "G Peak Position (cm-1)": "Not Reported/ Can not calculate", "Thermal Conductivity (W/(m K))": "Not Reported/ Can not calculate", "T Star (K)": "Not Reported/ Can not calculate", "R value at lowest temp": "Not Reported/ Can not calculate", "R value at 4.2 K": "Not Reported/ Can not calculate", "R value at 10 K": "Not Reported/ Can not calculate", "R value at 77 K": "Not Reported/ Can not calculate", "R value at 300 K": "Not Reported/ Can not calculate", "R(300K)/R(4.2K)": null, "R(300K)/R(10K)": null, "Reference": "2019_Tailoring physical properties of carbon nanotube threads during assembly", "Unnamed: 41": null, "Unnamed: 42": null, "Unnamed: 43": null, "Unnamed: 44": null, "Unnamed: 45": 25, "Log Conductivity": -1.9654591902968643, "Log Density": -0.6134419618820156, "Log Specific Conductivity": -1.3520172284148486, "Log Tensile Strength": null, "Log Specific Strength": null, "Log Youngs Modulus": null, "Log Raman G:D Ratio": null, "Log Raman (10^-12)*G:D λ^4": null, "Log CNT Diameter": null, "Log Fiber Diameter": 1.6598373129086916, "Log Thermal Conductivity": null, "Log (R(300K)/R(4.2))": null, "Log (R(300K)/R(10))": null, "Log Host Conductivity ": null, "Log Thermal Conductivity ": null, "Ampacity Measurement Config": null, "Medium 1": null, "Substrate": null, "Absolute I max (mA)": null, "Absolute J max (A/m2)": null, "Specific J max (mA/tex)": null, "Absolute J failure (A/m2": null, "Specific J failure (mA/tex)": null, "Breakdown Temp (oC)": null, "Medium 2": null, "Substrate 2": null, "Absolute I max (mA).1": null, "Absolute J max (A/m2).1": null, "Specific J max (mA/tex).1": null, "Absolute J failure (A/m2.1": null, "Specific J failure (mA/tex).1": null, "Probe separation for Electrical conductivity (microns)": null, "Probe separation for Ampacity (microns)": "Not Reported/ Can not calculate", "Notes on ampacity": null, "Substrate for ampacity (Yes/No)": null, "Notes on substrate ": null, "Log (Jmax in Air (A/m2))": null, "Log (Jmax in Vacuum(A/m2))": null, "Bulk fibre diameter (nm)": null, "Log (Bulk fibre diameter (nm))": null, "Effective diameter for ampacity (nm)": "Not Reported/ Can not calculate", "Log (Effective diameter for ampacity (nm))": null, "Notes on diameter": null, "Category 2": "CNT", "Diameter Regime": "Not reported/Can not calculate", "Log (Probe separation for ampacity (microns))": "Not reported/Can not calculate", "Probe separation regime": "Not reported/Can not calculate"} |  | 4.106218
needs_review |  |  |  |  | Aligned Multiwall CNTs 2019 | CNT_or_CNT_hybrid | fiber_yarn | MWCNT | forest_drawn_or_VA_CNT | As-is | alignment: Not Reported/ Can not calculate |  |  |  |  | Bulmer/James meta-analysis supporting workbook, Main sheet |  |  |  | extract_test_conditions;check_duplicate_or_multi_sample_group | rec_aebe4bc49fdd | 20210409_Metaanalysis_database.xlsx | Main | 1179 | 2019_Tailoring physical properties of carbon nanotube threads during assembly | Aligned Multiwall CNTs 2019 | CNT_or_CNT_hybrid | fiber_yarn | MWCNT | forest_drawn_or_VA_CNT | As-is | strict_candidate_missing_conditions | peer_reviewed_meta_analysis_record | secondary_meta_analysis_with_original_doi | Peer-reviewed meta-analysis workbook row with original DOI resolved by Crossref/OpenAlex; not re-extracted from the primary paper in this pipeline. | 10.1016/j.carbon.2018.11.036 | 10.1016/j.carbon.2018.11.036 |  | verified_crossref_openalex | Tailoring physical properties of carbon nanotube threads during assembly | Noe T. Alvarez et al. | Noe T. Alvarez; Peter Miller; Mark R. Haase; Rui Lobo; Rachit Malik; Vesselin Shanov | Carbon | 2019 | 2019-04-01 | 144, 55-62 | 10.1016/j.carbon.2018.11.036 | 25 | missing_conditions | 1 | Strict comparison candidate lacks structured metadata: condition_temperature_C, condition_atmosphere, gauge_length_mm. | 0.2119874 | 211.9874 | 0.004717262 | 47.90514 | 4.790514e-05 | [17 empty] | 0.01183068 | 11830.68 | 55.80842 | [10 empty] | alignment: Not Reported/ Can not calculate |  |  | Bulmer/James meta-analysis supporting workbook, Main sheet | 10.1002/adma.202008432 | A Meta-Analysis of Conductive and Strong Carbon Nanotube Materials | John S. Bulmer et al. | Advanced Materials | 2021 | 2019_Tailoring physical properties of carbon nanotube threads during assembly | accepted | 1 |  |  | Bulmer/James CNT meta-analysis supporting workbook | peer_reviewed_meta_analysis_workbook | 10.1016/j.carbon.2018.11.036 | Original DOI resolved from James/Bulmer workbook reference: 10.1016/j.carbon.2018.11.036; compiled data source DOI: 10.1002/adma.202008432 | 4 | Aligned Multiwall CNTs |  | Tailoring physical properties of carbon nanotube threads during assembly |  | Carbon | 2019 |  |  |  | secondary_public_candidate | needs_primary_value_crosscheck | James_Bulmer_meta_analysis_workbook | 3 | {"Category": "Aligned Multiwall CNTs", "Conductivity (MSm-1)": 0.011830680173661366, "Density (g cm-3)": 0.21198738170347, "Specific Conductivity (kS m2/kg)": 0.055808416890634725, "Electrical Anisotropy": "Not Reported/ Can not calculate", "Alignment figure of merit": "Not Reported/ Can not calculate", "Alignment method": "Not Reported/ Can not calculate", "Alignment FWHM": "Not Reported/ Can not calculate", "FWHM type": "Not Reported/ Can not calculate", "Raman G:D": "Not Reported/ Can not calculate", "Raman wavelength": "Not Reported/ Can not calculate", "(10^-12)*G:D λ^4": null, "Doped or Acid Exposure (Yes/ No)": "No", "Tensile Strength (MPa)": "Not Reported/ Can not calculate", "Specific Strength (N/Tex)": "Not Reported/ Can not calculate", "Young's Modulus (GPa)": "Not Reported/ Can not calculate", "Unnamed: 16": null, "Uber Parameter": "Not Reported/ Can not calculate", "Specific Uber Parameter": "Not Reported/ Can not calculate", "CNT Diameter (nm)": "Not Reported/ Can not calculate", "Plottable CNT Diameter (nm)": "Not Reported/ Can not calculate", "Date Entered and Checked ": 20210320, "Notes": null, "Year": 2019, "Production Process": "Forest derived", "Post Process": "As-is", "Intentionally added intercalation dope": null, "Host Conductivity (MSm-1)": null, "Sorted Status": "Unsorted", "Bulk Fiber Diameter (microns)": 47.9051383399209, "G Peak Position (cm-1)": "Not Reported/ Can not calculate", "Thermal Conductivity (W/(m K))": "Not Reported/ Can not calculate", "T Star (K)": "Not Reported/ Can not calculate", "R value at lowest temp": "Not Reported/ Can not calculate", "R value at 4.2 K": "Not Reported/ Can not calculate", "R value at 10 K": "Not Reported/ Can not calculate", "R value at 77 K": "Not Reported/ Can not calculate", "R value at 300 K": "Not Reported/ Can not calculate", "R(300K)/R(4.2K)": null, "R(300K)/R(10K)": null, "Reference": "2019_Tailoring physical properties of carbon nanotube threads during assembly", "Unnamed: 41": null, "Unnamed: 42": null, "Unnamed: 43": null, "Unnamed: 44": null, "Unnamed: 45": 25, "Log Conductivity": -1.9269902860418746, "Log Density": -0.6736899891639263, "Log Specific Conductivity": -1.2533002968779483, "Log Tensile Strength": null, "Log Specific Strength": null, "Log Youngs Modulus": null, "Log Raman G:D Ratio": null, "Log Raman (10^-12)*G:D λ^4": null, "Log CNT Diameter": null, "Log Fiber Diameter": 1.680382098654449, "Log Thermal Conductivity": null, "Log (R(300K)/R(4.2))": null, "Log (R(300K)/R(10))": null, "Log Host Conductivity ": null, "Log Thermal Conductivity ": null, "Ampacity Measurement Config": null, "Medium 1": null, "Substrate": null, "Absolute I max (mA)": null, "Absolute J max (A/m2)": null, "Specific J max (mA/tex)": null, "Absolute J failure (A/m2": null, "Specific J failure (mA/tex)": null, "Breakdown Temp (oC)": null, "Medium 2": null, "Substrate 2": null, "Absolute I max (mA).1": null, "Absolute J max (A/m2).1": null, "Specific J max (mA/tex).1": null, "Absolute J failure (A/m2.1": null, "Specific J failure (mA/tex).1": null, "Probe separation for Electrical conductivity (microns)": null, "Probe separation for Ampacity (microns)": "Not Reported/ Can not calculate", "Notes on ampacity": null, "Substrate for ampacity (Yes/No)": null, "Notes on substrate ": null, "Log (Jmax in Air (A/m2))": null, "Log (Jmax in Vacuum(A/m2))": null, "Bulk fibre diameter (nm)": null, "Log (Bulk fibre diameter (nm))": null, "Effective diameter for ampacity (nm)": "Not Reported/ Can not calculate", "Log (Effective diameter for ampacity (nm))": null, "Notes on diameter": null, "Category 2": "CNT", "Diameter Regime": "Not reported/Can not calculate", "Log (Probe separation for ampacity (microns))": "Not reported/Can not calculate", "Probe separation regime": "Not reported/Can not calculate"} |  | 4.717262
needs_review |  |  |  |  | Aligned Multiwall CNTs 2019 | CNT_or_CNT_hybrid | fiber_yarn | MWCNT | forest_drawn_or_VA_CNT | As-is | alignment: Not Reported/ Can not calculate |  |  |  |  | Bulmer/James meta-analysis supporting workbook, Main sheet |  |  |  | extract_test_conditions;check_duplicate_or_multi_sample_group | rec_d7ea52f37751 | 20210409_Metaanalysis_database.xlsx | Main | 1180 | 2019_Tailoring physical properties of carbon nanotube threads during assembly | Aligned Multiwall CNTs 2019 | CNT_or_CNT_hybrid | fiber_yarn | MWCNT | forest_drawn_or_VA_CNT | As-is | strict_candidate_missing_conditions | peer_reviewed_meta_analysis_record | secondary_meta_analysis_with_original_doi | Peer-reviewed meta-analysis workbook row with original DOI resolved by Crossref/OpenAlex; not re-extracted from the primary paper in this pipeline. | 10.1016/j.carbon.2018.11.036 | 10.1016/j.carbon.2018.11.036 |  | verified_crossref_openalex | Tailoring physical properties of carbon nanotube threads during assembly | Noe T. Alvarez et al. | Noe T. Alvarez; Peter Miller; Mark R. Haase; Rui Lobo; Rachit Malik; Vesselin Shanov | Carbon | 2019 | 2019-04-01 | 144, 55-62 | 10.1016/j.carbon.2018.11.036 | 25 | missing_conditions | 1 | Strict comparison candidate lacks structured metadata: condition_temperature_C, condition_atmosphere, gauge_length_mm. | 0.09211356 | 92.11356 | 0.01085616 | 71.30435 | 7.130435e-05 | [17 empty] | 0.005036969 | 5036.969 | 54.68216 | [10 empty] | alignment: Not Reported/ Can not calculate |  |  | Bulmer/James meta-analysis supporting workbook, Main sheet | 10.1002/adma.202008432 | A Meta-Analysis of Conductive and Strong Carbon Nanotube Materials | John S. Bulmer et al. | Advanced Materials | 2021 | 2019_Tailoring physical properties of carbon nanotube threads during assembly | accepted | 1 |  |  | Bulmer/James CNT meta-analysis supporting workbook | peer_reviewed_meta_analysis_workbook | 10.1016/j.carbon.2018.11.036 | Original DOI resolved from James/Bulmer workbook reference: 10.1016/j.carbon.2018.11.036; compiled data source DOI: 10.1002/adma.202008432 | 4 | Aligned Multiwall CNTs |  | Tailoring physical properties of carbon nanotube threads during assembly |  | Carbon | 2019 |  |  |  | secondary_public_candidate | needs_primary_value_crosscheck | James_Bulmer_meta_analysis_workbook | 3 | {"Category": "Aligned Multiwall CNTs", "Conductivity (MSm-1)": 0.005036968576709799, "Density (g cm-3)": 0.0921135646687697, "Specific Conductivity (kS m2/kg)": 0.05468215886359611, "Electrical Anisotropy": "Not Reported/ Can not calculate", "Alignment figure of merit": "Not Reported/ Can not calculate", "Alignment method": "Not Reported/ Can not calculate", "Alignment FWHM": "Not Reported/ Can not calculate", "FWHM type": "Not Reported/ Can not calculate", "Raman G:D": "Not Reported/ Can not calculate", "Raman wavelength": "Not Reported/ Can not calculate", "(10^-12)*G:D λ^4": null, "Doped or Acid Exposure (Yes/ No)": "No", "Tensile Strength (MPa)": "Not Reported/ Can not calculate", "Specific Strength (N/Tex)": "Not Reported/ Can not calculate", "Young's Modulus (GPa)": "Not Reported/ Can not calculate", "Unnamed: 16": null, "Uber Parameter": "Not Reported/ Can not calculate", "Specific Uber Parameter": "Not Reported/ Can not calculate", "CNT Diameter (nm)": "Not Reported/ Can not calculate", "Plottable CNT Diameter (nm)": "Not Reported/ Can not calculate", "Date Entered and Checked ": 20210320, "Notes": null, "Year": 2019, "Production Process": "Forest derived", "Post Process": "As-is", "Intentionally added intercalation dope": null, "Host Conductivity (MSm-1)": null, "Sorted Status": "Unsorted", "Bulk Fiber Diameter (microns)": 71.3043478260869, "G Peak Position (cm-1)": "Not Reported/ Can not calculate", "Thermal Conductivity (W/(m K))": "Not Reported/ Can not calculate", "T Star (K)": "Not Reported/ Can not calculate", "R value at lowest temp": "Not Reported/ Can not calculate", "R value at 4.2 K": "Not Reported/ Can not calculate", "R value at 10 K": "Not Reported/ Can not calculate", "R value at 77 K": "Not Reported/ Can not calculate", "R value at 300 K": "Not Reported/ Can not calculate", "R(300K)/R(4.2K)": null, "R(300K)/R(10K)": null, "Reference": "2019_Tailoring physical properties of carbon nanotube threads during assembly", "Unnamed: 41": null, "Unnamed: 42": null, "Unnamed: 43": null, "Unnamed: 44": null, "Unnamed: 45": 25, "Log Conductivity": -2.297830758493908, "Log Density": -1.0356764107693333, "Log Specific Conductivity": -1.2621543477245747, "Log Tensile Strength": null, "Log Specific Strength": null, "Log Youngs Modulus": null, "Log Raman G:D Ratio": null, "Log Raman (10^-12)*G:D λ^4": null, "Log CNT Diameter": null, "Log Fiber Diameter": 1.8531160120301047, "Log Thermal Conductivity": null, "Log (R(300K)/R(4.2))": null, "Log (R(300K)/R(10))": null, "Log Host Conductivity ": null, "Log Thermal Conductivity ": null, "Ampacity Measurement Config": null, "Medium 1": null, "Substrate": null, "Absolute I max (mA)": null, "Absolute J max (A/m2)": null, "Specific J max (mA/tex)": null, "Absolute J failure (A/m2": null, "Specific J failure (mA/tex)": null, "Breakdown Temp (oC)": null, "Medium 2": null, "Substrate 2": null, "Absolute I max (mA).1": null, "Absolute J max (A/m2).1": null, "Specific J max (mA/tex).1": null, "Absolute J failure (A/m2.1": null, "Specific J failure (mA/tex).1": null, "Probe separation for Electrical conductivity (microns)": null, "Probe separation for Ampacity (microns)": "Not Reported/ Can not calculate", "Notes on ampacity": null, "Substrate for ampacity (Yes/No)": null, "Notes on substrate ": null, "Log (Jmax in Air (A/m2))": null, "Log (Jmax in Vacuum(A/m2))": null, "Bulk fibre diameter (nm)": null, "Log (Bulk fibre diameter (nm))": null, "Effective diameter for ampacity (nm)": "Not Reported/ Can not calculate", "Log (Effective diameter for ampacity (nm))": null, "Notes on diameter": null, "Category 2": "CNT", "Diameter Regime": "Not reported/Can not calculate", "Log (Probe separation for ampacity (microns))": "Not reported/Can not calculate", "Probe separation regime": "Not reported/Can not calculate"} |  | 10.85616
needs_review |  |  |  |  | Aligned Multiwall CNTs 2019 | CNT_or_CNT_hybrid | fiber_yarn | MWCNT | forest_drawn_or_VA_CNT | As-is | alignment: Not Reported/ Can not calculate |  |  |  |  | Bulmer/James meta-analysis supporting workbook, Main sheet |  |  |  | extract_test_conditions;check_duplicate_or_multi_sample_group | rec_5a4539d39aaa | 20210409_Metaanalysis_database.xlsx | Main | 1181 | 2019_Tailoring physical properties of carbon nanotube threads during assembly | Aligned Multiwall CNTs 2019 | CNT_or_CNT_hybrid | fiber_yarn | MWCNT | forest_drawn_or_VA_CNT | As-is | strict_candidate_missing_conditions | peer_reviewed_meta_analysis_record | secondary_meta_analysis_with_original_doi | Peer-reviewed meta-analysis workbook row with original DOI resolved by Crossref/OpenAlex; not re-extracted from the primary paper in this pipeline. | 10.1016/j.carbon.2018.11.036 | 10.1016/j.carbon.2018.11.036 |  | verified_crossref_openalex | Tailoring physical properties of carbon nanotube threads during assembly | Noe T. Alvarez et al. | Noe T. Alvarez; Peter Miller; Mark R. Haase; Rui Lobo; Rachit Malik; Vesselin Shanov | Carbon | 2019 | 2019-04-01 | 144, 55-62 | 10.1016/j.carbon.2018.11.036 | 25 | missing_conditions | 1 | Strict comparison candidate lacks structured metadata: condition_temperature_C, condition_atmosphere, gauge_length_mm. | 0.08201893 | 82.01893 | 0.01219231 | 73.99209 | 7.399209e-05 | [17 empty] | 0.004636982 | 4636.982 | 56.53552 | [10 empty] | alignment: Not Reported/ Can not calculate |  |  | Bulmer/James meta-analysis supporting workbook, Main sheet | 10.1002/adma.202008432 | A Meta-Analysis of Conductive and Strong Carbon Nanotube Materials | John S. Bulmer et al. | Advanced Materials | 2021 | 2019_Tailoring physical properties of carbon nanotube threads during assembly | accepted | 1 |  |  | Bulmer/James CNT meta-analysis supporting workbook | peer_reviewed_meta_analysis_workbook | 10.1016/j.carbon.2018.11.036 | Original DOI resolved from James/Bulmer workbook reference: 10.1016/j.carbon.2018.11.036; compiled data source DOI: 10.1002/adma.202008432 | 4 | Aligned Multiwall CNTs |  | Tailoring physical properties of carbon nanotube threads during assembly |  | Carbon | 2019 |  |  |  | secondary_public_candidate | needs_primary_value_crosscheck | James_Bulmer_meta_analysis_workbook | 3 | {"Category": "Aligned Multiwall CNTs", "Conductivity (MSm-1)": 0.004636982416335793, "Density (g cm-3)": 0.082018927444795, "Specific Conductivity (kS m2/kg)": 0.05653551638378636, "Electrical Anisotropy": "Not Reported/ Can not calculate", "Alignment figure of merit": "Not Reported/ Can not calculate", "Alignment method": "Not Reported/ Can not calculate", "Alignment FWHM": "Not Reported/ Can not calculate", "FWHM type": "Not Reported/ Can not calculate", "Raman G:D": "Not Reported/ Can not calculate", "Raman wavelength": "Not Reported/ Can not calculate", "(10^-12)*G:D λ^4": null, "Doped or Acid Exposure (Yes/ No)": "No", "Tensile Strength (MPa)": "Not Reported/ Can not calculate", "Specific Strength (N/Tex)": "Not Reported/ Can not calculate", "Young's Modulus (GPa)": "Not Reported/ Can not calculate", "Unnamed: 16": null, "Uber Parameter": "Not Reported/ Can not calculate", "Specific Uber Parameter": "Not Reported/ Can not calculate", "CNT Diameter (nm)": "Not Reported/ Can not calculate", "Plottable CNT Diameter (nm)": "Not Reported/ Can not calculate", "Date Entered and Checked ": 20210320, "Notes": null, "Year": 2019, "Production Process": "Forest derived", "Post Process": "As-is", "Intentionally added intercalation dope": null, "Host Conductivity (MSm-1)": null, "Sorted Status": "Unsorted", "Bulk Fiber Diameter (microns)": 73.99209486166, "G Peak Position (cm-1)": "Not Reported/ Can not calculate", "Thermal Conductivity (W/(m K))": "Not Reported/ Can not calculate", "T Star (K)": "Not Reported/ Can not calculate", "R value at lowest temp": "Not Reported/ Can not calculate", "R value at 4.2 K": "Not Reported/ Can not calculate", "R value at 10 K": "Not Reported/ Can not calculate", "R value at 77 K": "Not Reported/ Can not calculate", "R value at 300 K": "Not Reported/ Can not calculate", "R(300K)/R(4.2K)": null, "R(300K)/R(10K)": null, "Reference": "2019_Tailoring physical properties of carbon nanotube threads during assembly", "Unnamed: 41": null, "Unnamed: 42": null, "Unnamed: 43": null, "Unnamed: 44": null, "Unnamed: 45": 25, "Log Conductivity": -2.333764550966998, "Log Density": -1.0860859142469332, "Log Specific Conductivity": -1.247678636720065, "Log Tensile Strength": null, "Log Specific Strength": null, "Log Youngs Modulus": null, "Log Raman G:D Ratio": null, "Log Raman (10^-12)*G:D λ^4": null, "Log CNT Diameter": null, "Log Fiber Diameter": 1.869185323226268, "Log Thermal Conductivity": null, "Log (R(300K)/R(4.2))": null, "Log (R(300K)/R(10))": null, "Log Host Conductivity ": null, "Log Thermal Conductivity ": null, "Ampacity Measurement Config": null, "Medium 1": null, "Substrate": null, "Absolute I max (mA)": null, "Absolute J max (A/m2)": null, "Specific J max (mA/tex)": null, "Absolute J failure (A/m2": null, "Specific J failure (mA/tex)": null, "Breakdown Temp (oC)": null, "Medium 2": null, "Substrate 2": null, "Absolute I max (mA).1": null, "Absolute J max (A/m2).1": null, "Specific J max (mA/tex).1": null, "Absolute J failure (A/m2.1": null, "Specific J failure (mA/tex).1": null, "Probe separation for Electrical conductivity (microns)": null, "Probe separation for Ampacity (microns)": "Not Reported/ Can not calculate", "Notes on ampacity": null, "Substrate for ampacity (Yes/No)": null, "Notes on substrate ": null, "Log (Jmax in Air (A/m2))": null, "Log (Jmax in Vacuum(A/m2))": null, "Bulk fibre diameter (nm)": null, "Log (Bulk fibre diameter (nm))": null, "Effective diameter for ampacity (nm)": "Not Reported/ Can not calculate", "Log (Effective diameter for ampacity (nm))": null, "Notes on diameter": null, "Category 2": "CNT", "Diameter Regime": "Not reported/Can not calculate", "Log (Probe separation for ampacity (microns))": "Not reported/Can not calculate", "Probe separation regime": "Not reported/Can not calculate"} |  | 12.19231
needs_review |  |  |  |  | Aligned Multiwall CNTs 2019 | CNT_or_CNT_hybrid | fiber_yarn | MWCNT | forest_drawn_or_VA_CNT | As-is | alignment: Not Reported/ Can not calculate |  |  |  |  | Bulmer/James meta-analysis supporting workbook, Main sheet |  |  |  | extract_test_conditions;check_duplicate_or_multi_sample_group | rec_389d32d3ea37 | 20210409_Metaanalysis_database.xlsx | Main | 1182 | 2019_Tailoring physical properties of carbon nanotube threads during assembly | Aligned Multiwall CNTs 2019 | CNT_or_CNT_hybrid | fiber_yarn | MWCNT | forest_drawn_or_VA_CNT | As-is | strict_candidate_missing_conditions | peer_reviewed_meta_analysis_record | secondary_meta_analysis_with_original_doi | Peer-reviewed meta-analysis workbook row with original DOI resolved by Crossref/OpenAlex; not re-extracted from the primary paper in this pipeline. | 10.1016/j.carbon.2018.11.036 | 10.1016/j.carbon.2018.11.036 |  | verified_crossref_openalex | Tailoring physical properties of carbon nanotube threads during assembly | Noe T. Alvarez et al. | Noe T. Alvarez; Peter Miller; Mark R. Haase; Rui Lobo; Rachit Malik; Vesselin Shanov | Carbon | 2019 | 2019-04-01 | 144, 55-62 | 10.1016/j.carbon.2018.11.036 | 25 | missing_conditions | 1 | Strict comparison candidate lacks structured metadata: condition_temperature_C, condition_atmosphere, gauge_length_mm. | 0.1981073 | 198.1073 | 0.005047771 | 56.75889 | 5.675889e-05 | [17 empty] | 0.01156294 | 11562.94 | 58.36708 | [10 empty] | alignment: Not Reported/ Can not calculate |  |  | Bulmer/James meta-analysis supporting workbook, Main sheet | 10.1002/adma.202008432 | A Meta-Analysis of Conductive and Strong Carbon Nanotube Materials | John S. Bulmer et al. | Advanced Materials | 2021 | 2019_Tailoring physical properties of carbon nanotube threads during assembly | accepted | 1 |  |  | Bulmer/James CNT meta-analysis supporting workbook | peer_reviewed_meta_analysis_workbook | 10.1016/j.carbon.2018.11.036 | Original DOI resolved from James/Bulmer workbook reference: 10.1016/j.carbon.2018.11.036; compiled data source DOI: 10.1002/adma.202008432 | 4 | Aligned Multiwall CNTs |  | Tailoring physical properties of carbon nanotube threads during assembly |  | Carbon | 2019 |  |  |  | secondary_public_candidate | needs_primary_value_crosscheck | James_Bulmer_meta_analysis_workbook | 3 | {"Category": "Aligned Multiwall CNTs", "Conductivity (MSm-1)": 0.01156294200848657, "Density (g cm-3)": 0.198107255520504, "Specific Conductivity (kS m2/kg)": 0.058367079883602804, "Electrical Anisotropy": "Not Reported/ Can not calculate", "Alignment figure of merit": "Not Reported/ Can not calculate", "Alignment method": "Not Reported/ Can not calculate", "Alignment FWHM": "Not Reported/ Can not calculate", "FWHM type": "Not Reported/ Can not calculate", "Raman G:D": "Not Reported/ Can not calculate", "Raman wavelength": "Not Reported/ Can not calculate", "(10^-12)*G:D λ^4": null, "Doped or Acid Exposure (Yes/ No)": "No", "Tensile Strength (MPa)": "Not Reported/ Can not calculate", "Specific Strength (N/Tex)": "Not Reported/ Can not calculate", "Young's Modulus (GPa)": "Not Reported/ Can not calculate", "Unnamed: 16": null, "Uber Parameter": "Not Reported/ Can not calculate", "Specific Uber Parameter": "Not Reported/ Can not calculate", "CNT Diameter (nm)": "Not Reported/ Can not calculate", "Plottable CNT Diameter (nm)": "Not Reported/ Can not calculate", "Date Entered and Checked ": 20210320, "Notes": null, "Year": 2019, "Production Process": "Forest derived", "Post Process": "As-is", "Intentionally added intercalation dope": null, "Host Conductivity (MSm-1)": null, "Sorted Status": "Unsorted", "Bulk Fiber Diameter (microns)": 56.7588932806324, "G Peak Position (cm-1)": "Not Reported/ Can not calculate", "Thermal Conductivity (W/(m K))": "Not Reported/ Can not calculate", "T Star (K)": "Not Reported/ Can not calculate", "R value at lowest temp": "Not Reported/ Can not calculate", "R value at 4.2 K": "Not Reported/ Can not calculate", "R value at 10 K": "Not Reported/ Can not calculate", "R value at 77 K": "Not Reported/ Can not calculate", "R value at 300 K": "Not Reported/ Can not calculate", "R(300K)/R(4.2K)": null, "R(300K)/R(10K)": null, "Reference": "2019_Tailoring physical properties of carbon nanotube threads during assembly", "Unnamed: 41": null, "Unnamed: 42": null, "Unnamed: 43": null, "Unnamed: 44": null, "Unnamed: 45": 25, "Log Conductivity": -1.9369316524645754, "Log Density": -0.7030996184805569, "Log Specific Conductivity": -1.2338320339840185, "Log Tensile Strength": null, "Log Specific Strength": null, "Log Youngs Modulus": null, "Log Raman G:D Ratio": null, "Log Raman (10^-12)*G:D λ^4": null, "Log CNT Diameter": null, "Log Fiber Diameter": 1.7540339187304634, "Log Thermal Conductivity": null, "Log (R(300K)/R(4.2))": null, "Log (R(300K)/R(10))": null, "Log Host Conductivity ": null, "Log Thermal Conductivity ": null, "Ampacity Measurement Config": null, "Medium 1": null, "Substrate": null, "Absolute I max (mA)": null, "Absolute J max (A/m2)": null, "Specific J max (mA/tex)": null, "Absolute J failure (A/m2": null, "Specific J failure (mA/tex)": null, "Breakdown Temp (oC)": null, "Medium 2": null, "Substrate 2": null, "Absolute I max (mA).1": null, "Absolute J max (A/m2).1": null, "Specific J max (mA/tex).1": null, "Absolute J failure (A/m2.1": null, "Specific J failure (mA/tex).1": null, "Probe separation for Electrical conductivity (microns)": null, "Probe separation for Ampacity (microns)": "Not Reported/ Can not calculate", "Notes on ampacity": null, "Substrate for ampacity (Yes/No)": null, "Notes on substrate ": null, "Log (Jmax in Air (A/m2))": null, "Log (Jmax in Vacuum(A/m2))": null, "Bulk fibre diameter (nm)": null, "Log (Bulk fibre diameter (nm))": null, "Effective diameter for ampacity (nm)": "Not Reported/ Can not calculate", "Log (Effective diameter for ampacity (nm))": null, "Notes on diameter": null, "Category 2": "CNT", "Diameter Regime": "Not reported/Can not calculate", "Log (Probe separation for ampacity (microns))": "Not reported/Can not calculate", "Probe separation regime": "Not reported/Can not calculate"} |  | 5.047771
needs_review |  |  |  |  | Aligned Multiwall CNTs 2019 | CNT_or_CNT_hybrid | fiber_yarn | MWCNT | forest_drawn_or_VA_CNT | As-is | alignment: Not Reported/ Can not calculate |  |  |  |  | Bulmer/James meta-analysis supporting workbook, Main sheet |  |  |  | extract_test_conditions;check_duplicate_or_multi_sample_group | rec_114e30d0a938 | 20210409_Metaanalysis_database.xlsx | Main | 1183 | 2019_Tailoring physical properties of carbon nanotube threads during assembly | Aligned Multiwall CNTs 2019 | CNT_or_CNT_hybrid | fiber_yarn | MWCNT | forest_drawn_or_VA_CNT | As-is | strict_candidate_missing_conditions | peer_reviewed_meta_analysis_record | secondary_meta_analysis_with_original_doi | Peer-reviewed meta-analysis workbook row with original DOI resolved by Crossref/OpenAlex; not re-extracted from the primary paper in this pipeline. | 10.1016/j.carbon.2018.11.036 | 10.1016/j.carbon.2018.11.036 |  | verified_crossref_openalex | Tailoring physical properties of carbon nanotube threads during assembly | Noe T. Alvarez et al. | Noe T. Alvarez; Peter Miller; Mark R. Haase; Rui Lobo; Rachit Malik; Vesselin Shanov | Carbon | 2019 | 2019-04-01 | 144, 55-62 | 10.1016/j.carbon.2018.11.036 | 25 | missing_conditions | 1 | Strict comparison candidate lacks structured metadata: condition_temperature_C, condition_atmosphere, gauge_length_mm. |  |  |  | 57.86561 | 5.786561e-05 | [17 empty] | 0.01149789 | 11497.89 | [11 empty] | alignment: Not Reported/ Can not calculate |  |  | Bulmer/James meta-analysis supporting workbook, Main sheet | 10.1002/adma.202008432 | A Meta-Analysis of Conductive and Strong Carbon Nanotube Materials | John S. Bulmer et al. | Advanced Materials | 2021 | 2019_Tailoring physical properties of carbon nanotube threads during assembly | accepted | 1 |  |  | Bulmer/James CNT meta-analysis supporting workbook | peer_reviewed_meta_analysis_workbook | 10.1016/j.carbon.2018.11.036 | Original DOI resolved from James/Bulmer workbook reference: 10.1016/j.carbon.2018.11.036; compiled data source DOI: 10.1002/adma.202008432 | 4 | Aligned Multiwall CNTs |  | Tailoring physical properties of carbon nanotube threads during assembly |  | Carbon | 2019 |  |  |  | secondary_public_candidate | needs_primary_value_crosscheck | James_Bulmer_meta_analysis_workbook | 3 | {"Category": "Aligned Multiwall CNTs", "Conductivity (MSm-1)": 0.01149789029535866, "Density (g cm-3)": "Not Reported/ Can not calculate", "Specific Conductivity (kS m2/kg)": "Not Reported/ Can not calculate", "Electrical Anisotropy": "Not Reported/ Can not calculate", "Alignment figure of merit": "Not Reported/ Can not calculate", "Alignment method": "Not Reported/ Can not calculate", "Alignment FWHM": "Not Reported/ Can not calculate", "FWHM type": "Not Reported/ Can not calculate", "Raman G:D": "Not Reported/ Can not calculate", "Raman wavelength": "Not Reported/ Can not calculate", "(10^-12)*G:D λ^4": null, "Doped or Acid Exposure (Yes/ No)": "No", "Tensile Strength (MPa)": "Not Reported/ Can not calculate", "Specific Strength (N/Tex)": "Not Reported/ Can not calculate", "Young's Modulus (GPa)": "Not Reported/ Can not calculate", "Unnamed: 16": null, "Uber Parameter": "Not Reported/ Can not calculate", "Specific Uber Parameter": "Not Reported/ Can not calculate", "CNT Diameter (nm)": "Not Reported/ Can not calculate", "Plottable CNT Diameter (nm)": "Not Reported/ Can not calculate", "Date Entered and Checked ": 20210320, "Notes": null, "Year": 2019, "Production Process": "Forest derived", "Post Process": "As-is", "Intentionally added intercalation dope": null, "Host Conductivity (MSm-1)": null, "Sorted Status": "Unsorted", "Bulk Fiber Diameter (microns)": 57.8656126482213, "G Peak Position (cm-1)": "Not Reported/ Can not calculate", "Thermal Conductivity (W/(m K))": "Not Reported/ Can not calculate", "T Star (K)": "Not Reported/ Can not calculate", "R value at lowest temp": "Not Reported/ Can not calculate", "R value at 4.2 K": "Not Reported/ Can not calculate", "R value at 10 K": "Not Reported/ Can not calculate", "R value at 77 K": "Not Reported/ Can not calculate", "R value at 300 K": "Not Reported/ Can not calculate", "R(300K)/R(4.2K)": null, "R(300K)/R(10K)": null, "Reference": "2019_Tailoring physical properties of carbon nanotube threads during assembly", "Unnamed: 41": null, "Unnamed: 42": null, "Unnamed: 43": null, "Unnamed: 44": null, "Unnamed: 45": 25, "Log Conductivity": -1.9393818393974422, "Log Density": null, "Log Specific Conductivity": null, "Log Tensile Strength": null, "Log Specific Strength": null, "Log Youngs Modulus": null, "Log Raman G:D Ratio": null, "Log Raman (10^-12)*G:D λ^4": null, "Log CNT Diameter": null, "Log Fiber Diameter": 1.7624205555465549, "Log Thermal Conductivity": null, "Log (R(300K)/R(4.2))": null, "Log (R(300K)/R(10))": null, "Log Host Conductivity ": null, "Log Thermal Conductivity ": null, "Ampacity Measurement Config": null, "Medium 1": null, "Substrate": null, "Absolute I max (mA)": null, "Absolute J max (A/m2)": null, "Specific J max (mA/tex)": null, "Absolute J failure (A/m2": null, "Specific J failure (mA/tex)": null, "Breakdown Temp (oC)": null, "Medium 2": null, "Substrate 2": null, "Absolute I max (mA).1": null, "Absolute J max (A/m2).1": null, "Specific J max (mA/tex).1": null, "Absolute J failure (A/m2.1": null, "Specific J failure (mA/tex).1": null, "Probe separation for Electrical conductivity (microns)": null, "Probe separation for Ampacity (microns)": "Not Reported/ Can not calculate", "Notes on ampacity": null, "Substrate for ampacity (Yes/No)": null, "Notes on substrate ": null, "Log (Jmax in Air (A/m2))": null, "Log (Jmax in Vacuum(A/m2))": null, "Bulk fibre diameter (nm)": null, "Log (Bulk fibre diameter (nm))": null, "Effective diameter for ampacity (nm)": "Not Reported/ Can not calculate", "Log (Effective diameter for ampacity (nm))": null, "Notes on diameter": null, "Category 2": "CNT", "Diameter Regime": "Not reported/Can not calculate", "Log (Probe separation for ampacity (microns))": "Not reported/Can not calculate", "Probe separation regime": "Not reported/Can not calculate"}
needs_review |  |  |  |  | Aligned Multiwall CNTs 2019 | CNT_or_CNT_hybrid | fiber_yarn | MWCNT | forest_drawn_or_VA_CNT | As-is | alignment: Not Reported/ Can not calculate |  |  |  |  | Bulmer/James meta-analysis supporting workbook, Main sheet |  |  |  | extract_test_conditions;check_duplicate_or_multi_sample_group | rec_b95aac601acf | 20210409_Metaanalysis_database.xlsx | Main | 1184 | 2019_Tailoring physical properties of carbon nanotube threads during assembly | Aligned Multiwall CNTs 2019 | CNT_or_CNT_hybrid | fiber_yarn | MWCNT | forest_drawn_or_VA_CNT | As-is | strict_candidate_missing_conditions | peer_reviewed_meta_analysis_record | secondary_meta_analysis_with_original_doi | Peer-reviewed meta-analysis workbook row with original DOI resolved by Crossref/OpenAlex; not re-extracted from the primary paper in this pipeline. | 10.1016/j.carbon.2018.11.036 | 10.1016/j.carbon.2018.11.036 |  | verified_crossref_openalex | Tailoring physical properties of carbon nanotube threads during assembly | Noe T. Alvarez et al. | Noe T. Alvarez; Peter Miller; Mark R. Haase; Rui Lobo; Rachit Malik; Vesselin Shanov | Carbon | 2019 | 2019-04-01 | 144, 55-62 | 10.1016/j.carbon.2018.11.036 | 25 | missing_conditions | 1 | Strict comparison candidate lacks structured metadata: condition_temperature_C, condition_atmosphere, gauge_length_mm. | 0.2536278 | 253.6278 | 0.003942786 | 65.77075 | 6.577075e-05 | [17 empty] | 0.01033502 | 10335.02 | 40.74877 | [10 empty] | alignment: Not Reported/ Can not calculate |  |  | Bulmer/James meta-analysis supporting workbook, Main sheet | 10.1002/adma.202008432 | A Meta-Analysis of Conductive and Strong Carbon Nanotube Materials | John S. Bulmer et al. | Advanced Materials | 2021 | 2019_Tailoring physical properties of carbon nanotube threads during assembly | accepted | 1 |  |  | Bulmer/James CNT meta-analysis supporting workbook | peer_reviewed_meta_analysis_workbook | 10.1016/j.carbon.2018.11.036 | Original DOI resolved from James/Bulmer workbook reference: 10.1016/j.carbon.2018.11.036; compiled data source DOI: 10.1002/adma.202008432 | 4 | Aligned Multiwall CNTs |  | Tailoring physical properties of carbon nanotube threads during assembly |  | Carbon | 2019 |  |  |  | secondary_public_candidate | needs_primary_value_crosscheck | James_Bulmer_meta_analysis_workbook | 3 | {"Category": "Aligned Multiwall CNTs", "Conductivity (MSm-1)": 0.01033501896333755, "Density (g cm-3)": 0.253627760252366, "Specific Conductivity (kS m2/kg)": 0.04074876879823386, "Electrical Anisotropy": "Not Reported/ Can not calculate", "Alignment figure of merit": "Not Reported/ Can not calculate", "Alignment method": "Not Reported/ Can not calculate", "Alignment FWHM": "Not Reported/ Can not calculate", "FWHM type": "Not Reported/ Can not calculate", "Raman G:D": "Not Reported/ Can not calculate", "Raman wavelength": "Not Reported/ Can not calculate", "(10^-12)*G:D λ^4": null, "Doped or Acid Exposure (Yes/ No)": "No", "Tensile Strength (MPa)": "Not Reported/ Can not calculate", "Specific Strength (N/Tex)": "Not Reported/ Can not calculate", "Young's Modulus (GPa)": "Not Reported/ Can not calculate", "Unnamed: 16": null, "Uber Parameter": "Not Reported/ Can not calculate", "Specific Uber Parameter": "Not Reported/ Can not calculate", "CNT Diameter (nm)": "Not Reported/ Can not calculate", "Plottable CNT Diameter (nm)": "Not Reported/ Can not calculate", "Date Entered and Checked ": 20210320, "Notes": null, "Year": 2019, "Production Process": "Forest derived", "Post Process": "As-is", "Intentionally added intercalation dope": null, "Host Conductivity (MSm-1)": null, "Sorted Status": "Unsorted", "Bulk Fiber Diameter (microns)": 65.7707509881423, "G Peak Position (cm-1)": "Not Reported/ Can not calculate", "Thermal Conductivity (W/(m K))": "Not Reported/ Can not calculate", "T Star (K)": "Not Reported/ Can not calculate", "R value at lowest temp": "Not Reported/ Can not calculate", "R value at 4.2 K": "Not Reported/ Can not calculate", "R value at 10 K": "Not Reported/ Can not calculate", "R value at 77 K": "Not Reported/ Can not calculate", "R value at 300 K": "Not Reported/ Can not calculate", "R(300K)/R(4.2K)": null, "R(300K)/R(10K)": null, "Reference": "2019_Tailoring physical properties of carbon nanotube threads during assembly", "Unnamed: 41": null, "Unnamed: 42": null, "Unnamed: 43": null, "Unnamed: 44": null, "Unnamed: 45": 25, "Log Conductivity": -1.9856887221653527, "Log Density": -0.5958032134693001, "Log Specific Conductivity": -1.3898855086960527, "Log Tensile Strength": null, "Log Specific Strength": null, "Log Youngs Modulus": null, "Log Raman G:D Ratio": null, "Log Raman (10^-12)*G:D λ^4": null, "Log CNT Diameter": null, "Log Fiber Diameter": 1.8180328007788873, "Log Thermal Conductivity": null, "Log (R(300K)/R(4.2))": null, "Log (R(300K)/R(10))": null, "Log Host Conductivity ": null, "Log Thermal Conductivity ": null, "Ampacity Measurement Config": null, "Medium 1": null, "Substrate": null, "Absolute I max (mA)": null, "Absolute J max (A/m2)": null, "Specific J max (mA/tex)": null, "Absolute J failure (A/m2": null, "Specific J failure (mA/tex)": null, "Breakdown Temp (oC)": null, "Medium 2": null, "Substrate 2": null, "Absolute I max (mA).1": null, "Absolute J max (A/m2).1": null, "Specific J max (mA/tex).1": null, "Absolute J failure (A/m2.1": null, "Specific J failure (mA/tex).1": null, "Probe separation for Electrical conductivity (microns)": null, "Probe separation for Ampacity (microns)": "Not Reported/ Can not calculate", "Notes on ampacity": null, "Substrate for ampacity (Yes/No)": null, "Notes on substrate ": null, "Log (Jmax in Air (A/m2))": null, "Log (Jmax in Vacuum(A/m2))": null, "Bulk fibre diameter (nm)": null, "Log (Bulk fibre diameter (nm))": null, "Effective diameter for ampacity (nm)": "Not Reported/ Can not calculate", "Log (Effective diameter for ampacity (nm))": null, "Notes on diameter": null, "Category 2": "CNT", "Diameter Regime": "Not reported/Can not calculate", "Log (Probe separation for ampacity (microns))": "Not reported/Can not calculate", "Probe separation regime": "Not reported/Can not calculate"} |  | 3.942786
needs_review |  |  |  |  | Aligned Multiwall CNTs 2019 | CNT_or_CNT_hybrid | fiber_yarn | MWCNT | forest_drawn_or_VA_CNT | As-is | alignment: Not Reported/ Can not calculate |  |  |  |  | Bulmer/James meta-analysis supporting workbook, Main sheet |  |  |  | extract_test_conditions;check_duplicate_or_multi_sample_group | rec_bd8047bb044d | 20210409_Metaanalysis_database.xlsx | Main | 1185 | 2019_Tailoring physical properties of carbon nanotube threads during assembly | Aligned Multiwall CNTs 2019 | CNT_or_CNT_hybrid | fiber_yarn | MWCNT | forest_drawn_or_VA_CNT | As-is | strict_candidate_missing_conditions | peer_reviewed_meta_analysis_record | secondary_meta_analysis_with_original_doi | Peer-reviewed meta-analysis workbook row with original DOI resolved by Crossref/OpenAlex; not re-extracted from the primary paper in this pipeline. | 10.1016/j.carbon.2018.11.036 | 10.1016/j.carbon.2018.11.036 |  | verified_crossref_openalex | Tailoring physical properties of carbon nanotube threads during assembly | Noe T. Alvarez et al. | Noe T. Alvarez; Peter Miller; Mark R. Haase; Rui Lobo; Rachit Malik; Vesselin Shanov | Carbon | 2019 | 2019-04-01 | 144, 55-62 | 10.1016/j.carbon.2018.11.036 | 25 | missing_conditions | 1 | Strict comparison candidate lacks structured metadata: condition_temperature_C, condition_atmosphere, gauge_length_mm. |  |  |  | 75.25692 | 7.525692e-05 | [17 empty] | 0.01071429 | 10714.29 | [11 empty] | alignment: Not Reported/ Can not calculate |  |  | Bulmer/James meta-analysis supporting workbook, Main sheet | 10.1002/adma.202008432 | A Meta-Analysis of Conductive and Strong Carbon Nanotube Materials | John S. Bulmer et al. | Advanced Materials | 2021 | 2019_Tailoring physical properties of carbon nanotube threads during assembly | accepted | 1 |  |  | Bulmer/James CNT meta-analysis supporting workbook | peer_reviewed_meta_analysis_workbook | 10.1016/j.carbon.2018.11.036 | Original DOI resolved from James/Bulmer workbook reference: 10.1016/j.carbon.2018.11.036; compiled data source DOI: 10.1002/adma.202008432 | 4 | Aligned Multiwall CNTs |  | Tailoring physical properties of carbon nanotube threads during assembly |  | Carbon | 2019 |  |  |  | secondary_public_candidate | needs_primary_value_crosscheck | James_Bulmer_meta_analysis_workbook | 3 | {"Category": "Aligned Multiwall CNTs", "Conductivity (MSm-1)": 0.010714285714285716, "Density (g cm-3)": "Not Reported/ Can not calculate", "Specific Conductivity (kS m2/kg)": "Not Reported/ Can not calculate", "Electrical Anisotropy": "Not Reported/ Can not calculate", "Alignment figure of merit": "Not Reported/ Can not calculate", "Alignment method": "Not Reported/ Can not calculate", "Alignment FWHM": "Not Reported/ Can not calculate", "FWHM type": "Not Reported/ Can not calculate", "Raman G:D": "Not Reported/ Can not calculate", "Raman wavelength": "Not Reported/ Can not calculate", "(10^-12)*G:D λ^4": null, "Doped or Acid Exposure (Yes/ No)": "No", "Tensile Strength (MPa)": "Not Reported/ Can not calculate", "Specific Strength (N/Tex)": "Not Reported/ Can not calculate", "Young's Modulus (GPa)": "Not Reported/ Can not calculate", "Unnamed: 16": null, "Uber Parameter": "Not Reported/ Can not calculate", "Specific Uber Parameter": "Not Reported/ Can not calculate", "CNT Diameter (nm)": "Not Reported/ Can not calculate", "Plottable CNT Diameter (nm)": "Not Reported/ Can not calculate", "Date Entered and Checked ": 20210320, "Notes": null, "Year": 2019, "Production Process": "Forest derived", "Post Process": "As-is", "Intentionally added intercalation dope": null, "Host Conductivity (MSm-1)": null, "Sorted Status": "Unsorted", "Bulk Fiber Diameter (microns)": 75.2569169960474, "G Peak Position (cm-1)": "Not Reported/ Can not calculate", "Thermal Conductivity (W/(m K))": "Not Reported/ Can not calculate", "T Star (K)": "Not Reported/ Can not calculate", "R value at lowest temp": "Not Reported/ Can not calculate", "R value at 4.2 K": "Not Reported/ Can not calculate", "R value at 10 K": "Not Reported/ Can not calculate", "R value at 77 K": "Not Reported/ Can not calculate", "R value at 300 K": "Not Reported/ Can not calculate", "R(300K)/R(4.2K)": null, "R(300K)/R(10K)": null, "Reference": "2019_Tailoring physical properties of carbon nanotube threads during assembly", "Unnamed: 41": null, "Unnamed: 42": null, "Unnamed: 43": null, "Unnamed: 44": null, "Unnamed: 45": 25, "Log Conductivity": -1.9700367766225566, "Log Density": null, "Log Specific Conductivity": null, "Log Tensile Strength": null, "Log Specific Strength": null, "Log Youngs Modulus": null, "Log Raman G:D Ratio": null, "Log Raman (10^-12)*G:D λ^4": null, "Log CNT Diameter": null, "Log Fiber Diameter": 1.8765464228726374, "Log Thermal Conductivity": null, "Log (R(300K)/R(4.2))": null, "Log (R(300K)/R(10))": null, "Log Host Conductivity ": null, "Log Thermal Conductivity ": null, "Ampacity Measurement Config": null, "Medium 1": null, "Substrate": null, "Absolute I max (mA)": null, "Absolute J max (A/m2)": null, "Specific J max (mA/tex)": null, "Absolute J failure (A/m2": null, "Specific J failure (mA/tex)": null, "Breakdown Temp (oC)": null, "Medium 2": null, "Substrate 2": null, "Absolute I max (mA).1": null, "Absolute J max (A/m2).1": null, "Specific J max (mA/tex).1": null, "Absolute J failure (A/m2.1": null, "Specific J failure (mA/tex).1": null, "Probe separation for Electrical conductivity (microns)": null, "Probe separation for Ampacity (microns)": "Not Reported/ Can not calculate", "Notes on ampacity": null, "Substrate for ampacity (Yes/No)": null, "Notes on substrate ": null, "Log (Jmax in Air (A/m2))": null, "Log (Jmax in Vacuum(A/m2))": null, "Bulk fibre diameter (nm)": null, "Log (Bulk fibre diameter (nm))": null, "Effective diameter for ampacity (nm)": "Not Reported/ Can not calculate", "Log (Effective diameter for ampacity (nm))": null, "Notes on diameter": null, "Category 2": "CNT", "Diameter Regime": "Not reported/Can not calculate", "Log (Probe separation for ampacity (microns))": "Not reported/Can not calculate", "Probe separation regime": "Not reported/Can not calculate"}
needs_review |  |  |  |  | Aligned Multiwall CNTs 2019 | CNT_or_CNT_hybrid | fiber_yarn | MWCNT | forest_drawn_or_VA_CNT | As-is | alignment: Not Reported/ Can not calculate |  |  |  |  | Bulmer/James meta-analysis supporting workbook, Main sheet |  |  |  | extract_test_conditions;check_duplicate_or_multi_sample_group | rec_4d1bd9e2254a | 20210409_Metaanalysis_database.xlsx | Main | 1186 | 2019_Tailoring physical properties of carbon nanotube threads during assembly | Aligned Multiwall CNTs 2019 | CNT_or_CNT_hybrid | fiber_yarn | MWCNT | forest_drawn_or_VA_CNT | As-is | strict_candidate_missing_conditions | peer_reviewed_meta_analysis_record | secondary_meta_analysis_with_original_doi | Peer-reviewed meta-analysis workbook row with original DOI resolved by Crossref/OpenAlex; not re-extracted from the primary paper in this pipeline. | 10.1016/j.carbon.2018.11.036 | 10.1016/j.carbon.2018.11.036 |  | verified_crossref_openalex | Tailoring physical properties of carbon nanotube threads during assembly | Noe T. Alvarez et al. | Noe T. Alvarez; Peter Miller; Mark R. Haase; Rui Lobo; Rachit Malik; Vesselin Shanov | Carbon | 2019 | 2019-04-01 | 144, 55-62 | 10.1016/j.carbon.2018.11.036 | 25 | missing_conditions | 1 | Strict comparison candidate lacks structured metadata: condition_temperature_C, condition_atmosphere, gauge_length_mm. | 0.1287066 | 128.7066 | 0.007769608 | 77.47036 | 7.747036e-05 | [17 empty] | 0.007929195 | 7929.195 | 61.60674 | [10 empty] | alignment: Not Reported/ Can not calculate |  |  | Bulmer/James meta-analysis supporting workbook, Main sheet | 10.1002/adma.202008432 | A Meta-Analysis of Conductive and Strong Carbon Nanotube Materials | John S. Bulmer et al. | Advanced Materials | 2021 | 2019_Tailoring physical properties of carbon nanotube threads during assembly | accepted | 1 |  |  | Bulmer/James CNT meta-analysis supporting workbook | peer_reviewed_meta_analysis_workbook | 10.1016/j.carbon.2018.11.036 | Original DOI resolved from James/Bulmer workbook reference: 10.1016/j.carbon.2018.11.036; compiled data source DOI: 10.1002/adma.202008432 | 4 | Aligned Multiwall CNTs |  | Tailoring physical properties of carbon nanotube threads during assembly |  | Carbon | 2019 |  |  |  | secondary_public_candidate | needs_primary_value_crosscheck | James_Bulmer_meta_analysis_workbook | 3 | {"Category": "Aligned Multiwall CNTs", "Conductivity (MSm-1)": 0.007929194956353075, "Density (g cm-3)": 0.128706624605678, "Specific Conductivity (kS m2/kg)": 0.06160673532264533, "Electrical Anisotropy": "Not Reported/ Can not calculate", "Alignment figure of merit": "Not Reported/ Can not calculate", "Alignment method": "Not Reported/ Can not calculate", "Alignment FWHM": "Not Reported/ Can not calculate", "FWHM type": "Not Reported/ Can not calculate", "Raman G:D": "Not Reported/ Can not calculate", "Raman wavelength": "Not Reported/ Can not calculate", "(10^-12)*G:D λ^4": null, "Doped or Acid Exposure (Yes/ No)": "No", "Tensile Strength (MPa)": "Not Reported/ Can not calculate", "Specific Strength (N/Tex)": "Not Reported/ Can not calculate", "Young's Modulus (GPa)": "Not Reported/ Can not calculate", "Unnamed: 16": null, "Uber Parameter": "Not Reported/ Can not calculate", "Specific Uber Parameter": "Not Reported/ Can not calculate", "CNT Diameter (nm)": "Not Reported/ Can not calculate", "Plottable CNT Diameter (nm)": "Not Reported/ Can not calculate", "Date Entered and Checked ": 20210320, "Notes": null, "Year": 2019, "Production Process": "Forest derived", "Post Process": "As-is", "Intentionally added intercalation dope": null, "Host Conductivity (MSm-1)": null, "Sorted Status": "Unsorted", "Bulk Fiber Diameter (microns)": 77.4703557312253, "G Peak Position (cm-1)": "Not Reported/ Can not calculate", "Thermal Conductivity (W/(m K))": "Not Reported/ Can not calculate", "T Star (K)": "Not Reported/ Can not calculate", "R value at lowest temp": "Not Reported/ Can not calculate", "R value at 4.2 K": "Not Reported/ Can not calculate", "R value at 10 K": "Not Reported/ Can not calculate", "R value at 77 K": "Not Reported/ Can not calculate", "R value at 300 K": "Not Reported/ Can not calculate", "R(300K)/R(4.2K)": null, "R(300K)/R(10K)": null, "Reference": "2019_Tailoring physical properties of carbon nanotube threads during assembly", "Unnamed: 41": null, "Unnamed: 42": null, "Unnamed: 43": null, "Unnamed: 44": null, "Unnamed: 45": 25, "Log Conductivity": -2.100770903951192, "Log Density": -0.8903990991278723, "Log Specific Conductivity": -1.2103718048233194, "Log Tensile Strength": null, "Log Specific Strength": null, "Log Youngs Modulus": null, "Log Raman G:D Ratio": null, "Log Raman (10^-12)*G:D λ^4": null, "Log CNT Diameter": null, "Log Fiber Diameter": 1.8891355501806582, "Log Thermal Conductivity": null, "Log (R(300K)/R(4.2))": null, "Log (R(300K)/R(10))": null, "Log Host Conductivity ": null, "Log Thermal Conductivity ": null, "Ampacity Measurement Config": null, "Medium 1": null, "Substrate": null, "Absolute I max (mA)": null, "Absolute J max (A/m2)": null, "Specific J max (mA/tex)": null, "Absolute J failure (A/m2": null, "Specific J failure (mA/tex)": null, "Breakdown Temp (oC)": null, "Medium 2": null, "Substrate 2": null, "Absolute I max (mA).1": null, "Absolute J max (A/m2).1": null, "Specific J max (mA/tex).1": null, "Absolute J failure (A/m2.1": null, "Specific J failure (mA/tex).1": null, "Probe separation for Electrical conductivity (microns)": null, "Probe separation for Ampacity (microns)": "Not Reported/ Can not calculate", "Notes on ampacity": null, "Substrate for ampacity (Yes/No)": null, "Notes on substrate ": null, "Log (Jmax in Air (A/m2))": null, "Log (Jmax in Vacuum(A/m2))": null, "Bulk fibre diameter (nm)": null, "Log (Bulk fibre diameter (nm))": null, "Effective diameter for ampacity (nm)": "Not Reported/ Can not calculate", "Log (Effective diameter for ampacity (nm))": null, "Notes on diameter": null, "Category 2": "CNT", "Diameter Regime": "Not reported/Can not calculate", "Log (Probe separation for ampacity (microns))": "Not reported/Can not calculate", "Probe separation regime": "Not reported/Can not calculate"} |  | 7.769608
needs_review |  |  |  |  | Aligned Multiwall CNTs 2019 | CNT_or_CNT_hybrid | fiber_yarn | MWCNT | forest_drawn_or_VA_CNT | As-is | alignment: Not Reported/ Can not calculate |  |  |  |  | Bulmer/James meta-analysis supporting workbook, Main sheet |  |  |  | extract_test_conditions;check_duplicate_or_multi_sample_group | rec_2a3cdc87e7e1 | 20210409_Metaanalysis_database.xlsx | Main | 1187 | 2019_Tailoring physical properties of carbon nanotube threads during assembly | Aligned Multiwall CNTs 2019 | CNT_or_CNT_hybrid | fiber_yarn | MWCNT | forest_drawn_or_VA_CNT | As-is | strict_candidate_missing_conditions | peer_reviewed_meta_analysis_record | secondary_meta_analysis_with_original_doi | Peer-reviewed meta-analysis workbook row with original DOI resolved by Crossref/OpenAlex; not re-extracted from the primary paper in this pipeline. | 10.1016/j.carbon.2018.11.036 | 10.1016/j.carbon.2018.11.036 |  | verified_crossref_openalex | Tailoring physical properties of carbon nanotube threads during assembly | Noe T. Alvarez et al. | Noe T. Alvarez; Peter Miller; Mark R. Haase; Rui Lobo; Rachit Malik; Vesselin Shanov | Carbon | 2019 | 2019-04-01 | 144, 55-62 | 10.1016/j.carbon.2018.11.036 | 25 | missing_conditions | 1 | Strict comparison candidate lacks structured metadata: condition_temperature_C, condition_atmosphere, gauge_length_mm. |  |  |  | 54.70356 | 5.470356e-05 | [17 empty] | 0.01671779 | 16717.79 | [11 empty] | alignment: Not Reported/ Can not calculate |  |  | Bulmer/James meta-analysis supporting workbook, Main sheet | 10.1002/adma.202008432 | A Meta-Analysis of Conductive and Strong Carbon Nanotube Materials | John S. Bulmer et al. | Advanced Materials | 2021 | 2019_Tailoring physical properties of carbon nanotube threads during assembly | accepted | 1 |  |  | Bulmer/James CNT meta-analysis supporting workbook | peer_reviewed_meta_analysis_workbook | 10.1016/j.carbon.2018.11.036 | Original DOI resolved from James/Bulmer workbook reference: 10.1016/j.carbon.2018.11.036; compiled data source DOI: 10.1002/adma.202008432 | 4 | Aligned Multiwall CNTs |  | Tailoring physical properties of carbon nanotube threads during assembly |  | Carbon | 2019 |  |  |  | secondary_public_candidate | needs_primary_value_crosscheck | James_Bulmer_meta_analysis_workbook | 3 | {"Category": "Aligned Multiwall CNTs", "Conductivity (MSm-1)": 0.016717791411042966, "Density (g cm-3)": "Not Reported/ Can not calculate", "Specific Conductivity (kS m2/kg)": "Not Reported/ Can not calculate", "Electrical Anisotropy": "Not Reported/ Can not calculate", "Alignment figure of merit": "Not Reported/ Can not calculate", "Alignment method": "Not Reported/ Can not calculate", "Alignment FWHM": "Not Reported/ Can not calculate", "FWHM type": "Not Reported/ Can not calculate", "Raman G:D": "Not Reported/ Can not calculate", "Raman wavelength": "Not Reported/ Can not calculate", "(10^-12)*G:D λ^4": null, "Doped or Acid Exposure (Yes/ No)": "No", "Tensile Strength (MPa)": "Not Reported/ Can not calculate", "Specific Strength (N/Tex)": "Not Reported/ Can not calculate", "Young's Modulus (GPa)": "Not Reported/ Can not calculate", "Unnamed: 16": null, "Uber Parameter": "Not Reported/ Can not calculate", "Specific Uber Parameter": "Not Reported/ Can not calculate", "CNT Diameter (nm)": "Not Reported/ Can not calculate", "Plottable CNT Diameter (nm)": "Not Reported/ Can not calculate", "Date Entered and Checked ": 20210320, "Notes": null, "Year": 2019, "Production Process": "Forest derived", "Post Process": "As-is", "Intentionally added intercalation dope": null, "Host Conductivity (MSm-1)": null, "Sorted Status": "Unsorted", "Bulk Fiber Diameter (microns)": 54.7035573122529, "G Peak Position (cm-1)": "Not Reported/ Can not calculate", "Thermal Conductivity (W/(m K))": "Not Reported/ Can not calculate", "T Star (K)": "Not Reported/ Can not calculate", "R value at lowest temp": "Not Reported/ Can not calculate", "R value at 4.2 K": "Not Reported/ Can not calculate", "R value at 10 K": "Not Reported/ Can not calculate", "R value at 77 K": "Not Reported/ Can not calculate", "R value at 300 K": "Not Reported/ Can not calculate", "R(300K)/R(4.2K)": null, "R(300K)/R(10K)": null, "Reference": "2019_Tailoring physical properties of carbon nanotube threads during assembly", "Unnamed: 41": null, "Unnamed: 42": null, "Unnamed: 43": null, "Unnamed: 44": null, "Unnamed: 45": 25, "Log Conductivity": -1.776821097791296, "Log Density": null, "Log Specific Conductivity": null, "Log Tensile Strength": null, "Log Specific Strength": null, "Log Youngs Modulus": null, "Log Raman G:D Ratio": null, "Log Raman (10^-12)*G:D λ^4": null, "Log CNT Diameter": null, "Log Fiber Diameter": 1.7380155689449206, "Log Thermal Conductivity": null, "Log (R(300K)/R(4.2))": null, "Log (R(300K)/R(10))": null, "Log Host Conductivity ": null, "Log Thermal Conductivity ": null, "Ampacity Measurement Config": null, "Medium 1": null, "Substrate": null, "Absolute I max (mA)": null, "Absolute J max (A/m2)": null, "Specific J max (mA/tex)": null, "Absolute J failure (A/m2": null, "Specific J failure (mA/tex)": null, "Breakdown Temp (oC)": null, "Medium 2": null, "Substrate 2": null, "Absolute I max (mA).1": null, "Absolute J max (A/m2).1": null, "Specific J max (mA/tex).1": null, "Absolute J failure (A/m2.1": null, "Specific J failure (mA/tex).1": null, "Probe separation for Electrical conductivity (microns)": null, "Probe separation for Ampacity (microns)": "Not Reported/ Can not calculate", "Notes on ampacity": null, "Substrate for ampacity (Yes/No)": null, "Notes on substrate ": null, "Log (Jmax in Air (A/m2))": null, "Log (Jmax in Vacuum(A/m2))": null, "Bulk fibre diameter (nm)": null, "Log (Bulk fibre diameter (nm))": null, "Effective diameter for ampacity (nm)": "Not Reported/ Can not calculate", "Log (Effective diameter for ampacity (nm))": null, "Notes on diameter": null, "Category 2": "CNT", "Diameter Regime": "Not reported/Can not calculate", "Log (Probe separation for ampacity (microns))": "Not reported/Can not calculate", "Probe separation regime": "Not reported/Can not calculate"}
needs_review |  |  |  |  | Aligned Multiwall CNTs 2019 | CNT_or_CNT_hybrid | fiber_yarn | MWCNT | forest_drawn_or_VA_CNT | As-is | alignment: Not Reported/ Can not calculate |  |  |  |  | Bulmer/James meta-analysis supporting workbook, Main sheet |  |  |  | extract_test_conditions;check_duplicate_or_multi_sample_group | rec_1b1c9be98d75 | 20210409_Metaanalysis_database.xlsx | Main | 1188 | 2019_Tailoring physical properties of carbon nanotube threads during assembly | Aligned Multiwall CNTs 2019 | CNT_or_CNT_hybrid | fiber_yarn | MWCNT | forest_drawn_or_VA_CNT | As-is | strict_candidate_missing_conditions | peer_reviewed_meta_analysis_record | secondary_meta_analysis_with_original_doi | Peer-reviewed meta-analysis workbook row with original DOI resolved by Crossref/OpenAlex; not re-extracted from the primary paper in this pipeline. | 10.1016/j.carbon.2018.11.036 | 10.1016/j.carbon.2018.11.036 |  | verified_crossref_openalex | Tailoring physical properties of carbon nanotube threads during assembly | Noe T. Alvarez et al. | Noe T. Alvarez; Peter Miller; Mark R. Haase; Rui Lobo; Rachit Malik; Vesselin Shanov | Carbon | 2019 | 2019-04-01 | 144, 55-62 | 10.1016/j.carbon.2018.11.036 | 25 | missing_conditions | 1 | Strict comparison candidate lacks structured metadata: condition_temperature_C, condition_atmosphere, gauge_length_mm. | 0.1274448 | 127.4448 | 0.007846535 | 63.71542 | 6.371542e-05 | [17 empty] | 0.01054839 | 10548.39 | 82.76828 | [10 empty] | alignment: Not Reported/ Can not calculate |  |  | Bulmer/James meta-analysis supporting workbook, Main sheet | 10.1002/adma.202008432 | A Meta-Analysis of Conductive and Strong Carbon Nanotube Materials | John S. Bulmer et al. | Advanced Materials | 2021 | 2019_Tailoring physical properties of carbon nanotube threads during assembly | accepted | 1 |  |  | Bulmer/James CNT meta-analysis supporting workbook | peer_reviewed_meta_analysis_workbook | 10.1016/j.carbon.2018.11.036 | Original DOI resolved from James/Bulmer workbook reference: 10.1016/j.carbon.2018.11.036; compiled data source DOI: 10.1002/adma.202008432 | 4 | Aligned Multiwall CNTs |  | Tailoring physical properties of carbon nanotube threads during assembly |  | Carbon | 2019 |  |  |  | secondary_public_candidate | needs_primary_value_crosscheck | James_Bulmer_meta_analysis_workbook | 3 | {"Category": "Aligned Multiwall CNTs", "Conductivity (MSm-1)": 0.010548387096774206, "Density (g cm-3)": 0.127444794952681, "Specific Conductivity (kS m2/kg)": 0.08276828489300579, "Electrical Anisotropy": "Not Reported/ Can not calculate", "Alignment figure of merit": "Not Reported/ Can not calculate", "Alignment method": "Not Reported/ Can not calculate", "Alignment FWHM": "Not Reported/ Can not calculate", "FWHM type": "Not Reported/ Can not calculate", "Raman G:D": "Not Reported/ Can not calculate", "Raman wavelength": "Not Reported/ Can not calculate", "(10^-12)*G:D λ^4": null, "Doped or Acid Exposure (Yes/ No)": "No", "Tensile Strength (MPa)": "Not Reported/ Can not calculate", "Specific Strength (N/Tex)": "Not Reported/ Can not calculate", "Young's Modulus (GPa)": "Not Reported/ Can not calculate", "Unnamed: 16": null, "Uber Parameter": "Not Reported/ Can not calculate", "Specific Uber Parameter": "Not Reported/ Can not calculate", "CNT Diameter (nm)": "Not Reported/ Can not calculate", "Plottable CNT Diameter (nm)": "Not Reported/ Can not calculate", "Date Entered and Checked ": 20210320, "Notes": null, "Year": 2019, "Production Process": "Forest derived", "Post Process": "As-is", "Intentionally added intercalation dope": null, "Host Conductivity (MSm-1)": null, "Sorted Status": "Unsorted", "Bulk Fiber Diameter (microns)": 63.7154150197628, "G Peak Position (cm-1)": "Not Reported/ Can not calculate", "Thermal Conductivity (W/(m K))": "Not Reported/ Can not calculate", "T Star (K)": "Not Reported/ Can not calculate", "R value at lowest temp": "Not Reported/ Can not calculate", "R value at 4.2 K": "Not Reported/ Can not calculate", "R value at 10 K": "Not Reported/ Can not calculate", "R value at 77 K": "Not Reported/ Can not calculate", "R value at 300 K": "Not Reported/ Can not calculate", "R(300K)/R(4.2K)": null, "R(300K)/R(10K)": null, "Reference": "2019_Tailoring physical properties of carbon nanotube threads during assembly", "Unnamed: 41": null, "Unnamed: 42": null, "Unnamed: 43": null, "Unnamed: 44": null, "Unnamed: 45": 25, "Log Conductivity": -1.976813941173986, "Log Density": -0.8946778971071478, "Log Specific Conductivity": -1.0821360440668382, "Log Tensile Strength": null, "Log Specific Strength": null, "Log Youngs Modulus": null, "Log Raman G:D Ratio": null, "Log Raman (10^-12)*G:D λ^4": null, "Log CNT Diameter": null, "Log Fiber Diameter": 1.8042445162932537, "Log Thermal Conductivity": null, "Log (R(300K)/R(4.2))": null, "Log (R(300K)/R(10))": null, "Log Host Conductivity ": null, "Log Thermal Conductivity ": null, "Ampacity Measurement Config": null, "Medium 1": null, "Substrate": null, "Absolute I max (mA)": null, "Absolute J max (A/m2)": null, "Specific J max (mA/tex)": null, "Absolute J failure (A/m2": null, "Specific J failure (mA/tex)": null, "Breakdown Temp (oC)": null, "Medium 2": null, "Substrate 2": null, "Absolute I max (mA).1": null, "Absolute J max (A/m2).1": null, "Specific J max (mA/tex).1": null, "Absolute J failure (A/m2.1": null, "Specific J failure (mA/tex).1": null, "Probe separation for Electrical conductivity (microns)": null, "Probe separation for Ampacity (microns)": "Not Reported/ Can not calculate", "Notes on ampacity": null, "Substrate for ampacity (Yes/No)": null, "Notes on substrate ": null, "Log (Jmax in Air (A/m2))": null, "Log (Jmax in Vacuum(A/m2))": null, "Bulk fibre diameter (nm)": null, "Log (Bulk fibre diameter (nm))": null, "Effective diameter for ampacity (nm)": "Not Reported/ Can not calculate", "Log (Effective diameter for ampacity (nm))": null, "Notes on diameter": null, "Category 2": "CNT", "Diameter Regime": "Not reported/Can not calculate", "Log (Probe separation for ampacity (microns))": "Not reported/Can not calculate", "Probe separation regime": "Not reported/Can not calculate"} |  | 7.846535
needs_review |  |  |  |  | Aligned Multiwall CNTs 2019 | CNT_or_CNT_hybrid | fiber_yarn | MWCNT | forest_drawn_or_VA_CNT | As-is | alignment: Not Reported/ Can not calculate |  |  |  |  | Bulmer/James meta-analysis supporting workbook, Main sheet |  |  |  | extract_test_conditions;check_duplicate_or_multi_sample_group | rec_bfd7eeeb3503 | 20210409_Metaanalysis_database.xlsx | Main | 1189 | 2019_Tailoring physical properties of carbon nanotube threads during assembly | Aligned Multiwall CNTs 2019 | CNT_or_CNT_hybrid | fiber_yarn | MWCNT | forest_drawn_or_VA_CNT | As-is | strict_candidate_missing_conditions | peer_reviewed_meta_analysis_record | secondary_meta_analysis_with_original_doi | Peer-reviewed meta-analysis workbook row with original DOI resolved by Crossref/OpenAlex; not re-extracted from the primary paper in this pipeline. | 10.1016/j.carbon.2018.11.036 | 10.1016/j.carbon.2018.11.036 |  | verified_crossref_openalex | Tailoring physical properties of carbon nanotube threads during assembly | Noe T. Alvarez et al. | Noe T. Alvarez; Peter Miller; Mark R. Haase; Rui Lobo; Rachit Malik; Vesselin Shanov | Carbon | 2019 | 2019-04-01 | 144, 55-62 | 10.1016/j.carbon.2018.11.036 | 25 | missing_conditions | 1 | Strict comparison candidate lacks structured metadata: condition_temperature_C, condition_atmosphere, gauge_length_mm. | 0.2599369 | 259.9369 | 0.003847087 | 71.46245 | 7.146245e-05 | [17 empty] | 0.01130705 | 11307.05 | 43.49922 | [10 empty] | alignment: Not Reported/ Can not calculate |  |  | Bulmer/James meta-analysis supporting workbook, Main sheet | 10.1002/adma.202008432 | A Meta-Analysis of Conductive and Strong Carbon Nanotube Materials | John S. Bulmer et al. | Advanced Materials | 2021 | 2019_Tailoring physical properties of carbon nanotube threads during assembly | accepted | 1 |  |  | Bulmer/James CNT meta-analysis supporting workbook | peer_reviewed_meta_analysis_workbook | 10.1016/j.carbon.2018.11.036 | Original DOI resolved from James/Bulmer workbook reference: 10.1016/j.carbon.2018.11.036; compiled data source DOI: 10.1002/adma.202008432 | 4 | Aligned Multiwall CNTs |  | Tailoring physical properties of carbon nanotube threads during assembly |  | Carbon | 2019 |  |  |  | secondary_public_candidate | needs_primary_value_crosscheck | James_Bulmer_meta_analysis_workbook | 3 | {"Category": "Aligned Multiwall CNTs", "Conductivity (MSm-1)": 0.011307053941908719, "Density (g cm-3)": 0.25993690851735, "Specific Conductivity (kS m2/kg)": 0.0434992245095275, "Electrical Anisotropy": "Not Reported/ Can not calculate", "Alignment figure of merit": "Not Reported/ Can not calculate", "Alignment method": "Not Reported/ Can not calculate", "Alignment FWHM": "Not Reported/ Can not calculate", "FWHM type": "Not Reported/ Can not calculate", "Raman G:D": "Not Reported/ Can not calculate", "Raman wavelength": "Not Reported/ Can not calculate", "(10^-12)*G:D λ^4": null, "Doped or Acid Exposure (Yes/ No)": "No", "Tensile Strength (MPa)": "Not Reported/ Can not calculate", "Specific Strength (N/Tex)": "Not Reported/ Can not calculate", "Young's Modulus (GPa)": "Not Reported/ Can not calculate", "Unnamed: 16": null, "Uber Parameter": "Not Reported/ Can not calculate", "Specific Uber Parameter": "Not Reported/ Can not calculate", "CNT Diameter (nm)": "Not Reported/ Can not calculate", "Plottable CNT Diameter (nm)": "Not Reported/ Can not calculate", "Date Entered and Checked ": 20210320, "Notes": null, "Year": 2019, "Production Process": "Forest derived", "Post Process": "As-is", "Intentionally added intercalation dope": null, "Host Conductivity (MSm-1)": null, "Sorted Status": "Unsorted", "Bulk Fiber Diameter (microns)": 71.4624505928853, "G Peak Position (cm-1)": "Not Reported/ Can not calculate", "Thermal Conductivity (W/(m K))": "Not Reported/ Can not calculate", "T Star (K)": "Not Reported/ Can not calculate", "R value at lowest temp": "Not Reported/ Can not calculate", "R value at 4.2 K": "Not Reported/ Can not calculate", "R value at 10 K": "Not Reported/ Can not calculate", "R value at 77 K": "Not Reported/ Can not calculate", "R value at 300 K": "Not Reported/ Can not calculate", "R(300K)/R(4.2K)": null, "R(300K)/R(10K)": null, "Reference": "2019_Tailoring physical properties of carbon nanotube threads during assembly", "Unnamed: 41": null, "Unnamed: 42": null, "Unnamed: 43": null, "Unnamed: 44": null, "Unnamed: 45": 25, "Log Conductivity": -1.946650535962207, "Log Density": -0.5851320505206359, "Log Specific Conductivity": -1.361518485441571, "Log Tensile Strength": null, "Log Specific Strength": null, "Log Youngs Modulus": null, "Log Raman G:D Ratio": null, "Log Raman (10^-12)*G:D λ^4": null, "Log CNT Diameter": null, "Log Fiber Diameter": 1.854077904963526, "Log Thermal Conductivity": null, "Log (R(300K)/R(4.2))": null, "Log (R(300K)/R(10))": null, "Log Host Conductivity ": null, "Log Thermal Conductivity ": null, "Ampacity Measurement Config": null, "Medium 1": null, "Substrate": null, "Absolute I max (mA)": null, "Absolute J max (A/m2)": null, "Specific J max (mA/tex)": null, "Absolute J failure (A/m2": null, "Specific J failure (mA/tex)": null, "Breakdown Temp (oC)": null, "Medium 2": null, "Substrate 2": null, "Absolute I max (mA).1": null, "Absolute J max (A/m2).1": null, "Specific J max (mA/tex).1": null, "Absolute J failure (A/m2.1": null, "Specific J failure (mA/tex).1": null, "Probe separation for Electrical conductivity (microns)": null, "Probe separation for Ampacity (microns)": "Not Reported/ Can not calculate", "Notes on ampacity": null, "Substrate for ampacity (Yes/No)": null, "Notes on substrate ": null, "Log (Jmax in Air (A/m2))": null, "Log (Jmax in Vacuum(A/m2))": null, "Bulk fibre diameter (nm)": null, "Log (Bulk fibre diameter (nm))": null, "Effective diameter for ampacity (nm)": "Not Reported/ Can not calculate", "Log (Effective diameter for ampacity (nm))": null, "Notes on diameter": null, "Category 2": "CNT", "Diameter Regime": "Not reported/Can not calculate", "Log (Probe separation for ampacity (microns))": "Not reported/Can not calculate", "Probe separation regime": "Not reported/Can not calculate"} |  | 3.847087
needs_review |  |  |  |  | Aligned Multiwall CNTs 2019 | CNT_or_CNT_hybrid | fiber_yarn | MWCNT | forest_drawn_or_VA_CNT | As-is | alignment: Not Reported/ Can not calculate |  |  |  |  | Bulmer/James meta-analysis supporting workbook, Main sheet |  |  |  | extract_test_conditions;check_duplicate_or_multi_sample_group | rec_f0d2e9196804 | 20210409_Metaanalysis_database.xlsx | Main | 1190 | 2019_Tailoring physical properties of carbon nanotube threads during assembly | Aligned Multiwall CNTs 2019 | CNT_or_CNT_hybrid | fiber_yarn | MWCNT | forest_drawn_or_VA_CNT | As-is | strict_candidate_missing_conditions | peer_reviewed_meta_analysis_record | secondary_meta_analysis_with_original_doi | Peer-reviewed meta-analysis workbook row with original DOI resolved by Crossref/OpenAlex; not re-extracted from the primary paper in this pipeline. | 10.1016/j.carbon.2018.11.036 | 10.1016/j.carbon.2018.11.036 |  | verified_crossref_openalex | Tailoring physical properties of carbon nanotube threads during assembly | Noe T. Alvarez et al. | Noe T. Alvarez; Peter Miller; Mark R. Haase; Rui Lobo; Rachit Malik; Vesselin Shanov | Carbon | 2019 | 2019-04-01 | 144, 55-62 | 10.1016/j.carbon.2018.11.036 | 25 | missing_conditions | 1 | Strict comparison candidate lacks structured metadata: condition_temperature_C, condition_atmosphere, gauge_length_mm. |  |  |  | 90.27668 | 9.027668e-05 | [17 empty] | 0.005744905 | 5744.905 | [11 empty] | alignment: Not Reported/ Can not calculate |  |  | Bulmer/James meta-analysis supporting workbook, Main sheet | 10.1002/adma.202008432 | A Meta-Analysis of Conductive and Strong Carbon Nanotube Materials | John S. Bulmer et al. | Advanced Materials | 2021 | 2019_Tailoring physical properties of carbon nanotube threads during assembly | accepted | 1 |  |  | Bulmer/James CNT meta-analysis supporting workbook | peer_reviewed_meta_analysis_workbook | 10.1016/j.carbon.2018.11.036 | Original DOI resolved from James/Bulmer workbook reference: 10.1016/j.carbon.2018.11.036; compiled data source DOI: 10.1002/adma.202008432 | 4 | Aligned Multiwall CNTs |  | Tailoring physical properties of carbon nanotube threads during assembly |  | Carbon | 2019 |  |  |  | secondary_public_candidate | needs_primary_value_crosscheck | James_Bulmer_meta_analysis_workbook | 3 | {"Category": "Aligned Multiwall CNTs", "Conductivity (MSm-1)": 0.005744905130007053, "Density (g cm-3)": "Not Reported/ Can not calculate", "Specific Conductivity (kS m2/kg)": "Not Reported/ Can not calculate", "Electrical Anisotropy": "Not Reported/ Can not calculate", "Alignment figure of merit": "Not Reported/ Can not calculate", "Alignment method": "Not Reported/ Can not calculate", "Alignment FWHM": "Not Reported/ Can not calculate", "FWHM type": "Not Reported/ Can not calculate", "Raman G:D": "Not Reported/ Can not calculate", "Raman wavelength": "Not Reported/ Can not calculate", "(10^-12)*G:D λ^4": null, "Doped or Acid Exposure (Yes/ No)": "No", "Tensile Strength (MPa)": "Not Reported/ Can not calculate", "Specific Strength (N/Tex)": "Not Reported/ Can not calculate", "Young's Modulus (GPa)": "Not Reported/ Can not calculate", "Unnamed: 16": null, "Uber Parameter": "Not Reported/ Can not calculate", "Specific Uber Parameter": "Not Reported/ Can not calculate", "CNT Diameter (nm)": "Not Reported/ Can not calculate", "Plottable CNT Diameter (nm)": "Not Reported/ Can not calculate", "Date Entered and Checked ": 20210320, "Notes": null, "Year": 2019, "Production Process": "Forest derived", "Post Process": "As-is", "Intentionally added intercalation dope": null, "Host Conductivity (MSm-1)": null, "Sorted Status": "Unsorted", "Bulk Fiber Diameter (microns)": 90.2766798418972, "G Peak Position (cm-1)": "Not Reported/ Can not calculate", "Thermal Conductivity (W/(m K))": "Not Reported/ Can not calculate", "T Star (K)": "Not Reported/ Can not calculate", "R value at lowest temp": "Not Reported/ Can not calculate", "R value at 4.2 K": "Not Reported/ Can not calculate", "R value at 10 K": "Not Reported/ Can not calculate", "R value at 77 K": "Not Reported/ Can not calculate", "R value at 300 K": "Not Reported/ Can not calculate", "R(300K)/R(4.2K)": null, "R(300K)/R(10K)": null, "Reference": "2019_Tailoring physical properties of carbon nanotube threads during assembly", "Unnamed: 41": null, "Unnamed: 42": null, "Unnamed: 43": null, "Unnamed: 44": null, "Unnamed: 45": 25, "Log Conductivity": -2.240717138751959, "Log Density": null, "Log Specific Conductivity": null, "Log Tensile Strength": null, "Log Specific Strength": null, "Log Youngs Modulus": null, "Log Raman G:D Ratio": null, "Log Raman (10^-12)*G:D λ^4": null, "Log CNT Diameter": null, "Log Fiber Diameter": 1.9555755783979925, "Log Thermal Conductivity": null, "Log (R(300K)/R(4.2))": null, "Log (R(300K)/R(10))": null, "Log Host Conductivity ": null, "Log Thermal Conductivity ": null, "Ampacity Measurement Config": null, "Medium 1": null, "Substrate": null, "Absolute I max (mA)": null, "Absolute J max (A/m2)": null, "Specific J max (mA/tex)": null, "Absolute J failure (A/m2": null, "Specific J failure (mA/tex)": null, "Breakdown Temp (oC)": null, "Medium 2": null, "Substrate 2": null, "Absolute I max (mA).1": null, "Absolute J max (A/m2).1": null, "Specific J max (mA/tex).1": null, "Absolute J failure (A/m2.1": null, "Specific J failure (mA/tex).1": null, "Probe separation for Electrical conductivity (microns)": null, "Probe separation for Ampacity (microns)": "Not Reported/ Can not calculate", "Notes on ampacity": null, "Substrate for ampacity (Yes/No)": null, "Notes on substrate ": null, "Log (Jmax in Air (A/m2))": null, "Log (Jmax in Vacuum(A/m2))": null, "Bulk fibre diameter (nm)": null, "Log (Bulk fibre diameter (nm))": null, "Effective diameter for ampacity (nm)": "Not Reported/ Can not calculate", "Log (Effective diameter for ampacity (nm))": null, "Notes on diameter": null, "Category 2": "CNT", "Diameter Regime": "Not reported/Can not calculate", "Log (Probe separation for ampacity (microns))": "Not reported/Can not calculate", "Probe separation regime": "Not reported/Can not calculate"}
needs_review |  |  |  |  | Aligned Multiwall CNTs 2019 | CNT_or_CNT_hybrid | fiber_yarn | MWCNT | forest_drawn_or_VA_CNT | As-is | alignment: Not Reported/ Can not calculate |  |  |  |  | Bulmer/James meta-analysis supporting workbook, Main sheet |  |  |  | extract_test_conditions;check_duplicate_or_multi_sample_group | rec_4e10ebd81461 | 20210409_Metaanalysis_database.xlsx | Main | 1191 | 2019_Tailoring physical properties of carbon nanotube threads during assembly | Aligned Multiwall CNTs 2019 | CNT_or_CNT_hybrid | fiber_yarn | MWCNT | forest_drawn_or_VA_CNT | As-is | strict_candidate_missing_conditions | peer_reviewed_meta_analysis_record | secondary_meta_analysis_with_original_doi | Peer-reviewed meta-analysis workbook row with original DOI resolved by Crossref/OpenAlex; not re-extracted from the primary paper in this pipeline. | 10.1016/j.carbon.2018.11.036 | 10.1016/j.carbon.2018.11.036 |  | verified_crossref_openalex | Tailoring physical properties of carbon nanotube threads during assembly | Noe T. Alvarez et al. | Noe T. Alvarez; Peter Miller; Mark R. Haase; Rui Lobo; Rachit Malik; Vesselin Shanov | Carbon | 2019 | 2019-04-01 | 144, 55-62 | 10.1016/j.carbon.2018.11.036 | 25 | missing_conditions | 1 | Strict comparison candidate lacks structured metadata: condition_temperature_C, condition_atmosphere, gauge_length_mm. |  |  |  | 92.96443 | 9.296443e-05 | [17 empty] | 0.006351981 | 6351.981 | [11 empty] | alignment: Not Reported/ Can not calculate |  |  | Bulmer/James meta-analysis supporting workbook, Main sheet | 10.1002/adma.202008432 | A Meta-Analysis of Conductive and Strong Carbon Nanotube Materials | John S. Bulmer et al. | Advanced Materials | 2021 | 2019_Tailoring physical properties of carbon nanotube threads during assembly | accepted | 1 |  |  | Bulmer/James CNT meta-analysis supporting workbook | peer_reviewed_meta_analysis_workbook | 10.1016/j.carbon.2018.11.036 | Original DOI resolved from James/Bulmer workbook reference: 10.1016/j.carbon.2018.11.036; compiled data source DOI: 10.1002/adma.202008432 | 4 | Aligned Multiwall CNTs |  | Tailoring physical properties of carbon nanotube threads during assembly |  | Carbon | 2019 |  |  |  | secondary_public_candidate | needs_primary_value_crosscheck | James_Bulmer_meta_analysis_workbook | 3 | {"Category": "Aligned Multiwall CNTs", "Conductivity (MSm-1)": 0.006351981351981371, "Density (g cm-3)": "Not Reported/ Can not calculate", "Specific Conductivity (kS m2/kg)": "Not Reported/ Can not calculate", "Electrical Anisotropy": "Not Reported/ Can not calculate", "Alignment figure of merit": "Not Reported/ Can not calculate", "Alignment method": "Not Reported/ Can not calculate", "Alignment FWHM": "Not Reported/ Can not calculate", "FWHM type": "Not Reported/ Can not calculate", "Raman G:D": "Not Reported/ Can not calculate", "Raman wavelength": "Not Reported/ Can not calculate", "(10^-12)*G:D λ^4": null, "Doped or Acid Exposure (Yes/ No)": "No", "Tensile Strength (MPa)": "Not Reported/ Can not calculate", "Specific Strength (N/Tex)": "Not Reported/ Can not calculate", "Young's Modulus (GPa)": "Not Reported/ Can not calculate", "Unnamed: 16": null, "Uber Parameter": "Not Reported/ Can not calculate", "Specific Uber Parameter": "Not Reported/ Can not calculate", "CNT Diameter (nm)": "Not Reported/ Can not calculate", "Plottable CNT Diameter (nm)": "Not Reported/ Can not calculate", "Date Entered and Checked ": 20210320, "Notes": null, "Year": 2019, "Production Process": "Forest derived", "Post Process": "As-is", "Intentionally added intercalation dope": null, "Host Conductivity (MSm-1)": null, "Sorted Status": "Unsorted", "Bulk Fiber Diameter (microns)": 92.9644268774703, "G Peak Position (cm-1)": "Not Reported/ Can not calculate", "Thermal Conductivity (W/(m K))": "Not Reported/ Can not calculate", "T Star (K)": "Not Reported/ Can not calculate", "R value at lowest temp": "Not Reported/ Can not calculate", "R value at 4.2 K": "Not Reported/ Can not calculate", "R value at 10 K": "Not Reported/ Can not calculate", "R value at 77 K": "Not Reported/ Can not calculate", "R value at 300 K": "Not Reported/ Can not calculate", "R(300K)/R(4.2K)": null, "R(300K)/R(10K)": null, "Reference": "2019_Tailoring physical properties of carbon nanotube threads during assembly", "Unnamed: 41": null, "Unnamed: 42": null, "Unnamed: 43": null, "Unnamed: 44": null, "Unnamed: 45": 25, "Log Conductivity": -2.197090785572062, "Log Density": null, "Log Specific Conductivity": null, "Log Tensile Strength": null, "Log Specific Strength": null, "Log Youngs Modulus": null, "Log Raman G:D Ratio": null, "Log Raman (10^-12)*G:D λ^4": null, "Log CNT Diameter": null, "Log Fiber Diameter": 1.9683167962282828, "Log Thermal Conductivity": null, "Log (R(300K)/R(4.2))": null, "Log (R(300K)/R(10))": null, "Log Host Conductivity ": null, "Log Thermal Conductivity ": null, "Ampacity Measurement Config": null, "Medium 1": null, "Substrate": null, "Absolute I max (mA)": null, "Absolute J max (A/m2)": null, "Specific J max (mA/tex)": null, "Absolute J failure (A/m2": null, "Specific J failure (mA/tex)": null, "Breakdown Temp (oC)": null, "Medium 2": null, "Substrate 2": null, "Absolute I max (mA).1": null, "Absolute J max (A/m2).1": null, "Specific J max (mA/tex).1": null, "Absolute J failure (A/m2.1": null, "Specific J failure (mA/tex).1": null, "Probe separation for Electrical conductivity (microns)": null, "Probe separation for Ampacity (microns)": "Not Reported/ Can not calculate", "Notes on ampacity": null, "Substrate for ampacity (Yes/No)": null, "Notes on substrate ": null, "Log (Jmax in Air (A/m2))": null, "Log (Jmax in Vacuum(A/m2))": null, "Bulk fibre diameter (nm)": null, "Log (Bulk fibre diameter (nm))": null, "Effective diameter for ampacity (nm)": "Not Reported/ Can not calculate", "Log (Effective diameter for ampacity (nm))": null, "Notes on diameter": null, "Category 2": "CNT", "Diameter Regime": "Not reported/Can not calculate", "Log (Probe separation for ampacity (microns))": "Not reported/Can not calculate", "Probe separation regime": "Not reported/Can not calculate"}
needs_review |  |  |  |  | CNT-0 | CNT_or_CNT_hybrid | fiber_yarn | DWCNT | direct_spun_FCCVD | As-is | alignment: Not Reported/ Can not calculate |  |  |  |  | Bulmer/James meta-analysis supporting workbook, Main sheet |  |  |  | extract_test_conditions;check_duplicate_or_multi_sample_group | rec_44b967192fe8 | 20210409_Metaanalysis_database.xlsx | Main | 1192 | 2020 Continuous synthesis of double-walled carbon nanotubes with water-assisted floating catalyst chemical vapor deposition | CNT-0 | CNT_or_CNT_hybrid | fiber_yarn | DWCNT | direct_spun_FCCVD | As-is | strict_candidate_missing_conditions | peer_reviewed_meta_analysis_record | secondary_meta_analysis_with_original_doi | Peer-reviewed meta-analysis workbook row with original DOI resolved by Crossref/OpenAlex; not re-extracted from the primary paper in this pipeline. | 10.3390/nano10020365 | 10.3390/nano10020365 |  | verified_crossref_openalex | Continuous Synthesis of Double-Walled Carbon Nanotubes with Water-Assisted Floating Catalyst Chemical Vapor Deposition | Liyu Dong et al. | Liyu Dong; Jin Gyu Park; Branden E. Leonhardt; Songlin Zhang; Richard Liang | Nanomaterials | 2020 | 2020-02-20 | 10, 2, 365 | 10.3390/nano10020365 | 3 | missing_conditions | 1 | Strict comparison candidate lacks structured metadata: condition_temperature_C, condition_atmosphere, gauge_length_mm, strain_rate_s_inv. | [9 empty] | 0.225 | 0.225 | 225000000 | raw_value_as_GPa |  |  | 5.3 | 5300000000 | [5 empty] | 0.0885 | 88500 |  |  |  |  | 7.25 | 7.25 | [5 empty] | alignment: Not Reported/ Can not calculate |  |  | Bulmer/James meta-analysis supporting workbook, Main sheet | 10.1002/adma.202008432 | A Meta-Analysis of Conductive and Strong Carbon Nanotube Materials | John S. Bulmer et al. | Advanced Materials | 2021 | 2020 Continuous synthesis of double-walled carbon nanotubes with water-assisted floating catalyst chemical vapor deposition | accepted | 1 |  |  | Bulmer/James CNT meta-analysis supporting workbook | peer_reviewed_meta_analysis_workbook | 10.3390/nano10020365 | Original DOI resolved from James/Bulmer workbook reference: 10.3390/nano10020365; compiled data source DOI: 10.1002/adma.202008432 | 4 | Aligned Multiwall CNTs |  | Continuous Synthesis of Double-Walled Carbon Nanotubes with Water-Assisted Floating Catalyst Chemical Vapor Deposition |  | Nanomaterials | 2020 |  |  |  | secondary_public_candidate | needs_primary_value_crosscheck | James_Bulmer_meta_analysis_workbook | 3 | {"Category": "Aligned Multiwall CNTs", "Conductivity (MSm-1)": 0.0885, "Density (g cm-3)": "Not Reported/ Can not calculate", "Specific Conductivity (kS m2/kg)": "Not Reported/ Can not calculate", "Electrical Anisotropy": 1.01, "Alignment figure of merit": "Not Reported/ Can not calculate", "Alignment method": "Not Reported/ Can not calculate", "Alignment FWHM": "Not Reported/ Can not calculate", "FWHM type": "Not Reported/ Can not calculate", "Raman G:D": 7.25, "Raman wavelength": 785, "(10^-12)*G:D λ^4": 2.75306606703125, "Doped or Acid Exposure (Yes/ No)": "No", "Tensile Strength (MPa)": 225, "Specific Strength (N/Tex)": "Not Reported/ Can not calculate", "Young's Modulus (GPa)": 5.3, "Unnamed: 16": null, "Uber Parameter": 19.912499999999998, "Specific Uber Parameter": "Not Reported/ Can not calculate", "CNT Diameter (nm)": "19--23", "Plottable CNT Diameter (nm)": 21, "Date Entered and Checked ": 20200513, "Notes": "CNT-0", "Year": 2020, "Production Process": "Floating Catalyst", "Post Process": "As-is", "Intentionally added intercalation dope": null, "Host Conductivity (MSm-1)": null, "Sorted Status": "Unsorted", "Bulk Fiber Diameter (microns)": "Not Reported/ Can not calculate", "G Peak Position (cm-1)": 1585, "Thermal Conductivity (W/(m K))": "Not Reported/ Can not calculate", "T Star (K)": "Not Reported/ Can not calculate", "R value at lowest temp": "Not Reported/ Can not calculate", "R value at 4.2 K": "Not Reported/ Can not calculate", "R value at 10 K": "Not Reported/ Can not calculate", "R value at 77 K": "Not Reported/ Can not calculate", "R value at 300 K": "Not Reported/ Can not calculate", "R(300K)/R(4.2K)": null, "R(300K)/R(10K)": null, "Reference": "2020 Continuous synthesis of double-walled carbon nanotubes with water-assisted floating catalyst chemical vapor deposition", "Unnamed: 41": null, "Unnamed: 42": null, "Unnamed: 43": null, "Unnamed: 44": null, "Unnamed: 45": 3, "Log Conductivity": -1.0530567293021746, "Log Density": null, "Log Specific Conductivity": null, "Log Tensile Strength": 2.3521825181113627, "Log Specific Strength": null, "Log Youngs Modulus": 0.724275869600789, "Log Raman G:D Ratio": 0.8603380065709937, "Log Raman (10^-12)*G:D λ^4": 0.43981663355200384, "Log CNT Diameter": 1.3222192947339193, "Log Fiber Diameter": null, "Log Thermal Conductivity": null, "Log (R(300K)/R(4.2))": null, "Log (R(300K)/R(10))": null, "Log Host Conductivity ": null, "Log Thermal Conductivity ": null, "Ampacity Measurement Config": null, "Medium 1": null, "Substrate": null, "Absolute I max (mA)": null, "Absolute J max (A/m2)": null, "Specific J max (mA/tex)": null, "Absolute J failure (A/m2": null, "Specific J failure (mA/tex)": null, "Breakdown Temp (oC)": null, "Medium 2": null, "Substrate 2": null, "Absolute I max (mA).1": null, "Absolute J max (A/m2).1": null, "Specific J max (mA/tex).1": null, "Absolute J failure (A/m2.1": null, "Specific J failure (mA/tex).1": null, "Probe separation for Electrical conductivity (microns)": null, "Probe separation for Ampacity (microns)": "Not Reported/ Can not calculate", "Notes on ampacity": null, "Substrate for ampacity (Yes/No)": "Not Reported/ Can not calculate", "Notes on substrate ": null, "Log (Jmax in Air (A/m2))": "Not Reported/ Can not calculate", "Log (Jmax in Vacuum(A/m2))": "Not Reported/ Can not calculate", "Bulk fibre diameter (nm)": null, "Log (Bulk fibre diameter (nm))": null, "Effective diameter for ampacity (nm)": 21, "Log (Effective diameter for ampacity (nm))": 1.3222192947339193, "Notes on diameter": null, "Category 2": "CNT", "Diameter Regime": "sub-micron", "Log (Probe separation for ampacity (microns))": "Not reported/Can not calculate", "Probe separation regime": "Not reported/Can not calculate"}
needs_review |  |  |  |  | CNT-1 List as doublewall, very large diameter so put multiwall | CNT_or_CNT_hybrid | fiber_yarn | DWCNT | direct_spun_FCCVD | As-is | alignment: Not Reported/ Can not calculate |  |  |  |  | Bulmer/James meta-analysis supporting workbook, Main sheet |  |  |  | extract_test_conditions;check_duplicate_or_multi_sample_group | rec_d1a029051a10 | 20210409_Metaanalysis_database.xlsx | Main | 1193 | 2020 Continuous synthesis of double-walled carbon nanotubes with water-assisted floating catalyst chemical vapor deposition | CNT-1 List as doublewall, very large diameter so put multiwall | CNT_or_CNT_hybrid | fiber_yarn | DWCNT | direct_spun_FCCVD | As-is | strict_candidate_missing_conditions | peer_reviewed_meta_analysis_record | secondary_meta_analysis_with_original_doi | Peer-reviewed meta-analysis workbook row with original DOI resolved by Crossref/OpenAlex; not re-extracted from the primary paper in this pipeline. | 10.3390/nano10020365 | 10.3390/nano10020365 |  | verified_crossref_openalex | Continuous Synthesis of Double-Walled Carbon Nanotubes with Water-Assisted Floating Catalyst Chemical Vapor Deposition | Liyu Dong et al. | Liyu Dong; Jin Gyu Park; Branden E. Leonhardt; Songlin Zhang; Richard Liang | Nanomaterials | 2020 | 2020-02-20 | 10, 2, 365 | 10.3390/nano10020365 | 3 | missing_conditions | 1 | Strict comparison candidate lacks structured metadata: condition_temperature_C, condition_atmosphere, gauge_length_mm, strain_rate_s_inv. | [9 empty] | 0.284 | 0.284 | 284000000 | raw_value_as_GPa |  |  | 7.8 | 7800000000 | [5 empty] | 0.1473 | 147300 |  |  |  |  | 7.96 | 7.96 | [5 empty] | alignment: Not Reported/ Can not calculate |  |  | Bulmer/James meta-analysis supporting workbook, Main sheet | 10.1002/adma.202008432 | A Meta-Analysis of Conductive and Strong Carbon Nanotube Materials | John S. Bulmer et al. | Advanced Materials | 2021 | 2020 Continuous synthesis of double-walled carbon nanotubes with water-assisted floating catalyst chemical vapor deposition | accepted | 1 |  |  | Bulmer/James CNT meta-analysis supporting workbook | peer_reviewed_meta_analysis_workbook | 10.3390/nano10020365 | Original DOI resolved from James/Bulmer workbook reference: 10.3390/nano10020365; compiled data source DOI: 10.1002/adma.202008432 | 4 | Aligned Multiwall CNTs |  | Continuous Synthesis of Double-Walled Carbon Nanotubes with Water-Assisted Floating Catalyst Chemical Vapor Deposition |  | Nanomaterials | 2020 |  |  |  | secondary_public_candidate | needs_primary_value_crosscheck | James_Bulmer_meta_analysis_workbook | 3 | {"Category": "Aligned Multiwall CNTs", "Conductivity (MSm-1)": 0.1473, "Density (g cm-3)": "Not Reported/ Can not calculate", "Specific Conductivity (kS m2/kg)": "Not Reported/ Can not calculate", "Electrical Anisotropy": 1.01, "Alignment figure of merit": "Not Reported/ Can not calculate", "Alignment method": "Not Reported/ Can not calculate", "Alignment FWHM": "Not Reported/ Can not calculate", "FWHM type": "Not Reported/ Can not calculate", "Raman G:D": 7.96, "Raman wavelength": 785, "(10^-12)*G:D λ^4": 3.0226766749749996, "Doped or Acid Exposure (Yes/ No)": "No", "Tensile Strength (MPa)": 284, "Specific Strength (N/Tex)": "Not Reported/ Can not calculate", "Young's Modulus (GPa)": 7.8, "Unnamed: 16": null, "Uber Parameter": 41.8332, "Specific Uber Parameter": "Not Reported/ Can not calculate", "CNT Diameter (nm)": "Not Reported/ Can not calculate", "Plottable CNT Diameter (nm)": "Not Reported/ Can not calculate", "Date Entered and Checked ": 20200513, "Notes": "CNT-1 List as doublewall, very large diameter so put multiwall", "Year": 2020, "Production Process": "Floating Catalyst", "Post Process": "As-is", "Intentionally added intercalation dope": null, "Host Conductivity (MSm-1)": null, "Sorted Status": "Unsorted", "Bulk Fiber Diameter (microns)": "Not Reported/ Can not calculate", "G Peak Position (cm-1)": 1585, "Thermal Conductivity (W/(m K))": "Not Reported/ Can not calculate", "T Star (K)": "Not Reported/ Can not calculate", "R value at lowest temp": "Not Reported/ Can not calculate", "R value at 4.2 K": "Not Reported/ Can not calculate", "R value at 10 K": "Not Reported/ Can not calculate", "R value at 77 K": "Not Reported/ Can not calculate", "R value at 300 K": "Not Reported/ Can not calculate", "R(300K)/R(4.2K)": null, "R(300K)/R(10K)": null, "Reference": "2020 Continuous synthesis of double-walled carbon nanotubes with water-assisted floating catalyst chemical vapor deposition", "Unnamed: 41": null, "Unnamed: 42": null, "Unnamed: 43": null, "Unnamed: 44": null, "Unnamed: 45": 3, "Log Conductivity": -0.8317972531573691, "Log Density": null, "Log Specific Conductivity": null, "Log Tensile Strength": 2.4533183400470375, "Log Specific Strength": null, "Log Youngs Modulus": 0.8920946026904804, "Log Raman G:D Ratio": 0.900913067737669, "Log Raman (10^-12)*G:D λ^4": 0.48039169471867915, "Log CNT Diameter": null, "Log Fiber Diameter": null, "Log Thermal Conductivity": null, "Log (R(300K)/R(4.2))": null, "Log (R(300K)/R(10))": null, "Log Host Conductivity ": null, "Log Thermal Conductivity ": null, "Ampacity Measurement Config": null, "Medium 1": null, "Substrate": null, "Absolute I max (mA)": null, "Absolute J max (A/m2)": null, "Specific J max (mA/tex)": null, "Absolute J failure (A/m2": null, "Specific J failure (mA/tex)": null, "Breakdown Temp (oC)": null, "Medium 2": null, "Substrate 2": null, "Absolute I max (mA).1": null, "Absolute J max (A/m2).1": null, "Specific J max (mA/tex).1": null, "Absolute J failure (A/m2.1": null, "Specific J failure (mA/tex).1": null, "Probe separation for Electrical conductivity (microns)": null, "Probe separation for Ampacity (microns)": "Not Reported/ Can not calculate", "Notes on ampacity": null, "Substrate for ampacity (Yes/No)": "Not Reported/ Can not calculate", "Notes on substrate ": null, "Log (Jmax in Air (A/m2))": "Not Reported/ Can not calculate", "Log (Jmax in Vacuum(A/m2))": "Not Reported/ Can not calculate", "Bulk fibre diameter (nm)": null, "Log (Bulk fibre diameter (nm))": null, "Effective diameter for ampacity (nm)": "Not Reported/ Can not calculate", "Log (Effective diameter for ampacity (nm))": null, "Notes on diameter": null, "Category 2": "CNT", "Diameter Regime": "Not reported/Can not calculate", "Log (Probe separation for ampacity (microns))": "Not reported/Can not calculate", "Probe separation regime": "Not reported/Can not calculate"}
needs_review |  |  |  |  | CNT-2 List as doublewall, very large diameter so put multiwall | CNT_or_CNT_hybrid | fiber_yarn | DWCNT | direct_spun_FCCVD | As-is | alignment: Not Reported/ Can not calculate |  |  |  |  | Bulmer/James meta-analysis supporting workbook, Main sheet |  |  |  | extract_test_conditions;check_duplicate_or_multi_sample_group | rec_a25565ece4a0 | 20210409_Metaanalysis_database.xlsx | Main | 1194 | 2020 Continuous synthesis of double-walled carbon nanotubes with water-assisted floating catalyst chemical vapor deposition | CNT-2 List as doublewall, very large diameter so put multiwall | CNT_or_CNT_hybrid | fiber_yarn | DWCNT | direct_spun_FCCVD | As-is | strict_candidate_missing_conditions | peer_reviewed_meta_analysis_record | secondary_meta_analysis_with_original_doi | Peer-reviewed meta-analysis workbook row with original DOI resolved by Crossref/OpenAlex; not re-extracted from the primary paper in this pipeline. | 10.3390/nano10020365 | 10.3390/nano10020365 |  | verified_crossref_openalex | Continuous Synthesis of Double-Walled Carbon Nanotubes with Water-Assisted Floating Catalyst Chemical Vapor Deposition | Liyu Dong et al. | Liyu Dong; Jin Gyu Park; Branden E. Leonhardt; Songlin Zhang; Richard Liang | Nanomaterials | 2020 | 2020-02-20 | 10, 2, 365 | 10.3390/nano10020365 | 3 | missing_conditions | 1 | Strict comparison candidate lacks structured metadata: condition_temperature_C, condition_atmosphere, gauge_length_mm, strain_rate_s_inv. | [9 empty] | 0.473 | 0.473 | 473000000 | raw_value_as_GPa |  |  | 15 | 15000000000 | [5 empty] | 0.182 | 182000 |  |  |  |  | 10.23 | 10.23 | [5 empty] | alignment: Not Reported/ Can not calculate |  |  | Bulmer/James meta-analysis supporting workbook, Main sheet | 10.1002/adma.202008432 | A Meta-Analysis of Conductive and Strong Carbon Nanotube Materials | John S. Bulmer et al. | Advanced Materials | 2021 | 2020 Continuous synthesis of double-walled carbon nanotubes with water-assisted floating catalyst chemical vapor deposition | accepted | 1 |  |  | Bulmer/James CNT meta-analysis supporting workbook | peer_reviewed_meta_analysis_workbook | 10.3390/nano10020365 | Original DOI resolved from James/Bulmer workbook reference: 10.3390/nano10020365; compiled data source DOI: 10.1002/adma.202008432 | 4 | Aligned Multiwall CNTs |  | Continuous Synthesis of Double-Walled Carbon Nanotubes with Water-Assisted Floating Catalyst Chemical Vapor Deposition |  | Nanomaterials | 2020 |  |  |  | secondary_public_candidate | needs_primary_value_crosscheck | James_Bulmer_meta_analysis_workbook | 3 | {"Category": "Aligned Multiwall CNTs", "Conductivity (MSm-1)": 0.182, "Density (g cm-3)": "Not Reported/ Can not calculate", "Specific Conductivity (kS m2/kg)": "Not Reported/ Can not calculate", "Electrical Anisotropy": 1.05, "Alignment figure of merit": "Not Reported/ Can not calculate", "Alignment method": "Not Reported/ Can not calculate", "Alignment FWHM": "Not Reported/ Can not calculate", "FWHM type": "Not Reported/ Can not calculate", "Raman G:D": 10.23, "Raman wavelength": 785, "(10^-12)*G:D λ^4": 3.8846711538937497, "Doped or Acid Exposure (Yes/ No)": "No", "Tensile Strength (MPa)": 473, "Specific Strength (N/Tex)": "Not Reported/ Can not calculate", "Young's Modulus (GPa)": 15, "Unnamed: 16": null, "Uber Parameter": 86.086, "Specific Uber Parameter": "Not Reported/ Can not calculate", "CNT Diameter (nm)": "10--15", "Plottable CNT Diameter (nm)": 12.5, "Date Entered and Checked ": 20200513, "Notes": "CNT-2 List as doublewall, very large diameter so put multiwall", "Year": 2020, "Production Process": "Floating Catalyst", "Post Process": "As-is", "Intentionally added intercalation dope": null, "Host Conductivity (MSm-1)": null, "Sorted Status": "Unsorted", "Bulk Fiber Diameter (microns)": "Not Reported/ Can not calculate", "G Peak Position (cm-1)": 1585, "Thermal Conductivity (W/(m K))": "Not Reported/ Can not calculate", "T Star (K)": "Not Reported/ Can not calculate", "R value at lowest temp": "Not Reported/ Can not calculate", "R value at 4.2 K": "Not Reported/ Can not calculate", "R value at 10 K": "Not Reported/ Can not calculate", "R value at 77 K": "Not Reported/ Can not calculate", "R value at 300 K": "Not Reported/ Can not calculate", "R(300K)/R(4.2K)": null, "R(300K)/R(10K)": null, "Reference": "2020 Continuous synthesis of double-walled carbon nanotubes with water-assisted floating catalyst chemical vapor deposition", "Unnamed: 41": null, "Unnamed: 42": null, "Unnamed: 43": null, "Unnamed: 44": null, "Unnamed: 45": 3, "Log Conductivity": -0.7399286120149252, "Log Density": null, "Log Specific Conductivity": null, "Log Tensile Strength": 2.6748611407378116, "Log Specific Strength": null, "Log Youngs Modulus": 1.1760912590556813, "Log Raman G:D Ratio": 1.0098756337121602, "Log Raman (10^-12)*G:D λ^4": 0.5893542606931703, "Log CNT Diameter": 1.0969100130080565, "Log Fiber Diameter": null, "Log Thermal Conductivity": null, "Log (R(300K)/R(4.2))": null, "Log (R(300K)/R(10))": null, "Log Host Conductivity ": null, "Log Thermal Conductivity ": null, "Ampacity Measurement Config": null, "Medium 1": null, "Substrate": null, "Absolute I max (mA)": null, "Absolute J max (A/m2)": null, "Specific J max (mA/tex)": null, "Absolute J failure (A/m2": null, "Specific J failure (mA/tex)": null, "Breakdown Temp (oC)": null, "Medium 2": null, "Substrate 2": null, "Absolute I max (mA).1": null, "Absolute J max (A/m2).1": null, "Specific J max (mA/tex).1": null, "Absolute J failure (A/m2.1": null, "Specific J failure (mA/tex).1": null, "Probe separation for Electrical conductivity (microns)": null, "Probe separation for Ampacity (microns)": "Not Reported/ Can not calculate", "Notes on ampacity": null, "Substrate for ampacity (Yes/No)": "Not Reported/ Can not calculate", "Notes on substrate ": null, "Log (Jmax in Air (A/m2))": "Not Reported/ Can not calculate", "Log (Jmax in Vacuum(A/m2))": "Not Reported/ Can not calculate", "Bulk fibre diameter (nm)": null, "Log (Bulk fibre diameter (nm))": null, "Effective diameter for ampacity (nm)": 12.5, "Log (Effective diameter for ampacity (nm))": 1.0969100130080565, "Notes on diameter": null, "Category 2": "CNT", "Diameter Regime": "sub-micron", "Log (Probe separation for ampacity (microns))": "Not reported/Can not calculate", "Probe separation regime": "Not reported/Can not calculate"}
needs_review |  |  |  |  | Pristine | CNT_or_CNT_hybrid | fiber_yarn | FWCNT | forest_drawn_or_VA_CNT | heat_treated;As-is | alignment: Not Reported/ Can not calculate |  |  |  |  | Bulmer/James meta-analysis supporting workbook, Main sheet |  |  |  | extract_test_conditions;check_duplicate_or_multi_sample_group | rec_19c63554c79f | 20210409_Metaanalysis_database.xlsx | Main | 1195 | 2020 controlling electronic States of few-walled carbon nanotube Yarn via Joule-annealing and p-type Doping towards Large thermoelectric power factor | Pristine | CNT_or_CNT_hybrid | fiber_yarn | FWCNT | forest_drawn_or_VA_CNT | heat_treated;As-is | strict_candidate_missing_conditions | peer_reviewed_meta_analysis_record | secondary_meta_analysis_with_original_doi | Peer-reviewed meta-analysis workbook row with original DOI resolved by Crossref/OpenAlex; not re-extracted from the primary paper in this pipeline. | 10.1038/s41598-020-64435-0 | 10.1038/s41598-020-64435-0 |  | verified_crossref_openalex | Controlling Electronic States of Few-walled Carbon Nanotube Yarn via Joule-annealing and p-type Doping Towards Large Thermoelectric Power Factor | May Thu Zar Myint et al. | May Thu Zar Myint; Takeshi Nishikawa; Kazuki Omoto; Hirotaka Inoue; Yoshifumi Yamashita; Aung Ko Ko Kyaw; Yasuhiko Hayashi | Scientific Reports | 2020 | 2020-04-29 | 10, 1 | 10.1038/s41598-020-64435-0 | 7 | missing_conditions | 1 | Strict comparison candidate lacks structured metadata: condition_temperature_C, condition_atmosphere, gauge_length_mm, strain_rate_s_inv. | [9 empty] | 1.8 | 1.8 | 1800000000 | raw_value_as_GPa | [9 empty] | 0.0637 | 63700 |  | 26 | 26 |  | 1.0 | 1 | [5 empty] | alignment: Not Reported/ Can not calculate |  |  | Bulmer/James meta-analysis supporting workbook, Main sheet | 10.1002/adma.202008432 | A Meta-Analysis of Conductive and Strong Carbon Nanotube Materials | John S. Bulmer et al. | Advanced Materials | 2021 | 2020 controlling electronic States of few-walled carbon nanotube Yarn via Joule-annealing and p-type Doping towards Large thermoelectric power factor | accepted | 1 |  |  | Bulmer/James CNT meta-analysis supporting workbook | peer_reviewed_meta_analysis_workbook | 10.1038/s41598-020-64435-0 | Original DOI resolved from James/Bulmer workbook reference: 10.1038/s41598-020-64435-0; compiled data source DOI: 10.1002/adma.202008432 | 4 | Aligned Multiwall CNTs |  | Controlling Electronic States of Few-walled Carbon Nanotube Yarn via Joule-annealing and p-type Doping Towards Large Thermoelectric Power Factor |  | Scientific Reports | 2020 |  |  |  | secondary_public_candidate | needs_primary_value_crosscheck | James_Bulmer_meta_analysis_workbook | 3 | {"Category": "Aligned Multiwall CNTs", "Conductivity (MSm-1)": 0.0637, "Density (g cm-3)": "Not Reported/ Can not calculate", "Specific Conductivity (kS m2/kg)": "Not Reported/ Can not calculate", "Electrical Anisotropy": "Not Reported/ Can not calculate", "Alignment figure of merit": "Not Reported/ Can not calculate", "Alignment method": "Not Reported/ Can not calculate", "Alignment FWHM": "Not Reported/ Can not calculate", "FWHM type": "Not Reported/ Can not calculate", "Raman G:D": 1, "Raman wavelength": 532, "(10^-12)*G:D λ^4": 0.080102584576, "Doped or Acid Exposure (Yes/ No)": "No", "Tensile Strength (MPa)": 1800, "Specific Strength (N/Tex)": "Not Reported/ Can not calculate", "Young's Modulus (GPa)": "Not Reported/ Can not calculate", "Unnamed: 16": null, "Uber Parameter": 114.66000000000001, "Specific Uber Parameter": "Not Reported/ Can not calculate", "CNT Diameter (nm)": "4--6", "Plottable CNT Diameter (nm)": 5, "Date Entered and Checked ": 20200513, "Notes": "Pristine", "Year": 2020, "Production Process": "Forest derived", "Post Process": "As-is", "Intentionally added intercalation dope": null, "Host Conductivity (MSm-1)": null, "Sorted Status": "Unsorted", "Bulk Fiber Diameter (microns)": "Not Reported/ Can not calculate", "G Peak Position (cm-1)": 1544, "Thermal Conductivity (W/(m K))": 26, "T Star (K)": "Not Reported/ Can not calculate", "R value at lowest temp": "Not Reported/ Can not calculate", "R value at 4.2 K": "Not Reported/ Can not calculate", "R value at 10 K": "Not Reported/ Can not calculate", "R value at 77 K": "Not Reported/ Can not calculate", "R value at 300 K": "Not Reported/ Can not calculate", "R(300K)/R(4.2K)": null, "R(300K)/R(10K)": null, "Reference": "2020 controlling electronic States of few-walled carbon nanotube Yarn via Joule-annealing and p-type Doping towards Large thermoelectric power factor", "Unnamed: 41": null, "Unnamed: 42": null, "Unnamed: 43": null, "Unnamed: 44": null, "Unnamed: 45": 7, "Log Conductivity": -1.1958605676646494, "Log Density": null, "Log Specific Conductivity": null, "Log Tensile Strength": 3.255272505103306, "Log Specific Strength": null, "Log Youngs Modulus": null, "Log Raman G:D Ratio": 0, "Log Raman (10^-12)*G:D λ^4": -1.0963534708198073, "Log CNT Diameter": 0.6989700043360189, "Log Fiber Diameter": null, "Log Thermal Conductivity": 1.414973347970818, "Log (R(300K)/R(4.2))": null, "Log (R(300K)/R(10))": null, "Log Host Conductivity ": null, "Log Thermal Conductivity ": 1.414973347970818, "Ampacity Measurement Config": null, "Medium 1": null, "Substrate": null, "Absolute I max (mA)": null, "Absolute J max (A/m2)": null, "Specific J max (mA/tex)": null, "Absolute J failure (A/m2": null, "Specific J failure (mA/tex)": null, "Breakdown Temp (oC)": null, "Medium 2": null, "Substrate 2": null, "Absolute I max (mA).1": null, "Absolute J max (A/m2).1": null, "Specific J max (mA/tex).1": null, "Absolute J failure (A/m2.1": null, "Specific J failure (mA/tex).1": null, "Probe separation for Electrical conductivity (microns)": null, "Probe separation for Ampacity (microns)": "Not Reported/ Can not calculate", "Notes on ampacity": null, "Substrate for ampacity (Yes/No)": "Not Reported/ Can not calculate", "Notes on substrate ": null, "Log (Jmax in Air (A/m2))": "Not Reported/ Can not calculate", "Log (Jmax in Vacuum(A/m2))": "Not Reported/ Can not calculate", "Bulk fibre diameter (nm)": null, "Log (Bulk fibre diameter (nm))": null, "Effective diameter for ampacity (nm)": 5, "Log (Effective diameter for ampacity (nm))": 0.6989700043360189, "Notes on diameter": null, "Category 2": "CNT", "Diameter Regime": "sub-micron", "Log (Probe separation for ampacity (microns))": "Not reported/Can not calculate", "Probe separation regime": "Not reported/Can not calculate"}
needs_review |  |  |  |  | Annealed 1 hour | CNT_or_CNT_hybrid | fiber_yarn | FWCNT | forest_drawn_or_VA_CNT | heat_treated;Annealed | alignment: Not Reported/ Can not calculate |  |  |  |  | Bulmer/James meta-analysis supporting workbook, Main sheet |  |  |  | extract_test_conditions;check_duplicate_or_multi_sample_group | rec_ad9e4618b23e | 20210409_Metaanalysis_database.xlsx | Main | 1196 | 2020 controlling electronic States of few-walled carbon nanotube Yarn via Joule-annealing and p-type Doping towards Large thermoelectric power factor | Annealed 1 hour | CNT_or_CNT_hybrid | fiber_yarn | FWCNT | forest_drawn_or_VA_CNT | heat_treated;Annealed | strict_candidate_missing_conditions | peer_reviewed_meta_analysis_record | secondary_meta_analysis_with_original_doi | Peer-reviewed meta-analysis workbook row with original DOI resolved by Crossref/OpenAlex; not re-extracted from the primary paper in this pipeline. | 10.1038/s41598-020-64435-0 | 10.1038/s41598-020-64435-0 |  | verified_crossref_openalex | Controlling Electronic States of Few-walled Carbon Nanotube Yarn via Joule-annealing and p-type Doping Towards Large Thermoelectric Power Factor | May Thu Zar Myint et al. | May Thu Zar Myint; Takeshi Nishikawa; Kazuki Omoto; Hirotaka Inoue; Yoshifumi Yamashita; Aung Ko Ko Kyaw; Yasuhiko Hayashi | Scientific Reports | 2020 | 2020-04-29 | 10, 1 | 10.1038/s41598-020-64435-0 | 7 | missing_conditions | 1 | Strict comparison candidate lacks structured metadata: condition_temperature_C, condition_atmosphere, gauge_length_mm. | [22 empty] | 0.05615506 | 56155.06 |  |  |  |  | 1.6 | 1.6 | [5 empty] | alignment: Not Reported/ Can not calculate |  |  | Bulmer/James meta-analysis supporting workbook, Main sheet | 10.1002/adma.202008432 | A Meta-Analysis of Conductive and Strong Carbon Nanotube Materials | John S. Bulmer et al. | Advanced Materials | 2021 | 2020 controlling electronic States of few-walled carbon nanotube Yarn via Joule-annealing and p-type Doping towards Large thermoelectric power factor | accepted | 1 |  |  | Bulmer/James CNT meta-analysis supporting workbook | peer_reviewed_meta_analysis_workbook | 10.1038/s41598-020-64435-0 | Original DOI resolved from James/Bulmer workbook reference: 10.1038/s41598-020-64435-0; compiled data source DOI: 10.1002/adma.202008432 | 4 | Aligned Multiwall CNTs |  | Controlling Electronic States of Few-walled Carbon Nanotube Yarn via Joule-annealing and p-type Doping Towards Large Thermoelectric Power Factor |  | Scientific Reports | 2020 |  |  |  | secondary_public_candidate | needs_primary_value_crosscheck | James_Bulmer_meta_analysis_workbook | 3 | {"Category": "Aligned Multiwall CNTs", "Conductivity (MSm-1)": 0.056155063291139194, "Density (g cm-3)": "Not Reported/ Can not calculate", "Specific Conductivity (kS m2/kg)": "Not Reported/ Can not calculate", "Electrical Anisotropy": "Not Reported/ Can not calculate", "Alignment figure of merit": "Not Reported/ Can not calculate", "Alignment method": "Not Reported/ Can not calculate", "Alignment FWHM": "Not Reported/ Can not calculate", "FWHM type": "Not Reported/ Can not calculate", "Raman G:D": 1.6, "Raman wavelength": 532, "(10^-12)*G:D λ^4": 0.1281641353216, "Doped or Acid Exposure (Yes/ No)": "No", "Tensile Strength (MPa)": "Not Reported/ Can not calculate", "Specific Strength (N/Tex)": "Not Reported/ Can not calculate", "Young's Modulus (GPa)": "Not Reported/ Can not calculate", "Unnamed: 16": null, "Uber Parameter": "Not Reported/ Can not calculate", "Specific Uber Parameter": "Not Reported/ Can not calculate", "CNT Diameter (nm)": "4--6", "Plottable CNT Diameter (nm)": 5, "Date Entered and Checked ": 20200513, "Notes": "Annealed 1 hour", "Year": 2020, "Production Process": "Forest derived", "Post Process": "Annealed", "Intentionally added intercalation dope": null, "Host Conductivity (MSm-1)": null, "Sorted Status": "Unsorted", "Bulk Fiber Diameter (microns)": "Not Reported/ Can not calculate", "G Peak Position (cm-1)": "Not Reported/ Can not calculate", "Thermal Conductivity (W/(m K))": "Not Reported/ Can not calculate", "T Star (K)": "Not Reported/ Can not calculate", "R value at lowest temp": "Not Reported/ Can not calculate", "R value at 4.2 K": "Not Reported/ Can not calculate", "R value at 10 K": "Not Reported/ Can not calculate", "R value at 77 K": "Not Reported/ Can not calculate", "R value at 300 K": "Not Reported/ Can not calculate", "R(300K)/R(4.2K)": null, "R(300K)/R(10K)": null, "Reference": "2020 controlling electronic States of few-walled carbon nanotube Yarn via Joule-annealing and p-type Doping towards Large thermoelectric power factor", "Unnamed: 41": null, "Unnamed: 42": null, "Unnamed: 43": null, "Unnamed: 44": null, "Unnamed: 45": 7, "Log Conductivity": -1.2506110789347926, "Log Density": null, "Log Specific Conductivity": null, "Log Tensile Strength": null, "Log Specific Strength": null, "Log Youngs Modulus": null, "Log Raman G:D Ratio": 0.2041199826559248, "Log Raman (10^-12)*G:D λ^4": -0.8922334881638825, "Log CNT Diameter": 0.6989700043360189, "Log Fiber Diameter": null, "Log Thermal Conductivity": null, "Log (R(300K)/R(4.2))": null, "Log (R(300K)/R(10))": null, "Log Host Conductivity ": null, "Log Thermal Conductivity ": null, "Ampacity Measurement Config": null, "Medium 1": null, "Substrate": null, "Absolute I max (mA)": null, "Absolute J max (A/m2)": null, "Specific J max (mA/tex)": null, "Absolute J failure (A/m2": null, "Specific J failure (mA/tex)": null, "Breakdown Temp (oC)": null, "Medium 2": null, "Substrate 2": null, "Absolute I max (mA).1": null, "Absolute J max (A/m2).1": null, "Specific J max (mA/tex).1": null, "Absolute J failure (A/m2.1": null, "Specific J failure (mA/tex).1": null, "Probe separation for Electrical conductivity (microns)": null, "Probe separation for Ampacity (microns)": "Not Reported/ Can not calculate", "Notes on ampacity": null, "Substrate for ampacity (Yes/No)": "Not Reported/ Can not calculate", "Notes on substrate ": null, "Log (Jmax in Air (A/m2))": "Not Reported/ Can not calculate", "Log (Jmax in Vacuum(A/m2))": "Not Reported/ Can not calculate", "Bulk fibre diameter (nm)": null, "Log (Bulk fibre diameter (nm))": null, "Effective diameter for ampacity (nm)": 5, "Log (Effective diameter for ampacity (nm))": 0.6989700043360189, "Notes on diameter": null, "Category 2": "CNT", "Diameter Regime": "sub-micron", "Log (Probe separation for ampacity (microns))": "Not reported/Can not calculate", "Probe separation regime": "Not reported/Can not calculate"}
needs_review |  |  |  |  | Annealed 2 hour | CNT_or_CNT_hybrid | fiber_yarn | FWCNT | forest_drawn_or_VA_CNT | heat_treated;Annealed | alignment: Not Reported/ Can not calculate |  |  |  |  | Bulmer/James meta-analysis supporting workbook, Main sheet |  |  |  | extract_test_conditions;check_duplicate_or_multi_sample_group | rec_b4ac0d6632f7 | 20210409_Metaanalysis_database.xlsx | Main | 1197 | 2020 controlling electronic States of few-walled carbon nanotube Yarn via Joule-annealing and p-type Doping towards Large thermoelectric power factor | Annealed 2 hour | CNT_or_CNT_hybrid | fiber_yarn | FWCNT | forest_drawn_or_VA_CNT | heat_treated;Annealed | strict_candidate_missing_conditions | peer_reviewed_meta_analysis_record | secondary_meta_analysis_with_original_doi | Peer-reviewed meta-analysis workbook row with original DOI resolved by Crossref/OpenAlex; not re-extracted from the primary paper in this pipeline. | 10.1038/s41598-020-64435-0 | 10.1038/s41598-020-64435-0 |  | verified_crossref_openalex | Controlling Electronic States of Few-walled Carbon Nanotube Yarn via Joule-annealing and p-type Doping Towards Large Thermoelectric Power Factor | May Thu Zar Myint et al. | May Thu Zar Myint; Takeshi Nishikawa; Kazuki Omoto; Hirotaka Inoue; Yoshifumi Yamashita; Aung Ko Ko Kyaw; Yasuhiko Hayashi | Scientific Reports | 2020 | 2020-04-29 | 10, 1 | 10.1038/s41598-020-64435-0 | 7 | missing_conditions | 1 | Strict comparison candidate lacks structured metadata: condition_temperature_C, condition_atmosphere, gauge_length_mm. | [22 empty] | 0.03109177 | 31091.77 |  |  |  |  | 5.0 | 5 | [5 empty] | alignment: Not Reported/ Can not calculate |  |  | Bulmer/James meta-analysis supporting workbook, Main sheet | 10.1002/adma.202008432 | A Meta-Analysis of Conductive and Strong Carbon Nanotube Materials | John S. Bulmer et al. | Advanced Materials | 2021 | 2020 controlling electronic States of few-walled carbon nanotube Yarn via Joule-annealing and p-type Doping towards Large thermoelectric power factor | accepted | 1 |  |  | Bulmer/James CNT meta-analysis supporting workbook | peer_reviewed_meta_analysis_workbook | 10.1038/s41598-020-64435-0 | Original DOI resolved from James/Bulmer workbook reference: 10.1038/s41598-020-64435-0; compiled data source DOI: 10.1002/adma.202008432 | 4 | Aligned Multiwall CNTs |  | Controlling Electronic States of Few-walled Carbon Nanotube Yarn via Joule-annealing and p-type Doping Towards Large Thermoelectric Power Factor |  | Scientific Reports | 2020 |  |  |  | secondary_public_candidate | needs_primary_value_crosscheck | James_Bulmer_meta_analysis_workbook | 3 | {"Category": "Aligned Multiwall CNTs", "Conductivity (MSm-1)": 0.031091772151898695, "Density (g cm-3)": "Not Reported/ Can not calculate", "Specific Conductivity (kS m2/kg)": "Not Reported/ Can not calculate", "Electrical Anisotropy": "Not Reported/ Can not calculate", "Alignment figure of merit": "Not Reported/ Can not calculate", "Alignment method": "Not Reported/ Can not calculate", "Alignment FWHM": "Not Reported/ Can not calculate", "FWHM type": "Not Reported/ Can not calculate", "Raman G:D": 5, "Raman wavelength": 532, "(10^-12)*G:D λ^4": 0.40051292287999996, "Doped or Acid Exposure (Yes/ No)": "No", "Tensile Strength (MPa)": "Not Reported/ Can not calculate", "Specific Strength (N/Tex)": "Not Reported/ Can not calculate", "Young's Modulus (GPa)": "Not Reported/ Can not calculate", "Unnamed: 16": null, "Uber Parameter": "Not Reported/ Can not calculate", "Specific Uber Parameter": "Not Reported/ Can not calculate", "CNT Diameter (nm)": "4--6", "Plottable CNT Diameter (nm)": 5, "Date Entered and Checked ": 20200513, "Notes": "Annealed 2 hour", "Year": 2020, "Production Process": "Forest derived", "Post Process": "Annealed", "Intentionally added intercalation dope": null, "Host Conductivity (MSm-1)": null, "Sorted Status": "Unsorted", "Bulk Fiber Diameter (microns)": "Not Reported/ Can not calculate", "G Peak Position (cm-1)": "Not Reported/ Can not calculate", "Thermal Conductivity (W/(m K))": "Not Reported/ Can not calculate", "T Star (K)": "Not Reported/ Can not calculate", "R value at lowest temp": "Not Reported/ Can not calculate", "R value at 4.2 K": "Not Reported/ Can not calculate", "R value at 10 K": "Not Reported/ Can not calculate", "R value at 77 K": "Not Reported/ Can not calculate", "R value at 300 K": "Not Reported/ Can not calculate", "R(300K)/R(4.2K)": null, "R(300K)/R(10K)": null, "Reference": "2020 controlling electronic States of few-walled carbon nanotube Yarn via Joule-annealing and p-type Doping towards Large thermoelectric power factor", "Unnamed: 41": null, "Unnamed: 42": null, "Unnamed: 43": null, "Unnamed: 44": null, "Unnamed: 45": 7, "Log Conductivity": -1.50735452357094, "Log Density": null, "Log Specific Conductivity": null, "Log Tensile Strength": null, "Log Specific Strength": null, "Log Youngs Modulus": null, "Log Raman G:D Ratio": 0.6989700043360189, "Log Raman (10^-12)*G:D λ^4": -0.39738346648378853, "Log CNT Diameter": 0.6989700043360189, "Log Fiber Diameter": null, "Log Thermal Conductivity": null, "Log (R(300K)/R(4.2))": null, "Log (R(300K)/R(10))": null, "Log Host Conductivity ": null, "Log Thermal Conductivity ": null, "Ampacity Measurement Config": null, "Medium 1": null, "Substrate": null, "Absolute I max (mA)": null, "Absolute J max (A/m2)": null, "Specific J max (mA/tex)": null, "Absolute J failure (A/m2": null, "Specific J failure (mA/tex)": null, "Breakdown Temp (oC)": null, "Medium 2": null, "Substrate 2": null, "Absolute I max (mA).1": null, "Absolute J max (A/m2).1": null, "Specific J max (mA/tex).1": null, "Absolute J failure (A/m2.1": null, "Specific J failure (mA/tex).1": null, "Probe separation for Electrical conductivity (microns)": null, "Probe separation for Ampacity (microns)": "Not Reported/ Can not calculate", "Notes on ampacity": null, "Substrate for ampacity (Yes/No)": "Not Reported/ Can not calculate", "Notes on substrate ": null, "Log (Jmax in Air (A/m2))": "Not Reported/ Can not calculate", "Log (Jmax in Vacuum(A/m2))": "Not Reported/ Can not calculate", "Bulk fibre diameter (nm)": null, "Log (Bulk fibre diameter (nm))": null, "Effective diameter for ampacity (nm)": 5, "Log (Effective diameter for ampacity (nm))": 0.6989700043360189, "Notes on diameter": null, "Category 2": "CNT", "Diameter Regime": "sub-micron", "Log (Probe separation for ampacity (microns))": "Not reported/Can not calculate", "Probe separation regime": "Not reported/Can not calculate"}
needs_review |  |  |  |  | Annealed 3 hour | CNT_or_CNT_hybrid | fiber_yarn | FWCNT | forest_drawn_or_VA_CNT | heat_treated;Annealed | alignment: Not Reported/ Can not calculate |  |  |  |  | Bulmer/James meta-analysis supporting workbook, Main sheet |  |  |  | extract_test_conditions;check_duplicate_or_multi_sample_group | rec_1f1f8898435c | 20210409_Metaanalysis_database.xlsx | Main | 1198 | 2020 controlling electronic States of few-walled carbon nanotube Yarn via Joule-annealing and p-type Doping towards Large thermoelectric power factor | Annealed 3 hour | CNT_or_CNT_hybrid | fiber_yarn | FWCNT | forest_drawn_or_VA_CNT | heat_treated;Annealed | strict_candidate_missing_conditions | peer_reviewed_meta_analysis_record | secondary_meta_analysis_with_original_doi | Peer-reviewed meta-analysis workbook row with original DOI resolved by Crossref/OpenAlex; not re-extracted from the primary paper in this pipeline. | 10.1038/s41598-020-64435-0 | 10.1038/s41598-020-64435-0 |  | verified_crossref_openalex | Controlling Electronic States of Few-walled Carbon Nanotube Yarn via Joule-annealing and p-type Doping Towards Large Thermoelectric Power Factor | May Thu Zar Myint et al. | May Thu Zar Myint; Takeshi Nishikawa; Kazuki Omoto; Hirotaka Inoue; Yoshifumi Yamashita; Aung Ko Ko Kyaw; Yasuhiko Hayashi | Scientific Reports | 2020 | 2020-04-29 | 10, 1 | 10.1038/s41598-020-64435-0 | 7 | missing_conditions | 1 | Strict comparison candidate lacks structured metadata: condition_temperature_C, condition_atmosphere, gauge_length_mm. | [22 empty] | 0.03412975 | 34129.75 |  |  |  |  | 11.2 | 11.2 | [5 empty] | alignment: Not Reported/ Can not calculate |  |  | Bulmer/James meta-analysis supporting workbook, Main sheet | 10.1002/adma.202008432 | A Meta-Analysis of Conductive and Strong Carbon Nanotube Materials | John S. Bulmer et al. | Advanced Materials | 2021 | 2020 controlling electronic States of few-walled carbon nanotube Yarn via Joule-annealing and p-type Doping towards Large thermoelectric power factor | accepted | 1 |  |  | Bulmer/James CNT meta-analysis supporting workbook | peer_reviewed_meta_analysis_workbook | 10.1038/s41598-020-64435-0 | Original DOI resolved from James/Bulmer workbook reference: 10.1038/s41598-020-64435-0; compiled data source DOI: 10.1002/adma.202008432 | 4 | Aligned Multiwall CNTs |  | Controlling Electronic States of Few-walled Carbon Nanotube Yarn via Joule-annealing and p-type Doping Towards Large Thermoelectric Power Factor |  | Scientific Reports | 2020 |  |  |  | secondary_public_candidate | needs_primary_value_crosscheck | James_Bulmer_meta_analysis_workbook | 3 | {"Category": "Aligned Multiwall CNTs", "Conductivity (MSm-1)": 0.034129746835443, "Density (g cm-3)": "Not Reported/ Can not calculate", "Specific Conductivity (kS m2/kg)": "Not Reported/ Can not calculate", "Electrical Anisotropy": "Not Reported/ Can not calculate", "Alignment figure of merit": "Not Reported/ Can not calculate", "Alignment method": "Not Reported/ Can not calculate", "Alignment FWHM": "Not Reported/ Can not calculate", "FWHM type": "Not Reported/ Can not calculate", "Raman G:D": 11.2, "Raman wavelength": 532, "(10^-12)*G:D λ^4": 0.8971489472512, "Doped or Acid Exposure (Yes/ No)": "No", "Tensile Strength (MPa)": "Not Reported/ Can not calculate", "Specific Strength (N/Tex)": "Not Reported/ Can not calculate", "Young's Modulus (GPa)": "Not Reported/ Can not calculate", "Unnamed: 16": null, "Uber Parameter": "Not Reported/ Can not calculate", "Specific Uber Parameter": "Not Reported/ Can not calculate", "CNT Diameter (nm)": "4--6", "Plottable CNT Diameter (nm)": 5, "Date Entered and Checked ": 20200513, "Notes": "Annealed 3 hour", "Year": 2020, "Production Process": "Forest derived", "Post Process": "Annealed", "Intentionally added intercalation dope": null, "Host Conductivity (MSm-1)": null, "Sorted Status": "Unsorted", "Bulk Fiber Diameter (microns)": "Not Reported/ Can not calculate", "G Peak Position (cm-1)": "Not Reported/ Can not calculate", "Thermal Conductivity (W/(m K))": "Not Reported/ Can not calculate", "T Star (K)": "Not Reported/ Can not calculate", "R value at lowest temp": "Not Reported/ Can not calculate", "R value at 4.2 K": "Not Reported/ Can not calculate", "R value at 10 K": "Not Reported/ Can not calculate", "R value at 77 K": "Not Reported/ Can not calculate", "R value at 300 K": "Not Reported/ Can not calculate", "R(300K)/R(4.2K)": null, "R(300K)/R(10K)": null, "Reference": "2020 controlling electronic States of few-walled carbon nanotube Yarn via Joule-annealing and p-type Doping towards Large thermoelectric power factor", "Unnamed: 41": null, "Unnamed: 42": null, "Unnamed: 43": null, "Unnamed: 44": null, "Unnamed: 45": 7, "Log Conductivity": -1.4668669331798405, "Log Density": null, "Log Specific Conductivity": null, "Log Tensile Strength": null, "Log Specific Strength": null, "Log Youngs Modulus": null, "Log Raman G:D Ratio": 1.0492180226701815, "Log Raman (10^-12)*G:D λ^4": -0.04713544814962567, "Log CNT Diameter": 0.6989700043360189, "Log Fiber Diameter": null, "Log Thermal Conductivity": null, "Log (R(300K)/R(4.2))": null, "Log (R(300K)/R(10))": null, "Log Host Conductivity ": null, "Log Thermal Conductivity ": null, "Ampacity Measurement Config": null, "Medium 1": null, "Substrate": null, "Absolute I max (mA)": null, "Absolute J max (A/m2)": null, "Specific J max (mA/tex)": null, "Absolute J failure (A/m2": null, "Specific J failure (mA/tex)": null, "Breakdown Temp (oC)": null, "Medium 2": null, "Substrate 2": null, "Absolute I max (mA).1": null, "Absolute J max (A/m2).1": null, "Specific J max (mA/tex).1": null, "Absolute J failure (A/m2.1": null, "Specific J failure (mA/tex).1": null, "Probe separation for Electrical conductivity (microns)": null, "Probe separation for Ampacity (microns)": "Not Reported/ Can not calculate", "Notes on ampacity": null, "Substrate for ampacity (Yes/No)": "Not Reported/ Can not calculate", "Notes on substrate ": null, "Log (Jmax in Air (A/m2))": "Not Reported/ Can not calculate", "Log (Jmax in Vacuum(A/m2))": "Not Reported/ Can not calculate", "Bulk fibre diameter (nm)": null, "Log (Bulk fibre diameter (nm))": null, "Effective diameter for ampacity (nm)": 5, "Log (Effective diameter for ampacity (nm))": 0.6989700043360189, "Notes on diameter": null, "Category 2": "CNT", "Diameter Regime": "sub-micron", "Log (Probe separation for ampacity (microns))": "Not reported/Can not calculate", "Probe separation regime": "Not reported/Can not calculate"}
needs_review |  |  |  |  | Annealed 3.4 hour | CNT_or_CNT_hybrid | fiber_yarn | FWCNT | forest_drawn_or_VA_CNT | heat_treated;Annealed | alignment: Not Reported/ Can not calculate |  |  |  |  | Bulmer/James meta-analysis supporting workbook, Main sheet |  |  |  | extract_test_conditions;check_duplicate_or_multi_sample_group | rec_81d64bb64414 | 20210409_Metaanalysis_database.xlsx | Main | 1199 | 2020 controlling electronic States of few-walled carbon nanotube Yarn via Joule-annealing and p-type Doping towards Large thermoelectric power factor | Annealed 3.4 hour | CNT_or_CNT_hybrid | fiber_yarn | FWCNT | forest_drawn_or_VA_CNT | heat_treated;Annealed | strict_candidate_missing_conditions | peer_reviewed_meta_analysis_record | secondary_meta_analysis_with_original_doi | Peer-reviewed meta-analysis workbook row with original DOI resolved by Crossref/OpenAlex; not re-extracted from the primary paper in this pipeline. | 10.1038/s41598-020-64435-0 | 10.1038/s41598-020-64435-0 |  | verified_crossref_openalex | Controlling Electronic States of Few-walled Carbon Nanotube Yarn via Joule-annealing and p-type Doping Towards Large Thermoelectric Power Factor | May Thu Zar Myint et al. | May Thu Zar Myint; Takeshi Nishikawa; Kazuki Omoto; Hirotaka Inoue; Yoshifumi Yamashita; Aung Ko Ko Kyaw; Yasuhiko Hayashi | Scientific Reports | 2020 | 2020-04-29 | 10, 1 | 10.1038/s41598-020-64435-0 | 7 | missing_conditions | 1 | Strict comparison candidate lacks structured metadata: condition_temperature_C, condition_atmosphere, gauge_length_mm. | [22 empty] | 0.03963608 | 39636.08 |  |  |  |  | 15.7 | 15.7 | [5 empty] | alignment: Not Reported/ Can not calculate |  |  | Bulmer/James meta-analysis supporting workbook, Main sheet | 10.1002/adma.202008432 | A Meta-Analysis of Conductive and Strong Carbon Nanotube Materials | John S. Bulmer et al. | Advanced Materials | 2021 | 2020 controlling electronic States of few-walled carbon nanotube Yarn via Joule-annealing and p-type Doping towards Large thermoelectric power factor | accepted | 1 |  |  | Bulmer/James CNT meta-analysis supporting workbook | peer_reviewed_meta_analysis_workbook | 10.1038/s41598-020-64435-0 | Original DOI resolved from James/Bulmer workbook reference: 10.1038/s41598-020-64435-0; compiled data source DOI: 10.1002/adma.202008432 | 4 | Aligned Multiwall CNTs |  | Controlling Electronic States of Few-walled Carbon Nanotube Yarn via Joule-annealing and p-type Doping Towards Large Thermoelectric Power Factor |  | Scientific Reports | 2020 |  |  |  | secondary_public_candidate | needs_primary_value_crosscheck | James_Bulmer_meta_analysis_workbook | 3 | {"Category": "Aligned Multiwall CNTs", "Conductivity (MSm-1)": 0.039636075949366995, "Density (g cm-3)": "Not Reported/ Can not calculate", "Specific Conductivity (kS m2/kg)": "Not Reported/ Can not calculate", "Electrical Anisotropy": "Not Reported/ Can not calculate", "Alignment figure of merit": "Not Reported/ Can not calculate", "Alignment method": "Not Reported/ Can not calculate", "Alignment FWHM": "Not Reported/ Can not calculate", "FWHM type": "Not Reported/ Can not calculate", "Raman G:D": 15.7, "Raman wavelength": 532, "(10^-12)*G:D λ^4": 1.2576105778431999, "Doped or Acid Exposure (Yes/ No)": "No", "Tensile Strength (MPa)": "Not Reported/ Can not calculate", "Specific Strength (N/Tex)": "Not Reported/ Can not calculate", "Young's Modulus (GPa)": "Not Reported/ Can not calculate", "Unnamed: 16": null, "Uber Parameter": "Not Reported/ Can not calculate", "Specific Uber Parameter": "Not Reported/ Can not calculate", "CNT Diameter (nm)": "4--6", "Plottable CNT Diameter (nm)": 5, "Date Entered and Checked ": 20200513, "Notes": "Annealed 3.4 hour", "Year": 2020, "Production Process": "Forest derived", "Post Process": "Annealed", "Intentionally added intercalation dope": null, "Host Conductivity (MSm-1)": null, "Sorted Status": "Unsorted", "Bulk Fiber Diameter (microns)": "Not Reported/ Can not calculate", "G Peak Position (cm-1)": "Not Reported/ Can not calculate", "Thermal Conductivity (W/(m K))": "Not Reported/ Can not calculate", "T Star (K)": "Not Reported/ Can not calculate", "R value at lowest temp": "Not Reported/ Can not calculate", "R value at 4.2 K": "Not Reported/ Can not calculate", "R value at 10 K": "Not Reported/ Can not calculate", "R value at 77 K": "Not Reported/ Can not calculate", "R value at 300 K": "Not Reported/ Can not calculate", "R(300K)/R(4.2K)": null, "R(300K)/R(10K)": null, "Reference": "2020 controlling electronic States of few-walled carbon nanotube Yarn via Joule-annealing and p-type Doping towards Large thermoelectric power factor", "Unnamed: 41": null, "Unnamed: 42": null, "Unnamed: 43": null, "Unnamed: 44": null, "Unnamed: 45": 7, "Log Conductivity": -1.4019093480791216, "Log Density": null, "Log Specific Conductivity": null, "Log Tensile Strength": null, "Log Specific Strength": null, "Log Youngs Modulus": null, "Log Raman G:D Ratio": 1.1958996524092338, "Log Raman (10^-12)*G:D λ^4": 0.09954618158942642, "Log CNT Diameter": 0.6989700043360189, "Log Fiber Diameter": null, "Log Thermal Conductivity": null, "Log (R(300K)/R(4.2))": null, "Log (R(300K)/R(10))": null, "Log Host Conductivity ": null, "Log Thermal Conductivity ": null, "Ampacity Measurement Config": null, "Medium 1": null, "Substrate": null, "Absolute I max (mA)": null, "Absolute J max (A/m2)": null, "Specific J max (mA/tex)": null, "Absolute J failure (A/m2": null, "Specific J failure (mA/tex)": null, "Breakdown Temp (oC)": null, "Medium 2": null, "Substrate 2": null, "Absolute I max (mA).1": null, "Absolute J max (A/m2).1": null, "Specific J max (mA/tex).1": null, "Absolute J failure (A/m2.1": null, "Specific J failure (mA/tex).1": null, "Probe separation for Electrical conductivity (microns)": null, "Probe separation for Ampacity (microns)": "Not Reported/ Can not calculate", "Notes on ampacity": null, "Substrate for ampacity (Yes/No)": "Not Reported/ Can not calculate", "Notes on substrate ": null, "Log (Jmax in Air (A/m2))": "Not Reported/ Can not calculate", "Log (Jmax in Vacuum(A/m2))": "Not Reported/ Can not calculate", "Bulk fibre diameter (nm)": null, "Log (Bulk fibre diameter (nm))": null, "Effective diameter for ampacity (nm)": 5, "Log (Effective diameter for ampacity (nm))": 0.6989700043360189, "Notes on diameter": null, "Category 2": "CNT", "Diameter Regime": "sub-micron", "Log (Probe separation for ampacity (microns))": "Not reported/Can not calculate", "Probe separation regime": "Not reported/Can not calculate"}
needs_review |  |  |  |  | Annealed 4 hour | CNT_or_CNT_hybrid | fiber_yarn | FWCNT | forest_drawn_or_VA_CNT | heat_treated;Annealed | alignment: Not Reported/ Can not calculate |  |  |  |  | Bulmer/James meta-analysis supporting workbook, Main sheet |  |  |  | extract_test_conditions;check_duplicate_or_multi_sample_group | rec_11b3ed359d75 | 20210409_Metaanalysis_database.xlsx | Main | 1200 | 2020 controlling electronic States of few-walled carbon nanotube Yarn via Joule-annealing and p-type Doping towards Large thermoelectric power factor | Annealed 4 hour | CNT_or_CNT_hybrid | fiber_yarn | FWCNT | forest_drawn_or_VA_CNT | heat_treated;Annealed | strict_candidate_missing_conditions | peer_reviewed_meta_analysis_record | secondary_meta_analysis_with_original_doi | Peer-reviewed meta-analysis workbook row with original DOI resolved by Crossref/OpenAlex; not re-extracted from the primary paper in this pipeline. | 10.1038/s41598-020-64435-0 | 10.1038/s41598-020-64435-0 |  | verified_crossref_openalex | Controlling Electronic States of Few-walled Carbon Nanotube Yarn via Joule-annealing and p-type Doping Towards Large Thermoelectric Power Factor | May Thu Zar Myint et al. | May Thu Zar Myint; Takeshi Nishikawa; Kazuki Omoto; Hirotaka Inoue; Yoshifumi Yamashita; Aung Ko Ko Kyaw; Yasuhiko Hayashi | Scientific Reports | 2020 | 2020-04-29 | 10, 1 | 10.1038/s41598-020-64435-0 | 7 | missing_conditions | 1 | Strict comparison candidate lacks structured metadata: condition_temperature_C, condition_atmosphere, gauge_length_mm. | [22 empty] | 0.05905 | 59050 |  | 73 | 73 |  | 17.8 | 17.8 | [5 empty] | alignment: Not Reported/ Can not calculate |  |  | Bulmer/James meta-analysis supporting workbook, Main sheet | 10.1002/adma.202008432 | A Meta-Analysis of Conductive and Strong Carbon Nanotube Materials | John S. Bulmer et al. | Advanced Materials | 2021 | 2020 controlling electronic States of few-walled carbon nanotube Yarn via Joule-annealing and p-type Doping towards Large thermoelectric power factor | accepted | 1 |  |  | Bulmer/James CNT meta-analysis supporting workbook | peer_reviewed_meta_analysis_workbook | 10.1038/s41598-020-64435-0 | Original DOI resolved from James/Bulmer workbook reference: 10.1038/s41598-020-64435-0; compiled data source DOI: 10.1002/adma.202008432 | 4 | Aligned Multiwall CNTs |  | Controlling Electronic States of Few-walled Carbon Nanotube Yarn via Joule-annealing and p-type Doping Towards Large Thermoelectric Power Factor |  | Scientific Reports | 2020 |  |  |  | secondary_public_candidate | needs_primary_value_crosscheck | James_Bulmer_meta_analysis_workbook | 3 | {"Category": "Aligned Multiwall CNTs", "Conductivity (MSm-1)": 0.05905, "Density (g cm-3)": "Not Reported/ Can not calculate", "Specific Conductivity (kS m2/kg)": "Not Reported/ Can not calculate", "Electrical Anisotropy": "Not Reported/ Can not calculate", "Alignment figure of merit": "Not Reported/ Can not calculate", "Alignment method": "Not Reported/ Can not calculate", "Alignment FWHM": "Not Reported/ Can not calculate", "FWHM type": "Not Reported/ Can not calculate", "Raman G:D": 17.8, "Raman wavelength": 532, "(10^-12)*G:D λ^4": 1.4258260054528, "Doped or Acid Exposure (Yes/ No)": "No", "Tensile Strength (MPa)": "Not Reported/ Can not calculate", "Specific Strength (N/Tex)": "Not Reported/ Can not calculate", "Young's Modulus (GPa)": "Not Reported/ Can not calculate", "Unnamed: 16": null, "Uber Parameter": "Not Reported/ Can not calculate", "Specific Uber Parameter": "Not Reported/ Can not calculate", "CNT Diameter (nm)": "4--6", "Plottable CNT Diameter (nm)": 5, "Date Entered and Checked ": 20200513, "Notes": "Annealed 4 hour", "Year": 2020, "Production Process": "Forest derived", "Post Process": "Annealed", "Intentionally added intercalation dope": null, "Host Conductivity (MSm-1)": null, "Sorted Status": "Unsorted", "Bulk Fiber Diameter (microns)": "Not Reported/ Can not calculate", "G Peak Position (cm-1)": "Not Reported/ Can not calculate", "Thermal Conductivity (W/(m K))": 73, "T Star (K)": "Not Reported/ Can not calculate", "R value at lowest temp": "Not Reported/ Can not calculate", "R value at 4.2 K": "Not Reported/ Can not calculate", "R value at 10 K": "Not Reported/ Can not calculate", "R value at 77 K": "Not Reported/ Can not calculate", "R value at 300 K": "Not Reported/ Can not calculate", "R(300K)/R(4.2K)": null, "R(300K)/R(10K)": null, "Reference": "2020 controlling electronic States of few-walled carbon nanotube Yarn via Joule-annealing and p-type Doping towards Large thermoelectric power factor", "Unnamed: 41": null, "Unnamed: 42": null, "Unnamed: 43": null, "Unnamed: 44": null, "Unnamed: 45": 7, "Log Conductivity": -1.2287800980504664, "Log Density": null, "Log Specific Conductivity": null, "Log Tensile Strength": null, "Log Specific Strength": null, "Log Youngs Modulus": null, "Log Raman G:D Ratio": 1.250420002308894, "Log Raman (10^-12)*G:D λ^4": 0.15406653148908672, "Log CNT Diameter": 0.6989700043360189, "Log Fiber Diameter": null, "Log Thermal Conductivity": 1.863322860120456, "Log (R(300K)/R(4.2))": null, "Log (R(300K)/R(10))": null, "Log Host Conductivity ": null, "Log Thermal Conductivity ": 1.863322860120456, "Ampacity Measurement Config": null, "Medium 1": null, "Substrate": null, "Absolute I max (mA)": null, "Absolute J max (A/m2)": null, "Specific J max (mA/tex)": null, "Absolute J failure (A/m2": null, "Specific J failure (mA/tex)": null, "Breakdown Temp (oC)": null, "Medium 2": null, "Substrate 2": null, "Absolute I max (mA).1": null, "Absolute J max (A/m2).1": null, "Specific J max (mA/tex).1": null, "Absolute J failure (A/m2.1": null, "Specific J failure (mA/tex).1": null, "Probe separation for Electrical conductivity (microns)": null, "Probe separation for Ampacity (microns)": "Not Reported/ Can not calculate", "Notes on ampacity": null, "Substrate for ampacity (Yes/No)": "Not Reported/ Can not calculate", "Notes on substrate ": null, "Log (Jmax in Air (A/m2))": "Not Reported/ Can not calculate", "Log (Jmax in Vacuum(A/m2))": "Not Reported/ Can not calculate", "Bulk fibre diameter (nm)": null, "Log (Bulk fibre diameter (nm))": null, "Effective diameter for ampacity (nm)": 5, "Log (Effective diameter for ampacity (nm))": 0.6989700043360189, "Notes on diameter": null, "Category 2": "CNT", "Diameter Regime": "sub-micron", "Log (Probe separation for ampacity (microns))": "Not reported/Can not calculate", "Probe separation regime": "Not reported/Can not calculate"}
needs_review |  |  |  |  | Annealed 4 hour and doped | CNT_or_CNT_hybrid | fiber_yarn | FWCNT | forest_drawn_or_VA_CNT | doped_or_intercalated;heat_treated;Annealed and doped | alignment: Not Reported/ Can not calculate |  |  |  |  | Bulmer/James meta-analysis supporting workbook, Main sheet |  |  |  | extract_test_conditions;check_duplicate_or_multi_sample_group | rec_eec6f5590088 | 20210409_Metaanalysis_database.xlsx | Main | 1201 | 2020 controlling electronic States of few-walled carbon nanotube Yarn via Joule-annealing and p-type Doping towards Large thermoelectric power factor | Annealed 4 hour and doped | CNT_or_CNT_hybrid | fiber_yarn | FWCNT | forest_drawn_or_VA_CNT | doped_or_intercalated;heat_treated;Annealed and doped | strict_candidate_missing_conditions | peer_reviewed_meta_analysis_record | secondary_meta_analysis_with_original_doi | Peer-reviewed meta-analysis workbook row with original DOI resolved by Crossref/OpenAlex; not re-extracted from the primary paper in this pipeline. | 10.1038/s41598-020-64435-0 | 10.1038/s41598-020-64435-0 |  | verified_crossref_openalex | Controlling Electronic States of Few-walled Carbon Nanotube Yarn via Joule-annealing and p-type Doping Towards Large Thermoelectric Power Factor | May Thu Zar Myint et al. | May Thu Zar Myint; Takeshi Nishikawa; Kazuki Omoto; Hirotaka Inoue; Yoshifumi Yamashita; Aung Ko Ko Kyaw; Yasuhiko Hayashi | Scientific Reports | 2020 | 2020-04-29 | 10, 1 | 10.1038/s41598-020-64435-0 | 7 | missing_conditions | 1 | Strict comparison candidate lacks structured metadata: condition_temperature_C, condition_atmosphere, gauge_length_mm. | [22 empty] | 0.3880924 | 388092.4 | [11 empty] | alignment: Not Reported/ Can not calculate |  |  | Bulmer/James meta-analysis supporting workbook, Main sheet | 10.1002/adma.202008432 | A Meta-Analysis of Conductive and Strong Carbon Nanotube Materials | John S. Bulmer et al. | Advanced Materials | 2021 | 2020 controlling electronic States of few-walled carbon nanotube Yarn via Joule-annealing and p-type Doping towards Large thermoelectric power factor | accepted | 1 |  |  | Bulmer/James CNT meta-analysis supporting workbook | peer_reviewed_meta_analysis_workbook | 10.1038/s41598-020-64435-0 | Original DOI resolved from James/Bulmer workbook reference: 10.1038/s41598-020-64435-0; compiled data source DOI: 10.1002/adma.202008432 | 4 | Aligned Multiwall CNTs |  | Controlling Electronic States of Few-walled Carbon Nanotube Yarn via Joule-annealing and p-type Doping Towards Large Thermoelectric Power Factor |  | Scientific Reports | 2020 |  |  |  | secondary_public_candidate | needs_primary_value_crosscheck | James_Bulmer_meta_analysis_workbook | 3 | {"Category": "Aligned Multiwall CNTs", "Conductivity (MSm-1)": 0.38809237824852494, "Density (g cm-3)": "Not Reported/ Can not calculate", "Specific Conductivity (kS m2/kg)": "Not Reported/ Can not calculate", "Electrical Anisotropy": "Not Reported/ Can not calculate", "Alignment figure of merit": "Not Reported/ Can not calculate", "Alignment method": "Not Reported/ Can not calculate", "Alignment FWHM": "Not Reported/ Can not calculate", "FWHM type": "Not Reported/ Can not calculate", "Raman G:D": "Not Reported/ Can not calculate", "Raman wavelength": 532, "(10^-12)*G:D λ^4": null, "Doped or Acid Exposure (Yes/ No)": "Yes", "Tensile Strength (MPa)": "Not Reported/ Can not calculate", "Specific Strength (N/Tex)": "Not Reported/ Can not calculate", "Young's Modulus (GPa)": "Not Reported/ Can not calculate", "Unnamed: 16": null, "Uber Parameter": "Not Reported/ Can not calculate", "Specific Uber Parameter": "Not Reported/ Can not calculate", "CNT Diameter (nm)": "4--6", "Plottable CNT Diameter (nm)": 5, "Date Entered and Checked ": 20200513, "Notes": "Annealed 4 hour and doped", "Year": 2020, "Production Process": "Forest derived", "Post Process": "Annealed and doped", "Intentionally added intercalation dope": "C12F4N4", "Host Conductivity (MSm-1)": 0.0637, "Sorted Status": "Unsorted", "Bulk Fiber Diameter (microns)": "Not Reported/ Can not calculate", "G Peak Position (cm-1)": 1552, "Thermal Conductivity (W/(m K))": "Not Reported/ Can not calculate", "T Star (K)": "Not Reported/ Can not calculate", "R value at lowest temp": "Not Reported/ Can not calculate", "R value at 4.2 K": "Not Reported/ Can not calculate", "R value at 10 K": "Not Reported/ Can not calculate", "R value at 77 K": "Not Reported/ Can not calculate", "R value at 300 K": "Not Reported/ Can not calculate", "R(300K)/R(4.2K)": null, "R(300K)/R(10K)": null, "Reference": "2020 controlling electronic States of few-walled carbon nanotube Yarn via Joule-annealing and p-type Doping towards Large thermoelectric power factor", "Unnamed: 41": null, "Unnamed: 42": null, "Unnamed: 43": null, "Unnamed: 44": null, "Unnamed: 45": 7, "Log Conductivity": -0.41106488629144927, "Log Density": null, "Log Specific Conductivity": null, "Log Tensile Strength": null, "Log Specific Strength": null, "Log Youngs Modulus": null, "Log Raman G:D Ratio": null, "Log Raman (10^-12)*G:D λ^4": null, "Log CNT Diameter": 0.6989700043360189, "Log Fiber Diameter": null, "Log Thermal Conductivity": null, "Log (R(300K)/R(4.2))": null, "Log (R(300K)/R(10))": null, "Log Host Conductivity ": -1.1958605676646494, "Log Thermal Conductivity ": null, "Ampacity Measurement Config": null, "Medium 1": null, "Substrate": null, "Absolute I max (mA)": null, "Absolute J max (A/m2)": null, "Specific J max (mA/tex)": null, "Absolute J failure (A/m2": null, "Specific J failure (mA/tex)": null, "Breakdown Temp (oC)": null, "Medium 2": null, "Substrate 2": null, "Absolute I max (mA).1": null, "Absolute J max (A/m2).1": null, "Specific J max (mA/tex).1": null, "Absolute J failure (A/m2.1": null, "Specific J failure (mA/tex).1": null, "Probe separation for Electrical conductivity (microns)": null, "Probe separation for Ampacity (microns)": "Not Reported/ Can not calculate", "Notes on ampacity": null, "Substrate for ampacity (Yes/No)": "Not Reported/ Can not calculate", "Notes on substrate ": null, "Log (Jmax in Air (A/m2))": "Not Reported/ Can not calculate", "Log (Jmax in Vacuum(A/m2))": "Not Reported/ Can not calculate", "Bulk fibre diameter (nm)": null, "Log (Bulk fibre diameter (nm))": null, "Effective diameter for ampacity (nm)": 5, "Log (Effective diameter for ampacity (nm))": 0.6989700043360189, "Notes on diameter": null, "Category 2": "CNT", "Diameter Regime": "sub-micron", "Log (Probe separation for ampacity (microns))": "Not reported/Can not calculate", "Probe separation regime": "Not reported/Can not calculate"}
needs_review |  |  |  |  | Aligned Multiwall CNTs 2020 | CNT_or_CNT_hybrid | fiber_yarn | MWCNT | direct_spun_FCCVD | As-is | alignment: Not Reported/ Can not calculate |  |  |  |  | Bulmer/James meta-analysis supporting workbook, Main sheet |  |  |  | extract_test_conditions;check_duplicate_or_multi_sample_group | rec_83b947263f18 | 20210409_Metaanalysis_database.xlsx | Main | 1203 | 2020 Influence of transverse compression on axial electromechanical properties of carbon nanotube fibers | Aligned Multiwall CNTs 2020 | CNT_or_CNT_hybrid | fiber_yarn | MWCNT | direct_spun_FCCVD | As-is | strict_candidate_missing_conditions | peer_reviewed_meta_analysis_record | secondary_meta_analysis_with_original_doi | Peer-reviewed meta-analysis workbook row with original DOI resolved by Crossref/OpenAlex; not re-extracted from the primary paper in this pipeline. | 10.1016/j.matdes.2019.108463 | 10.1016/j.matdes.2019.108463 |  | verified_crossref_openalex | Influence of transverse compression on axial electromechanical properties of carbon nanotube fibers | Yuanyuan Li et al. | Yuanyuan Li; Baozhong Sun; Subramani Sockalingam; Zhijuan Pan; Weibang Lu; Tsu-Wei Chou | Materials &amp; Design | 2020 | 2020-03-01 | 188, 108463 | 10.1016/j.matdes.2019.108463 | 9 | missing_conditions | 1 | Strict comparison candidate lacks structured metadata: condition_temperature_C, condition_atmosphere, gauge_length_mm, strain_rate_s_inv. |  |  |  | 28.35 | 2.835e-05 |  |  |  |  | 0.34112 | 0.34112 | 341120000 | raw_value_as_GPa |  |  | 0.1071905 | 107190473.0 | [18 empty] | alignment: Not Reported/ Can not calculate |  |  | Bulmer/James meta-analysis supporting workbook, Main sheet | 10.1002/adma.202008432 | A Meta-Analysis of Conductive and Strong Carbon Nanotube Materials | John S. Bulmer et al. | Advanced Materials | 2021 | 2020 Influence of transverse compression on axial electromechanical properties of carbon nanotube fibers | accepted | 1 |  |  | Bulmer/James CNT meta-analysis supporting workbook | peer_reviewed_meta_analysis_workbook | 10.1016/j.matdes.2019.108463 | Original DOI resolved from James/Bulmer workbook reference: 10.1016/j.matdes.2019.108463; compiled data source DOI: 10.1002/adma.202008432 | 4 | Aligned Multiwall CNTs |  | Influence of transverse compression on axial electromechanical properties of carbon nanotube fibers |  | Materials &amp; Design | 2020 |  |  |  | secondary_public_candidate | needs_primary_value_crosscheck | James_Bulmer_meta_analysis_workbook | 3 | {"Category": "Aligned Multiwall CNTs", "Conductivity (MSm-1)": "Not Reported/ Can not calculate", "Density (g cm-3)": "Not Reported/ Can not calculate", "Specific Conductivity (kS m2/kg)": "Not Reported/ Can not calculate", "Electrical Anisotropy": "Not Reported/ Can not calculate", "Alignment figure of merit": "Not Reported/ Can not calculate", "Alignment method": "Not Reported/ Can not calculate", "Alignment FWHM": "Not Reported/ Can not calculate", "FWHM type": "Not Reported/ Can not calculate", "Raman G:D": "Not Reported/ Can not calculate", "Raman wavelength": "Not Reported/ Can not calculate", "(10^-12)*G:D λ^4": null, "Doped or Acid Exposure (Yes/ No)": "No", "Tensile Strength (MPa)": 341.12, "Specific Strength (N/Tex)": "Not Reported/ Can not calculate", "Young's Modulus (GPa)": 0.107190472984022, "Unnamed: 16": null, "Uber Parameter": "Not Reported/ Can not calculate", "Specific Uber Parameter": "Not Reported/ Can not calculate", "CNT Diameter (nm)": "Not Reported/ Can not calculate", "Plottable CNT Diameter (nm)": "Not Reported/ Can not calculate", "Date Entered and Checked ": 20201127, "Notes": null, "Year": 2020, "Production Process": "Floating Catalyst", "Post Process": "As-is", "Intentionally added intercalation dope": null, "Host Conductivity (MSm-1)": null, "Sorted Status": "Unsorted", "Bulk Fiber Diameter (microns)": 28.35, "G Peak Position (cm-1)": "Not Reported/ Can not calculate", "Thermal Conductivity (W/(m K))": "Not Reported/ Can not calculate", "T Star (K)": "Not Reported/ Can not calculate", "R value at lowest temp": "Not Reported/ Can not calculate", "R value at 4.2 K": "Not Reported/ Can not calculate", "R value at 10 K": "Not Reported/ Can not calculate", "R value at 77 K": "Not Reported/ Can not calculate", "R value at 300 K": "Not Reported/ Can not calculate", "R(300K)/R(4.2K)": null, "R(300K)/R(10K)": null, "Reference": "2020 Influence of transverse compression on axial electromechanical properties of carbon nanotube fibers", "Unnamed: 41": null, "Unnamed: 42": null, "Unnamed: 43": null, "Unnamed: 44": null, "Unnamed: 45": 9, "Log Conductivity": null, "Log Density": null, "Log Specific Conductivity": null, "Log Tensile Strength": 2.5329071830104595, "Log Specific Strength": null, "Log Youngs Modulus": -0.9698438127247156, "Log Raman G:D Ratio": null, "Log Raman (10^-12)*G:D λ^4": null, "Log CNT Diameter": null, "Log Fiber Diameter": 1.4525530632289254, "Log Thermal Conductivity": null, "Log (R(300K)/R(4.2))": null, "Log (R(300K)/R(10))": null, "Log Host Conductivity ": null, "Log Thermal Conductivity ": null, "Ampacity Measurement Config": null, "Medium 1": null, "Substrate": null, "Absolute I max (mA)": null, "Absolute J max (A/m2)": null, "Specific J max (mA/tex)": null, "Absolute J failure (A/m2": null, "Specific J failure (mA/tex)": null, "Breakdown Temp (oC)": null, "Medium 2": null, "Substrate 2": null, "Absolute I max (mA).1": null, "Absolute J max (A/m2).1": null, "Specific J max (mA/tex).1": null, "Absolute J failure (A/m2.1": null, "Specific J failure (mA/tex).1": null, "Probe separation for Electrical conductivity (microns)": null, "Probe separation for Ampacity (microns)": "Not Reported/ Can not calculate", "Notes on ampacity": null, "Substrate for ampacity (Yes/No)": null, "Notes on substrate ": null, "Log (Jmax in Air (A/m2))": null, "Log (Jmax in Vacuum(A/m2))": null, "Bulk fibre diameter (nm)": null, "Log (Bulk fibre diameter (nm))": null, "Effective diameter for ampacity (nm)": "Not Reported/ Can not calculate", "Log (Effective diameter for ampacity (nm))": null, "Notes on diameter": null, "Category 2": "CNT", "Diameter Regime": "Not reported/Can not calculate", "Log (Probe separation for ampacity (microns))": "Not reported/Can not calculate", "Probe separation regime": "Not reported/Can not calculate"}
needs_review |  |  |  |  | Aligned Multiwall CNTs 2020 | CNT_or_CNT_hybrid | fiber_yarn | MWCNT | direct_spun_FCCVD | Compressed | alignment: Not Reported/ Can not calculate |  |  |  |  | Bulmer/James meta-analysis supporting workbook, Main sheet |  |  |  | extract_test_conditions;check_duplicate_or_multi_sample_group | rec_1840c9a709e7 | 20210409_Metaanalysis_database.xlsx | Main | 1204 | 2020 Influence of transverse compression on axial electromechanical properties of carbon nanotube fibers | Aligned Multiwall CNTs 2020 | CNT_or_CNT_hybrid | fiber_yarn | MWCNT | direct_spun_FCCVD | Compressed | strict_candidate_missing_conditions | peer_reviewed_meta_analysis_record | secondary_meta_analysis_with_original_doi | Peer-reviewed meta-analysis workbook row with original DOI resolved by Crossref/OpenAlex; not re-extracted from the primary paper in this pipeline. | 10.1016/j.matdes.2019.108463 | 10.1016/j.matdes.2019.108463 |  | verified_crossref_openalex | Influence of transverse compression on axial electromechanical properties of carbon nanotube fibers | Yuanyuan Li et al. | Yuanyuan Li; Baozhong Sun; Subramani Sockalingam; Zhijuan Pan; Weibang Lu; Tsu-Wei Chou | Materials &amp; Design | 2020 | 2020-03-01 | 188, 108463 | 10.1016/j.matdes.2019.108463 | 9 | missing_conditions | 1 | Strict comparison candidate lacks structured metadata: condition_temperature_C, condition_atmosphere, gauge_length_mm, strain_rate_s_inv. |  |  |  | 28.35 | 2.835e-05 |  |  |  |  | 0.41155 | 0.41155 | 411550000 | raw_value_as_GPa |  |  | 0.1464086 | 146408611.3 | [18 empty] | alignment: Not Reported/ Can not calculate |  |  | Bulmer/James meta-analysis supporting workbook, Main sheet | 10.1002/adma.202008432 | A Meta-Analysis of Conductive and Strong Carbon Nanotube Materials | John S. Bulmer et al. | Advanced Materials | 2021 | 2020 Influence of transverse compression on axial electromechanical properties of carbon nanotube fibers | accepted | 1 |  |  | Bulmer/James CNT meta-analysis supporting workbook | peer_reviewed_meta_analysis_workbook | 10.1016/j.matdes.2019.108463 | Original DOI resolved from James/Bulmer workbook reference: 10.1016/j.matdes.2019.108463; compiled data source DOI: 10.1002/adma.202008432 | 4 | Aligned Multiwall CNTs |  | Influence of transverse compression on axial electromechanical properties of carbon nanotube fibers |  | Materials &amp; Design | 2020 |  |  |  | secondary_public_candidate | needs_primary_value_crosscheck | James_Bulmer_meta_analysis_workbook | 3 | {"Category": "Aligned Multiwall CNTs", "Conductivity (MSm-1)": "Not Reported/ Can not calculate", "Density (g cm-3)": "Not Reported/ Can not calculate", "Specific Conductivity (kS m2/kg)": "Not Reported/ Can not calculate", "Electrical Anisotropy": "Not Reported/ Can not calculate", "Alignment figure of merit": "Not Reported/ Can not calculate", "Alignment method": "Not Reported/ Can not calculate", "Alignment FWHM": "Not Reported/ Can not calculate", "FWHM type": "Not Reported/ Can not calculate", "Raman G:D": "Not Reported/ Can not calculate", "Raman wavelength": "Not Reported/ Can not calculate", "(10^-12)*G:D λ^4": null, "Doped or Acid Exposure (Yes/ No)": "No", "Tensile Strength (MPa)": 411.55, "Specific Strength (N/Tex)": "Not Reported/ Can not calculate", "Young's Modulus (GPa)": 0.146408611252729, "Unnamed: 16": null, "Uber Parameter": "Not Reported/ Can not calculate", "Specific Uber Parameter": "Not Reported/ Can not calculate", "CNT Diameter (nm)": "Not Reported/ Can not calculate", "Plottable CNT Diameter (nm)": "Not Reported/ Can not calculate", "Date Entered and Checked ": 20201127, "Notes": null, "Year": 2020, "Production Process": "Floating Catalyst", "Post Process": "Compressed", "Intentionally added intercalation dope": null, "Host Conductivity (MSm-1)": null, "Sorted Status": "Unsorted", "Bulk Fiber Diameter (microns)": 28.35, "G Peak Position (cm-1)": "Not Reported/ Can not calculate", "Thermal Conductivity (W/(m K))": "Not Reported/ Can not calculate", "T Star (K)": "Not Reported/ Can not calculate", "R value at lowest temp": "Not Reported/ Can not calculate", "R value at 4.2 K": "Not Reported/ Can not calculate", "R value at 10 K": "Not Reported/ Can not calculate", "R value at 77 K": "Not Reported/ Can not calculate", "R value at 300 K": "Not Reported/ Can not calculate", "R(300K)/R(4.2K)": null, "R(300K)/R(10K)": null, "Reference": "2020 Influence of transverse compression on axial electromechanical properties of carbon nanotube fibers", "Unnamed: 41": null, "Unnamed: 42": null, "Unnamed: 43": null, "Unnamed: 44": null, "Unnamed: 45": 9, "Log Conductivity": null, "Log Density": null, "Log Specific Conductivity": null, "Log Tensile Strength": 2.6144226060244975, "Log Specific Strength": null, "Log Youngs Modulus": -0.8344333788134286, "Log Raman G:D Ratio": null, "Log Raman (10^-12)*G:D λ^4": null, "Log CNT Diameter": null, "Log Fiber Diameter": 1.4525530632289254, "Log Thermal Conductivity": null, "Log (R(300K)/R(4.2))": null, "Log (R(300K)/R(10))": null, "Log Host Conductivity ": null, "Log Thermal Conductivity ": null, "Ampacity Measurement Config": null, "Medium 1": null, "Substrate": null, "Absolute I max (mA)": null, "Absolute J max (A/m2)": null, "Specific J max (mA/tex)": null, "Absolute J failure (A/m2": null, "Specific J failure (mA/tex)": null, "Breakdown Temp (oC)": null, "Medium 2": null, "Substrate 2": null, "Absolute I max (mA).1": null, "Absolute J max (A/m2).1": null, "Specific J max (mA/tex).1": null, "Absolute J failure (A/m2.1": null, "Specific J failure (mA/tex).1": null, "Probe separation for Electrical conductivity (microns)": null, "Probe separation for Ampacity (microns)": "Not Reported/ Can not calculate", "Notes on ampacity": null, "Substrate for ampacity (Yes/No)": null, "Notes on substrate ": null, "Log (Jmax in Air (A/m2))": null, "Log (Jmax in Vacuum(A/m2))": null, "Bulk fibre diameter (nm)": null, "Log (Bulk fibre diameter (nm))": null, "Effective diameter for ampacity (nm)": "Not Reported/ Can not calculate", "Log (Effective diameter for ampacity (nm))": null, "Notes on diameter": null, "Category 2": "CNT", "Diameter Regime": "Not reported/Can not calculate", "Log (Probe separation for ampacity (microns))": "Not reported/Can not calculate", "Probe separation regime": "Not reported/Can not calculate"}
needs_review |  |  |  |  | Aligned Multiwall CNTs 2020 | CNT_or_CNT_hybrid | fiber_yarn | MWCNT | direct_spun_FCCVD | Compressed | alignment: Not Reported/ Can not calculate |  |  |  |  | Bulmer/James meta-analysis supporting workbook, Main sheet |  |  |  | extract_test_conditions;check_duplicate_or_multi_sample_group | rec_e1026d417109 | 20210409_Metaanalysis_database.xlsx | Main | 1205 | 2020 Influence of transverse compression on axial electromechanical properties of carbon nanotube fibers | Aligned Multiwall CNTs 2020 | CNT_or_CNT_hybrid | fiber_yarn | MWCNT | direct_spun_FCCVD | Compressed | strict_candidate_missing_conditions | peer_reviewed_meta_analysis_record | secondary_meta_analysis_with_original_doi | Peer-reviewed meta-analysis workbook row with original DOI resolved by Crossref/OpenAlex; not re-extracted from the primary paper in this pipeline. | 10.1016/j.matdes.2019.108463 | 10.1016/j.matdes.2019.108463 |  | verified_crossref_openalex | Influence of transverse compression on axial electromechanical properties of carbon nanotube fibers | Yuanyuan Li et al. | Yuanyuan Li; Baozhong Sun; Subramani Sockalingam; Zhijuan Pan; Weibang Lu; Tsu-Wei Chou | Materials &amp; Design | 2020 | 2020-03-01 | 188, 108463 | 10.1016/j.matdes.2019.108463 | 9 | missing_conditions | 1 | Strict comparison candidate lacks structured metadata: condition_temperature_C, condition_atmosphere, gauge_length_mm, strain_rate_s_inv. |  |  |  | 28.35 | 2.835e-05 |  |  |  |  | 0.38486 | 0.38486 | 384860000 | raw_value_as_GPa |  |  | 0.1544946 | 154494646.8 | [18 empty] | alignment: Not Reported/ Can not calculate |  |  | Bulmer/James meta-analysis supporting workbook, Main sheet | 10.1002/adma.202008432 | A Meta-Analysis of Conductive and Strong Carbon Nanotube Materials | John S. Bulmer et al. | Advanced Materials | 2021 | 2020 Influence of transverse compression on axial electromechanical properties of carbon nanotube fibers | accepted | 1 |  |  | Bulmer/James CNT meta-analysis supporting workbook | peer_reviewed_meta_analysis_workbook | 10.1016/j.matdes.2019.108463 | Original DOI resolved from James/Bulmer workbook reference: 10.1016/j.matdes.2019.108463; compiled data source DOI: 10.1002/adma.202008432 | 4 | Aligned Multiwall CNTs |  | Influence of transverse compression on axial electromechanical properties of carbon nanotube fibers |  | Materials &amp; Design | 2020 |  |  |  | secondary_public_candidate | needs_primary_value_crosscheck | James_Bulmer_meta_analysis_workbook | 3 | {"Category": "Aligned Multiwall CNTs", "Conductivity (MSm-1)": "Not Reported/ Can not calculate", "Density (g cm-3)": "Not Reported/ Can not calculate", "Specific Conductivity (kS m2/kg)": "Not Reported/ Can not calculate", "Electrical Anisotropy": "Not Reported/ Can not calculate", "Alignment figure of merit": "Not Reported/ Can not calculate", "Alignment method": "Not Reported/ Can not calculate", "Alignment FWHM": "Not Reported/ Can not calculate", "FWHM type": "Not Reported/ Can not calculate", "Raman G:D": "Not Reported/ Can not calculate", "Raman wavelength": "Not Reported/ Can not calculate", "(10^-12)*G:D λ^4": null, "Doped or Acid Exposure (Yes/ No)": "No", "Tensile Strength (MPa)": 384.86, "Specific Strength (N/Tex)": "Not Reported/ Can not calculate", "Young's Modulus (GPa)": 0.154494646825129, "Unnamed: 16": null, "Uber Parameter": "Not Reported/ Can not calculate", "Specific Uber Parameter": "Not Reported/ Can not calculate", "CNT Diameter (nm)": "Not Reported/ Can not calculate", "Plottable CNT Diameter (nm)": "Not Reported/ Can not calculate", "Date Entered and Checked ": 20201127, "Notes": null, "Year": 2020, "Production Process": "Floating Catalyst", "Post Process": "Compressed", "Intentionally added intercalation dope": null, "Host Conductivity (MSm-1)": null, "Sorted Status": "Unsorted", "Bulk Fiber Diameter (microns)": 28.35, "G Peak Position (cm-1)": "Not Reported/ Can not calculate", "Thermal Conductivity (W/(m K))": "Not Reported/ Can not calculate", "T Star (K)": "Not Reported/ Can not calculate", "R value at lowest temp": "Not Reported/ Can not calculate", "R value at 4.2 K": "Not Reported/ Can not calculate", "R value at 10 K": "Not Reported/ Can not calculate", "R value at 77 K": "Not Reported/ Can not calculate", "R value at 300 K": "Not Reported/ Can not calculate", "R(300K)/R(4.2K)": null, "R(300K)/R(10K)": null, "Reference": "2020 Influence of transverse compression on axial electromechanical properties of carbon nanotube fibers", "Unnamed: 41": null, "Unnamed: 42": null, "Unnamed: 43": null, "Unnamed: 44": null, "Unnamed: 45": 9, "Log Conductivity": null, "Log Density": null, "Log Specific Conductivity": null, "Log Tensile Strength": 2.5853027755217064, "Log Specific Strength": null, "Log Youngs Modulus": -0.8110865641005335, "Log Raman G:D Ratio": null, "Log Raman (10^-12)*G:D λ^4": null, "Log CNT Diameter": null, "Log Fiber Diameter": 1.4525530632289254, "Log Thermal Conductivity": null, "Log (R(300K)/R(4.2))": null, "Log (R(300K)/R(10))": null, "Log Host Conductivity ": null, "Log Thermal Conductivity ": null, "Ampacity Measurement Config": null, "Medium 1": null, "Substrate": null, "Absolute I max (mA)": null, "Absolute J max (A/m2)": null, "Specific J max (mA/tex)": null, "Absolute J failure (A/m2": null, "Specific J failure (mA/tex)": null, "Breakdown Temp (oC)": null, "Medium 2": null, "Substrate 2": null, "Absolute I max (mA).1": null, "Absolute J max (A/m2).1": null, "Specific J max (mA/tex).1": null, "Absolute J failure (A/m2.1": null, "Specific J failure (mA/tex).1": null, "Probe separation for Electrical conductivity (microns)": null, "Probe separation for Ampacity (microns)": "Not Reported/ Can not calculate", "Notes on ampacity": null, "Substrate for ampacity (Yes/No)": null, "Notes on substrate ": null, "Log (Jmax in Air (A/m2))": null, "Log (Jmax in Vacuum(A/m2))": null, "Bulk fibre diameter (nm)": null, "Log (Bulk fibre diameter (nm))": null, "Effective diameter for ampacity (nm)": "Not Reported/ Can not calculate", "Log (Effective diameter for ampacity (nm))": null, "Notes on diameter": null, "Category 2": "CNT", "Diameter Regime": "Not reported/Can not calculate", "Log (Probe separation for ampacity (microns))": "Not reported/Can not calculate", "Probe separation regime": "Not reported/Can not calculate"}
needs_review |  |  |  |  | Aligned Multiwall CNTs 2020 | CNT_or_CNT_hybrid | fiber_yarn | MWCNT | direct_spun_FCCVD | Compressed | alignment: Not Reported/ Can not calculate |  |  |  |  | Bulmer/James meta-analysis supporting workbook, Main sheet |  |  |  | extract_test_conditions;check_duplicate_or_multi_sample_group | rec_213fa692aee2 | 20210409_Metaanalysis_database.xlsx | Main | 1206 | 2020 Influence of transverse compression on axial electromechanical properties of carbon nanotube fibers | Aligned Multiwall CNTs 2020 | CNT_or_CNT_hybrid | fiber_yarn | MWCNT | direct_spun_FCCVD | Compressed | strict_candidate_missing_conditions | peer_reviewed_meta_analysis_record | secondary_meta_analysis_with_original_doi | Peer-reviewed meta-analysis workbook row with original DOI resolved by Crossref/OpenAlex; not re-extracted from the primary paper in this pipeline. | 10.1016/j.matdes.2019.108463 | 10.1016/j.matdes.2019.108463 |  | verified_crossref_openalex | Influence of transverse compression on axial electromechanical properties of carbon nanotube fibers | Yuanyuan Li et al. | Yuanyuan Li; Baozhong Sun; Subramani Sockalingam; Zhijuan Pan; Weibang Lu; Tsu-Wei Chou | Materials &amp; Design | 2020 | 2020-03-01 | 188, 108463 | 10.1016/j.matdes.2019.108463 | 9 | missing_conditions | 1 | Strict comparison candidate lacks structured metadata: condition_temperature_C, condition_atmosphere, gauge_length_mm, strain_rate_s_inv. |  |  |  | 28.35 | 2.835e-05 |  |  |  |  | 0.2012 | 0.2012 | 201200000 | raw_value_as_GPa |  |  | 0.07275701 | 72757005.3 | [18 empty] | alignment: Not Reported/ Can not calculate |  |  | Bulmer/James meta-analysis supporting workbook, Main sheet | 10.1002/adma.202008432 | A Meta-Analysis of Conductive and Strong Carbon Nanotube Materials | John S. Bulmer et al. | Advanced Materials | 2021 | 2020 Influence of transverse compression on axial electromechanical properties of carbon nanotube fibers | accepted | 1 |  |  | Bulmer/James CNT meta-analysis supporting workbook | peer_reviewed_meta_analysis_workbook | 10.1016/j.matdes.2019.108463 | Original DOI resolved from James/Bulmer workbook reference: 10.1016/j.matdes.2019.108463; compiled data source DOI: 10.1002/adma.202008432 | 4 | Aligned Multiwall CNTs |  | Influence of transverse compression on axial electromechanical properties of carbon nanotube fibers |  | Materials &amp; Design | 2020 |  |  |  | secondary_public_candidate | needs_primary_value_crosscheck | James_Bulmer_meta_analysis_workbook | 3 | {"Category": "Aligned Multiwall CNTs", "Conductivity (MSm-1)": "Not Reported/ Can not calculate", "Density (g cm-3)": "Not Reported/ Can not calculate", "Specific Conductivity (kS m2/kg)": "Not Reported/ Can not calculate", "Electrical Anisotropy": "Not Reported/ Can not calculate", "Alignment figure of merit": "Not Reported/ Can not calculate", "Alignment method": "Not Reported/ Can not calculate", "Alignment FWHM": "Not Reported/ Can not calculate", "FWHM type": "Not Reported/ Can not calculate", "Raman G:D": "Not Reported/ Can not calculate", "Raman wavelength": "Not Reported/ Can not calculate", "(10^-12)*G:D λ^4": null, "Doped or Acid Exposure (Yes/ No)": "No", "Tensile Strength (MPa)": 201.2, "Specific Strength (N/Tex)": "Not Reported/ Can not calculate", "Young's Modulus (GPa)": 0.0727570053002683, "Unnamed: 16": null, "Uber Parameter": "Not Reported/ Can not calculate", "Specific Uber Parameter": "Not Reported/ Can not calculate", "CNT Diameter (nm)": "Not Reported/ Can not calculate", "Plottable CNT Diameter (nm)": "Not Reported/ Can not calculate", "Date Entered and Checked ": 20201127, "Notes": null, "Year": 2020, "Production Process": "Floating Catalyst", "Post Process": "Compressed", "Intentionally added intercalation dope": null, "Host Conductivity (MSm-1)": null, "Sorted Status": "Unsorted", "Bulk Fiber Diameter (microns)": 28.35, "G Peak Position (cm-1)": "Not Reported/ Can not calculate", "Thermal Conductivity (W/(m K))": "Not Reported/ Can not calculate", "T Star (K)": "Not Reported/ Can not calculate", "R value at lowest temp": "Not Reported/ Can not calculate", "R value at 4.2 K": "Not Reported/ Can not calculate", "R value at 10 K": "Not Reported/ Can not calculate", "R value at 77 K": "Not Reported/ Can not calculate", "R value at 300 K": "Not Reported/ Can not calculate", "R(300K)/R(4.2K)": null, "R(300K)/R(10K)": null, "Reference": "2020 Influence of transverse compression on axial electromechanical properties of carbon nanotube fibers", "Unnamed: 41": null, "Unnamed: 42": null, "Unnamed: 43": null, "Unnamed: 44": null, "Unnamed: 45": 9, "Log Conductivity": null, "Log Density": null, "Log Specific Conductivity": null, "Log Tensile Strength": 2.30362797638389, "Log Specific Strength": null, "Log Youngs Modulus": -1.1381251849292553, "Log Raman G:D Ratio": null, "Log Raman (10^-12)*G:D λ^4": null, "Log CNT Diameter": null, "Log Fiber Diameter": 1.4525530632289254, "Log Thermal Conductivity": null, "Log (R(300K)/R(4.2))": null, "Log (R(300K)/R(10))": null, "Log Host Conductivity ": null, "Log Thermal Conductivity ": null, "Ampacity Measurement Config": null, "Medium 1": null, "Substrate": null, "Absolute I max (mA)": null, "Absolute J max (A/m2)": null, "Specific J max (mA/tex)": null, "Absolute J failure (A/m2": null, "Specific J failure (mA/tex)": null, "Breakdown Temp (oC)": null, "Medium 2": null, "Substrate 2": null, "Absolute I max (mA).1": null, "Absolute J max (A/m2).1": null, "Specific J max (mA/tex).1": null, "Absolute J failure (A/m2.1": null, "Specific J failure (mA/tex).1": null, "Probe separation for Electrical conductivity (microns)": null, "Probe separation for Ampacity (microns)": "Not Reported/ Can not calculate", "Notes on ampacity": null, "Substrate for ampacity (Yes/No)": null, "Notes on substrate ": null, "Log (Jmax in Air (A/m2))": null, "Log (Jmax in Vacuum(A/m2))": null, "Bulk fibre diameter (nm)": null, "Log (Bulk fibre diameter (nm))": null, "Effective diameter for ampacity (nm)": "Not Reported/ Can not calculate", "Log (Effective diameter for ampacity (nm))": null, "Notes on diameter": null, "Category 2": "CNT", "Diameter Regime": "Not reported/Can not calculate", "Log (Probe separation for ampacity (microns))": "Not reported/Can not calculate", "Probe separation regime": "Not reported/Can not calculate"}
needs_review |  |  |  |  | Aligned Multiwall CNTs 2020 | CNT_or_CNT_hybrid | fiber_yarn | MWCNT | direct_spun_FCCVD | Compressed | alignment: Not Reported/ Can not calculate |  |  |  |  | Bulmer/James meta-analysis supporting workbook, Main sheet |  |  |  | extract_test_conditions;check_duplicate_or_multi_sample_group | rec_5d1710ea671f | 20210409_Metaanalysis_database.xlsx | Main | 1207 | 2020 Influence of transverse compression on axial electromechanical properties of carbon nanotube fibers | Aligned Multiwall CNTs 2020 | CNT_or_CNT_hybrid | fiber_yarn | MWCNT | direct_spun_FCCVD | Compressed | strict_candidate_missing_conditions | peer_reviewed_meta_analysis_record | secondary_meta_analysis_with_original_doi | Peer-reviewed meta-analysis workbook row with original DOI resolved by Crossref/OpenAlex; not re-extracted from the primary paper in this pipeline. | 10.1016/j.matdes.2019.108463 | 10.1016/j.matdes.2019.108463 |  | verified_crossref_openalex | Influence of transverse compression on axial electromechanical properties of carbon nanotube fibers | Yuanyuan Li et al. | Yuanyuan Li; Baozhong Sun; Subramani Sockalingam; Zhijuan Pan; Weibang Lu; Tsu-Wei Chou | Materials &amp; Design | 2020 | 2020-03-01 | 188, 108463 | 10.1016/j.matdes.2019.108463 | 9 | missing_conditions | 1 | Strict comparison candidate lacks structured metadata: condition_temperature_C, condition_atmosphere, gauge_length_mm, strain_rate_s_inv. |  |  |  | 28.35 | 2.835e-05 |  |  |  |  | 0.20218 | 0.20218 | 202180000 | raw_value_as_GPa | [22 empty] | alignment: Not Reported/ Can not calculate |  |  | Bulmer/James meta-analysis supporting workbook, Main sheet | 10.1002/adma.202008432 | A Meta-Analysis of Conductive and Strong Carbon Nanotube Materials | John S. Bulmer et al. | Advanced Materials | 2021 | 2020 Influence of transverse compression on axial electromechanical properties of carbon nanotube fibers | accepted | 1 |  |  | Bulmer/James CNT meta-analysis supporting workbook | peer_reviewed_meta_analysis_workbook | 10.1016/j.matdes.2019.108463 | Original DOI resolved from James/Bulmer workbook reference: 10.1016/j.matdes.2019.108463; compiled data source DOI: 10.1002/adma.202008432 | 4 | Aligned Multiwall CNTs |  | Influence of transverse compression on axial electromechanical properties of carbon nanotube fibers |  | Materials &amp; Design | 2020 |  |  |  | secondary_public_candidate | needs_primary_value_crosscheck | James_Bulmer_meta_analysis_workbook | 3 | {"Category": "Aligned Multiwall CNTs", "Conductivity (MSm-1)": "Not Reported/ Can not calculate", "Density (g cm-3)": "Not Reported/ Can not calculate", "Specific Conductivity (kS m2/kg)": "Not Reported/ Can not calculate", "Electrical Anisotropy": "Not Reported/ Can not calculate", "Alignment figure of merit": "Not Reported/ Can not calculate", "Alignment method": "Not Reported/ Can not calculate", "Alignment FWHM": "Not Reported/ Can not calculate", "FWHM type": "Not Reported/ Can not calculate", "Raman G:D": "Not Reported/ Can not calculate", "Raman wavelength": "Not Reported/ Can not calculate", "(10^-12)*G:D λ^4": null, "Doped or Acid Exposure (Yes/ No)": "No", "Tensile Strength (MPa)": 202.18, "Specific Strength (N/Tex)": "Not Reported/ Can not calculate", "Young's Modulus (GPa)": "Not Reported/ Can not calculate", "Unnamed: 16": null, "Uber Parameter": "Not Reported/ Can not calculate", "Specific Uber Parameter": "Not Reported/ Can not calculate", "CNT Diameter (nm)": "Not Reported/ Can not calculate", "Plottable CNT Diameter (nm)": "Not Reported/ Can not calculate", "Date Entered and Checked ": 20201127, "Notes": null, "Year": 2020, "Production Process": "Floating Catalyst", "Post Process": "Compressed", "Intentionally added intercalation dope": null, "Host Conductivity (MSm-1)": null, "Sorted Status": "Unsorted", "Bulk Fiber Diameter (microns)": 28.35, "G Peak Position (cm-1)": "Not Reported/ Can not calculate", "Thermal Conductivity (W/(m K))": "Not Reported/ Can not calculate", "T Star (K)": "Not Reported/ Can not calculate", "R value at lowest temp": "Not Reported/ Can not calculate", "R value at 4.2 K": "Not Reported/ Can not calculate", "R value at 10 K": "Not Reported/ Can not calculate", "R value at 77 K": "Not Reported/ Can not calculate", "R value at 300 K": "Not Reported/ Can not calculate", "R(300K)/R(4.2K)": null, "R(300K)/R(10K)": null, "Reference": "2020 Influence of transverse compression on axial electromechanical properties of carbon nanotube fibers", "Unnamed: 41": null, "Unnamed: 42": null, "Unnamed: 43": null, "Unnamed: 44": null, "Unnamed: 45": 9, "Log Conductivity": null, "Log Density": null, "Log Specific Conductivity": null, "Log Tensile Strength": 2.3057381922083175, "Log Specific Strength": null, "Log Youngs Modulus": null, "Log Raman G:D Ratio": null, "Log Raman (10^-12)*G:D λ^4": null, "Log CNT Diameter": null, "Log Fiber Diameter": 1.4525530632289254, "Log Thermal Conductivity": null, "Log (R(300K)/R(4.2))": null, "Log (R(300K)/R(10))": null, "Log Host Conductivity ": null, "Log Thermal Conductivity ": null, "Ampacity Measurement Config": null, "Medium 1": null, "Substrate": null, "Absolute I max (mA)": null, "Absolute J max (A/m2)": null, "Specific J max (mA/tex)": null, "Absolute J failure (A/m2": null, "Specific J failure (mA/tex)": null, "Breakdown Temp (oC)": null, "Medium 2": null, "Substrate 2": null, "Absolute I max (mA).1": null, "Absolute J max (A/m2).1": null, "Specific J max (mA/tex).1": null, "Absolute J failure (A/m2.1": null, "Specific J failure (mA/tex).1": null, "Probe separation for Electrical conductivity (microns)": null, "Probe separation for Ampacity (microns)": "Not Reported/ Can not calculate", "Notes on ampacity": null, "Substrate for ampacity (Yes/No)": null, "Notes on substrate ": null, "Log (Jmax in Air (A/m2))": null, "Log (Jmax in Vacuum(A/m2))": null, "Bulk fibre diameter (nm)": null, "Log (Bulk fibre diameter (nm))": null, "Effective diameter for ampacity (nm)": "Not Reported/ Can not calculate", "Log (Effective diameter for ampacity (nm))": null, "Notes on diameter": null, "Category 2": "CNT", "Diameter Regime": "Not reported/Can not calculate", "Log (Probe separation for ampacity (microns))": "Not reported/Can not calculate", "Probe separation regime": "Not reported/Can not calculate"}
needs_review |  |  |  |  | Aligned Multiwall CNTs 2020 | CNT_or_CNT_hybrid | fiber_yarn | MWCNT | forest_drawn_or_VA_CNT | As-is | alignment: Not Reported/ Can not calculate |  |  |  |  | Bulmer/James meta-analysis supporting workbook, Main sheet |  |  |  | extract_test_conditions;check_duplicate_or_multi_sample_group | rec_bcd314233763 | 20210409_Metaanalysis_database.xlsx | Main | 1208 | 2020 Influence of transverse compression on axial electromechanical properties of carbon nanotube fibers | Aligned Multiwall CNTs 2020 | CNT_or_CNT_hybrid | fiber_yarn | MWCNT | forest_drawn_or_VA_CNT | As-is | strict_candidate_missing_conditions | peer_reviewed_meta_analysis_record | secondary_meta_analysis_with_original_doi | Peer-reviewed meta-analysis workbook row with original DOI resolved by Crossref/OpenAlex; not re-extracted from the primary paper in this pipeline. | 10.1016/j.matdes.2019.108463 | 10.1016/j.matdes.2019.108463 |  | verified_crossref_openalex | Influence of transverse compression on axial electromechanical properties of carbon nanotube fibers | Yuanyuan Li et al. | Yuanyuan Li; Baozhong Sun; Subramani Sockalingam; Zhijuan Pan; Weibang Lu; Tsu-Wei Chou | Materials &amp; Design | 2020 | 2020-03-01 | 188, 108463 | 10.1016/j.matdes.2019.108463 | 9 | missing_conditions | 1 | Strict comparison candidate lacks structured metadata: condition_temperature_C, condition_atmosphere, gauge_length_mm, strain_rate_s_inv. |  |  |  | 17.36 | 1.736e-05 |  |  |  |  | 0.67365 | 0.67365 | 673650000 | raw_value_as_GPa |  |  | 0.3177177 | 317717717.7 | [18 empty] | alignment: Not Reported/ Can not calculate |  |  | Bulmer/James meta-analysis supporting workbook, Main sheet | 10.1002/adma.202008432 | A Meta-Analysis of Conductive and Strong Carbon Nanotube Materials | John S. Bulmer et al. | Advanced Materials | 2021 | 2020 Influence of transverse compression on axial electromechanical properties of carbon nanotube fibers | accepted | 1 |  |  | Bulmer/James CNT meta-analysis supporting workbook | peer_reviewed_meta_analysis_workbook | 10.1016/j.matdes.2019.108463 | Original DOI resolved from James/Bulmer workbook reference: 10.1016/j.matdes.2019.108463; compiled data source DOI: 10.1002/adma.202008432 | 4 | Aligned Multiwall CNTs |  | Influence of transverse compression on axial electromechanical properties of carbon nanotube fibers |  | Materials &amp; Design | 2020 |  |  |  | secondary_public_candidate | needs_primary_value_crosscheck | James_Bulmer_meta_analysis_workbook | 3 | {"Category": "Aligned Multiwall CNTs", "Conductivity (MSm-1)": "Not Reported/ Can not calculate", "Density (g cm-3)": "Not Reported/ Can not calculate", "Specific Conductivity (kS m2/kg)": "Not Reported/ Can not calculate", "Electrical Anisotropy": "Not Reported/ Can not calculate", "Alignment figure of merit": "Not Reported/ Can not calculate", "Alignment method": "Not Reported/ Can not calculate", "Alignment FWHM": "Not Reported/ Can not calculate", "FWHM type": "Not Reported/ Can not calculate", "Raman G:D": "Not Reported/ Can not calculate", "Raman wavelength": "Not Reported/ Can not calculate", "(10^-12)*G:D λ^4": null, "Doped or Acid Exposure (Yes/ No)": "No", "Tensile Strength (MPa)": 673.65, "Specific Strength (N/Tex)": "Not Reported/ Can not calculate", "Young's Modulus (GPa)": 0.317717717717717, "Unnamed: 16": null, "Uber Parameter": "Not Reported/ Can not calculate", "Specific Uber Parameter": "Not Reported/ Can not calculate", "CNT Diameter (nm)": "Not Reported/ Can not calculate", "Plottable CNT Diameter (nm)": "Not Reported/ Can not calculate", "Date Entered and Checked ": 20201127, "Notes": null, "Year": 2020, "Production Process": "Forest derived", "Post Process": "As-is", "Intentionally added intercalation dope": null, "Host Conductivity (MSm-1)": null, "Sorted Status": "Unsorted", "Bulk Fiber Diameter (microns)": 17.36, "G Peak Position (cm-1)": "Not Reported/ Can not calculate", "Thermal Conductivity (W/(m K))": "Not Reported/ Can not calculate", "T Star (K)": "Not Reported/ Can not calculate", "R value at lowest temp": "Not Reported/ Can not calculate", "R value at 4.2 K": "Not Reported/ Can not calculate", "R value at 10 K": "Not Reported/ Can not calculate", "R value at 77 K": "Not Reported/ Can not calculate", "R value at 300 K": "Not Reported/ Can not calculate", "R(300K)/R(4.2K)": null, "R(300K)/R(10K)": null, "Reference": "2020 Influence of transverse compression on axial electromechanical properties of carbon nanotube fibers", "Unnamed: 41": null, "Unnamed: 42": null, "Unnamed: 43": null, "Unnamed: 44": null, "Unnamed: 45": 9, "Log Conductivity": null, "Log Density": null, "Log Specific Conductivity": null, "Log Tensile Strength": 2.828434314118396, "Log Specific Strength": null, "Log Youngs Modulus": -0.49795856580715386, "Log Raman G:D Ratio": null, "Log Raman (10^-12)*G:D λ^4": null, "Log CNT Diameter": null, "Log Fiber Diameter": 1.239549720840473, "Log Thermal Conductivity": null, "Log (R(300K)/R(4.2))": null, "Log (R(300K)/R(10))": null, "Log Host Conductivity ": null, "Log Thermal Conductivity ": null, "Ampacity Measurement Config": null, "Medium 1": null, "Substrate": null, "Absolute I max (mA)": null, "Absolute J max (A/m2)": null, "Specific J max (mA/tex)": null, "Absolute J failure (A/m2": null, "Specific J failure (mA/tex)": null, "Breakdown Temp (oC)": null, "Medium 2": null, "Substrate 2": null, "Absolute I max (mA).1": null, "Absolute J max (A/m2).1": null, "Specific J max (mA/tex).1": null, "Absolute J failure (A/m2.1": null, "Specific J failure (mA/tex).1": null, "Probe separation for Electrical conductivity (microns)": null, "Probe separation for Ampacity (microns)": "Not Reported/ Can not calculate", "Notes on ampacity": null, "Substrate for ampacity (Yes/No)": null, "Notes on substrate ": null, "Log (Jmax in Air (A/m2))": null, "Log (Jmax in Vacuum(A/m2))": null, "Bulk fibre diameter (nm)": null, "Log (Bulk fibre diameter (nm))": null, "Effective diameter for ampacity (nm)": "Not Reported/ Can not calculate", "Log (Effective diameter for ampacity (nm))": null, "Notes on diameter": null, "Category 2": "CNT", "Diameter Regime": "Not reported/Can not calculate", "Log (Probe separation for ampacity (microns))": "Not reported/Can not calculate", "Probe separation regime": "Not reported/Can not calculate"}
needs_review |  |  |  |  | Aligned Multiwall CNTs 2020 | CNT_or_CNT_hybrid | fiber_yarn | MWCNT | forest_drawn_or_VA_CNT | Compressed | alignment: Not Reported/ Can not calculate |  |  |  |  | Bulmer/James meta-analysis supporting workbook, Main sheet |  |  |  | extract_test_conditions;check_duplicate_or_multi_sample_group | rec_238e67f6c0f4 | 20210409_Metaanalysis_database.xlsx | Main | 1209 | 2020 Influence of transverse compression on axial electromechanical properties of carbon nanotube fibers | Aligned Multiwall CNTs 2020 | CNT_or_CNT_hybrid | fiber_yarn | MWCNT | forest_drawn_or_VA_CNT | Compressed | strict_candidate_missing_conditions | peer_reviewed_meta_analysis_record | secondary_meta_analysis_with_original_doi | Peer-reviewed meta-analysis workbook row with original DOI resolved by Crossref/OpenAlex; not re-extracted from the primary paper in this pipeline. | 10.1016/j.matdes.2019.108463 | 10.1016/j.matdes.2019.108463 |  | verified_crossref_openalex | Influence of transverse compression on axial electromechanical properties of carbon nanotube fibers | Yuanyuan Li et al. | Yuanyuan Li; Baozhong Sun; Subramani Sockalingam; Zhijuan Pan; Weibang Lu; Tsu-Wei Chou | Materials &amp; Design | 2020 | 2020-03-01 | 188, 108463 | 10.1016/j.matdes.2019.108463 | 9 | missing_conditions | 1 | Strict comparison candidate lacks structured metadata: condition_temperature_C, condition_atmosphere, gauge_length_mm, strain_rate_s_inv. |  |  |  | 17.36 | 1.736e-05 |  |  |  |  | 0.73252 | 0.73252 | 732520000 | raw_value_as_GPa |  |  | 0.372973 | 372972973.0 | [18 empty] | alignment: Not Reported/ Can not calculate |  |  | Bulmer/James meta-analysis supporting workbook, Main sheet | 10.1002/adma.202008432 | A Meta-Analysis of Conductive and Strong Carbon Nanotube Materials | John S. Bulmer et al. | Advanced Materials | 2021 | 2020 Influence of transverse compression on axial electromechanical properties of carbon nanotube fibers | accepted | 1 |  |  | Bulmer/James CNT meta-analysis supporting workbook | peer_reviewed_meta_analysis_workbook | 10.1016/j.matdes.2019.108463 | Original DOI resolved from James/Bulmer workbook reference: 10.1016/j.matdes.2019.108463; compiled data source DOI: 10.1002/adma.202008432 | 4 | Aligned Multiwall CNTs |  | Influence of transverse compression on axial electromechanical properties of carbon nanotube fibers |  | Materials &amp; Design | 2020 |  |  |  | secondary_public_candidate | needs_primary_value_crosscheck | James_Bulmer_meta_analysis_workbook | 3 | {"Category": "Aligned Multiwall CNTs", "Conductivity (MSm-1)": "Not Reported/ Can not calculate", "Density (g cm-3)": "Not Reported/ Can not calculate", "Specific Conductivity (kS m2/kg)": "Not Reported/ Can not calculate", "Electrical Anisotropy": "Not Reported/ Can not calculate", "Alignment figure of merit": "Not Reported/ Can not calculate", "Alignment method": "Not Reported/ Can not calculate", "Alignment FWHM": "Not Reported/ Can not calculate", "FWHM type": "Not Reported/ Can not calculate", "Raman G:D": "Not Reported/ Can not calculate", "Raman wavelength": "Not Reported/ Can not calculate", "(10^-12)*G:D λ^4": null, "Doped or Acid Exposure (Yes/ No)": "No", "Tensile Strength (MPa)": 732.52, "Specific Strength (N/Tex)": "Not Reported/ Can not calculate", "Young's Modulus (GPa)": 0.372972972972972, "Unnamed: 16": null, "Uber Parameter": "Not Reported/ Can not calculate", "Specific Uber Parameter": "Not Reported/ Can not calculate", "CNT Diameter (nm)": "Not Reported/ Can not calculate", "Plottable CNT Diameter (nm)": "Not Reported/ Can not calculate", "Date Entered and Checked ": 20201127, "Notes": null, "Year": 2020, "Production Process": "Forest derived", "Post Process": "Compressed", "Intentionally added intercalation dope": null, "Host Conductivity (MSm-1)": null, "Sorted Status": "Unsorted", "Bulk Fiber Diameter (microns)": 17.36, "G Peak Position (cm-1)": "Not Reported/ Can not calculate", "Thermal Conductivity (W/(m K))": "Not Reported/ Can not calculate", "T Star (K)": "Not Reported/ Can not calculate", "R value at lowest temp": "Not Reported/ Can not calculate", "R value at 4.2 K": "Not Reported/ Can not calculate", "R value at 10 K": "Not Reported/ Can not calculate", "R value at 77 K": "Not Reported/ Can not calculate", "R value at 300 K": "Not Reported/ Can not calculate", "R(300K)/R(4.2K)": null, "R(300K)/R(10K)": null, "Reference": "2020 Influence of transverse compression on axial electromechanical properties of carbon nanotube fibers", "Unnamed: 41": null, "Unnamed: 42": null, "Unnamed: 43": null, "Unnamed: 44": null, "Unnamed: 45": 9, "Log Conductivity": null, "Log Density": null, "Log Specific Conductivity": null, "Log Tensile Strength": 2.864819486734081, "Log Specific Strength": null, "Log Youngs Modulus": -0.4283226376657596, "Log Raman G:D Ratio": null, "Log Raman (10^-12)*G:D λ^4": null, "Log CNT Diameter": null, "Log Fiber Diameter": 1.239549720840473, "Log Thermal Conductivity": null, "Log (R(300K)/R(4.2))": null, "Log (R(300K)/R(10))": null, "Log Host Conductivity ": null, "Log Thermal Conductivity ": null, "Ampacity Measurement Config": null, "Medium 1": null, "Substrate": null, "Absolute I max (mA)": null, "Absolute J max (A/m2)": null, "Specific J max (mA/tex)": null, "Absolute J failure (A/m2": null, "Specific J failure (mA/tex)": null, "Breakdown Temp (oC)": null, "Medium 2": null, "Substrate 2": null, "Absolute I max (mA).1": null, "Absolute J max (A/m2).1": null, "Specific J max (mA/tex).1": null, "Absolute J failure (A/m2.1": null, "Specific J failure (mA/tex).1": null, "Probe separation for Electrical conductivity (microns)": null, "Probe separation for Ampacity (microns)": "Not Reported/ Can not calculate", "Notes on ampacity": null, "Substrate for ampacity (Yes/No)": null, "Notes on substrate ": null, "Log (Jmax in Air (A/m2))": null, "Log (Jmax in Vacuum(A/m2))": null, "Bulk fibre diameter (nm)": null, "Log (Bulk fibre diameter (nm))": null, "Effective diameter for ampacity (nm)": "Not Reported/ Can not calculate", "Log (Effective diameter for ampacity (nm))": null, "Notes on diameter": null, "Category 2": "CNT", "Diameter Regime": "Not reported/Can not calculate", "Log (Probe separation for ampacity (microns))": "Not reported/Can not calculate", "Probe separation regime": "Not reported/Can not calculate"}
needs_review |  |  |  |  | Aligned Multiwall CNTs 2020 | CNT_or_CNT_hybrid | fiber_yarn | MWCNT | forest_drawn_or_VA_CNT | Compressed | alignment: Not Reported/ Can not calculate |  |  |  |  | Bulmer/James meta-analysis supporting workbook, Main sheet |  |  |  | extract_test_conditions;check_duplicate_or_multi_sample_group | rec_60246287784b | 20210409_Metaanalysis_database.xlsx | Main | 1210 | 2020 Influence of transverse compression on axial electromechanical properties of carbon nanotube fibers | Aligned Multiwall CNTs 2020 | CNT_or_CNT_hybrid | fiber_yarn | MWCNT | forest_drawn_or_VA_CNT | Compressed | strict_candidate_missing_conditions | peer_reviewed_meta_analysis_record | secondary_meta_analysis_with_original_doi | Peer-reviewed meta-analysis workbook row with original DOI resolved by Crossref/OpenAlex; not re-extracted from the primary paper in this pipeline. | 10.1016/j.matdes.2019.108463 | 10.1016/j.matdes.2019.108463 |  | verified_crossref_openalex | Influence of transverse compression on axial electromechanical properties of carbon nanotube fibers | Yuanyuan Li et al. | Yuanyuan Li; Baozhong Sun; Subramani Sockalingam; Zhijuan Pan; Weibang Lu; Tsu-Wei Chou | Materials &amp; Design | 2020 | 2020-03-01 | 188, 108463 | 10.1016/j.matdes.2019.108463 | 9 | missing_conditions | 1 | Strict comparison candidate lacks structured metadata: condition_temperature_C, condition_atmosphere, gauge_length_mm, strain_rate_s_inv. |  |  |  | 17.36 | 1.736e-05 |  |  |  |  | 0.65054 | 0.65054 | 650540000 | raw_value_as_GPa |  |  | 0.3417417 | 341741741.7 | [18 empty] | alignment: Not Reported/ Can not calculate |  |  | Bulmer/James meta-analysis supporting workbook, Main sheet | 10.1002/adma.202008432 | A Meta-Analysis of Conductive and Strong Carbon Nanotube Materials | John S. Bulmer et al. | Advanced Materials | 2021 | 2020 Influence of transverse compression on axial electromechanical properties of carbon nanotube fibers | accepted | 1 |  |  | Bulmer/James CNT meta-analysis supporting workbook | peer_reviewed_meta_analysis_workbook | 10.1016/j.matdes.2019.108463 | Original DOI resolved from James/Bulmer workbook reference: 10.1016/j.matdes.2019.108463; compiled data source DOI: 10.1002/adma.202008432 | 4 | Aligned Multiwall CNTs |  | Influence of transverse compression on axial electromechanical properties of carbon nanotube fibers |  | Materials &amp; Design | 2020 |  |  |  | secondary_public_candidate | needs_primary_value_crosscheck | James_Bulmer_meta_analysis_workbook | 3 | {"Category": "Aligned Multiwall CNTs", "Conductivity (MSm-1)": "Not Reported/ Can not calculate", "Density (g cm-3)": "Not Reported/ Can not calculate", "Specific Conductivity (kS m2/kg)": "Not Reported/ Can not calculate", "Electrical Anisotropy": "Not Reported/ Can not calculate", "Alignment figure of merit": "Not Reported/ Can not calculate", "Alignment method": "Not Reported/ Can not calculate", "Alignment FWHM": "Not Reported/ Can not calculate", "FWHM type": "Not Reported/ Can not calculate", "Raman G:D": "Not Reported/ Can not calculate", "Raman wavelength": "Not Reported/ Can not calculate", "(10^-12)*G:D λ^4": null, "Doped or Acid Exposure (Yes/ No)": "No", "Tensile Strength (MPa)": 650.54, "Specific Strength (N/Tex)": "Not Reported/ Can not calculate", "Young's Modulus (GPa)": 0.341741741741741, "Unnamed: 16": null, "Uber Parameter": "Not Reported/ Can not calculate", "Specific Uber Parameter": "Not Reported/ Can not calculate", "CNT Diameter (nm)": "Not Reported/ Can not calculate", "Plottable CNT Diameter (nm)": "Not Reported/ Can not calculate", "Date Entered and Checked ": 20201127, "Notes": null, "Year": 2020, "Production Process": "Forest derived", "Post Process": "Compressed", "Intentionally added intercalation dope": null, "Host Conductivity (MSm-1)": null, "Sorted Status": "Unsorted", "Bulk Fiber Diameter (microns)": 17.36, "G Peak Position (cm-1)": "Not Reported/ Can not calculate", "Thermal Conductivity (W/(m K))": "Not Reported/ Can not calculate", "T Star (K)": "Not Reported/ Can not calculate", "R value at lowest temp": "Not Reported/ Can not calculate", "R value at 4.2 K": "Not Reported/ Can not calculate", "R value at 10 K": "Not Reported/ Can not calculate", "R value at 77 K": "Not Reported/ Can not calculate", "R value at 300 K": "Not Reported/ Can not calculate", "R(300K)/R(4.2K)": null, "R(300K)/R(10K)": null, "Reference": "2020 Influence of transverse compression on axial electromechanical properties of carbon nanotube fibers", "Unnamed: 41": null, "Unnamed: 42": null, "Unnamed: 43": null, "Unnamed: 44": null, "Unnamed: 45": 9, "Log Conductivity": null, "Log Density": null, "Log Specific Conductivity": null, "Log Tensile Strength": 2.813274005348324, "Log Specific Strength": null, "Log Youngs Modulus": -0.4663019714472685, "Log Raman G:D Ratio": null, "Log Raman (10^-12)*G:D λ^4": null, "Log CNT Diameter": null, "Log Fiber Diameter": 1.239549720840473, "Log Thermal Conductivity": null, "Log (R(300K)/R(4.2))": null, "Log (R(300K)/R(10))": null, "Log Host Conductivity ": null, "Log Thermal Conductivity ": null, "Ampacity Measurement Config": null, "Medium 1": null, "Substrate": null, "Absolute I max (mA)": null, "Absolute J max (A/m2)": null, "Specific J max (mA/tex)": null, "Absolute J failure (A/m2": null, "Specific J failure (mA/tex)": null, "Breakdown Temp (oC)": null, "Medium 2": null, "Substrate 2": null, "Absolute I max (mA).1": null, "Absolute J max (A/m2).1": null, "Specific J max (mA/tex).1": null, "Absolute J failure (A/m2.1": null, "Specific J failure (mA/tex).1": null, "Probe separation for Electrical conductivity (microns)": null, "Probe separation for Ampacity (microns)": "Not Reported/ Can not calculate", "Notes on ampacity": null, "Substrate for ampacity (Yes/No)": null, "Notes on substrate ": null, "Log (Jmax in Air (A/m2))": null, "Log (Jmax in Vacuum(A/m2))": null, "Bulk fibre diameter (nm)": null, "Log (Bulk fibre diameter (nm))": null, "Effective diameter for ampacity (nm)": "Not Reported/ Can not calculate", "Log (Effective diameter for ampacity (nm))": null, "Notes on diameter": null, "Category 2": "CNT", "Diameter Regime": "Not reported/Can not calculate", "Log (Probe separation for ampacity (microns))": "Not reported/Can not calculate", "Probe separation regime": "Not reported/Can not calculate"}
needs_review |  |  |  |  | Aligned Multiwall CNTs 2020 | CNT_or_CNT_hybrid | fiber_yarn | MWCNT | forest_drawn_or_VA_CNT | Compressed | alignment: Not Reported/ Can not calculate |  |  |  |  | Bulmer/James meta-analysis supporting workbook, Main sheet |  |  |  | extract_test_conditions;check_duplicate_or_multi_sample_group | rec_a9f581cb95ea | 20210409_Metaanalysis_database.xlsx | Main | 1211 | 2020 Influence of transverse compression on axial electromechanical properties of carbon nanotube fibers | Aligned Multiwall CNTs 2020 | CNT_or_CNT_hybrid | fiber_yarn | MWCNT | forest_drawn_or_VA_CNT | Compressed | strict_candidate_missing_conditions | peer_reviewed_meta_analysis_record | secondary_meta_analysis_with_original_doi | Peer-reviewed meta-analysis workbook row with original DOI resolved by Crossref/OpenAlex; not re-extracted from the primary paper in this pipeline. | 10.1016/j.matdes.2019.108463 | 10.1016/j.matdes.2019.108463 |  | verified_crossref_openalex | Influence of transverse compression on axial electromechanical properties of carbon nanotube fibers | Yuanyuan Li et al. | Yuanyuan Li; Baozhong Sun; Subramani Sockalingam; Zhijuan Pan; Weibang Lu; Tsu-Wei Chou | Materials &amp; Design | 2020 | 2020-03-01 | 188, 108463 | 10.1016/j.matdes.2019.108463 | 9 | missing_conditions | 1 | Strict comparison candidate lacks structured metadata: condition_temperature_C, condition_atmosphere, gauge_length_mm, strain_rate_s_inv. |  |  |  | 17.36 | 1.736e-05 |  |  |  |  | 0.56596 | 0.56596 | 565960000 | raw_value_as_GPa | [22 empty] | alignment: Not Reported/ Can not calculate |  |  | Bulmer/James meta-analysis supporting workbook, Main sheet | 10.1002/adma.202008432 | A Meta-Analysis of Conductive and Strong Carbon Nanotube Materials | John S. Bulmer et al. | Advanced Materials | 2021 | 2020 Influence of transverse compression on axial electromechanical properties of carbon nanotube fibers | accepted | 1 |  |  | Bulmer/James CNT meta-analysis supporting workbook | peer_reviewed_meta_analysis_workbook | 10.1016/j.matdes.2019.108463 | Original DOI resolved from James/Bulmer workbook reference: 10.1016/j.matdes.2019.108463; compiled data source DOI: 10.1002/adma.202008432 | 4 | Aligned Multiwall CNTs |  | Influence of transverse compression on axial electromechanical properties of carbon nanotube fibers |  | Materials &amp; Design | 2020 |  |  |  | secondary_public_candidate | needs_primary_value_crosscheck | James_Bulmer_meta_analysis_workbook | 3 | {"Category": "Aligned Multiwall CNTs", "Conductivity (MSm-1)": "Not Reported/ Can not calculate", "Density (g cm-3)": "Not Reported/ Can not calculate", "Specific Conductivity (kS m2/kg)": "Not Reported/ Can not calculate", "Electrical Anisotropy": "Not Reported/ Can not calculate", "Alignment figure of merit": "Not Reported/ Can not calculate", "Alignment method": "Not Reported/ Can not calculate", "Alignment FWHM": "Not Reported/ Can not calculate", "FWHM type": "Not Reported/ Can not calculate", "Raman G:D": "Not Reported/ Can not calculate", "Raman wavelength": "Not Reported/ Can not calculate", "(10^-12)*G:D λ^4": null, "Doped or Acid Exposure (Yes/ No)": "No", "Tensile Strength (MPa)": 565.96, "Specific Strength (N/Tex)": "Not Reported/ Can not calculate", "Young's Modulus (GPa)": "Not Reported/ Can not calculate", "Unnamed: 16": null, "Uber Parameter": "Not Reported/ Can not calculate", "Specific Uber Parameter": "Not Reported/ Can not calculate", "CNT Diameter (nm)": "Not Reported/ Can not calculate", "Plottable CNT Diameter (nm)": "Not Reported/ Can not calculate", "Date Entered and Checked ": 20201127, "Notes": null, "Year": 2020, "Production Process": "Forest derived", "Post Process": "Compressed", "Intentionally added intercalation dope": null, "Host Conductivity (MSm-1)": null, "Sorted Status": "Unsorted", "Bulk Fiber Diameter (microns)": 17.36, "G Peak Position (cm-1)": "Not Reported/ Can not calculate", "Thermal Conductivity (W/(m K))": "Not Reported/ Can not calculate", "T Star (K)": "Not Reported/ Can not calculate", "R value at lowest temp": "Not Reported/ Can not calculate", "R value at 4.2 K": "Not Reported/ Can not calculate", "R value at 10 K": "Not Reported/ Can not calculate", "R value at 77 K": "Not Reported/ Can not calculate", "R value at 300 K": "Not Reported/ Can not calculate", "R(300K)/R(4.2K)": null, "R(300K)/R(10K)": null, "Reference": "2020 Influence of transverse compression on axial electromechanical properties of carbon nanotube fibers", "Unnamed: 41": null, "Unnamed: 42": null, "Unnamed: 43": null, "Unnamed: 44": null, "Unnamed: 45": 9, "Log Conductivity": null, "Log Density": null, "Log Specific Conductivity": null, "Log Tensile Strength": 2.7527857379141567, "Log Specific Strength": null, "Log Youngs Modulus": null, "Log Raman G:D Ratio": null, "Log Raman (10^-12)*G:D λ^4": null, "Log CNT Diameter": null, "Log Fiber Diameter": 1.239549720840473, "Log Thermal Conductivity": null, "Log (R(300K)/R(4.2))": null, "Log (R(300K)/R(10))": null, "Log Host Conductivity ": null, "Log Thermal Conductivity ": null, "Ampacity Measurement Config": null, "Medium 1": null, "Substrate": null, "Absolute I max (mA)": null, "Absolute J max (A/m2)": null, "Specific J max (mA/tex)": null, "Absolute J failure (A/m2": null, "Specific J failure (mA/tex)": null, "Breakdown Temp (oC)": null, "Medium 2": null, "Substrate 2": null, "Absolute I max (mA).1": null, "Absolute J max (A/m2).1": null, "Specific J max (mA/tex).1": null, "Absolute J failure (A/m2.1": null, "Specific J failure (mA/tex).1": null, "Probe separation for Electrical conductivity (microns)": null, "Probe separation for Ampacity (microns)": "Not Reported/ Can not calculate", "Notes on ampacity": null, "Substrate for ampacity (Yes/No)": null, "Notes on substrate ": null, "Log (Jmax in Air (A/m2))": null, "Log (Jmax in Vacuum(A/m2))": null, "Bulk fibre diameter (nm)": null, "Log (Bulk fibre diameter (nm))": null, "Effective diameter for ampacity (nm)": "Not Reported/ Can not calculate", "Log (Effective diameter for ampacity (nm))": null, "Notes on diameter": null, "Category 2": "CNT", "Diameter Regime": "Not reported/Can not calculate", "Log (Probe separation for ampacity (microns))": "Not reported/Can not calculate", "Probe separation regime": "Not reported/Can not calculate"}
needs_review |  |  |  |  | Pristine | CNT_or_CNT_hybrid | fiber_yarn | MWCNT | forest_drawn_or_VA_CNT | heat_treated;As-is | alignment: Not Reported/ Can not calculate |  |  |  |  | Bulmer/James meta-analysis supporting workbook, Main sheet |  |  |  | extract_test_conditions;check_duplicate_or_multi_sample_group | rec_cfbf038a96b1 | 20210409_Metaanalysis_database.xlsx | Main | 1212 | 2020 Large improvement of CNT electrical conductivity by varying chemical doping and annealing treatment | Pristine | CNT_or_CNT_hybrid | fiber_yarn | MWCNT | forest_drawn_or_VA_CNT | heat_treated;As-is | strict_candidate_missing_conditions | peer_reviewed_meta_analysis_record | secondary_meta_analysis_with_original_doi | Peer-reviewed meta-analysis workbook row with original DOI resolved by Crossref/OpenAlex; not re-extracted from the primary paper in this pipeline. | 10.1016/j.carbon.2019.09.022 | 10.1016/j.carbon.2019.09.022 |  | verified_crossref_openalex | Large improvement of CNT yarn electrical conductivity by varying chemical doping and annealing treatment | Yoann Dini et al. | Yoann Dini; Denis Rouchon; Jérôme Faure-Vincent; Jean Dijon | Carbon | 2020 | 2020-01-01 | 156, 38-48 | 10.1016/j.carbon.2019.09.022 | 7 | missing_conditions | 1 | Strict comparison candidate lacks structured metadata: condition_temperature_C, condition_atmosphere, gauge_length_mm. | [22 empty] | 0.06246626 | 62466.26 |  |  |  |  | 1.58969804618117 | 1.589698 | [5 empty] | alignment: Not Reported/ Can not calculate |  |  | Bulmer/James meta-analysis supporting workbook, Main sheet | 10.1002/adma.202008432 | A Meta-Analysis of Conductive and Strong Carbon Nanotube Materials | John S. Bulmer et al. | Advanced Materials | 2021 | 2020 Large improvement of CNT electrical conductivity by varying chemical doping and annealing treatment | accepted | 1 |  |  | Bulmer/James CNT meta-analysis supporting workbook | peer_reviewed_meta_analysis_workbook | 10.1016/j.carbon.2019.09.022 | Original DOI resolved from James/Bulmer workbook reference: 10.1016/j.carbon.2019.09.022; compiled data source DOI: 10.1002/adma.202008432 | 4 | Aligned Multiwall CNTs |  | Large improvement of CNT yarn electrical conductivity by varying chemical doping and annealing treatment |  | Carbon | 2020 |  |  |  | secondary_public_candidate | needs_primary_value_crosscheck | James_Bulmer_meta_analysis_workbook | 3 | {"Category": "Aligned Multiwall CNTs", "Conductivity (MSm-1)": 0.06246626443882054, "Density (g cm-3)": "Not Reported/ Can not calculate", "Specific Conductivity (kS m2/kg)": "Not Reported/ Can not calculate", "Electrical Anisotropy": "Not Reported/ Can not calculate", "Alignment figure of merit": "Not Reported/ Can not calculate", "Alignment method": "Not Reported/ Can not calculate", "Alignment FWHM": "Not Reported/ Can not calculate", "FWHM type": "Not Reported/ Can not calculate", "Raman G:D": 1.58969804618117, "Raman wavelength": 532, "(10^-12)*G:D λ^4": 0.12733892219452914, "Doped or Acid Exposure (Yes/ No)": "No", "Tensile Strength (MPa)": "Not Reported/ Can not calculate", "Specific Strength (N/Tex)": "Not Reported/ Can not calculate", "Young's Modulus (GPa)": "Not Reported/ Can not calculate", "Unnamed: 16": null, "Uber Parameter": "Not Reported/ Can not calculate", "Specific Uber Parameter": "Not Reported/ Can not calculate", "CNT Diameter (nm)": 7, "Plottable CNT Diameter (nm)": 7, "Date Entered and Checked ": 20200508, "Notes": "Pristine", "Year": 2020, "Production Process": "Forest derived", "Post Process": "As-is", "Intentionally added intercalation dope": null, "Host Conductivity (MSm-1)": null, "Sorted Status": "Unsorted", "Bulk Fiber Diameter (microns)": "Not Reported/ Can not calculate", "G Peak Position (cm-1)": 1580.9, "Thermal Conductivity (W/(m K))": "Not Reported/ Can not calculate", "T Star (K)": "Not Reported/ Can not calculate", "R value at lowest temp": 2.32796067672611, "R value at 4.2 K": 2.22589653145208, "R value at 10 K": 1.97073616826703, "R value at 77 K": 1.30731922398588, "R value at 300 K": 1.00112678816382, "R(300K)/R(4.2K)": 0.44976339826125133, "R(300K)/R(10K)": 0.5079963539940318, "Reference": "2020 Large improvement of CNT electrical conductivity by varying chemical doping and annealing treatment ", "Unnamed: 41": null, "Unnamed: 42": null, "Unnamed: 43": null, "Unnamed: 44": null, "Unnamed: 45": 7, "Log Conductivity": -1.2043544646336946, "Log Density": null, "Log Specific Conductivity": null, "Log Tensile Strength": null, "Log Specific Strength": null, "Log Youngs Modulus": null, "Log Raman G:D Ratio": 0.20131464046456513, "Log Raman (10^-12)*G:D λ^4": -0.8950388303552421, "Log CNT Diameter": 0.8450980400142568, "Log Fiber Diameter": null, "Log Thermal Conductivity": null, "Log (R(300K)/R(4.2))": -0.34701589034092567, "Log (R(300K)/R(10))": -0.29413940473567785, "Log Host Conductivity ": null, "Log Thermal Conductivity ": null, "Ampacity Measurement Config": null, "Medium 1": null, "Substrate": null, "Absolute I max (mA)": null, "Absolute J max (A/m2)": null, "Specific J max (mA/tex)": null, "Absolute J failure (A/m2": null, "Specific J failure (mA/tex)": null, "Breakdown Temp (oC)": null, "Medium 2": null, "Substrate 2": null, "Absolute I max (mA).1": null, "Absolute J max (A/m2).1": null, "Specific J max (mA/tex).1": null, "Absolute J failure (A/m2.1": null, "Specific J failure (mA/tex).1": null, "Probe separation for Electrical conductivity (microns)": null, "Probe separation for Ampacity (microns)": "Not Reported/ Can not calculate", "Notes on ampacity": null, "Substrate for ampacity (Yes/No)": "Not Reported/ Can not calculate", "Notes on substrate ": null, "Log (Jmax in Air (A/m2))": "Not Reported/ Can not calculate", "Log (Jmax in Vacuum(A/m2))": "Not Reported/ Can not calculate", "Bulk fibre diameter (nm)": null, "Log (Bulk fibre diameter (nm))": null, "Effective diameter for ampacity (nm)": 7, "Log (Effective diameter for ampacity (nm))": 0.8450980400142568, "Notes on diameter": null, "Category 2": "CNT", "Diameter Regime": "sub-micron", "Log (Probe separation for ampacity (microns))": "Not reported/Can not calculate", "Probe separation regime": "Not reported/Can not calculate"}
needs_review |  |  |  |  | 2010C for 8 hours | CNT_or_CNT_hybrid | fiber_yarn | MWCNT | forest_drawn_or_VA_CNT | heat_treated;Annealed | alignment: Not Reported/ Can not calculate |  |  |  |  | Bulmer/James meta-analysis supporting workbook, Main sheet |  |  |  | extract_test_conditions;check_duplicate_or_multi_sample_group | rec_e7ce92dd0efc | 20210409_Metaanalysis_database.xlsx | Main | 1213 | 2020 Large improvement of CNT electrical conductivity by varying chemical doping and annealing treatment | 2010C for 8 hours | CNT_or_CNT_hybrid | fiber_yarn | MWCNT | forest_drawn_or_VA_CNT | heat_treated;Annealed | strict_candidate_missing_conditions | peer_reviewed_meta_analysis_record | secondary_meta_analysis_with_original_doi | Peer-reviewed meta-analysis workbook row with original DOI resolved by Crossref/OpenAlex; not re-extracted from the primary paper in this pipeline. | 10.1016/j.carbon.2019.09.022 | 10.1016/j.carbon.2019.09.022 |  | verified_crossref_openalex | Large improvement of CNT yarn electrical conductivity by varying chemical doping and annealing treatment | Yoann Dini et al. | Yoann Dini; Denis Rouchon; Jérôme Faure-Vincent; Jean Dijon | Carbon | 2020 | 2020-01-01 | 156, 38-48 | 10.1016/j.carbon.2019.09.022 | 7 | missing_conditions | 1 | Strict comparison candidate lacks structured metadata: condition_temperature_C, condition_atmosphere, gauge_length_mm. | [22 empty] | 0.07117548 | 71175.48 |  |  |  |  | 4.20071047957371 | 4.20071 | [5 empty] | alignment: Not Reported/ Can not calculate |  |  | Bulmer/James meta-analysis supporting workbook, Main sheet | 10.1002/adma.202008432 | A Meta-Analysis of Conductive and Strong Carbon Nanotube Materials | John S. Bulmer et al. | Advanced Materials | 2021 | 2020 Large improvement of CNT electrical conductivity by varying chemical doping and annealing treatment | accepted | 1 |  |  | Bulmer/James CNT meta-analysis supporting workbook | peer_reviewed_meta_analysis_workbook | 10.1016/j.carbon.2019.09.022 | Original DOI resolved from James/Bulmer workbook reference: 10.1016/j.carbon.2019.09.022; compiled data source DOI: 10.1002/adma.202008432 | 4 | Aligned Multiwall CNTs |  | Large improvement of CNT yarn electrical conductivity by varying chemical doping and annealing treatment |  | Carbon | 2020 |  |  |  | secondary_public_candidate | needs_primary_value_crosscheck | James_Bulmer_meta_analysis_workbook | 3 | {"Category": "Aligned Multiwall CNTs", "Conductivity (MSm-1)": 0.0711754837342958, "Density (g cm-3)": "Not Reported/ Can not calculate", "Specific Conductivity (kS m2/kg)": "Not Reported/ Can not calculate", "Electrical Anisotropy": "Not Reported/ Can not calculate", "Alignment figure of merit": "Not Reported/ Can not calculate", "Alignment method": "Not Reported/ Can not calculate", "Alignment FWHM": "Not Reported/ Can not calculate", "FWHM type": "Not Reported/ Can not calculate", "Raman G:D": 4.20071047957371, "Raman wavelength": 532, "(10^-12)*G:D λ^4": 0.33648776646934264, "Doped or Acid Exposure (Yes/ No)": "No", "Tensile Strength (MPa)": "Not Reported/ Can not calculate", "Specific Strength (N/Tex)": "Not Reported/ Can not calculate", "Young's Modulus (GPa)": "Not Reported/ Can not calculate", "Unnamed: 16": null, "Uber Parameter": "Not Reported/ Can not calculate", "Specific Uber Parameter": "Not Reported/ Can not calculate", "CNT Diameter (nm)": 7, "Plottable CNT Diameter (nm)": 7, "Date Entered and Checked ": 20200508, "Notes": "2010C for 8 hours", "Year": 2020, "Production Process": "Forest derived", "Post Process": "Annealed", "Intentionally added intercalation dope": null, "Host Conductivity (MSm-1)": null, "Sorted Status": "Unsorted", "Bulk Fiber Diameter (microns)": "Not Reported/ Can not calculate", "G Peak Position (cm-1)": 1580.5, "Thermal Conductivity (W/(m K))": "Not Reported/ Can not calculate", "T Star (K)": "Not Reported/ Can not calculate", "R value at lowest temp": "Not Reported/ Can not calculate", "R value at 4.2 K": "Not Reported/ Can not calculate", "R value at 10 K": "Not Reported/ Can not calculate", "R value at 77 K": "Not Reported/ Can not calculate", "R value at 300 K": "Not Reported/ Can not calculate", "R(300K)/R(4.2K)": null, "R(300K)/R(10K)": null, "Reference": "2020 Large improvement of CNT electrical conductivity by varying chemical doping and annealing treatment ", "Unnamed: 41": null, "Unnamed: 42": null, "Unnamed: 43": null, "Unnamed: 44": null, "Unnamed: 45": 7, "Log Conductivity": -1.1476695725488124, "Log Density": null, "Log Specific Conductivity": null, "Log Tensile Strength": null, "Log Specific Strength": null, "Log Youngs Modulus": null, "Log Raman G:D Ratio": 0.6233227502224838, "Log Raman (10^-12)*G:D λ^4": -0.4730307205973233, "Log CNT Diameter": 0.8450980400142568, "Log Fiber Diameter": null, "Log Thermal Conductivity": null, "Log (R(300K)/R(4.2))": null, "Log (R(300K)/R(10))": null, "Log Host Conductivity ": null, "Log Thermal Conductivity ": null, "Ampacity Measurement Config": null, "Medium 1": null, "Substrate": null, "Absolute I max (mA)": null, "Absolute J max (A/m2)": null, "Specific J max (mA/tex)": null, "Absolute J failure (A/m2": null, "Specific J failure (mA/tex)": null, "Breakdown Temp (oC)": null, "Medium 2": null, "Substrate 2": null, "Absolute I max (mA).1": null, "Absolute J max (A/m2).1": null, "Specific J max (mA/tex).1": null, "Absolute J failure (A/m2.1": null, "Specific J failure (mA/tex).1": null, "Probe separation for Electrical conductivity (microns)": null, "Probe separation for Ampacity (microns)": "Not Reported/ Can not calculate", "Notes on ampacity": null, "Substrate for ampacity (Yes/No)": "Not Reported/ Can not calculate", "Notes on substrate ": null, "Log (Jmax in Air (A/m2))": "Not Reported/ Can not calculate", "Log (Jmax in Vacuum(A/m2))": "Not Reported/ Can not calculate", "Bulk fibre diameter (nm)": null, "Log (Bulk fibre diameter (nm))": null, "Effective diameter for ampacity (nm)": 7, "Log (Effective diameter for ampacity (nm))": 0.8450980400142568, "Notes on diameter": null, "Category 2": "CNT", "Diameter Regime": "sub-micron", "Log (Probe separation for ampacity (microns))": "Not reported/Can not calculate", "Probe separation regime": "Not reported/Can not calculate"}
needs_review |  |  |  |  | Aligned Multiwall CNTs 2020 | CNT_or_CNT_hybrid | fiber_yarn | MWCNT | forest_drawn_or_VA_CNT | heat_treated;Annealed | alignment: Not Reported/ Can not calculate |  |  |  |  | Bulmer/James meta-analysis supporting workbook, Main sheet |  |  |  | extract_test_conditions;check_duplicate_or_multi_sample_group | rec_e6d95e2b5e72 | 20210409_Metaanalysis_database.xlsx | Main | 1214 | 2020 Large improvement of CNT electrical conductivity by varying chemical doping and annealing treatment | Aligned Multiwall CNTs 2020 | CNT_or_CNT_hybrid | fiber_yarn | MWCNT | forest_drawn_or_VA_CNT | heat_treated;Annealed | strict_candidate_missing_conditions | peer_reviewed_meta_analysis_record | secondary_meta_analysis_with_original_doi | Peer-reviewed meta-analysis workbook row with original DOI resolved by Crossref/OpenAlex; not re-extracted from the primary paper in this pipeline. | 10.1016/j.carbon.2019.09.022 | 10.1016/j.carbon.2019.09.022 |  | verified_crossref_openalex | Large improvement of CNT yarn electrical conductivity by varying chemical doping and annealing treatment | Yoann Dini et al. | Yoann Dini; Denis Rouchon; Jérôme Faure-Vincent; Jean Dijon | Carbon | 2020 | 2020-01-01 | 156, 38-48 | 10.1016/j.carbon.2019.09.022 | 7 | missing_conditions | 1 | Strict comparison candidate lacks structured metadata: condition_temperature_C, condition_atmosphere, gauge_length_mm. | [22 empty] | 0.08289593 | 82895.93 |  |  |  |  | 6.70515097690941 | 6.705151 | [5 empty] | alignment: Not Reported/ Can not calculate |  |  | Bulmer/James meta-analysis supporting workbook, Main sheet | 10.1002/adma.202008432 | A Meta-Analysis of Conductive and Strong Carbon Nanotube Materials | John S. Bulmer et al. | Advanced Materials | 2021 | 2020 Large improvement of CNT electrical conductivity by varying chemical doping and annealing treatment | accepted | 1 |  |  | Bulmer/James CNT meta-analysis supporting workbook | peer_reviewed_meta_analysis_workbook | 10.1016/j.carbon.2019.09.022 | Original DOI resolved from James/Bulmer workbook reference: 10.1016/j.carbon.2019.09.022; compiled data source DOI: 10.1002/adma.202008432 | 4 | Aligned Multiwall CNTs |  | Large improvement of CNT yarn electrical conductivity by varying chemical doping and annealing treatment |  | Carbon | 2020 |  |  |  | secondary_public_candidate | needs_primary_value_crosscheck | James_Bulmer_meta_analysis_workbook | 3 | {"Category": "Aligned Multiwall CNTs", "Conductivity (MSm-1)": 0.08289592544102306, "Density (g cm-3)": "Not Reported/ Can not calculate", "Specific Conductivity (kS m2/kg)": "Not Reported/ Can not calculate", "Electrical Anisotropy": "Not Reported/ Can not calculate", "Alignment figure of merit": "Not Reported/ Can not calculate", "Alignment method": "Not Reported/ Can not calculate", "Alignment FWHM": "Not Reported/ Can not calculate", "FWHM type": "Not Reported/ Can not calculate", "Raman G:D": 6.70515097690941, "Raman wavelength": 532, "(10^-12)*G:D λ^4": 0.537099923222735, "Doped or Acid Exposure (Yes/ No)": "No", "Tensile Strength (MPa)": "Not Reported/ Can not calculate", "Specific Strength (N/Tex)": "Not Reported/ Can not calculate", "Young's Modulus (GPa)": "Not Reported/ Can not calculate", "Unnamed: 16": null, "Uber Parameter": "Not Reported/ Can not calculate", "Specific Uber Parameter": "Not Reported/ Can not calculate", "CNT Diameter (nm)": 7, "Plottable CNT Diameter (nm)": 7, "Date Entered and Checked ": 20200508, "Notes": null, "Year": 2020, "Production Process": "Forest derived", "Post Process": "Annealed", "Intentionally added intercalation dope": null, "Host Conductivity (MSm-1)": null, "Sorted Status": "Unsorted", "Bulk Fiber Diameter (microns)": "Not Reported/ Can not calculate", "G Peak Position (cm-1)": "Not Reported/ Can not calculate", "Thermal Conductivity (W/(m K))": "Not Reported/ Can not calculate", "T Star (K)": "Not Reported/ Can not calculate", "R value at lowest temp": "Not Reported/ Can not calculate", "R value at 4.2 K": "Not Reported/ Can not calculate", "R value at 10 K": "Not Reported/ Can not calculate", "R value at 77 K": "Not Reported/ Can not calculate", "R value at 300 K": "Not Reported/ Can not calculate", "R(300K)/R(4.2K)": null, "R(300K)/R(10K)": null, "Reference": "2020 Large improvement of CNT electrical conductivity by varying chemical doping and annealing treatment ", "Unnamed: 41": null, "Unnamed: 42": null, "Unnamed: 43": null, "Unnamed: 44": null, "Unnamed: 45": 7, "Log Conductivity": -1.0814668156737126, "Log Density": null, "Log Specific Conductivity": null, "Log Tensile Strength": null, "Log Specific Strength": null, "Log Youngs Modulus": null, "Log Raman G:D Ratio": 0.8264085611138605, "Log Raman (10^-12)*G:D λ^4": -0.2699449097059467, "Log CNT Diameter": 0.8450980400142568, "Log Fiber Diameter": null, "Log Thermal Conductivity": null, "Log (R(300K)/R(4.2))": null, "Log (R(300K)/R(10))": null, "Log Host Conductivity ": null, "Log Thermal Conductivity ": null, "Ampacity Measurement Config": null, "Medium 1": null, "Substrate": null, "Absolute I max (mA)": null, "Absolute J max (A/m2)": null, "Specific J max (mA/tex)": null, "Absolute J failure (A/m2": null, "Specific J failure (mA/tex)": null, "Breakdown Temp (oC)": null, "Medium 2": null, "Substrate 2": null, "Absolute I max (mA).1": null, "Absolute J max (A/m2).1": null, "Specific J max (mA/tex).1": null, "Absolute J failure (A/m2.1": null, "Specific J failure (mA/tex).1": null, "Probe separation for Electrical conductivity (microns)": null, "Probe separation for Ampacity (microns)": "Not Reported/ Can not calculate", "Notes on ampacity": null, "Substrate for ampacity (Yes/No)": "Not Reported/ Can not calculate", "Notes on substrate ": null, "Log (Jmax in Air (A/m2))": "Not Reported/ Can not calculate", "Log (Jmax in Vacuum(A/m2))": "Not Reported/ Can not calculate", "Bulk fibre diameter (nm)": null, "Log (Bulk fibre diameter (nm))": null, "Effective diameter for ampacity (nm)": 7, "Log (Effective diameter for ampacity (nm))": 0.8450980400142568, "Notes on diameter": null, "Category 2": "CNT", "Diameter Regime": "sub-micron", "Log (Probe separation for ampacity (microns))": "Not reported/Can not calculate", "Probe separation regime": "Not reported/Can not calculate"}
needs_review |  |  |  |  | 2010C for 72 hours | CNT_or_CNT_hybrid | fiber_yarn | MWCNT | forest_drawn_or_VA_CNT | heat_treated;Annealed | alignment: Not Reported/ Can not calculate |  |  |  |  | Bulmer/James meta-analysis supporting workbook, Main sheet |  |  |  | extract_test_conditions;check_duplicate_or_multi_sample_group | rec_05508e0d457d | 20210409_Metaanalysis_database.xlsx | Main | 1215 | 2020 Large improvement of CNT electrical conductivity by varying chemical doping and annealing treatment | 2010C for 72 hours | CNT_or_CNT_hybrid | fiber_yarn | MWCNT | forest_drawn_or_VA_CNT | heat_treated;Annealed | strict_candidate_missing_conditions | peer_reviewed_meta_analysis_record | secondary_meta_analysis_with_original_doi | Peer-reviewed meta-analysis workbook row with original DOI resolved by Crossref/OpenAlex; not re-extracted from the primary paper in this pipeline. | 10.1016/j.carbon.2019.09.022 | 10.1016/j.carbon.2019.09.022 |  | verified_crossref_openalex | Large improvement of CNT yarn electrical conductivity by varying chemical doping and annealing treatment | Yoann Dini et al. | Yoann Dini; Denis Rouchon; Jérôme Faure-Vincent; Jean Dijon | Carbon | 2020 | 2020-01-01 | 156, 38-48 | 10.1016/j.carbon.2019.09.022 | 7 | missing_conditions | 1 | Strict comparison candidate lacks structured metadata: condition_temperature_C, condition_atmosphere, gauge_length_mm. | [22 empty] | 0.09029945 | 90299.45 |  |  |  |  | 8.73001776198934 | 8.730018 | [5 empty] | alignment: Not Reported/ Can not calculate |  |  | Bulmer/James meta-analysis supporting workbook, Main sheet | 10.1002/adma.202008432 | A Meta-Analysis of Conductive and Strong Carbon Nanotube Materials | John S. Bulmer et al. | Advanced Materials | 2021 | 2020 Large improvement of CNT electrical conductivity by varying chemical doping and annealing treatment | accepted | 1 |  |  | Bulmer/James CNT meta-analysis supporting workbook | peer_reviewed_meta_analysis_workbook | 10.1016/j.carbon.2019.09.022 | Original DOI resolved from James/Bulmer workbook reference: 10.1016/j.carbon.2019.09.022; compiled data source DOI: 10.1002/adma.202008432 | 4 | Aligned Multiwall CNTs |  | Large improvement of CNT yarn electrical conductivity by varying chemical doping and annealing treatment |  | Carbon | 2020 |  |  |  | secondary_public_candidate | needs_primary_value_crosscheck | James_Bulmer_meta_analysis_workbook | 3 | {"Category": "Aligned Multiwall CNTs", "Conductivity (MSm-1)": 0.09029945207379722, "Density (g cm-3)": "Not Reported/ Can not calculate", "Specific Conductivity (kS m2/kg)": "Not Reported/ Can not calculate", "Electrical Anisotropy": "Not Reported/ Can not calculate", "Alignment figure of merit": "Not Reported/ Can not calculate", "Alignment method": "Not Reported/ Can not calculate", "Alignment FWHM": "Not Reported/ Can not calculate", "FWHM type": "Not Reported/ Can not calculate", "Raman G:D": 8.73001776198934, "Raman wavelength": 532, "(10^-12)*G:D λ^4": 0.6992969861297332, "Doped or Acid Exposure (Yes/ No)": "No", "Tensile Strength (MPa)": "Not Reported/ Can not calculate", "Specific Strength (N/Tex)": "Not Reported/ Can not calculate", "Young's Modulus (GPa)": "Not Reported/ Can not calculate", "Unnamed: 16": null, "Uber Parameter": "Not Reported/ Can not calculate", "Specific Uber Parameter": "Not Reported/ Can not calculate", "CNT Diameter (nm)": 7, "Plottable CNT Diameter (nm)": 7, "Date Entered and Checked ": 20200508, "Notes": "2010C for 72 hours", "Year": 2020, "Production Process": "Forest derived", "Post Process": "Annealed", "Intentionally added intercalation dope": null, "Host Conductivity (MSm-1)": null, "Sorted Status": "Unsorted", "Bulk Fiber Diameter (microns)": "Not Reported/ Can not calculate", "G Peak Position (cm-1)": 1580.2, "Thermal Conductivity (W/(m K))": "Not Reported/ Can not calculate", "T Star (K)": "Not Reported/ Can not calculate", "R value at lowest temp": 4.6499199817101, "R value at 4.2 K": 3.90995492847344, "R value at 10 K": 3.14447383891828, "R value at 77 K": 1.91970409563002, "R value at 300 K": 1.00112678816382, "R(300K)/R(4.2K)": 0.25604560831975853, "R(300K)/R(10K)": 0.3183765677338929, "Reference": "2020 Large improvement of CNT electrical conductivity by varying chemical doping and annealing treatment ", "Unnamed: 41": null, "Unnamed: 42": null, "Unnamed: 43": null, "Unnamed: 44": null, "Unnamed: 45": 7, "Log Conductivity": -1.0443148849251245, "Log Density": null, "Log Specific Conductivity": null, "Log Tensile Strength": null, "Log Specific Strength": null, "Log Youngs Modulus": null, "Log Raman G:D Ratio": 0.941015127316808, "Log Raman (10^-12)*G:D λ^4": -0.15533834350299927, "Log CNT Diameter": 0.8450980400142568, "Log Fiber Diameter": null, "Log Thermal Conductivity": null, "Log (R(300K)/R(4.2))": -0.5916826687608558, "Log (R(300K)/R(10))": -0.49705890349200355, "Log Host Conductivity ": null, "Log Thermal Conductivity ": null, "Ampacity Measurement Config": null, "Medium 1": null, "Substrate": null, "Absolute I max (mA)": null, "Absolute J max (A/m2)": null, "Specific J max (mA/tex)": null, "Absolute J failure (A/m2": null, "Specific J failure (mA/tex)": null, "Breakdown Temp (oC)": null, "Medium 2": null, "Substrate 2": null, "Absolute I max (mA).1": null, "Absolute J max (A/m2).1": null, "Specific J max (mA/tex).1": null, "Absolute J failure (A/m2.1": null, "Specific J failure (mA/tex).1": null, "Probe separation for Electrical conductivity (microns)": null, "Probe separation for Ampacity (microns)": "Not Reported/ Can not calculate", "Notes on ampacity": null, "Substrate for ampacity (Yes/No)": "Not Reported/ Can not calculate", "Notes on substrate ": null, "Log (Jmax in Air (A/m2))": "Not Reported/ Can not calculate", "Log (Jmax in Vacuum(A/m2))": "Not Reported/ Can not calculate", "Bulk fibre diameter (nm)": null, "Log (Bulk fibre diameter (nm))": null, "Effective diameter for ampacity (nm)": 7, "Log (Effective diameter for ampacity (nm))": 0.8450980400142568, "Notes on diameter": null, "Category 2": "CNT", "Diameter Regime": "sub-micron", "Log (Probe separation for ampacity (microns))": "Not reported/Can not calculate", "Probe separation regime": "Not reported/Can not calculate"}
needs_review |  |  |  |  | 2440 for 2.25 hours | CNT_or_CNT_hybrid | fiber_yarn | MWCNT | forest_drawn_or_VA_CNT | heat_treated;Annealed | alignment: Not Reported/ Can not calculate |  |  |  |  | Bulmer/James meta-analysis supporting workbook, Main sheet |  |  |  | extract_test_conditions;check_duplicate_or_multi_sample_group | rec_ddb73d9833ec | 20210409_Metaanalysis_database.xlsx | Main | 1216 | 2020 Large improvement of CNT electrical conductivity by varying chemical doping and annealing treatment | 2440 for 2.25 hours | CNT_or_CNT_hybrid | fiber_yarn | MWCNT | forest_drawn_or_VA_CNT | heat_treated;Annealed | strict_candidate_missing_conditions | peer_reviewed_meta_analysis_record | secondary_meta_analysis_with_original_doi | Peer-reviewed meta-analysis workbook row with original DOI resolved by Crossref/OpenAlex; not re-extracted from the primary paper in this pipeline. | 10.1016/j.carbon.2019.09.022 | 10.1016/j.carbon.2019.09.022 |  | verified_crossref_openalex | Large improvement of CNT yarn electrical conductivity by varying chemical doping and annealing treatment | Yoann Dini et al. | Yoann Dini; Denis Rouchon; Jérôme Faure-Vincent; Jean Dijon | Carbon | 2020 | 2020-01-01 | 156, 38-48 | 10.1016/j.carbon.2019.09.022 | 7 | missing_conditions | 1 | Strict comparison candidate lacks structured metadata: condition_temperature_C, condition_atmosphere, gauge_length_mm. | [22 empty] | 0.1147549 | 114754.9 |  |  |  |  | 12.1225577264653 | 12.12256 | [5 empty] | alignment: Not Reported/ Can not calculate |  |  | Bulmer/James meta-analysis supporting workbook, Main sheet | 10.1002/adma.202008432 | A Meta-Analysis of Conductive and Strong Carbon Nanotube Materials | John S. Bulmer et al. | Advanced Materials | 2021 | 2020 Large improvement of CNT electrical conductivity by varying chemical doping and annealing treatment | accepted | 1 |  |  | Bulmer/James CNT meta-analysis supporting workbook | peer_reviewed_meta_analysis_workbook | 10.1016/j.carbon.2019.09.022 | Original DOI resolved from James/Bulmer workbook reference: 10.1016/j.carbon.2019.09.022; compiled data source DOI: 10.1002/adma.202008432 | 4 | Aligned Multiwall CNTs |  | Large improvement of CNT yarn electrical conductivity by varying chemical doping and annealing treatment |  | Carbon | 2020 |  |  |  | secondary_public_candidate | needs_primary_value_crosscheck | James_Bulmer_meta_analysis_workbook | 3 | {"Category": "Aligned Multiwall CNTs", "Conductivity (MSm-1)": 0.11475491114220546, "Density (g cm-3)": "Not Reported/ Can not calculate", "Specific Conductivity (kS m2/kg)": "Not Reported/ Can not calculate", "Electrical Anisotropy": "Not Reported/ Can not calculate", "Alignment figure of merit": "Not Reported/ Can not calculate", "Alignment method": "Not Reported/ Can not calculate", "Alignment FWHM": "Not Reported/ Can not calculate", "FWHM type": "Not Reported/ Can not calculate", "Raman G:D": 12.1225577264653, "Raman wavelength": 532, "(10^-12)*G:D λ^4": 0.971048205561629, "Doped or Acid Exposure (Yes/ No)": "No", "Tensile Strength (MPa)": "Not Reported/ Can not calculate", "Specific Strength (N/Tex)": "Not Reported/ Can not calculate", "Young's Modulus (GPa)": "Not Reported/ Can not calculate", "Unnamed: 16": null, "Uber Parameter": "Not Reported/ Can not calculate", "Specific Uber Parameter": "Not Reported/ Can not calculate", "CNT Diameter (nm)": 7, "Plottable CNT Diameter (nm)": 7, "Date Entered and Checked ": 20200508, "Notes": "2440 for 2.25 hours ", "Year": 2020, "Production Process": "Forest derived", "Post Process": "Annealed", "Intentionally added intercalation dope": null, "Host Conductivity (MSm-1)": null, "Sorted Status": "Unsorted", "Bulk Fiber Diameter (microns)": "Not Reported/ Can not calculate", "G Peak Position (cm-1)": 1577.6, "Thermal Conductivity (W/(m K))": "Not Reported/ Can not calculate", "T Star (K)": "Not Reported/ Can not calculate", "R value at lowest temp": "Not Reported/ Can not calculate", "R value at 4.2 K": "Not Reported/ Can not calculate", "R value at 10 K": "Not Reported/ Can not calculate", "R value at 77 K": "Not Reported/ Can not calculate", "R value at 300 K": "Not Reported/ Can not calculate", "R(300K)/R(4.2K)": null, "R(300K)/R(10K)": null, "Reference": "2020 Large improvement of CNT electrical conductivity by varying chemical doping and annealing treatment ", "Unnamed: 41": null, "Unnamed: 42": null, "Unnamed: 43": null, "Unnamed: 44": null, "Unnamed: 45": 7, "Log Conductivity": -0.940228718981823, "Log Density": null, "Log Specific Conductivity": null, "Log Tensile Strength": null, "Log Specific Strength": null, "Log Youngs Modulus": null, "Log Raman G:D Ratio": 1.083594260861445, "Log Raman (10^-12)*G:D λ^4": -0.01275920995836215, "Log CNT Diameter": 0.8450980400142568, "Log Fiber Diameter": null, "Log Thermal Conductivity": null, "Log (R(300K)/R(4.2))": null, "Log (R(300K)/R(10))": null, "Log Host Conductivity ": null, "Log Thermal Conductivity ": null, "Ampacity Measurement Config": null, "Medium 1": null, "Substrate": null, "Absolute I max (mA)": null, "Absolute J max (A/m2)": null, "Specific J max (mA/tex)": null, "Absolute J failure (A/m2": null, "Specific J failure (mA/tex)": null, "Breakdown Temp (oC)": null, "Medium 2": null, "Substrate 2": null, "Absolute I max (mA).1": null, "Absolute J max (A/m2).1": null, "Specific J max (mA/tex).1": null, "Absolute J failure (A/m2.1": null, "Specific J failure (mA/tex).1": null, "Probe separation for Electrical conductivity (microns)": null, "Probe separation for Ampacity (microns)": "Not Reported/ Can not calculate", "Notes on ampacity": null, "Substrate for ampacity (Yes/No)": "Not Reported/ Can not calculate", "Notes on substrate ": null, "Log (Jmax in Air (A/m2))": "Not Reported/ Can not calculate", "Log (Jmax in Vacuum(A/m2))": "Not Reported/ Can not calculate", "Bulk fibre diameter (nm)": null, "Log (Bulk fibre diameter (nm))": null, "Effective diameter for ampacity (nm)": 7, "Log (Effective diameter for ampacity (nm))": 0.8450980400142568, "Notes on diameter": null, "Category 2": "CNT", "Diameter Regime": "sub-micron", "Log (Probe separation for ampacity (microns))": "Not reported/Can not calculate", "Probe separation regime": "Not reported/Can not calculate"}
needs_review |  |  |  |  | 2250C for 11 hours | CNT_or_CNT_hybrid | fiber_yarn | MWCNT | forest_drawn_or_VA_CNT | heat_treated;Annealed | alignment: Not Reported/ Can not calculate |  |  |  |  | Bulmer/James meta-analysis supporting workbook, Main sheet |  |  |  | extract_test_conditions;check_duplicate_or_multi_sample_group | rec_7952c6e33c69 | 20210409_Metaanalysis_database.xlsx | Main | 1217 | 2020 Large improvement of CNT electrical conductivity by varying chemical doping and annealing treatment | 2250C for 11 hours | CNT_or_CNT_hybrid | fiber_yarn | MWCNT | forest_drawn_or_VA_CNT | heat_treated;Annealed | strict_candidate_missing_conditions | peer_reviewed_meta_analysis_record | secondary_meta_analysis_with_original_doi | Peer-reviewed meta-analysis workbook row with original DOI resolved by Crossref/OpenAlex; not re-extracted from the primary paper in this pipeline. | 10.1016/j.carbon.2019.09.022 | 10.1016/j.carbon.2019.09.022 |  | verified_crossref_openalex | Large improvement of CNT yarn electrical conductivity by varying chemical doping and annealing treatment | Yoann Dini et al. | Yoann Dini; Denis Rouchon; Jérôme Faure-Vincent; Jean Dijon | Carbon | 2020 | 2020-01-01 | 156, 38-48 | 10.1016/j.carbon.2019.09.022 | 7 | missing_conditions | 1 | Strict comparison candidate lacks structured metadata: condition_temperature_C, condition_atmosphere, gauge_length_mm. | [22 empty] | 0.1293891 | 129389.1 |  |  |  |  | 14.7868561278863 | 14.78686 | [5 empty] | alignment: Not Reported/ Can not calculate |  |  | Bulmer/James meta-analysis supporting workbook, Main sheet | 10.1002/adma.202008432 | A Meta-Analysis of Conductive and Strong Carbon Nanotube Materials | John S. Bulmer et al. | Advanced Materials | 2021 | 2020 Large improvement of CNT electrical conductivity by varying chemical doping and annealing treatment | accepted | 1 |  |  | Bulmer/James CNT meta-analysis supporting workbook | peer_reviewed_meta_analysis_workbook | 10.1016/j.carbon.2019.09.022 | Original DOI resolved from James/Bulmer workbook reference: 10.1016/j.carbon.2019.09.022; compiled data source DOI: 10.1002/adma.202008432 | 4 | Aligned Multiwall CNTs |  | Large improvement of CNT yarn electrical conductivity by varying chemical doping and annealing treatment |  | Carbon | 2020 |  |  |  | secondary_public_candidate | needs_primary_value_crosscheck | James_Bulmer_meta_analysis_workbook | 3 | {"Category": "Aligned Multiwall CNTs", "Conductivity (MSm-1)": 0.1293891114630889, "Density (g cm-3)": "Not Reported/ Can not calculate", "Specific Conductivity (kS m2/kg)": "Not Reported/ Can not calculate", "Electrical Anisotropy": "Not Reported/ Can not calculate", "Alignment figure of merit": "Not Reported/ Can not calculate", "Alignment method": "Not Reported/ Can not calculate", "Alignment FWHM": "Not Reported/ Can not calculate", "FWHM type": "Not Reported/ Can not calculate", "Raman G:D": 14.7868561278863, "Raman wavelength": 532, "(10^-12)*G:D λ^4": 1.1844653935971563, "Doped or Acid Exposure (Yes/ No)": "No", "Tensile Strength (MPa)": "Not Reported/ Can not calculate", "Specific Strength (N/Tex)": "Not Reported/ Can not calculate", "Young's Modulus (GPa)": "Not Reported/ Can not calculate", "Unnamed: 16": null, "Uber Parameter": "Not Reported/ Can not calculate", "Specific Uber Parameter": "Not Reported/ Can not calculate", "CNT Diameter (nm)": 7, "Plottable CNT Diameter (nm)": 7, "Date Entered and Checked ": 20200508, "Notes": "2250C for 11 hours", "Year": 2020, "Production Process": "Forest derived", "Post Process": "Annealed", "Intentionally added intercalation dope": null, "Host Conductivity (MSm-1)": null, "Sorted Status": "Unsorted", "Bulk Fiber Diameter (microns)": "Not Reported/ Can not calculate", "G Peak Position (cm-1)": 1576.7, "Thermal Conductivity (W/(m K))": "Not Reported/ Can not calculate", "T Star (K)": "Not Reported/ Can not calculate", "R value at lowest temp": 24.629, "R value at 4.2 K": 19.5512851917172, "R value at 10 K": 10.9013488797439, "R value at 77 K": 4.01201907374746, "R value at 300 K": 1.00112678816382, "R(300K)/R(4.2K)": 0.0512051652025383, "R(300K)/R(10K)": 0.09183512968968836, "Reference": "2020 Large improvement of CNT electrical conductivity by varying chemical doping and annealing treatment ", "Unnamed: 41": null, "Unnamed: 42": null, "Unnamed: 43": null, "Unnamed: 44": null, "Unnamed: 45": 7, "Log Conductivity": -0.8881022694978021, "Log Density": null, "Log Specific Conductivity": null, "Log Tensile Strength": null, "Log Specific Strength": null, "Log Youngs Modulus": null, "Log Raman G:D Ratio": 1.1698758473270106, "Log Raman (10^-12)*G:D λ^4": 0.07352237650720334, "Log CNT Diameter": 0.8450980400142568, "Log Fiber Diameter": null, "Log Thermal Conductivity": null, "Log (R(300K)/R(4.2))": -1.2906862283636862, "Log (R(300K)/R(10))": -1.0369911563592011, "Log Host Conductivity ": null, "Log Thermal Conductivity ": null, "Ampacity Measurement Config": null, "Medium 1": null, "Substrate": null, "Absolute I max (mA)": null, "Absolute J max (A/m2)": null, "Specific J max (mA/tex)": null, "Absolute J failure (A/m2": null, "Specific J failure (mA/tex)": null, "Breakdown Temp (oC)": null, "Medium 2": null, "Substrate 2": null, "Absolute I max (mA).1": null, "Absolute J max (A/m2).1": null, "Specific J max (mA/tex).1": null, "Absolute J failure (A/m2.1": null, "Specific J failure (mA/tex).1": null, "Probe separation for Electrical conductivity (microns)": null, "Probe separation for Ampacity (microns)": "Not Reported/ Can not calculate", "Notes on ampacity": null, "Substrate for ampacity (Yes/No)": "Not Reported/ Can not calculate", "Notes on substrate ": null, "Log (Jmax in Air (A/m2))": "Not Reported/ Can not calculate", "Log (Jmax in Vacuum(A/m2))": "Not Reported/ Can not calculate", "Bulk fibre diameter (nm)": null, "Log (Bulk fibre diameter (nm))": null, "Effective diameter for ampacity (nm)": 7, "Log (Effective diameter for ampacity (nm))": 0.8450980400142568, "Notes on diameter": null, "Category 2": "CNT", "Diameter Regime": "sub-micron", "Log (Probe separation for ampacity (microns))": "Not reported/Can not calculate", "Probe separation regime": "Not reported/Can not calculate"}
needs_review |  |  |  |  | Doped | CNT_or_CNT_hybrid | fiber_yarn | MWCNT | forest_drawn_or_VA_CNT | doped_or_intercalated;heat_treated;Annealed and Doped | alignment: Not Reported/ Can not calculate |  |  |  |  | Bulmer/James meta-analysis supporting workbook, Main sheet |  |  |  | extract_test_conditions;check_duplicate_or_multi_sample_group | rec_b31ba6de8030 | 20210409_Metaanalysis_database.xlsx | Main | 1218 | 2020 Large improvement of CNT electrical conductivity by varying chemical doping and annealing treatment | Doped | CNT_or_CNT_hybrid | fiber_yarn | MWCNT | forest_drawn_or_VA_CNT | doped_or_intercalated;heat_treated;Annealed and Doped | strict_candidate_missing_conditions | peer_reviewed_meta_analysis_record | secondary_meta_analysis_with_original_doi | Peer-reviewed meta-analysis workbook row with original DOI resolved by Crossref/OpenAlex; not re-extracted from the primary paper in this pipeline. | 10.1016/j.carbon.2019.09.022 | 10.1016/j.carbon.2019.09.022 |  | verified_crossref_openalex | Large improvement of CNT yarn electrical conductivity by varying chemical doping and annealing treatment | Yoann Dini et al. | Yoann Dini; Denis Rouchon; Jérôme Faure-Vincent; Jean Dijon | Carbon | 2020 | 2020-01-01 | 156, 38-48 | 10.1016/j.carbon.2019.09.022 | 7 | missing_conditions | 1 | Strict comparison candidate lacks structured metadata: condition_temperature_C, condition_atmosphere, gauge_length_mm. | [22 empty] | 0.1011122 | 101112.2 | [11 empty] | alignment: Not Reported/ Can not calculate |  |  | Bulmer/James meta-analysis supporting workbook, Main sheet | 10.1002/adma.202008432 | A Meta-Analysis of Conductive and Strong Carbon Nanotube Materials | John S. Bulmer et al. | Advanced Materials | 2021 | 2020 Large improvement of CNT electrical conductivity by varying chemical doping and annealing treatment | accepted | 1 |  |  | Bulmer/James CNT meta-analysis supporting workbook | peer_reviewed_meta_analysis_workbook | 10.1016/j.carbon.2019.09.022 | Original DOI resolved from James/Bulmer workbook reference: 10.1016/j.carbon.2019.09.022; compiled data source DOI: 10.1002/adma.202008432 | 4 | Aligned Multiwall CNTs |  | Large improvement of CNT yarn electrical conductivity by varying chemical doping and annealing treatment |  | Carbon | 2020 |  |  |  | secondary_public_candidate | needs_primary_value_crosscheck | James_Bulmer_meta_analysis_workbook | 3 | {"Category": "Aligned Multiwall CNTs", "Conductivity (MSm-1)": 0.10111223458038421, "Density (g cm-3)": "Not Reported/ Can not calculate", "Specific Conductivity (kS m2/kg)": "Not Reported/ Can not calculate", "Electrical Anisotropy": "Not Reported/ Can not calculate", "Alignment figure of merit": "Not Reported/ Can not calculate", "Alignment method": "Not Reported/ Can not calculate", "Alignment FWHM": "Not Reported/ Can not calculate", "FWHM type": "Not Reported/ Can not calculate", "Raman G:D": "Not Reported/ Can not calculate", "Raman wavelength": "Not Reported/ Can not calculate", "(10^-12)*G:D λ^4": "Not Reported/ Can not calculate", "Doped or Acid Exposure (Yes/ No)": "Yes", "Tensile Strength (MPa)": "Not Reported/ Can not calculate", "Specific Strength (N/Tex)": "Not Reported/ Can not calculate", "Young's Modulus (GPa)": "Not Reported/ Can not calculate", "Unnamed: 16": null, "Uber Parameter": "Not Reported/ Can not calculate", "Specific Uber Parameter": "Not Reported/ Can not calculate", "CNT Diameter (nm)": 7, "Plottable CNT Diameter (nm)": 7, "Date Entered and Checked ": 20200508, "Notes": "Doped", "Year": 2020, "Production Process": "Forest derived", "Post Process": "Annealed and Doped", "Intentionally added intercalation dope": "PtCl2", "Host Conductivity (MSm-1)": 0.06246626443882054, "Sorted Status": "Unsorted", "Bulk Fiber Diameter (microns)": "Not Reported/ Can not calculate", "G Peak Position (cm-1)": "Not Reported/ Can not calculate", "Thermal Conductivity (W/(m K))": "Not Reported/ Can not calculate", "T Star (K)": "Not Reported/ Can not calculate", "R value at lowest temp": 3.64622641509434e-05, "R value at 4.2 K": 3.37735849056603e-05, "R value at 10 K": 2.89622641509434e-05, "R value at 77 K": 1.77830188679245e-05, "R value at 300 K": 9.99999999999999e-06, "R(300K)/R(4.2K)": 0.29608938547486074, "R(300K)/R(10K)": 0.34527687296416903, "Reference": "2020 Large improvement of CNT electrical conductivity by varying chemical doping and annealing treatment ", "Unnamed: 41": null, "Unnamed: 42": null, "Unnamed: 43": null, "Unnamed: 44": null, "Unnamed: 45": 7, "Log Conductivity": -0.9951962915971795, "Log Density": null, "Log Specific Conductivity": null, "Log Tensile Strength": null, "Log Specific Strength": null, "Log Youngs Modulus": null, "Log Raman G:D Ratio": null, "Log Raman (10^-12)*G:D λ^4": null, "Log CNT Diameter": 0.8450980400142568, "Log Fiber Diameter": null, "Log Thermal Conductivity": null, "Log (R(300K)/R(4.2))": -0.5285771613791035, "Log (R(300K)/R(10))": -0.46183251021241667, "Log Host Conductivity ": -1.2043544646336946, "Log Thermal Conductivity ": null, "Ampacity Measurement Config": null, "Medium 1": null, "Substrate": null, "Absolute I max (mA)": null, "Absolute J max (A/m2)": null, "Specific J max (mA/tex)": null, "Absolute J failure (A/m2": null, "Specific J failure (mA/tex)": null, "Breakdown Temp (oC)": null, "Medium 2": null, "Substrate 2": null, "Absolute I max (mA).1": null, "Absolute J max (A/m2).1": null, "Specific J max (mA/tex).1": null, "Absolute J failure (A/m2.1": null, "Specific J failure (mA/tex).1": null, "Probe separation for Electrical conductivity (microns)": null, "Probe separation for Ampacity (microns)": "Not Reported/ Can not calculate", "Notes on ampacity": null, "Substrate for ampacity (Yes/No)": "Not Reported/ Can not calculate", "Notes on substrate ": null, "Log (Jmax in Air (A/m2))": "Not Reported/ Can not calculate", "Log (Jmax in Vacuum(A/m2))": "Not Reported/ Can not calculate", "Bulk fibre diameter (nm)": null, "Log (Bulk fibre diameter (nm))": null, "Effective diameter for ampacity (nm)": 7, "Log (Effective diameter for ampacity (nm))": 0.8450980400142568, "Notes on diameter": null, "Category 2": "CNT", "Diameter Regime": "sub-micron", "Log (Probe separation for ampacity (microns))": "Not reported/Can not calculate", "Probe separation regime": "Not reported/Can not calculate"}
needs_review |  |  |  |  | Aligned Few-wall CNTs 2020 | CNT_or_CNT_hybrid | fiber_yarn | FWCNT | Liquid Extrusion | As-is | alignment: Not Reported/ Can not calculate |  |  |  |  | Bulmer/James meta-analysis supporting workbook, Main sheet |  |  |  | extract_test_conditions;check_duplicate_or_multi_sample_group | rec_e9bb20dc1ca4 | 20210409_Metaanalysis_database.xlsx | Main | 1219 | 2020 Semiconducting carbon nanotube fibers for electrochemical biosensor platforms | Aligned Few-wall CNTs 2020 | CNT_or_CNT_hybrid | fiber_yarn | FWCNT | Liquid Extrusion | As-is | strict_candidate_missing_conditions | peer_reviewed_meta_analysis_record | secondary_meta_analysis_with_original_doi | Peer-reviewed meta-analysis workbook row with original DOI resolved by Crossref/OpenAlex; not re-extracted from the primary paper in this pipeline. | 10.1016/j.matdes.2020.108740 | 10.1016/j.matdes.2020.108740 |  | verified_crossref_openalex | Semiconducting carbon nanotube fibers for electrochemical biosensor platforms | Jin Yong Lee et al. | Jin Yong Lee; Dong-guk Cho; Sung-Pyo Cho; Jae-Hyuk Choi; Sae Jin Sung; Seunghun Hong; Woong-Ryeol Yu | Materials &amp; Design | 2020 | 2020-07-01 | 192, 108740 | 10.1016/j.matdes.2020.108740 | 2 | missing_conditions | 1 | Strict comparison candidate lacks structured metadata: condition_temperature_C, condition_atmosphere, gauge_length_mm, strain_rate_s_inv. |  |  |  | 23 | 2.3e-05 |  |  |  |  | 0.279 | 0.279 | 279000000 | raw_value_as_GPa | [9 empty] | 7.07 | 7070000 |  |  |  |  | 125.0 | 125 | [5 empty] | alignment: Not Reported/ Can not calculate |  |  | Bulmer/James meta-analysis supporting workbook, Main sheet | 10.1002/adma.202008432 | A Meta-Analysis of Conductive and Strong Carbon Nanotube Materials | John S. Bulmer et al. | Advanced Materials | 2021 | 2020 Semiconducting carbon nanotube fibers for electrochemical biosensor platforms | accepted | 1 |  |  | Bulmer/James CNT meta-analysis supporting workbook | peer_reviewed_meta_analysis_workbook | 10.1016/j.matdes.2020.108740 | Original DOI resolved from James/Bulmer workbook reference: 10.1016/j.matdes.2020.108740; compiled data source DOI: 10.1002/adma.202008432 | 4 | Aligned Few-wall CNTs |  | Semiconducting carbon nanotube fibers for electrochemical biosensor platforms |  | Materials &amp; Design | 2020 |  |  |  | secondary_public_candidate | needs_primary_value_crosscheck | James_Bulmer_meta_analysis_workbook | 3 | {"Category": "Aligned Few-wall CNTs", "Conductivity (MSm-1)": 7.069999999999999, "Density (g cm-3)": "Not Reported/ Can not calculate", "Specific Conductivity (kS m2/kg)": "Not Reported/ Can not calculate", "Electrical Anisotropy": "Not Reported/ Can not calculate", "Alignment figure of merit": "Not Reported/ Can not calculate", "Alignment method": "Not Reported/ Can not calculate", "Alignment FWHM": "Not Reported/ Can not calculate", "FWHM type": "Not Reported/ Can not calculate", "Raman G:D": 125, "Raman wavelength": 532, "(10^-12)*G:D λ^4": 10.012823072, "Doped or Acid Exposure (Yes/ No)": "Yes", "Tensile Strength (MPa)": 279, "Specific Strength (N/Tex)": "Not Reported/ Can not calculate", "Young's Modulus (GPa)": "Not Reported/ Can not calculate", "Unnamed: 16": null, "Uber Parameter": 1972.5299999999997, "Specific Uber Parameter": "Not Reported/ Can not calculate", "CNT Diameter (nm)": ".8--1.2", "Plottable CNT Diameter (nm)": 1, "Date Entered and Checked ": 20200715, "Notes": null, "Year": 2020, "Production Process": "Liquid Extrusion ", "Post Process": "As-is", "Intentionally added intercalation dope": null, "Host Conductivity (MSm-1)": null, "Sorted Status": "Unsorted", "Bulk Fiber Diameter (microns)": 23, "G Peak Position (cm-1)": 1590.1, "Thermal Conductivity (W/(m K))": "Not Reported/ Can not calculate", "T Star (K)": "Not Reported/ Can not calculate", "R value at lowest temp": "Not Reported/ Can not calculate", "R value at 4.2 K": "Not Reported/ Can not calculate", "R value at 10 K": "Not Reported/ Can not calculate", "R value at 77 K": "Not Reported/ Can not calculate", "R value at 300 K": "Not Reported/ Can not calculate", "R(300K)/R(4.2K)": null, "R(300K)/R(10K)": null, "Reference": "2020 Semiconducting carbon nanotube fibers for electrochemical biosensor platforms", "Unnamed: 41": null, "Unnamed: 42": null, "Unnamed: 43": null, "Unnamed: 44": null, "Unnamed: 45": 2, "Log Conductivity": 0.8494194137968993, "Log Density": null, "Log Specific Conductivity": null, "Log Tensile Strength": 2.4456042032735974, "Log Specific Strength": null, "Log Youngs Modulus": null, "Log Raman G:D Ratio": 2.0969100130080562, "Log Raman (10^-12)*G:D λ^4": 1.0005565421882492, "Log CNT Diameter": 0, "Log Fiber Diameter": 1.3617278360175928, "Log Thermal Conductivity": null, "Log (R(300K)/R(4.2))": null, "Log (R(300K)/R(10))": null, "Log Host Conductivity ": null, "Log Thermal Conductivity ": null, "Ampacity Measurement Config": null, "Medium 1": null, "Substrate": null, "Absolute I max (mA)": null, "Absolute J max (A/m2)": null, "Specific J max (mA/tex)": null, "Absolute J failure (A/m2": null, "Specific J failure (mA/tex)": null, "Breakdown Temp (oC)": null, "Medium 2": null, "Substrate 2": null, "Absolute I max (mA).1": null, "Absolute J max (A/m2).1": null, "Specific J max (mA/tex).1": null, "Absolute J failure (A/m2.1": null, "Specific J failure (mA/tex).1": null, "Probe separation for Electrical conductivity (microns)": null, "Probe separation for Ampacity (microns)": "Not Reported/ Can not calculate", "Notes on ampacity": null, "Substrate for ampacity (Yes/No)": null, "Notes on substrate ": null, "Log (Jmax in Air (A/m2))": null, "Log (Jmax in Vacuum(A/m2))": null, "Bulk fibre diameter (nm)": null, "Log (Bulk fibre diameter (nm))": null, "Effective diameter for ampacity (nm)": 1, "Log (Effective diameter for ampacity (nm))": 0, "Notes on diameter": null, "Category 2": "CNT", "Diameter Regime": "sub-micron", "Log (Probe separation for ampacity (microns))": "Not reported/Can not calculate", "Probe separation regime": "Not reported/Can not calculate"}
needs_review |  |  |  |  | Aligned Few-wall CNTs 2020 | CNT_or_CNT_hybrid | fiber_yarn | FWCNT | Liquid Extrusion | As-is | alignment: Not Reported/ Can not calculate |  |  |  |  | Bulmer/James meta-analysis supporting workbook, Main sheet |  |  |  | extract_test_conditions;check_duplicate_or_multi_sample_group | rec_0e86ef514f3f | 20210409_Metaanalysis_database.xlsx | Main | 1220 | 2020 Semiconducting carbon nanotube fibers for electrochemical biosensor platforms | Aligned Few-wall CNTs 2020 | CNT_or_CNT_hybrid | fiber_yarn | FWCNT | Liquid Extrusion | As-is | strict_candidate_missing_conditions | peer_reviewed_meta_analysis_record | secondary_meta_analysis_with_original_doi | Peer-reviewed meta-analysis workbook row with original DOI resolved by Crossref/OpenAlex; not re-extracted from the primary paper in this pipeline. | 10.1016/j.matdes.2020.108740 | 10.1016/j.matdes.2020.108740 |  | verified_crossref_openalex | Semiconducting carbon nanotube fibers for electrochemical biosensor platforms | Jin Yong Lee et al. | Jin Yong Lee; Dong-guk Cho; Sung-Pyo Cho; Jae-Hyuk Choi; Sae Jin Sung; Seunghun Hong; Woong-Ryeol Yu | Materials &amp; Design | 2020 | 2020-07-01 | 192, 108740 | 10.1016/j.matdes.2020.108740 | 2 | missing_conditions | 1 | Strict comparison candidate lacks structured metadata: condition_temperature_C, condition_atmosphere, gauge_length_mm, strain_rate_s_inv. |  |  |  | 23 | 2.3e-05 |  |  |  |  | 0.256 | 0.256 | 256000000 | raw_value_as_GPa | [9 empty] | 4.2705 | 4270500 |  |  |  |  | 125.0 | 125 | [5 empty] | alignment: Not Reported/ Can not calculate |  |  | Bulmer/James meta-analysis supporting workbook, Main sheet | 10.1002/adma.202008432 | A Meta-Analysis of Conductive and Strong Carbon Nanotube Materials | John S. Bulmer et al. | Advanced Materials | 2021 | 2020 Semiconducting carbon nanotube fibers for electrochemical biosensor platforms | accepted | 1 |  |  | Bulmer/James CNT meta-analysis supporting workbook | peer_reviewed_meta_analysis_workbook | 10.1016/j.matdes.2020.108740 | Original DOI resolved from James/Bulmer workbook reference: 10.1016/j.matdes.2020.108740; compiled data source DOI: 10.1002/adma.202008432 | 4 | Aligned Few-wall CNTs |  | Semiconducting carbon nanotube fibers for electrochemical biosensor platforms |  | Materials &amp; Design | 2020 |  |  |  | secondary_public_candidate | needs_primary_value_crosscheck | James_Bulmer_meta_analysis_workbook | 3 | {"Category": "Aligned Few-wall CNTs", "Conductivity (MSm-1)": 4.2705, "Density (g cm-3)": "Not Reported/ Can not calculate", "Specific Conductivity (kS m2/kg)": "Not Reported/ Can not calculate", "Electrical Anisotropy": "Not Reported/ Can not calculate", "Alignment figure of merit": "Not Reported/ Can not calculate", "Alignment method": "Not Reported/ Can not calculate", "Alignment FWHM": "Not Reported/ Can not calculate", "FWHM type": "Not Reported/ Can not calculate", "Raman G:D": 125, "Raman wavelength": 532, "(10^-12)*G:D λ^4": 10.012823072, "Doped or Acid Exposure (Yes/ No)": "Yes", "Tensile Strength (MPa)": 256, "Specific Strength (N/Tex)": "Not Reported/ Can not calculate", "Young's Modulus (GPa)": "Not Reported/ Can not calculate", "Unnamed: 16": null, "Uber Parameter": 1093.248, "Specific Uber Parameter": "Not Reported/ Can not calculate", "CNT Diameter (nm)": ".8--1.2", "Plottable CNT Diameter (nm)": 1, "Date Entered and Checked ": 20200715, "Notes": null, "Year": 2020, "Production Process": "Liquid Extrusion ", "Post Process": "As-is", "Intentionally added intercalation dope": null, "Host Conductivity (MSm-1)": null, "Sorted Status": "Unsorted", "Bulk Fiber Diameter (microns)": 23, "G Peak Position (cm-1)": 1590.1, "Thermal Conductivity (W/(m K))": "Not Reported/ Can not calculate", "T Star (K)": "Not Reported/ Can not calculate", "R value at lowest temp": "Not Reported/ Can not calculate", "R value at 4.2 K": "Not Reported/ Can not calculate", "R value at 10 K": "Not Reported/ Can not calculate", "R value at 77 K": "Not Reported/ Can not calculate", "R value at 300 K": "Not Reported/ Can not calculate", "R(300K)/R(4.2K)": null, "R(300K)/R(10K)": null, "Reference": "2020 Semiconducting carbon nanotube fibers for electrochemical biosensor platforms", "Unnamed: 41": null, "Unnamed: 42": null, "Unnamed: 43": null, "Unnamed: 44": null, "Unnamed: 45": 2, "Log Conductivity": 0.6304787262026363, "Log Density": null, "Log Specific Conductivity": null, "Log Tensile Strength": 2.4082399653118496, "Log Specific Strength": null, "Log Youngs Modulus": null, "Log Raman G:D Ratio": 2.0969100130080562, "Log Raman (10^-12)*G:D λ^4": 1.0005565421882492, "Log CNT Diameter": 0, "Log Fiber Diameter": 1.3617278360175928, "Log Thermal Conductivity": null, "Log (R(300K)/R(4.2))": null, "Log (R(300K)/R(10))": null, "Log Host Conductivity ": null, "Log Thermal Conductivity ": null, "Ampacity Measurement Config": null, "Medium 1": null, "Substrate": null, "Absolute I max (mA)": null, "Absolute J max (A/m2)": null, "Specific J max (mA/tex)": null, "Absolute J failure (A/m2": null, "Specific J failure (mA/tex)": null, "Breakdown Temp (oC)": null, "Medium 2": null, "Substrate 2": null, "Absolute I max (mA).1": null, "Absolute J max (A/m2).1": null, "Specific J max (mA/tex).1": null, "Absolute J failure (A/m2.1": null, "Specific J failure (mA/tex).1": null, "Probe separation for Electrical conductivity (microns)": null, "Probe separation for Ampacity (microns)": "Not Reported/ Can not calculate", "Notes on ampacity": null, "Substrate for ampacity (Yes/No)": null, "Notes on substrate ": null, "Log (Jmax in Air (A/m2))": null, "Log (Jmax in Vacuum(A/m2))": null, "Bulk fibre diameter (nm)": null, "Log (Bulk fibre diameter (nm))": null, "Effective diameter for ampacity (nm)": 1, "Log (Effective diameter for ampacity (nm))": 0, "Notes on diameter": null, "Category 2": "CNT", "Diameter Regime": "sub-micron", "Log (Probe separation for ampacity (microns))": "Not reported/Can not calculate", "Probe separation regime": "Not reported/Can not calculate"}
needs_review |  |  |  |  | As-is | CNT_or_CNT_hybrid | fiber_yarn | MWCNT | direct_spun_FCCVD | As-is | alignment: Raman G peak anisotropy |  |  |  |  | Bulmer/James meta-analysis supporting workbook, Main sheet |  |  |  | extract_test_conditions;check_duplicate_or_multi_sample_group | rec_bcfa51e8e1e4 | 20210409_Metaanalysis_database.xlsx | Main | 1221 | 2020 Shampoo assisted aligning of carbon nanotubes toward strong, stiff and conductive fiber | As-is | CNT_or_CNT_hybrid | fiber_yarn | MWCNT | direct_spun_FCCVD | As-is | strict_candidate_missing_conditions | peer_reviewed_meta_analysis_record | secondary_meta_analysis_with_original_doi | Peer-reviewed meta-analysis workbook row with original DOI resolved by Crossref/OpenAlex; not re-extracted from the primary paper in this pipeline. | 10.1039/d0ra02675a | 10.1039/d0ra02675a |  | verified_crossref_openalex | Shampoo assisted aligning of carbon nanotubes toward strong, stiff and conductive fibers | Jiaojiao Wang et al. | Jiaojiao Wang; Jingna Zhao; Lin Qiu; Fengcheng Li; Changle Xu; Kunjie Wu; Pengfei Wang; Xiaohua Zhang; Qingwen Li | RSC Advances | 2020 | 2020-01-01 | 10, 32, 18715-18720 | 10.1039/d0ra02675a | 2 | missing_conditions | 1 | Strict comparison candidate lacks structured metadata: condition_temperature_C, condition_atmosphere, gauge_length_mm, strain_rate_s_inv. | 0.81 | 810 | 0.001234568 | 37 | 3.7e-05 |  |  | 0.8641975 | 864197.5 | 0.7 | 0.7 | 700000000 | raw_value_as_GPa |  |  | 8.4 | 8400000000 | [5 empty] | 0.18 | 180000 | 222.2222 | 45.7 | 45.7 | 0.05641975 | [7 empty] | alignment: Raman G peak anisotropy |  |  | Bulmer/James meta-analysis supporting workbook, Main sheet | 10.1002/adma.202008432 | A Meta-Analysis of Conductive and Strong Carbon Nanotube Materials | John S. Bulmer et al. | Advanced Materials | 2021 | 2020 Shampoo assisted aligning of carbon nanotubes toward strong, stiff and conductive fiber | accepted | 1 |  |  | Bulmer/James CNT meta-analysis supporting workbook | peer_reviewed_meta_analysis_workbook | 10.1039/d0ra02675a | Original DOI resolved from James/Bulmer workbook reference: 10.1039/d0ra02675a; compiled data source DOI: 10.1002/adma.202008432 | 4 | Aligned Multiwall CNTs |  | Shampoo assisted aligning of carbon nanotubes toward strong, stiff and conductive fibers |  | RSC Advances | 2020 |  |  |  | secondary_public_candidate | needs_primary_value_crosscheck | James_Bulmer_meta_analysis_workbook | 3 | {"Category": "Aligned Multiwall CNTs", "Conductivity (MSm-1)": 0.18, "Density (g cm-3)": 0.81, "Specific Conductivity (kS m2/kg)": 0.22222222222222218, "Electrical Anisotropy": "Not Reported/ Can not calculate", "Alignment figure of merit": 1.22, "Alignment method": "Raman G peak anisotropy", "Alignment FWHM": "Not Reported/ Can not calculate", "FWHM type": "Not Reported/ Can not calculate", "Raman G:D": null, "Raman wavelength": "Not Reported/ Can not calculate", "(10^-12)*G:D λ^4": null, "Doped or Acid Exposure (Yes/ No)": "No", "Tensile Strength (MPa)": 700, "Specific Strength (N/Tex)": 0.8641975308641975, "Young's Modulus (GPa)": 8.4, "Unnamed: 16": null, "Uber Parameter": 126, "Specific Uber Parameter": 0.19204389574759942, "CNT Diameter (nm)": "Not Reported/ Can not calculate", "Plottable CNT Diameter (nm)": "Not Reported/ Can not calculate", "Date Entered and Checked ": 20200521, "Notes": "As-is", "Year": 2020, "Production Process": "Floating Catalyst", "Post Process": "As-is ", "Intentionally added intercalation dope": "Not Reported/ Can not calculate", "Host Conductivity (MSm-1)": "Not Reported/ Can not calculate", "Sorted Status": "Unsorted", "Bulk Fiber Diameter (microns)": 37, "G Peak Position (cm-1)": 1582.6, "Thermal Conductivity (W/(m K))": 45.7, "T Star (K)": "Not Reported/ Can not calculate", "R value at lowest temp": "Not Reported/ Can not calculate", "R value at 4.2 K": "Not Reported/ Can not calculate", "R value at 10 K": "Not Reported/ Can not calculate", "R value at 77 K": "Not Reported/ Can not calculate", "R value at 300 K": "Not Reported/ Can not calculate", "R(300K)/R(4.2K)": null, "R(300K)/R(10K)": null, "Reference": "2020 Shampoo assisted aligning of carbon nanotubes toward strong, stiff and conductive fiber", "Unnamed: 41": null, "Unnamed: 42": null, "Unnamed: 43": null, "Unnamed: 44": null, "Unnamed: 45": 2, "Log Conductivity": -0.744727494896694, "Log Density": -0.09151498112135022, "Log Specific Conductivity": -0.6532125137753437, "Log Tensile Strength": 2.845098040014257, "Log Specific Strength": -0.06338697886439294, "Log Youngs Modulus": 0.9242792860618817, "Log Raman G:D Ratio": null, "Log Raman (10^-12)*G:D λ^4": null, "Log CNT Diameter": null, "Log Fiber Diameter": 1.568201724066995, "Log Thermal Conductivity": 1.6599162000698502, "Log (R(300K)/R(4.2))": null, "Log (R(300K)/R(10))": null, "Log Host Conductivity ": null, "Log Thermal Conductivity ": 1.6599162000698502, "Ampacity Measurement Config": null, "Medium 1": null, "Substrate": null, "Absolute I max (mA)": null, "Absolute J max (A/m2)": null, "Specific J max (mA/tex)": null, "Absolute J failure (A/m2": null, "Specific J failure (mA/tex)": null, "Breakdown Temp (oC)": null, "Medium 2": null, "Substrate 2": null, "Absolute I max (mA).1": null, "Absolute J max (A/m2).1": null, "Specific J max (mA/tex).1": null, "Absolute J failure (A/m2.1": null, "Specific J failure (mA/tex).1": null, "Probe separation for Electrical conductivity (microns)": null, "Probe separation for Ampacity (microns)": "Not Reported/ Can not calculate", "Notes on ampacity": null, "Substrate for ampacity (Yes/No)": "Not Reported/ Can not calculate", "Notes on substrate ": null, "Log (Jmax in Air (A/m2))": "Not Reported/ Can not calculate", "Log (Jmax in Vacuum(A/m2))": "Not Reported/ Can not calculate", "Bulk fibre diameter (nm)": 37000, "Log (Bulk fibre diameter (nm))": 4.568201724066995, "Effective diameter for ampacity (nm)": 37000, "Log (Effective diameter for ampacity (nm))": 4.568201724066995, "Notes on diameter": null, "Category 2": "CNT", "Diameter Regime": "large", "Log (Probe separation for ampacity (microns))": "Not reported/Can not calculate", "Probe separation regime": "Not reported/Can not calculate"} |  | 1.234568
needs_review |  |  |  |  | Stretched in viscous alcohols | CNT_or_CNT_hybrid | fiber_yarn | MWCNT | direct_spun_FCCVD | drawn_or_stretched;Stretched in viscous alcohols | alignment: Raman G peak anisotropy |  |  |  |  | Bulmer/James meta-analysis supporting workbook, Main sheet |  |  |  | extract_test_conditions;check_duplicate_or_multi_sample_group | rec_8087470be60e | 20210409_Metaanalysis_database.xlsx | Main | 1222 | 2020 Shampoo assisted aligning of carbon nanotubes toward strong, stiff and conductive fiber | Stretched in viscous alcohols | CNT_or_CNT_hybrid | fiber_yarn | MWCNT | direct_spun_FCCVD | drawn_or_stretched;Stretched in viscous alcohols | strict_candidate_missing_conditions | peer_reviewed_meta_analysis_record | secondary_meta_analysis_with_original_doi | Peer-reviewed meta-analysis workbook row with original DOI resolved by Crossref/OpenAlex; not re-extracted from the primary paper in this pipeline. | 10.1039/d0ra02675a | 10.1039/d0ra02675a |  | verified_crossref_openalex | Shampoo assisted aligning of carbon nanotubes toward strong, stiff and conductive fibers | Jiaojiao Wang et al. | Jiaojiao Wang; Jingna Zhao; Lin Qiu; Fengcheng Li; Changle Xu; Kunjie Wu; Pengfei Wang; Xiaohua Zhang; Qingwen Li | RSC Advances | 2020 | 2020-01-01 | 10, 32, 18715-18720 | 10.1039/d0ra02675a | 2 | missing_conditions | 1 | Strict comparison candidate lacks structured metadata: condition_temperature_C, condition_atmosphere, gauge_length_mm, strain_rate_s_inv. | 1.28 | 1280 | 0.00078125 | 30 | 3e-05 |  |  | 1.8203125 | 1820312.5 | 2.33 | 2.33 | 2330000000 | raw_value_as_GPa |  |  | 70.1 | 70100000000 | [5 empty] | 0.33 | 330000 | 257.8125 | 98.1 | 98.1 | 0.076640625 | [7 empty] | alignment: Raman G peak anisotropy |  |  | Bulmer/James meta-analysis supporting workbook, Main sheet | 10.1002/adma.202008432 | A Meta-Analysis of Conductive and Strong Carbon Nanotube Materials | John S. Bulmer et al. | Advanced Materials | 2021 | 2020 Shampoo assisted aligning of carbon nanotubes toward strong, stiff and conductive fiber | accepted | 1 |  |  | Bulmer/James CNT meta-analysis supporting workbook | peer_reviewed_meta_analysis_workbook | 10.1039/d0ra02675a | Original DOI resolved from James/Bulmer workbook reference: 10.1039/d0ra02675a; compiled data source DOI: 10.1002/adma.202008432 | 4 | Aligned Multiwall CNTs |  | Shampoo assisted aligning of carbon nanotubes toward strong, stiff and conductive fibers |  | RSC Advances | 2020 |  |  |  | secondary_public_candidate | needs_primary_value_crosscheck | James_Bulmer_meta_analysis_workbook | 3 | {"Category": "Aligned Multiwall CNTs", "Conductivity (MSm-1)": 0.33, "Density (g cm-3)": 1.28, "Specific Conductivity (kS m2/kg)": 0.2578125, "Electrical Anisotropy": "Not Reported/ Can not calculate", "Alignment figure of merit": 2.62, "Alignment method": "Raman G peak anisotropy", "Alignment FWHM": "Not Reported/ Can not calculate", "FWHM type": "Not Reported/ Can not calculate", "Raman G:D": null, "Raman wavelength": "Not Reported/ Can not calculate", "(10^-12)*G:D λ^4": null, "Doped or Acid Exposure (Yes/ No)": "No", "Tensile Strength (MPa)": 2330, "Specific Strength (N/Tex)": 1.8203125, "Young's Modulus (GPa)": 70.1, "Unnamed: 16": null, "Uber Parameter": 768.9000000000001, "Specific Uber Parameter": 0.46929931640625, "CNT Diameter (nm)": "Not Reported/ Can not calculate", "Plottable CNT Diameter (nm)": "Not Reported/ Can not calculate", "Date Entered and Checked ": 20200521, "Notes": "Stretched in viscous alcohols ", "Year": 2020, "Production Process": "Floating Catalyst", "Post Process": "Stretched in viscous alcohols", "Intentionally added intercalation dope": "Not Reported/ Can not calculate", "Host Conductivity (MSm-1)": "Not Reported/ Can not calculate", "Sorted Status": "Unsorted", "Bulk Fiber Diameter (microns)": 30, "G Peak Position (cm-1)": 1580.5, "Thermal Conductivity (W/(m K))": 98.1, "T Star (K)": "Not Reported/ Can not calculate", "R value at lowest temp": "Not Reported/ Can not calculate", "R value at 4.2 K": "Not Reported/ Can not calculate", "R value at 10 K": "Not Reported/ Can not calculate", "R value at 77 K": "Not Reported/ Can not calculate", "R value at 300 K": "Not Reported/ Can not calculate", "R(300K)/R(4.2K)": null, "R(300K)/R(10K)": null, "Reference": "2020 Shampoo assisted aligning of carbon nanotubes toward strong, stiff and conductive fiber", "Unnamed: 41": null, "Unnamed: 42": null, "Unnamed: 43": null, "Unnamed: 44": null, "Unnamed: 45": 2, "Log Conductivity": -0.4814860601221125, "Log Density": 0.10720996964786837, "Log Specific Conductivity": -0.5886960297699809, "Log Tensile Strength": 3.367355921026019, "Log Specific Strength": 0.2601459513781506, "Log Youngs Modulus": 1.8457180179666586, "Log Raman G:D Ratio": null, "Log Raman (10^-12)*G:D λ^4": null, "Log CNT Diameter": null, "Log Fiber Diameter": 1.4771212547196624, "Log Thermal Conductivity": 1.9916690073799486, "Log (R(300K)/R(4.2))": null, "Log (R(300K)/R(10))": null, "Log Host Conductivity ": null, "Log Thermal Conductivity ": 1.9916690073799486, "Ampacity Measurement Config": null, "Medium 1": null, "Substrate": null, "Absolute I max (mA)": null, "Absolute J max (A/m2)": null, "Specific J max (mA/tex)": null, "Absolute J failure (A/m2": null, "Specific J failure (mA/tex)": null, "Breakdown Temp (oC)": null, "Medium 2": null, "Substrate 2": null, "Absolute I max (mA).1": null, "Absolute J max (A/m2).1": null, "Specific J max (mA/tex).1": null, "Absolute J failure (A/m2.1": null, "Specific J failure (mA/tex).1": null, "Probe separation for Electrical conductivity (microns)": null, "Probe separation for Ampacity (microns)": "Not Reported/ Can not calculate", "Notes on ampacity": null, "Substrate for ampacity (Yes/No)": "Not Reported/ Can not calculate", "Notes on substrate ": null, "Log (Jmax in Air (A/m2))": "Not Reported/ Can not calculate", "Log (Jmax in Vacuum(A/m2))": "Not Reported/ Can not calculate", "Bulk fibre diameter (nm)": 30000, "Log (Bulk fibre diameter (nm))": 4.477121254719663, "Effective diameter for ampacity (nm)": 30000, "Log (Effective diameter for ampacity (nm))": 4.477121254719663, "Notes on diameter": null, "Category 2": "CNT", "Diameter Regime": "large", "Log (Probe separation for ampacity (microns))": "Not reported/Can not calculate", "Probe separation regime": "Not reported/Can not calculate"} |  | 0.78125
needs_review |  |  |  |  | As-is | CNT_or_CNT_hybrid | fiber_yarn | FWCNT | direct_spun_FCCVD | As-is | alignment: Raman G peak anisotropy |  |  |  |  | Bulmer/James meta-analysis supporting workbook, Main sheet |  |  |  | extract_test_conditions;check_duplicate_or_multi_sample_group | rec_6c60fbd6520c | 20210409_Metaanalysis_database.xlsx | Main | 1243 | 2020_Super-Strong Carbon Nanotube Fibers Achieved by Engineering Gas Flow and Postsynthesis Treatment | As-is | CNT_or_CNT_hybrid | fiber_yarn | FWCNT | direct_spun_FCCVD | As-is | strict_candidate_missing_conditions | peer_reviewed_meta_analysis_record | secondary_meta_analysis_with_original_doi | Peer-reviewed meta-analysis workbook row with original DOI resolved by Crossref/OpenAlex; not re-extracted from the primary paper in this pipeline. | 10.1021/acsami.9b19861 | 10.1021/acsami.9b19861 |  | verified_crossref_openalex | Super-Strong Carbon Nanotube Fibers Achieved by Engineering Gas Flow and Postsynthesis Treatment | Eugene Oh et al. | Eugene Oh; Hyunjung Cho; Juhan Kim; Ji Eun Kim; Youngjin Yi; Junwon Choi; Haemin Lee; Ye Hoon Im; Kun-Hong Lee; Won Jae Lee | ACS Applied Materials &amp; Interfaces | 2020 | 2020-03-18 | 12, 11, 13107-13115 | 10.1021/acsami.9b19861 | 10 | missing_conditions | 1 | Strict comparison candidate lacks structured metadata: condition_temperature_C, condition_atmosphere, gauge_length_mm, strain_rate_s_inv. | [7 empty] | 2.3 | 2300000 | [19 empty] | 12.6 | 12.6 | [5 empty] | alignment: Raman G peak anisotropy |  |  | Bulmer/James meta-analysis supporting workbook, Main sheet | 10.1002/adma.202008432 | A Meta-Analysis of Conductive and Strong Carbon Nanotube Materials | John S. Bulmer et al. | Advanced Materials | 2021 | 2020_Super-Strong Carbon Nanotube Fibers Achieved by Engineering Gas Flow and Postsynthesis Treatment | accepted | 1 |  |  | Bulmer/James CNT meta-analysis supporting workbook | peer_reviewed_meta_analysis_workbook | 10.1021/acsami.9b19861 | Original DOI resolved from James/Bulmer workbook reference: 10.1021/acsami.9b19861; compiled data source DOI: 10.1002/adma.202008432 | 4 | Aligned Few-wall CNTs |  | Super-Strong Carbon Nanotube Fibers Achieved by Engineering Gas Flow and Postsynthesis Treatment |  | ACS Applied Materials &amp; Interfaces | 2020 |  |  |  | secondary_public_candidate | needs_primary_value_crosscheck | James_Bulmer_meta_analysis_workbook | 3 | {"Category": "Aligned Few-wall CNTs", "Conductivity (MSm-1)": "Not Reported/ Can not calculate", "Density (g cm-3)": "Not Reported/ Can not calculate", "Specific Conductivity (kS m2/kg)": "Not Reported/ Can not calculate", "Electrical Anisotropy": "Not Reported/ Can not calculate", "Alignment figure of merit": 3.6, "Alignment method": "Raman G peak anisotropy", "Alignment FWHM": 32.5, "FWHM type": "SEM FFT", "Raman G:D": 12.6, "Raman wavelength": 532, "(10^-12)*G:D λ^4": 1.0092925656576, "Doped or Acid Exposure (Yes/ No)": "No", "Tensile Strength (MPa)": "Not Reported/ Can not calculate", "Specific Strength (N/Tex)": 2.3, "Young's Modulus (GPa)": "Not Reported/ Can not calculate", "Unnamed: 16": null, "Uber Parameter": "Not Reported/ Can not calculate", "Specific Uber Parameter": "Not Reported/ Can not calculate", "CNT Diameter (nm)": "Not Reported/ Can not calculate", "Plottable CNT Diameter (nm)": "Not Reported/ Can not calculate", "Date Entered and Checked ": 20200512, "Notes": "As-is", "Year": 2020, "Production Process": "Floating Catalyst", "Post Process": "As-is", "Intentionally added intercalation dope": null, "Host Conductivity (MSm-1)": null, "Sorted Status": "Unsorted ", "Bulk Fiber Diameter (microns)": "Not Reported/ Can not calculate", "G Peak Position (cm-1)": 1589.8, "Thermal Conductivity (W/(m K))": "Not Reported/ Can not calculate", "T Star (K)": "Not Reported/ Can not calculate", "R value at lowest temp": "Not Reported/ Can not calculate", "R value at 4.2 K": "Not Reported/ Can not calculate", "R value at 10 K": "Not Reported/ Can not calculate", "R value at 77 K": "Not Reported/ Can not calculate", "R value at 300 K": "Not Reported/ Can not calculate", "R(300K)/R(4.2K)": null, "R(300K)/R(10K)": null, "Reference": "2020_Super-Strong Carbon Nanotube Fibers Achieved by Engineering Gas Flow and Postsynthesis Treatment", "Unnamed: 41": null, "Unnamed: 42": null, "Unnamed: 43": null, "Unnamed: 44": null, "Unnamed: 45": 10, "Log Conductivity": null, "Log Density": null, "Log Specific Conductivity": null, "Log Tensile Strength": null, "Log Specific Strength": 0.36172783601759284, "Log Youngs Modulus": null, "Log Raman G:D Ratio": 1.100370545117563, "Log Raman (10^-12)*G:D λ^4": 0.004017074297755609, "Log CNT Diameter": null, "Log Fiber Diameter": null, "Log Thermal Conductivity": null, "Log (R(300K)/R(4.2))": null, "Log (R(300K)/R(10))": null, "Log Host Conductivity ": null, "Log Thermal Conductivity ": null, "Ampacity Measurement Config": null, "Medium 1": null, "Substrate": null, "Absolute I max (mA)": null, "Absolute J max (A/m2)": null, "Specific J max (mA/tex)": null, "Absolute J failure (A/m2": null, "Specific J failure (mA/tex)": null, "Breakdown Temp (oC)": null, "Medium 2": null, "Substrate 2": null, "Absolute I max (mA).1": null, "Absolute J max (A/m2).1": null, "Specific J max (mA/tex).1": null, "Absolute J failure (A/m2.1": null, "Specific J failure (mA/tex).1": null, "Probe separation for Electrical conductivity (microns)": null, "Probe separation for Ampacity (microns)": "Not Reported/ Can not calculate", "Notes on ampacity": null, "Substrate for ampacity (Yes/No)": "Not Reported/ Can not calculate", "Notes on substrate ": null, "Log (Jmax in Air (A/m2))": "Not Reported/ Can not calculate", "Log (Jmax in Vacuum(A/m2))": "Not Reported/ Can not calculate", "Bulk fibre diameter (nm)": null, "Log (Bulk fibre diameter (nm))": null, "Effective diameter for ampacity (nm)": "Not Reported/ Can not calculate", "Log (Effective diameter for ampacity (nm))": null, "Notes on diameter": null, "Category 2": "CNT", "Diameter Regime": "Not reported/Can not calculate", "Log (Probe separation for ampacity (microns))": "Not reported/Can not calculate", "Probe separation regime": "Not reported/Can not calculate"}
needs_review |  |  |  |  | After CSA stretch and bake | CNT_or_CNT_hybrid | fiber_yarn | FWCNT | direct_spun_FCCVD | drawn_or_stretched;CSA stretched | alignment: Raman G peak anisotropy |  |  |  |  | Bulmer/James meta-analysis supporting workbook, Main sheet |  |  |  | extract_test_conditions;check_duplicate_or_multi_sample_group | rec_8f007c09db71 | 20210409_Metaanalysis_database.xlsx | Main | 1244 | 2020_Super-Strong Carbon Nanotube Fibers Achieved by Engineering Gas Flow and Postsynthesis Treatment | After CSA stretch and bake | CNT_or_CNT_hybrid | fiber_yarn | FWCNT | direct_spun_FCCVD | drawn_or_stretched;CSA stretched | strict_candidate_missing_conditions | peer_reviewed_meta_analysis_record | secondary_meta_analysis_with_original_doi | Peer-reviewed meta-analysis workbook row with original DOI resolved by Crossref/OpenAlex; not re-extracted from the primary paper in this pipeline. | 10.1021/acsami.9b19861 | 10.1021/acsami.9b19861 |  | verified_crossref_openalex | Super-Strong Carbon Nanotube Fibers Achieved by Engineering Gas Flow and Postsynthesis Treatment | Eugene Oh et al. | Eugene Oh; Hyunjung Cho; Juhan Kim; Ji Eun Kim; Youngjin Yi; Junwon Choi; Haemin Lee; Ye Hoon Im; Kun-Hong Lee; Won Jae Lee | ACS Applied Materials &amp; Interfaces | 2020 | 2020-03-18 | 12, 11, 13107-13115 | 10.1021/acsami.9b19861 | 10 | missing_conditions | 1 | Strict comparison candidate lacks structured metadata: condition_temperature_C, condition_atmosphere, gauge_length_mm, strain_rate_s_inv. | [7 empty] | 6.4 | 6400000 | [26 empty] | alignment: Raman G peak anisotropy |  |  | Bulmer/James meta-analysis supporting workbook, Main sheet | 10.1002/adma.202008432 | A Meta-Analysis of Conductive and Strong Carbon Nanotube Materials | John S. Bulmer et al. | Advanced Materials | 2021 | 2020_Super-Strong Carbon Nanotube Fibers Achieved by Engineering Gas Flow and Postsynthesis Treatment | accepted | 1 |  |  | Bulmer/James CNT meta-analysis supporting workbook | peer_reviewed_meta_analysis_workbook | 10.1021/acsami.9b19861 | Original DOI resolved from James/Bulmer workbook reference: 10.1021/acsami.9b19861; compiled data source DOI: 10.1002/adma.202008432 | 4 | Aligned Few-wall CNTs |  | Super-Strong Carbon Nanotube Fibers Achieved by Engineering Gas Flow and Postsynthesis Treatment |  | ACS Applied Materials &amp; Interfaces | 2020 |  |  |  | secondary_public_candidate | needs_primary_value_crosscheck | James_Bulmer_meta_analysis_workbook | 3 | {"Category": "Aligned Few-wall CNTs", "Conductivity (MSm-1)": "Not Reported/ Can not calculate", "Density (g cm-3)": "Not Reported/ Can not calculate", "Specific Conductivity (kS m2/kg)": "Not Reported/ Can not calculate", "Electrical Anisotropy": "Not Reported/ Can not calculate", "Alignment figure of merit": 5.7, "Alignment method": "Raman G peak anisotropy", "Alignment FWHM": 15.3, "FWHM type": "SEM FFT", "Raman G:D": "Not Reported/ Can not calculate", "Raman wavelength": 532, "(10^-12)*G:D λ^4": "Not Reported/ Can not calculate", "Doped or Acid Exposure (Yes/ No)": "No", "Tensile Strength (MPa)": "Not Reported/ Can not calculate", "Specific Strength (N/Tex)": 6.4, "Young's Modulus (GPa)": "Not Reported/ Can not calculate", "Unnamed: 16": null, "Uber Parameter": "Not Reported/ Can not calculate", "Specific Uber Parameter": "Not Reported/ Can not calculate", "CNT Diameter (nm)": "Not Reported/ Can not calculate", "Plottable CNT Diameter (nm)": "Not Reported/ Can not calculate", "Date Entered and Checked ": 20200512, "Notes": "After CSA stretch and bake", "Year": 2020, "Production Process": "Floating Catalyst", "Post Process": "CSA stretched", "Intentionally added intercalation dope": null, "Host Conductivity (MSm-1)": null, "Sorted Status": "Unsorted ", "Bulk Fiber Diameter (microns)": "Not Reported/ Can not calculate", "G Peak Position (cm-1)": "Not Reported/ Can not calculate", "Thermal Conductivity (W/(m K))": "Not Reported/ Can not calculate", "T Star (K)": "Not Reported/ Can not calculate", "R value at lowest temp": "Not Reported/ Can not calculate", "R value at 4.2 K": "Not Reported/ Can not calculate", "R value at 10 K": "Not Reported/ Can not calculate", "R value at 77 K": "Not Reported/ Can not calculate", "R value at 300 K": "Not Reported/ Can not calculate", "R(300K)/R(4.2K)": null, "R(300K)/R(10K)": null, "Reference": "2020_Super-Strong Carbon Nanotube Fibers Achieved by Engineering Gas Flow and Postsynthesis Treatment", "Unnamed: 41": null, "Unnamed: 42": null, "Unnamed: 43": null, "Unnamed: 44": null, "Unnamed: 45": 10, "Log Conductivity": null, "Log Density": null, "Log Specific Conductivity": null, "Log Tensile Strength": null, "Log Specific Strength": 0.8061799739838872, "Log Youngs Modulus": null, "Log Raman G:D Ratio": null, "Log Raman (10^-12)*G:D λ^4": null, "Log CNT Diameter": null, "Log Fiber Diameter": null, "Log Thermal Conductivity": null, "Log (R(300K)/R(4.2))": null, "Log (R(300K)/R(10))": null, "Log Host Conductivity ": null, "Log Thermal Conductivity ": null, "Ampacity Measurement Config": null, "Medium 1": null, "Substrate": null, "Absolute I max (mA)": null, "Absolute J max (A/m2)": null, "Specific J max (mA/tex)": null, "Absolute J failure (A/m2": null, "Specific J failure (mA/tex)": null, "Breakdown Temp (oC)": null, "Medium 2": null, "Substrate 2": null, "Absolute I max (mA).1": null, "Absolute J max (A/m2).1": null, "Specific J max (mA/tex).1": null, "Absolute J failure (A/m2.1": null, "Specific J failure (mA/tex).1": null, "Probe separation for Electrical conductivity (microns)": null, "Probe separation for Ampacity (microns)": "Not Reported/ Can not calculate", "Notes on ampacity": null, "Substrate for ampacity (Yes/No)": "Not Reported/ Can not calculate", "Notes on substrate ": null, "Log (Jmax in Air (A/m2))": "Not Reported/ Can not calculate", "Log (Jmax in Vacuum(A/m2))": "Not Reported/ Can not calculate", "Bulk fibre diameter (nm)": null, "Log (Bulk fibre diameter (nm))": null, "Effective diameter for ampacity (nm)": "Not Reported/ Can not calculate", "Log (Effective diameter for ampacity (nm))": null, "Notes on diameter": null, "Category 2": "CNT", "Diameter Regime": "Not reported/Can not calculate", "Log (Probe separation for ampacity (microns))": "Not reported/Can not calculate", "Probe separation regime": "Not reported/Can not calculate"}
needs_review |  |  |  |  | Case1 | CNT_or_CNT_hybrid | fiber_yarn | MWCNT | direct_spun_FCCVD | As-is | alignment: Not Reported/ Can not calculate |  |  |  |  | Bulmer/James meta-analysis supporting workbook, Main sheet |  |  |  | extract_test_conditions;check_duplicate_or_multi_sample_group | rec_4165534b1974 | 20210409_Metaanalysis_database.xlsx | Main | 1245 | 2020_Super-Strong Carbon Nanotube Fibers Achieved by Engineering Gas Flow and Postsynthesis Treatment | Case1 | CNT_or_CNT_hybrid | fiber_yarn | MWCNT | direct_spun_FCCVD | As-is | strict_candidate_missing_conditions | peer_reviewed_meta_analysis_record | secondary_meta_analysis_with_original_doi | Peer-reviewed meta-analysis workbook row with original DOI resolved by Crossref/OpenAlex; not re-extracted from the primary paper in this pipeline. | 10.1021/acsami.9b19861 | 10.1021/acsami.9b19861 |  | verified_crossref_openalex | Super-Strong Carbon Nanotube Fibers Achieved by Engineering Gas Flow and Postsynthesis Treatment | Eugene Oh et al. | Eugene Oh; Hyunjung Cho; Juhan Kim; Ji Eun Kim; Youngjin Yi; Junwon Choi; Haemin Lee; Ye Hoon Im; Kun-Hong Lee; Won Jae Lee | ACS Applied Materials &amp; Interfaces | 2020 | 2020-03-18 | 12, 11, 13107-13115 | 10.1021/acsami.9b19861 | 10 | missing_conditions | 1 | Strict comparison candidate lacks structured metadata: condition_temperature_C, condition_atmosphere, gauge_length_mm, strain_rate_s_inv. | [7 empty] | 0.2821429 | 282142.9 | [19 empty] | 3.7 | 3.7 | [5 empty] | alignment: Not Reported/ Can not calculate |  |  | Bulmer/James meta-analysis supporting workbook, Main sheet | 10.1002/adma.202008432 | A Meta-Analysis of Conductive and Strong Carbon Nanotube Materials | John S. Bulmer et al. | Advanced Materials | 2021 | 2020_Super-Strong Carbon Nanotube Fibers Achieved by Engineering Gas Flow and Postsynthesis Treatment | accepted | 1 |  |  | Bulmer/James CNT meta-analysis supporting workbook | peer_reviewed_meta_analysis_workbook | 10.1021/acsami.9b19861 | Original DOI resolved from James/Bulmer workbook reference: 10.1021/acsami.9b19861; compiled data source DOI: 10.1002/adma.202008432 | 4 | Aligned Multiwall CNTs |  | Super-Strong Carbon Nanotube Fibers Achieved by Engineering Gas Flow and Postsynthesis Treatment |  | ACS Applied Materials &amp; Interfaces | 2020 |  |  |  | secondary_public_candidate | needs_primary_value_crosscheck | James_Bulmer_meta_analysis_workbook | 3 | {"Category": "Aligned Multiwall CNTs", "Conductivity (MSm-1)": "Not Reported/ Can not calculate", "Density (g cm-3)": "Not Reported/ Can not calculate", "Specific Conductivity (kS m2/kg)": "Not Reported/ Can not calculate", "Electrical Anisotropy": "Not Reported/ Can not calculate", "Alignment figure of merit": "Not Reported/ Can not calculate", "Alignment method": "Not Reported/ Can not calculate", "Alignment FWHM": "Not Reported/ Can not calculate", "FWHM type": "Not Reported/ Can not calculate", "Raman G:D": 3.7, "Raman wavelength": 532, "(10^-12)*G:D λ^4": 0.2963795629312, "Doped or Acid Exposure (Yes/ No)": "No", "Tensile Strength (MPa)": "Not Reported/ Can not calculate", "Specific Strength (N/Tex)": 0.282142857142857, "Young's Modulus (GPa)": "Not Reported/ Can not calculate", "Unnamed: 16": null, "Uber Parameter": "Not Reported/ Can not calculate", "Specific Uber Parameter": "Not Reported/ Can not calculate", "CNT Diameter (nm)": "Not Reported/ Can not calculate", "Plottable CNT Diameter (nm)": "Not Reported/ Can not calculate", "Date Entered and Checked ": 20200719, "Notes": "Case1", "Year": 2020, "Production Process": "Floating Catalyst", "Post Process": "As-is", "Intentionally added intercalation dope": null, "Host Conductivity (MSm-1)": null, "Sorted Status": "Unsorted", "Bulk Fiber Diameter (microns)": "Not Reported/ Can not calculate", "G Peak Position (cm-1)": null, "Thermal Conductivity (W/(m K))": "Not Reported/ Can not calculate", "T Star (K)": "Not Reported/ Can not calculate", "R value at lowest temp": "Not Reported/ Can not calculate", "R value at 4.2 K": "Not Reported/ Can not calculate", "R value at 10 K": "Not Reported/ Can not calculate", "R value at 77 K": "Not Reported/ Can not calculate", "R value at 300 K": "Not Reported/ Can not calculate", "R(300K)/R(4.2K)": null, "R(300K)/R(10K)": null, "Reference": "2020_Super-Strong Carbon Nanotube Fibers Achieved by Engineering Gas Flow and Postsynthesis Treatment", "Unnamed: 41": null, "Unnamed: 42": null, "Unnamed: 43": null, "Unnamed: 44": null, "Unnamed: 45": 10, "Log Conductivity": null, "Log Density": null, "Log Specific Conductivity": null, "Log Tensile Strength": null, "Log Specific Strength": -0.549530940051778, "Log Youngs Modulus": null, "Log Raman G:D Ratio": 0.568201724066995, "Log Raman (10^-12)*G:D λ^4": -0.5281517467528123, "Log CNT Diameter": null, "Log Fiber Diameter": null, "Log Thermal Conductivity": null, "Log (R(300K)/R(4.2))": null, "Log (R(300K)/R(10))": null, "Log Host Conductivity ": null, "Log Thermal Conductivity ": null, "Ampacity Measurement Config": null, "Medium 1": null, "Substrate": null, "Absolute I max (mA)": null, "Absolute J max (A/m2)": null, "Specific J max (mA/tex)": null, "Absolute J failure (A/m2": null, "Specific J failure (mA/tex)": null, "Breakdown Temp (oC)": null, "Medium 2": null, "Substrate 2": null, "Absolute I max (mA).1": null, "Absolute J max (A/m2).1": null, "Specific J max (mA/tex).1": null, "Absolute J failure (A/m2.1": null, "Specific J failure (mA/tex).1": null, "Probe separation for Electrical conductivity (microns)": null, "Probe separation for Ampacity (microns)": "Not Reported/ Can not calculate", "Notes on ampacity": null, "Substrate for ampacity (Yes/No)": null, "Notes on substrate ": null, "Log (Jmax in Air (A/m2))": null, "Log (Jmax in Vacuum(A/m2))": null, "Bulk fibre diameter (nm)": null, "Log (Bulk fibre diameter (nm))": null, "Effective diameter for ampacity (nm)": "Not Reported/ Can not calculate", "Log (Effective diameter for ampacity (nm))": null, "Notes on diameter": null, "Category 2": "CNT", "Diameter Regime": "Not reported/Can not calculate", "Log (Probe separation for ampacity (microns))": "Not reported/Can not calculate", "Probe separation regime": "Not reported/Can not calculate"}
needs_review |  |  |  |  | Case2 | CNT_or_CNT_hybrid | fiber_yarn | MWCNT | direct_spun_FCCVD | As-is | alignment: Not Reported/ Can not calculate |  |  |  |  | Bulmer/James meta-analysis supporting workbook, Main sheet |  |  |  | extract_test_conditions;check_duplicate_or_multi_sample_group | rec_9cf3e62a9ef5 | 20210409_Metaanalysis_database.xlsx | Main | 1246 | 2020_Super-Strong Carbon Nanotube Fibers Achieved by Engineering Gas Flow and Postsynthesis Treatment | Case2 | CNT_or_CNT_hybrid | fiber_yarn | MWCNT | direct_spun_FCCVD | As-is | strict_candidate_missing_conditions | peer_reviewed_meta_analysis_record | secondary_meta_analysis_with_original_doi | Peer-reviewed meta-analysis workbook row with original DOI resolved by Crossref/OpenAlex; not re-extracted from the primary paper in this pipeline. | 10.1021/acsami.9b19861 | 10.1021/acsami.9b19861 |  | verified_crossref_openalex | Super-Strong Carbon Nanotube Fibers Achieved by Engineering Gas Flow and Postsynthesis Treatment | Eugene Oh et al. | Eugene Oh; Hyunjung Cho; Juhan Kim; Ji Eun Kim; Youngjin Yi; Junwon Choi; Haemin Lee; Ye Hoon Im; Kun-Hong Lee; Won Jae Lee | ACS Applied Materials &amp; Interfaces | 2020 | 2020-03-18 | 12, 11, 13107-13115 | 10.1021/acsami.9b19861 | 10 | missing_conditions | 1 | Strict comparison candidate lacks structured metadata: condition_temperature_C, condition_atmosphere, gauge_length_mm, strain_rate_s_inv. | [7 empty] | 0.9642857 | 964285.7 | [19 empty] | 4.0 | 4 | [5 empty] | alignment: Not Reported/ Can not calculate |  |  | Bulmer/James meta-analysis supporting workbook, Main sheet | 10.1002/adma.202008432 | A Meta-Analysis of Conductive and Strong Carbon Nanotube Materials | John S. Bulmer et al. | Advanced Materials | 2021 | 2020_Super-Strong Carbon Nanotube Fibers Achieved by Engineering Gas Flow and Postsynthesis Treatment | accepted | 1 |  |  | Bulmer/James CNT meta-analysis supporting workbook | peer_reviewed_meta_analysis_workbook | 10.1021/acsami.9b19861 | Original DOI resolved from James/Bulmer workbook reference: 10.1021/acsami.9b19861; compiled data source DOI: 10.1002/adma.202008432 | 4 | Aligned Multiwall CNTs |  | Super-Strong Carbon Nanotube Fibers Achieved by Engineering Gas Flow and Postsynthesis Treatment |  | ACS Applied Materials &amp; Interfaces | 2020 |  |  |  | secondary_public_candidate | needs_primary_value_crosscheck | James_Bulmer_meta_analysis_workbook | 3 | {"Category": "Aligned Multiwall CNTs", "Conductivity (MSm-1)": "Not Reported/ Can not calculate", "Density (g cm-3)": "Not Reported/ Can not calculate", "Specific Conductivity (kS m2/kg)": "Not Reported/ Can not calculate", "Electrical Anisotropy": "Not Reported/ Can not calculate", "Alignment figure of merit": "Not Reported/ Can not calculate", "Alignment method": "Not Reported/ Can not calculate", "Alignment FWHM": "Not Reported/ Can not calculate", "FWHM type": "Not Reported/ Can not calculate", "Raman G:D": 4, "Raman wavelength": 532, "(10^-12)*G:D λ^4": 0.320410338304, "Doped or Acid Exposure (Yes/ No)": "No", "Tensile Strength (MPa)": "Not Reported/ Can not calculate", "Specific Strength (N/Tex)": 0.964285714285714, "Young's Modulus (GPa)": "Not Reported/ Can not calculate", "Unnamed: 16": null, "Uber Parameter": "Not Reported/ Can not calculate", "Specific Uber Parameter": "Not Reported/ Can not calculate", "CNT Diameter (nm)": "Not Reported/ Can not calculate", "Plottable CNT Diameter (nm)": "Not Reported/ Can not calculate", "Date Entered and Checked ": 20200719, "Notes": "Case2", "Year": 2020, "Production Process": "Floating Catalyst", "Post Process": "As-is", "Intentionally added intercalation dope": null, "Host Conductivity (MSm-1)": null, "Sorted Status": "Unsorted", "Bulk Fiber Diameter (microns)": "Not Reported/ Can not calculate", "G Peak Position (cm-1)": null, "Thermal Conductivity (W/(m K))": "Not Reported/ Can not calculate", "T Star (K)": "Not Reported/ Can not calculate", "R value at lowest temp": "Not Reported/ Can not calculate", "R value at 4.2 K": "Not Reported/ Can not calculate", "R value at 10 K": "Not Reported/ Can not calculate", "R value at 77 K": "Not Reported/ Can not calculate", "R value at 300 K": "Not Reported/ Can not calculate", "R(300K)/R(4.2K)": null, "R(300K)/R(10K)": null, "Reference": "2020_Super-Strong Carbon Nanotube Fibers Achieved by Engineering Gas Flow and Postsynthesis Treatment", "Unnamed: 41": null, "Unnamed: 42": null, "Unnamed: 43": null, "Unnamed: 44": null, "Unnamed: 45": 10, "Log Conductivity": null, "Log Density": null, "Log Specific Conductivity": null, "Log Tensile Strength": null, "Log Specific Strength": -0.015794267183232052, "Log Youngs Modulus": null, "Log Raman G:D Ratio": 0.6020599913279624, "Log Raman (10^-12)*G:D λ^4": -0.4942934794918449, "Log CNT Diameter": null, "Log Fiber Diameter": null, "Log Thermal Conductivity": null, "Log (R(300K)/R(4.2))": null, "Log (R(300K)/R(10))": null, "Log Host Conductivity ": null, "Log Thermal Conductivity ": null, "Ampacity Measurement Config": null, "Medium 1": null, "Substrate": null, "Absolute I max (mA)": null, "Absolute J max (A/m2)": null, "Specific J max (mA/tex)": null, "Absolute J failure (A/m2": null, "Specific J failure (mA/tex)": null, "Breakdown Temp (oC)": null, "Medium 2": null, "Substrate 2": null, "Absolute I max (mA).1": null, "Absolute J max (A/m2).1": null, "Specific J max (mA/tex).1": null, "Absolute J failure (A/m2.1": null, "Specific J failure (mA/tex).1": null, "Probe separation for Electrical conductivity (microns)": null, "Probe separation for Ampacity (microns)": "Not Reported/ Can not calculate", "Notes on ampacity": null, "Substrate for ampacity (Yes/No)": null, "Notes on substrate ": null, "Log (Jmax in Air (A/m2))": null, "Log (Jmax in Vacuum(A/m2))": null, "Bulk fibre diameter (nm)": null, "Log (Bulk fibre diameter (nm))": null, "Effective diameter for ampacity (nm)": "Not Reported/ Can not calculate", "Log (Effective diameter for ampacity (nm))": null, "Notes on diameter": null, "Category 2": "CNT", "Diameter Regime": "Not reported/Can not calculate", "Log (Probe separation for ampacity (microns))": "Not reported/Can not calculate", "Probe separation regime": "Not reported/Can not calculate"}
needs_review |  |  |  |  | Case3 | CNT_or_CNT_hybrid | fiber_yarn | FWCNT | direct_spun_FCCVD | As-is | alignment: Not Reported/ Can not calculate |  |  |  |  | Bulmer/James meta-analysis supporting workbook, Main sheet |  |  |  | extract_test_conditions;check_duplicate_or_multi_sample_group | rec_d4af1f774e7e | 20210409_Metaanalysis_database.xlsx | Main | 1247 | 2020_Super-Strong Carbon Nanotube Fibers Achieved by Engineering Gas Flow and Postsynthesis Treatment | Case3 | CNT_or_CNT_hybrid | fiber_yarn | FWCNT | direct_spun_FCCVD | As-is | strict_candidate_missing_conditions | peer_reviewed_meta_analysis_record | secondary_meta_analysis_with_original_doi | Peer-reviewed meta-analysis workbook row with original DOI resolved by Crossref/OpenAlex; not re-extracted from the primary paper in this pipeline. | 10.1021/acsami.9b19861 | 10.1021/acsami.9b19861 |  | verified_crossref_openalex | Super-Strong Carbon Nanotube Fibers Achieved by Engineering Gas Flow and Postsynthesis Treatment | Eugene Oh et al. | Eugene Oh; Hyunjung Cho; Juhan Kim; Ji Eun Kim; Youngjin Yi; Junwon Choi; Haemin Lee; Ye Hoon Im; Kun-Hong Lee; Won Jae Lee | ACS Applied Materials &amp; Interfaces | 2020 | 2020-03-18 | 12, 11, 13107-13115 | 10.1021/acsami.9b19861 | 10 | missing_conditions | 1 | Strict comparison candidate lacks structured metadata: condition_temperature_C, condition_atmosphere, gauge_length_mm, strain_rate_s_inv. | [7 empty] | 1.185714 | 1185714.3 | [19 empty] | 9.9 | 9.9 | [5 empty] | alignment: Not Reported/ Can not calculate |  |  | Bulmer/James meta-analysis supporting workbook, Main sheet | 10.1002/adma.202008432 | A Meta-Analysis of Conductive and Strong Carbon Nanotube Materials | John S. Bulmer et al. | Advanced Materials | 2021 | 2020_Super-Strong Carbon Nanotube Fibers Achieved by Engineering Gas Flow and Postsynthesis Treatment | accepted | 1 |  |  | Bulmer/James CNT meta-analysis supporting workbook | peer_reviewed_meta_analysis_workbook | 10.1021/acsami.9b19861 | Original DOI resolved from James/Bulmer workbook reference: 10.1021/acsami.9b19861; compiled data source DOI: 10.1002/adma.202008432 | 4 | Aligned Few-wall CNTs |  | Super-Strong Carbon Nanotube Fibers Achieved by Engineering Gas Flow and Postsynthesis Treatment |  | ACS Applied Materials &amp; Interfaces | 2020 |  |  |  | secondary_public_candidate | needs_primary_value_crosscheck | James_Bulmer_meta_analysis_workbook | 3 | {"Category": "Aligned Few-wall CNTs", "Conductivity (MSm-1)": "Not Reported/ Can not calculate", "Density (g cm-3)": "Not Reported/ Can not calculate", "Specific Conductivity (kS m2/kg)": "Not Reported/ Can not calculate", "Electrical Anisotropy": "Not Reported/ Can not calculate", "Alignment figure of merit": "Not Reported/ Can not calculate", "Alignment method": "Not Reported/ Can not calculate", "Alignment FWHM": "Not Reported/ Can not calculate", "FWHM type": "Not Reported/ Can not calculate", "Raman G:D": 9.9, "Raman wavelength": 532, "(10^-12)*G:D λ^4": 0.7930155873024, "Doped or Acid Exposure (Yes/ No)": "No", "Tensile Strength (MPa)": "Not Reported/ Can not calculate", "Specific Strength (N/Tex)": 1.18571428571428, "Young's Modulus (GPa)": "Not Reported/ Can not calculate", "Unnamed: 16": null, "Uber Parameter": "Not Reported/ Can not calculate", "Specific Uber Parameter": "Not Reported/ Can not calculate", "CNT Diameter (nm)": "Not Reported/ Can not calculate", "Plottable CNT Diameter (nm)": "Not Reported/ Can not calculate", "Date Entered and Checked ": 20200719, "Notes": "Case3", "Year": 2020, "Production Process": "Floating Catalyst", "Post Process": "As-is", "Intentionally added intercalation dope": null, "Host Conductivity (MSm-1)": null, "Sorted Status": "Unsorted", "Bulk Fiber Diameter (microns)": "Not Reported/ Can not calculate", "G Peak Position (cm-1)": null, "Thermal Conductivity (W/(m K))": "Not Reported/ Can not calculate", "T Star (K)": "Not Reported/ Can not calculate", "R value at lowest temp": "Not Reported/ Can not calculate", "R value at 4.2 K": "Not Reported/ Can not calculate", "R value at 10 K": "Not Reported/ Can not calculate", "R value at 77 K": "Not Reported/ Can not calculate", "R value at 300 K": "Not Reported/ Can not calculate", "R(300K)/R(4.2K)": null, "R(300K)/R(10K)": null, "Reference": "2020_Super-Strong Carbon Nanotube Fibers Achieved by Engineering Gas Flow and Postsynthesis Treatment", "Unnamed: 41": null, "Unnamed: 42": null, "Unnamed: 43": null, "Unnamed: 44": null, "Unnamed: 45": 10, "Log Conductivity": null, "Log Density": null, "Log Specific Conductivity": null, "Log Tensile Strength": null, "Log Specific Strength": 0.07398005236181496, "Log Youngs Modulus": null, "Log Raman G:D Ratio": 0.9956351945975499, "Log Raman (10^-12)*G:D λ^4": -0.10071827622225737, "Log CNT Diameter": null, "Log Fiber Diameter": null, "Log Thermal Conductivity": null, "Log (R(300K)/R(4.2))": null, "Log (R(300K)/R(10))": null, "Log Host Conductivity ": null, "Log Thermal Conductivity ": null, "Ampacity Measurement Config": null, "Medium 1": null, "Substrate": null, "Absolute I max (mA)": null, "Absolute J max (A/m2)": null, "Specific J max (mA/tex)": null, "Absolute J failure (A/m2": null, "Specific J failure (mA/tex)": null, "Breakdown Temp (oC)": null, "Medium 2": null, "Substrate 2": null, "Absolute I max (mA).1": null, "Absolute J max (A/m2).1": null, "Specific J max (mA/tex).1": null, "Absolute J failure (A/m2.1": null, "Specific J failure (mA/tex).1": null, "Probe separation for Electrical conductivity (microns)": null, "Probe separation for Ampacity (microns)": "Not Reported/ Can not calculate", "Notes on ampacity": null, "Substrate for ampacity (Yes/No)": null, "Notes on substrate ": null, "Log (Jmax in Air (A/m2))": null, "Log (Jmax in Vacuum(A/m2))": null, "Bulk fibre diameter (nm)": null, "Log (Bulk fibre diameter (nm))": null, "Effective diameter for ampacity (nm)": "Not Reported/ Can not calculate", "Log (Effective diameter for ampacity (nm))": null, "Notes on diameter": null, "Category 2": "CNT", "Diameter Regime": "Not reported/Can not calculate", "Log (Probe separation for ampacity (microns))": "Not reported/Can not calculate", "Probe separation regime": "Not reported/Can not calculate"}
needs_review |  |  |  |  | Pristine | CNT_or_CNT_hybrid | fiber_yarn | FWCNT | direct_spun_FCCVD | As-is | alignment: Raman G peak anisotropy |  |  |  |  | Bulmer/James meta-analysis supporting workbook, Main sheet |  |  |  | extract_test_conditions;check_duplicate_or_multi_sample_group | rec_a60b97ef72ac | 20210409_Metaanalysis_database.xlsx | Main | 1248 | 2020_Super-Strong Carbon Nanotube Fibers Achieved by Engineering Gas Flow and Postsynthesis Treatment | Pristine | CNT_or_CNT_hybrid | fiber_yarn | FWCNT | direct_spun_FCCVD | As-is | strict_candidate_missing_conditions | peer_reviewed_meta_analysis_record | secondary_meta_analysis_with_original_doi | Peer-reviewed meta-analysis workbook row with original DOI resolved by Crossref/OpenAlex; not re-extracted from the primary paper in this pipeline. | 10.1021/acsami.9b19861 | 10.1021/acsami.9b19861 |  | verified_crossref_openalex | Super-Strong Carbon Nanotube Fibers Achieved by Engineering Gas Flow and Postsynthesis Treatment | Eugene Oh et al. | Eugene Oh; Hyunjung Cho; Juhan Kim; Ji Eun Kim; Youngjin Yi; Junwon Choi; Haemin Lee; Ye Hoon Im; Kun-Hong Lee; Won Jae Lee | ACS Applied Materials &amp; Interfaces | 2020 | 2020-03-18 | 12, 11, 13107-13115 | 10.1021/acsami.9b19861 | 10 | missing_conditions | 1 | Strict comparison candidate lacks structured metadata: condition_temperature_C, condition_atmosphere, gauge_length_mm, strain_rate_s_inv. | [7 empty] | 2.262774 | 2262773.7 | [19 empty] | 12.6 | 12.6 | [5 empty] | alignment: Raman G peak anisotropy |  |  | Bulmer/James meta-analysis supporting workbook, Main sheet | 10.1002/adma.202008432 | A Meta-Analysis of Conductive and Strong Carbon Nanotube Materials | John S. Bulmer et al. | Advanced Materials | 2021 | 2020_Super-Strong Carbon Nanotube Fibers Achieved by Engineering Gas Flow and Postsynthesis Treatment | accepted | 1 |  |  | Bulmer/James CNT meta-analysis supporting workbook | peer_reviewed_meta_analysis_workbook | 10.1021/acsami.9b19861 | Original DOI resolved from James/Bulmer workbook reference: 10.1021/acsami.9b19861; compiled data source DOI: 10.1002/adma.202008432 | 4 | Aligned Few-wall CNTs |  | Super-Strong Carbon Nanotube Fibers Achieved by Engineering Gas Flow and Postsynthesis Treatment |  | ACS Applied Materials &amp; Interfaces | 2020 |  |  |  | secondary_public_candidate | needs_primary_value_crosscheck | James_Bulmer_meta_analysis_workbook | 3 | {"Category": "Aligned Few-wall CNTs", "Conductivity (MSm-1)": "Not Reported/ Can not calculate", "Density (g cm-3)": "Not Reported/ Can not calculate", "Specific Conductivity (kS m2/kg)": "Not Reported/ Can not calculate", "Electrical Anisotropy": "Not Reported/ Can not calculate", "Alignment figure of merit": 3.63457596135013, "Alignment method": "Raman G peak anisotropy", "Alignment FWHM": 32.5, "FWHM type": "SEM FFT", "Raman G:D": 12.6, "Raman wavelength": 532, "(10^-12)*G:D λ^4": 1.0092925656576, "Doped or Acid Exposure (Yes/ No)": "No", "Tensile Strength (MPa)": "Not Reported/ Can not calculate", "Specific Strength (N/Tex)": 2.26277372262773, "Young's Modulus (GPa)": "Not Reported/ Can not calculate", "Unnamed: 16": null, "Uber Parameter": "Not Reported/ Can not calculate", "Specific Uber Parameter": "Not Reported/ Can not calculate", "CNT Diameter (nm)": "Not Reported/ Can not calculate", "Plottable CNT Diameter (nm)": "Not Reported/ Can not calculate", "Date Entered and Checked ": 20200719, "Notes": "Pristine", "Year": 2020, "Production Process": "Floating Catalyst", "Post Process": "As-is", "Intentionally added intercalation dope": null, "Host Conductivity (MSm-1)": null, "Sorted Status": "Unsorted", "Bulk Fiber Diameter (microns)": "Not Reported/ Can not calculate", "G Peak Position (cm-1)": null, "Thermal Conductivity (W/(m K))": "Not Reported/ Can not calculate", "T Star (K)": "Not Reported/ Can not calculate", "R value at lowest temp": "Not Reported/ Can not calculate", "R value at 4.2 K": "Not Reported/ Can not calculate", "R value at 10 K": "Not Reported/ Can not calculate", "R value at 77 K": "Not Reported/ Can not calculate", "R value at 300 K": "Not Reported/ Can not calculate", "R(300K)/R(4.2K)": null, "R(300K)/R(10K)": null, "Reference": "2020_Super-Strong Carbon Nanotube Fibers Achieved by Engineering Gas Flow and Postsynthesis Treatment", "Unnamed: 41": null, "Unnamed: 42": null, "Unnamed: 43": null, "Unnamed: 44": null, "Unnamed: 45": 10, "Log Conductivity": null, "Log Density": null, "Log Specific Conductivity": null, "Log Tensile Strength": null, "Log Specific Strength": 0.35464112667786446, "Log Youngs Modulus": null, "Log Raman G:D Ratio": 1.100370545117563, "Log Raman (10^-12)*G:D λ^4": 0.004017074297755609, "Log CNT Diameter": null, "Log Fiber Diameter": null, "Log Thermal Conductivity": null, "Log (R(300K)/R(4.2))": null, "Log (R(300K)/R(10))": null, "Log Host Conductivity ": null, "Log Thermal Conductivity ": null, "Ampacity Measurement Config": null, "Medium 1": null, "Substrate": null, "Absolute I max (mA)": null, "Absolute J max (A/m2)": null, "Specific J max (mA/tex)": null, "Absolute J failure (A/m2": null, "Specific J failure (mA/tex)": null, "Breakdown Temp (oC)": null, "Medium 2": null, "Substrate 2": null, "Absolute I max (mA).1": null, "Absolute J max (A/m2).1": null, "Specific J max (mA/tex).1": null, "Absolute J failure (A/m2.1": null, "Specific J failure (mA/tex).1": null, "Probe separation for Electrical conductivity (microns)": null, "Probe separation for Ampacity (microns)": "Not Reported/ Can not calculate", "Notes on ampacity": null, "Substrate for ampacity (Yes/No)": null, "Notes on substrate ": null, "Log (Jmax in Air (A/m2))": null, "Log (Jmax in Vacuum(A/m2))": null, "Bulk fibre diameter (nm)": null, "Log (Bulk fibre diameter (nm))": null, "Effective diameter for ampacity (nm)": "Not Reported/ Can not calculate", "Log (Effective diameter for ampacity (nm))": null, "Notes on diameter": null, "Category 2": "CNT", "Diameter Regime": "Not reported/Can not calculate", "Log (Probe separation for ampacity (microns))": "Not reported/Can not calculate", "Probe separation regime": "Not reported/Can not calculate"}
needs_review |  |  |  |  | Stretched 14% | CNT_or_CNT_hybrid | fiber_yarn | FWCNT | direct_spun_FCCVD | drawn_or_stretched;CSA Stetched | alignment: Not Reported/ Can not calculate |  |  |  |  | Bulmer/James meta-analysis supporting workbook, Main sheet |  |  |  | extract_test_conditions;check_duplicate_or_multi_sample_group | rec_f4d0ea733636 | 20210409_Metaanalysis_database.xlsx | Main | 1249 | 2020_Super-Strong Carbon Nanotube Fibers Achieved by Engineering Gas Flow and Postsynthesis Treatment | Stretched 14% | CNT_or_CNT_hybrid | fiber_yarn | FWCNT | direct_spun_FCCVD | drawn_or_stretched;CSA Stetched | strict_candidate_missing_conditions | peer_reviewed_meta_analysis_record | secondary_meta_analysis_with_original_doi | Peer-reviewed meta-analysis workbook row with original DOI resolved by Crossref/OpenAlex; not re-extracted from the primary paper in this pipeline. | 10.1021/acsami.9b19861 | 10.1021/acsami.9b19861 |  | verified_crossref_openalex | Super-Strong Carbon Nanotube Fibers Achieved by Engineering Gas Flow and Postsynthesis Treatment | Eugene Oh et al. | Eugene Oh; Hyunjung Cho; Juhan Kim; Ji Eun Kim; Youngjin Yi; Junwon Choi; Haemin Lee; Ye Hoon Im; Kun-Hong Lee; Won Jae Lee | ACS Applied Materials &amp; Interfaces | 2020 | 2020-03-18 | 12, 11, 13107-13115 | 10.1021/acsami.9b19861 | 10 | missing_conditions | 1 | Strict comparison candidate lacks structured metadata: condition_temperature_C, condition_atmosphere, gauge_length_mm, strain_rate_s_inv. | [7 empty] | 4.759124 | 4759124.1 | [26 empty] | alignment: Not Reported/ Can not calculate |  |  | Bulmer/James meta-analysis supporting workbook, Main sheet | 10.1002/adma.202008432 | A Meta-Analysis of Conductive and Strong Carbon Nanotube Materials | John S. Bulmer et al. | Advanced Materials | 2021 | 2020_Super-Strong Carbon Nanotube Fibers Achieved by Engineering Gas Flow and Postsynthesis Treatment | accepted | 1 |  |  | Bulmer/James CNT meta-analysis supporting workbook | peer_reviewed_meta_analysis_workbook | 10.1021/acsami.9b19861 | Original DOI resolved from James/Bulmer workbook reference: 10.1021/acsami.9b19861; compiled data source DOI: 10.1002/adma.202008432 | 4 | Aligned Few-wall CNTs |  | Super-Strong Carbon Nanotube Fibers Achieved by Engineering Gas Flow and Postsynthesis Treatment |  | ACS Applied Materials &amp; Interfaces | 2020 |  |  |  | secondary_public_candidate | needs_primary_value_crosscheck | James_Bulmer_meta_analysis_workbook | 3 | {"Category": "Aligned Few-wall CNTs", "Conductivity (MSm-1)": "Not Reported/ Can not calculate", "Density (g cm-3)": "Not Reported/ Can not calculate", "Specific Conductivity (kS m2/kg)": "Not Reported/ Can not calculate", "Electrical Anisotropy": "Not Reported/ Can not calculate", "Alignment figure of merit": "Not Reported/ Can not calculate", "Alignment method": "Not Reported/ Can not calculate", "Alignment FWHM": "Not Reported/ Can not calculate", "FWHM type": "Not Reported/ Can not calculate", "Raman G:D": "Not Reported/ Can not calculate", "Raman wavelength": "Not Reported/ Can not calculate", "(10^-12)*G:D λ^4": null, "Doped or Acid Exposure (Yes/ No)": "Yes", "Tensile Strength (MPa)": "Not Reported/ Can not calculate", "Specific Strength (N/Tex)": 4.75912408759124, "Young's Modulus (GPa)": "Not Reported/ Can not calculate", "Unnamed: 16": null, "Uber Parameter": "Not Reported/ Can not calculate", "Specific Uber Parameter": "Not Reported/ Can not calculate", "CNT Diameter (nm)": "Not Reported/ Can not calculate", "Plottable CNT Diameter (nm)": "Not Reported/ Can not calculate", "Date Entered and Checked ": 20200719, "Notes": "Stretched 14%", "Year": 2020, "Production Process": "Floating Catalyst", "Post Process": "CSA Stetched", "Intentionally added intercalation dope": null, "Host Conductivity (MSm-1)": null, "Sorted Status": "Unsorted", "Bulk Fiber Diameter (microns)": "Not Reported/ Can not calculate", "G Peak Position (cm-1)": null, "Thermal Conductivity (W/(m K))": "Not Reported/ Can not calculate", "T Star (K)": "Not Reported/ Can not calculate", "R value at lowest temp": "Not Reported/ Can not calculate", "R value at 4.2 K": "Not Reported/ Can not calculate", "R value at 10 K": "Not Reported/ Can not calculate", "R value at 77 K": "Not Reported/ Can not calculate", "R value at 300 K": "Not Reported/ Can not calculate", "R(300K)/R(4.2K)": null, "R(300K)/R(10K)": null, "Reference": "2020_Super-Strong Carbon Nanotube Fibers Achieved by Engineering Gas Flow and Postsynthesis Treatment", "Unnamed: 41": null, "Unnamed: 42": null, "Unnamed: 43": null, "Unnamed: 44": null, "Unnamed: 45": 10, "Log Conductivity": null, "Log Density": null, "Log Specific Conductivity": null, "Log Tensile Strength": null, "Log Specific Strength": 0.6775270285755134, "Log Youngs Modulus": null, "Log Raman G:D Ratio": null, "Log Raman (10^-12)*G:D λ^4": null, "Log CNT Diameter": null, "Log Fiber Diameter": null, "Log Thermal Conductivity": null, "Log (R(300K)/R(4.2))": null, "Log (R(300K)/R(10))": null, "Log Host Conductivity ": null, "Log Thermal Conductivity ": null, "Ampacity Measurement Config": null, "Medium 1": null, "Substrate": null, "Absolute I max (mA)": null, "Absolute J max (A/m2)": null, "Specific J max (mA/tex)": null, "Absolute J failure (A/m2": null, "Specific J failure (mA/tex)": null, "Breakdown Temp (oC)": null, "Medium 2": null, "Substrate 2": null, "Absolute I max (mA).1": null, "Absolute J max (A/m2).1": null, "Specific J max (mA/tex).1": null, "Absolute J failure (A/m2.1": null, "Specific J failure (mA/tex).1": null, "Probe separation for Electrical conductivity (microns)": null, "Probe separation for Ampacity (microns)": "Not Reported/ Can not calculate", "Notes on ampacity": null, "Substrate for ampacity (Yes/No)": null, "Notes on substrate ": null, "Log (Jmax in Air (A/m2))": null, "Log (Jmax in Vacuum(A/m2))": null, "Bulk fibre diameter (nm)": null, "Log (Bulk fibre diameter (nm))": null, "Effective diameter for ampacity (nm)": "Not Reported/ Can not calculate", "Log (Effective diameter for ampacity (nm))": null, "Notes on diameter": null, "Category 2": "CNT", "Diameter Regime": "Not reported/Can not calculate", "Log (Probe separation for ampacity (microns))": "Not reported/Can not calculate", "Probe separation regime": "Not reported/Can not calculate"}
needs_review |  |  |  |  | Stretched 16% | CNT_or_CNT_hybrid | fiber_yarn | FWCNT | direct_spun_FCCVD | drawn_or_stretched;CSA Stetched | alignment: Not Reported/ Can not calculate |  |  |  |  | Bulmer/James meta-analysis supporting workbook, Main sheet |  |  |  | extract_test_conditions;check_duplicate_or_multi_sample_group | rec_2cb9a5690c52 | 20210409_Metaanalysis_database.xlsx | Main | 1250 | 2020_Super-Strong Carbon Nanotube Fibers Achieved by Engineering Gas Flow and Postsynthesis Treatment | Stretched 16% | CNT_or_CNT_hybrid | fiber_yarn | FWCNT | direct_spun_FCCVD | drawn_or_stretched;CSA Stetched | strict_candidate_missing_conditions | peer_reviewed_meta_analysis_record | secondary_meta_analysis_with_original_doi | Peer-reviewed meta-analysis workbook row with original DOI resolved by Crossref/OpenAlex; not re-extracted from the primary paper in this pipeline. | 10.1021/acsami.9b19861 | 10.1021/acsami.9b19861 |  | verified_crossref_openalex | Super-Strong Carbon Nanotube Fibers Achieved by Engineering Gas Flow and Postsynthesis Treatment | Eugene Oh et al. | Eugene Oh; Hyunjung Cho; Juhan Kim; Ji Eun Kim; Youngjin Yi; Junwon Choi; Haemin Lee; Ye Hoon Im; Kun-Hong Lee; Won Jae Lee | ACS Applied Materials &amp; Interfaces | 2020 | 2020-03-18 | 12, 11, 13107-13115 | 10.1021/acsami.9b19861 | 10 | missing_conditions | 1 | Strict comparison candidate lacks structured metadata: condition_temperature_C, condition_atmosphere, gauge_length_mm, strain_rate_s_inv. | [7 empty] | 5.270073 | 5270073.0 | [26 empty] | alignment: Not Reported/ Can not calculate |  |  | Bulmer/James meta-analysis supporting workbook, Main sheet | 10.1002/adma.202008432 | A Meta-Analysis of Conductive and Strong Carbon Nanotube Materials | John S. Bulmer et al. | Advanced Materials | 2021 | 2020_Super-Strong Carbon Nanotube Fibers Achieved by Engineering Gas Flow and Postsynthesis Treatment | accepted | 1 |  |  | Bulmer/James CNT meta-analysis supporting workbook | peer_reviewed_meta_analysis_workbook | 10.1021/acsami.9b19861 | Original DOI resolved from James/Bulmer workbook reference: 10.1021/acsami.9b19861; compiled data source DOI: 10.1002/adma.202008432 | 4 | Aligned Few-wall CNTs |  | Super-Strong Carbon Nanotube Fibers Achieved by Engineering Gas Flow and Postsynthesis Treatment |  | ACS Applied Materials &amp; Interfaces | 2020 |  |  |  | secondary_public_candidate | needs_primary_value_crosscheck | James_Bulmer_meta_analysis_workbook | 3 | {"Category": "Aligned Few-wall CNTs", "Conductivity (MSm-1)": "Not Reported/ Can not calculate", "Density (g cm-3)": "Not Reported/ Can not calculate", "Specific Conductivity (kS m2/kg)": "Not Reported/ Can not calculate", "Electrical Anisotropy": "Not Reported/ Can not calculate", "Alignment figure of merit": "Not Reported/ Can not calculate", "Alignment method": "Not Reported/ Can not calculate", "Alignment FWHM": "Not Reported/ Can not calculate", "FWHM type": "Not Reported/ Can not calculate", "Raman G:D": "Not Reported/ Can not calculate", "Raman wavelength": "Not Reported/ Can not calculate", "(10^-12)*G:D λ^4": null, "Doped or Acid Exposure (Yes/ No)": "Yes", "Tensile Strength (MPa)": "Not Reported/ Can not calculate", "Specific Strength (N/Tex)": 5.27007299270073, "Young's Modulus (GPa)": "Not Reported/ Can not calculate", "Unnamed: 16": null, "Uber Parameter": "Not Reported/ Can not calculate", "Specific Uber Parameter": "Not Reported/ Can not calculate", "CNT Diameter (nm)": "Not Reported/ Can not calculate", "Plottable CNT Diameter (nm)": "Not Reported/ Can not calculate", "Date Entered and Checked ": 20200719, "Notes": "Stretched 16%", "Year": 2020, "Production Process": "Floating Catalyst", "Post Process": "CSA Stetched", "Intentionally added intercalation dope": null, "Host Conductivity (MSm-1)": null, "Sorted Status": "Unsorted", "Bulk Fiber Diameter (microns)": "Not Reported/ Can not calculate", "G Peak Position (cm-1)": null, "Thermal Conductivity (W/(m K))": "Not Reported/ Can not calculate", "T Star (K)": "Not Reported/ Can not calculate", "R value at lowest temp": "Not Reported/ Can not calculate", "R value at 4.2 K": "Not Reported/ Can not calculate", "R value at 10 K": "Not Reported/ Can not calculate", "R value at 77 K": "Not Reported/ Can not calculate", "R value at 300 K": "Not Reported/ Can not calculate", "R(300K)/R(4.2K)": null, "R(300K)/R(10K)": null, "Reference": "2020_Super-Strong Carbon Nanotube Fibers Achieved by Engineering Gas Flow and Postsynthesis Treatment", "Unnamed: 41": null, "Unnamed: 42": null, "Unnamed: 43": null, "Unnamed: 44": null, "Unnamed: 45": 10, "Log Conductivity": null, "Log Density": null, "Log Specific Conductivity": null, "Log Tensile Strength": null, "Log Specific Strength": 0.7218166304132324, "Log Youngs Modulus": null, "Log Raman G:D Ratio": null, "Log Raman (10^-12)*G:D λ^4": null, "Log CNT Diameter": null, "Log Fiber Diameter": null, "Log Thermal Conductivity": null, "Log (R(300K)/R(4.2))": null, "Log (R(300K)/R(10))": null, "Log Host Conductivity ": null, "Log Thermal Conductivity ": null, "Ampacity Measurement Config": null, "Medium 1": null, "Substrate": null, "Absolute I max (mA)": null, "Absolute J max (A/m2)": null, "Specific J max (mA/tex)": null, "Absolute J failure (A/m2": null, "Specific J failure (mA/tex)": null, "Breakdown Temp (oC)": null, "Medium 2": null, "Substrate 2": null, "Absolute I max (mA).1": null, "Absolute J max (A/m2).1": null, "Specific J max (mA/tex).1": null, "Absolute J failure (A/m2.1": null, "Specific J failure (mA/tex).1": null, "Probe separation for Electrical conductivity (microns)": null, "Probe separation for Ampacity (microns)": "Not Reported/ Can not calculate", "Notes on ampacity": null, "Substrate for ampacity (Yes/No)": null, "Notes on substrate ": null, "Log (Jmax in Air (A/m2))": null, "Log (Jmax in Vacuum(A/m2))": null, "Bulk fibre diameter (nm)": null, "Log (Bulk fibre diameter (nm))": null, "Effective diameter for ampacity (nm)": "Not Reported/ Can not calculate", "Log (Effective diameter for ampacity (nm))": null, "Notes on diameter": null, "Category 2": "CNT", "Diameter Regime": "Not reported/Can not calculate", "Log (Probe separation for ampacity (microns))": "Not reported/Can not calculate", "Probe separation regime": "Not reported/Can not calculate"}
needs_review |  |  |  |  | Stretched 24% | CNT_or_CNT_hybrid | fiber_yarn | FWCNT | direct_spun_FCCVD | drawn_or_stretched;CSA Stetched | alignment: Raman G peak anisotropy |  |  |  |  | Bulmer/James meta-analysis supporting workbook, Main sheet |  |  |  | extract_test_conditions;check_duplicate_or_multi_sample_group | rec_42333e4aab2c | 20210409_Metaanalysis_database.xlsx | Main | 1251 | 2020_Super-Strong Carbon Nanotube Fibers Achieved by Engineering Gas Flow and Postsynthesis Treatment | Stretched 24% | CNT_or_CNT_hybrid | fiber_yarn | FWCNT | direct_spun_FCCVD | drawn_or_stretched;CSA Stetched | strict_candidate_missing_conditions | peer_reviewed_meta_analysis_record | secondary_meta_analysis_with_original_doi | Peer-reviewed meta-analysis workbook row with original DOI resolved by Crossref/OpenAlex; not re-extracted from the primary paper in this pipeline. | 10.1021/acsami.9b19861 | 10.1021/acsami.9b19861 |  | verified_crossref_openalex | Super-Strong Carbon Nanotube Fibers Achieved by Engineering Gas Flow and Postsynthesis Treatment | Eugene Oh et al. | Eugene Oh; Hyunjung Cho; Juhan Kim; Ji Eun Kim; Youngjin Yi; Junwon Choi; Haemin Lee; Ye Hoon Im; Kun-Hong Lee; Won Jae Lee | ACS Applied Materials &amp; Interfaces | 2020 | 2020-03-18 | 12, 11, 13107-13115 | 10.1021/acsami.9b19861 | 10 | missing_conditions | 1 | Strict comparison candidate lacks structured metadata: condition_temperature_C, condition_atmosphere, gauge_length_mm, strain_rate_s_inv. | [7 empty] | 5.372263 | 5372262.8 | [26 empty] | alignment: Raman G peak anisotropy |  |  | Bulmer/James meta-analysis supporting workbook, Main sheet | 10.1002/adma.202008432 | A Meta-Analysis of Conductive and Strong Carbon Nanotube Materials | John S. Bulmer et al. | Advanced Materials | 2021 | 2020_Super-Strong Carbon Nanotube Fibers Achieved by Engineering Gas Flow and Postsynthesis Treatment | accepted | 1 |  |  | Bulmer/James CNT meta-analysis supporting workbook | peer_reviewed_meta_analysis_workbook | 10.1021/acsami.9b19861 | Original DOI resolved from James/Bulmer workbook reference: 10.1021/acsami.9b19861; compiled data source DOI: 10.1002/adma.202008432 | 4 | Aligned Few-wall CNTs |  | Super-Strong Carbon Nanotube Fibers Achieved by Engineering Gas Flow and Postsynthesis Treatment |  | ACS Applied Materials &amp; Interfaces | 2020 |  |  |  | secondary_public_candidate | needs_primary_value_crosscheck | James_Bulmer_meta_analysis_workbook | 3 | {"Category": "Aligned Few-wall CNTs", "Conductivity (MSm-1)": "Not Reported/ Can not calculate", "Density (g cm-3)": "Not Reported/ Can not calculate", "Specific Conductivity (kS m2/kg)": "Not Reported/ Can not calculate", "Electrical Anisotropy": "Not Reported/ Can not calculate", "Alignment figure of merit": 5.59678788274466, "Alignment method": "Raman G peak anisotropy", "Alignment FWHM": 15.3, "FWHM type": "SEM FFT", "Raman G:D": "Not Reported/ Can not calculate", "Raman wavelength": "Not Reported/ Can not calculate", "(10^-12)*G:D λ^4": null, "Doped or Acid Exposure (Yes/ No)": "Yes", "Tensile Strength (MPa)": "Not Reported/ Can not calculate", "Specific Strength (N/Tex)": 5.37226277372262, "Young's Modulus (GPa)": "Not Reported/ Can not calculate", "Unnamed: 16": null, "Uber Parameter": "Not Reported/ Can not calculate", "Specific Uber Parameter": "Not Reported/ Can not calculate", "CNT Diameter (nm)": "Not Reported/ Can not calculate", "Plottable CNT Diameter (nm)": "Not Reported/ Can not calculate", "Date Entered and Checked ": 20200719, "Notes": "Stretched 24%", "Year": 2020, "Production Process": "Floating Catalyst", "Post Process": "CSA Stetched", "Intentionally added intercalation dope": null, "Host Conductivity (MSm-1)": null, "Sorted Status": "Unsorted", "Bulk Fiber Diameter (microns)": "Not Reported/ Can not calculate", "G Peak Position (cm-1)": null, "Thermal Conductivity (W/(m K))": "Not Reported/ Can not calculate", "T Star (K)": "Not Reported/ Can not calculate", "R value at lowest temp": "Not Reported/ Can not calculate", "R value at 4.2 K": "Not Reported/ Can not calculate", "R value at 10 K": "Not Reported/ Can not calculate", "R value at 77 K": "Not Reported/ Can not calculate", "R value at 300 K": "Not Reported/ Can not calculate", "R(300K)/R(4.2K)": null, "R(300K)/R(10K)": null, "Reference": "2020_Super-Strong Carbon Nanotube Fibers Achieved by Engineering Gas Flow and Postsynthesis Treatment", "Unnamed: 41": null, "Unnamed: 42": null, "Unnamed: 43": null, "Unnamed: 44": null, "Unnamed: 45": 10, "Log Conductivity": null, "Log Density": null, "Log Specific Conductivity": null, "Log Tensile Strength": null, "Log Specific Strength": 0.7301572471810914, "Log Youngs Modulus": null, "Log Raman G:D Ratio": null, "Log Raman (10^-12)*G:D λ^4": null, "Log CNT Diameter": null, "Log Fiber Diameter": null, "Log Thermal Conductivity": null, "Log (R(300K)/R(4.2))": null, "Log (R(300K)/R(10))": null, "Log Host Conductivity ": null, "Log Thermal Conductivity ": null, "Ampacity Measurement Config": null, "Medium 1": null, "Substrate": null, "Absolute I max (mA)": null, "Absolute J max (A/m2)": null, "Specific J max (mA/tex)": null, "Absolute J failure (A/m2": null, "Specific J failure (mA/tex)": null, "Breakdown Temp (oC)": null, "Medium 2": null, "Substrate 2": null, "Absolute I max (mA).1": null, "Absolute J max (A/m2).1": null, "Specific J max (mA/tex).1": null, "Absolute J failure (A/m2.1": null, "Specific J failure (mA/tex).1": null, "Probe separation for Electrical conductivity (microns)": null, "Probe separation for Ampacity (microns)": "Not Reported/ Can not calculate", "Notes on ampacity": null, "Substrate for ampacity (Yes/No)": null, "Notes on substrate ": null, "Log (Jmax in Air (A/m2))": null, "Log (Jmax in Vacuum(A/m2))": null, "Bulk fibre diameter (nm)": null, "Log (Bulk fibre diameter (nm))": null, "Effective diameter for ampacity (nm)": "Not Reported/ Can not calculate", "Log (Effective diameter for ampacity (nm))": null, "Notes on diameter": null, "Category 2": "CNT", "Diameter Regime": "Not reported/Can not calculate", "Log (Probe separation for ampacity (microns))": "Not reported/Can not calculate", "Probe separation regime": "Not reported/Can not calculate"}
needs_review |  |  |  |  | Stretched 28% | CNT_or_CNT_hybrid | fiber_yarn | FWCNT | direct_spun_FCCVD | drawn_or_stretched;CSA Stetched | alignment: Not Reported/ Can not calculate |  |  |  |  | Bulmer/James meta-analysis supporting workbook, Main sheet |  |  |  | extract_test_conditions;check_duplicate_or_multi_sample_group | rec_320f5baab6d0 | 20210409_Metaanalysis_database.xlsx | Main | 1252 | 2020_Super-Strong Carbon Nanotube Fibers Achieved by Engineering Gas Flow and Postsynthesis Treatment | Stretched 28% | CNT_or_CNT_hybrid | fiber_yarn | FWCNT | direct_spun_FCCVD | drawn_or_stretched;CSA Stetched | strict_candidate_missing_conditions | peer_reviewed_meta_analysis_record | secondary_meta_analysis_with_original_doi | Peer-reviewed meta-analysis workbook row with original DOI resolved by Crossref/OpenAlex; not re-extracted from the primary paper in this pipeline. | 10.1021/acsami.9b19861 | 10.1021/acsami.9b19861 |  | verified_crossref_openalex | Super-Strong Carbon Nanotube Fibers Achieved by Engineering Gas Flow and Postsynthesis Treatment | Eugene Oh et al. | Eugene Oh; Hyunjung Cho; Juhan Kim; Ji Eun Kim; Youngjin Yi; Junwon Choi; Haemin Lee; Ye Hoon Im; Kun-Hong Lee; Won Jae Lee | ACS Applied Materials &amp; Interfaces | 2020 | 2020-03-18 | 12, 11, 13107-13115 | 10.1021/acsami.9b19861 | 10 | missing_conditions | 1 | Strict comparison candidate lacks structured metadata: condition_temperature_C, condition_atmosphere, gauge_length_mm, strain_rate_s_inv. | [7 empty] | 5.445255 | 5445255.5 | [26 empty] | alignment: Not Reported/ Can not calculate |  |  | Bulmer/James meta-analysis supporting workbook, Main sheet | 10.1002/adma.202008432 | A Meta-Analysis of Conductive and Strong Carbon Nanotube Materials | John S. Bulmer et al. | Advanced Materials | 2021 | 2020_Super-Strong Carbon Nanotube Fibers Achieved by Engineering Gas Flow and Postsynthesis Treatment | accepted | 1 |  |  | Bulmer/James CNT meta-analysis supporting workbook | peer_reviewed_meta_analysis_workbook | 10.1021/acsami.9b19861 | Original DOI resolved from James/Bulmer workbook reference: 10.1021/acsami.9b19861; compiled data source DOI: 10.1002/adma.202008432 | 4 | Aligned Few-wall CNTs |  | Super-Strong Carbon Nanotube Fibers Achieved by Engineering Gas Flow and Postsynthesis Treatment |  | ACS Applied Materials &amp; Interfaces | 2020 |  |  |  | secondary_public_candidate | needs_primary_value_crosscheck | James_Bulmer_meta_analysis_workbook | 3 | {"Category": "Aligned Few-wall CNTs", "Conductivity (MSm-1)": "Not Reported/ Can not calculate", "Density (g cm-3)": "Not Reported/ Can not calculate", "Specific Conductivity (kS m2/kg)": "Not Reported/ Can not calculate", "Electrical Anisotropy": "Not Reported/ Can not calculate", "Alignment figure of merit": "Not Reported/ Can not calculate", "Alignment method": "Not Reported/ Can not calculate", "Alignment FWHM": "Not Reported/ Can not calculate", "FWHM type": "Not Reported/ Can not calculate", "Raman G:D": "Not Reported/ Can not calculate", "Raman wavelength": "Not Reported/ Can not calculate", "(10^-12)*G:D λ^4": null, "Doped or Acid Exposure (Yes/ No)": "Yes", "Tensile Strength (MPa)": "Not Reported/ Can not calculate", "Specific Strength (N/Tex)": 5.44525547445255, "Young's Modulus (GPa)": "Not Reported/ Can not calculate", "Unnamed: 16": null, "Uber Parameter": "Not Reported/ Can not calculate", "Specific Uber Parameter": "Not Reported/ Can not calculate", "CNT Diameter (nm)": "Not Reported/ Can not calculate", "Plottable CNT Diameter (nm)": "Not Reported/ Can not calculate", "Date Entered and Checked ": 20200719, "Notes": "Stretched 28%", "Year": 2020, "Production Process": "Floating Catalyst", "Post Process": "CSA Stetched", "Intentionally added intercalation dope": null, "Host Conductivity (MSm-1)": null, "Sorted Status": "Unsorted", "Bulk Fiber Diameter (microns)": "Not Reported/ Can not calculate", "G Peak Position (cm-1)": null, "Thermal Conductivity (W/(m K))": "Not Reported/ Can not calculate", "T Star (K)": "Not Reported/ Can not calculate", "R value at lowest temp": "Not Reported/ Can not calculate", "R value at 4.2 K": "Not Reported/ Can not calculate", "R value at 10 K": "Not Reported/ Can not calculate", "R value at 77 K": "Not Reported/ Can not calculate", "R value at 300 K": "Not Reported/ Can not calculate", "R(300K)/R(4.2K)": null, "R(300K)/R(10K)": null, "Reference": "2020_Super-Strong Carbon Nanotube Fibers Achieved by Engineering Gas Flow and Postsynthesis Treatment", "Unnamed: 41": null, "Unnamed: 42": null, "Unnamed: 43": null, "Unnamed: 44": null, "Unnamed: 45": 10, "Log Conductivity": null, "Log Density": null, "Log Specific Conductivity": null, "Log Tensile Strength": null, "Log Specific Strength": 0.7360182603162616, "Log Youngs Modulus": null, "Log Raman G:D Ratio": null, "Log Raman (10^-12)*G:D λ^4": null, "Log CNT Diameter": null, "Log Fiber Diameter": null, "Log Thermal Conductivity": null, "Log (R(300K)/R(4.2))": null, "Log (R(300K)/R(10))": null, "Log Host Conductivity ": null, "Log Thermal Conductivity ": null, "Ampacity Measurement Config": null, "Medium 1": null, "Substrate": null, "Absolute I max (mA)": null, "Absolute J max (A/m2)": null, "Specific J max (mA/tex)": null, "Absolute J failure (A/m2": null, "Specific J failure (mA/tex)": null, "Breakdown Temp (oC)": null, "Medium 2": null, "Substrate 2": null, "Absolute I max (mA).1": null, "Absolute J max (A/m2).1": null, "Specific J max (mA/tex).1": null, "Absolute J failure (A/m2.1": null, "Specific J failure (mA/tex).1": null, "Probe separation for Electrical conductivity (microns)": null, "Probe separation for Ampacity (microns)": "Not Reported/ Can not calculate", "Notes on ampacity": null, "Substrate for ampacity (Yes/No)": null, "Notes on substrate ": null, "Log (Jmax in Air (A/m2))": null, "Log (Jmax in Vacuum(A/m2))": null, "Bulk fibre diameter (nm)": null, "Log (Bulk fibre diameter (nm))": null, "Effective diameter for ampacity (nm)": "Not Reported/ Can not calculate", "Log (Effective diameter for ampacity (nm))": null, "Notes on diameter": null, "Category 2": "CNT", "Diameter Regime": "Not reported/Can not calculate", "Log (Probe separation for ampacity (microns))": "Not reported/Can not calculate", "Probe separation regime": "Not reported/Can not calculate"}
needs_review |  |  |  |  | Aligned Few-wall CNTs 2021 | CNT_or_CNT_hybrid | fiber_yarn | FWCNT | direct_spun_FCCVD | doped_or_intercalated;Doped | alignment: Not Reported/ Can not calculate |  |  |  |  | Bulmer/James meta-analysis supporting workbook, Main sheet |  |  |  | extract_test_conditions | rec_efe81c96941f | 20210409_Metaanalysis_database.xlsx | Main | 1264 | 2021_Deep-injection floating-catalyst chemical vapor deposition to continuously synthesize carbon nanotubes with high aspect ratio and high crystallinity | Aligned Few-wall CNTs 2021 | CNT_or_CNT_hybrid | fiber_yarn | FWCNT | direct_spun_FCCVD | doped_or_intercalated;Doped | strict_candidate_missing_conditions | peer_reviewed_meta_analysis_record | secondary_meta_analysis_with_original_doi | Peer-reviewed meta-analysis workbook row with original DOI resolved by Crossref/OpenAlex; not re-extracted from the primary paper in this pipeline. | 10.1016/j.carbon.2020.11.065 | 10.1016/j.carbon.2020.11.065 |  | verified_crossref_openalex | Deep-injection floating-catalyst chemical vapor deposition to continuously synthesize carbon nanotubes with high aspect ratio and high crystallinity | Sung-Hyun Lee et al. | Sung-Hyun Lee; Junbeom Park; Ji Hong Park; Dong-Myeong Lee; Anna Lee; Sook Young Moon; Sei Young Lee; Hyeon Su Jeong; Seung Min Kim | Carbon | 2021 | 2021-03-01 | 173, 901-909 | 10.1016/j.carbon.2020.11.065 | 1 | missing_conditions | 1 | Strict comparison candidate lacks structured metadata: condition_temperature_C, condition_atmosphere, gauge_length_mm, strain_rate_s_inv. | 1.19 | 1190 | 0.0008403361 |  |  |  |  | 2.94 | 2940000 | 3.4986 | 3.4986 | 3498600000 | raw_value_as_GPa |  |  | 274.89 | 274890000000 | [11 empty] | 60.0 | 60 | [5 empty] | alignment: Not Reported/ Can not calculate |  |  | Bulmer/James meta-analysis supporting workbook, Main sheet | 10.1002/adma.202008432 | A Meta-Analysis of Conductive and Strong Carbon Nanotube Materials | John S. Bulmer et al. | Advanced Materials | 2021 | 2021_Deep-injection floating-catalyst chemical vapor deposition to continuously synthesize carbon nanotubes with high aspect ratio and high crystallinity | accepted | 1 |  |  | Bulmer/James CNT meta-analysis supporting workbook | peer_reviewed_meta_analysis_workbook | 10.1016/j.carbon.2020.11.065 | Original DOI resolved from James/Bulmer workbook reference: 10.1016/j.carbon.2020.11.065; compiled data source DOI: 10.1002/adma.202008432 | 4 | Aligned Few-wall CNTs |  | Deep-injection floating-catalyst chemical vapor deposition to continuously synthesize carbon nanotubes with high aspect ratio and high crystallinity |  | Carbon | 2021 |  |  |  | secondary_public_candidate | needs_primary_value_crosscheck | James_Bulmer_meta_analysis_workbook | 3 | {"Category": "Aligned Few-wall CNTs", "Conductivity (MSm-1)": "Not Reported/ Can not calculate", "Density (g cm-3)": 1.19, "Specific Conductivity (kS m2/kg)": "Not Reported/ Can not calculate", "Electrical Anisotropy": "Not Reported/ Can not calculate", "Alignment figure of merit": "Not Reported/ Can not calculate", "Alignment method": "Not Reported/ Can not calculate", "Alignment FWHM": "Not Reported/ Can not calculate", "FWHM type": "Not Reported/ Can not calculate", "Raman G:D": 60, "Raman wavelength": 514, "(10^-12)*G:D λ^4": 4.18797158496, "Doped or Acid Exposure (Yes/ No)": "Yes", "Tensile Strength (MPa)": 3498.6, "Specific Strength (N/Tex)": 2.94, "Young's Modulus (GPa)": 274.89, "Unnamed: 16": null, "Uber Parameter": "Not Reported/ Can not calculate", "Specific Uber Parameter": "Not Reported/ Can not calculate", "CNT Diameter (nm)": "2--3", "Plottable CNT Diameter (nm)": 2.5, "Date Entered and Checked ": 20210319, "Notes": null, "Year": 2021, "Production Process": "Liquid Extrusion ", "Post Process": "Doped", "Intentionally added intercalation dope": null, "Host Conductivity (MSm-1)": null, "Sorted Status": "Unsorted", "Bulk Fiber Diameter (microns)": "Not Reported/ Can not calculate", "G Peak Position (cm-1)": "Not Reported/ Can not calculate", "Thermal Conductivity (W/(m K))": "Not Reported/ Can not calculate", "T Star (K)": "Not Reported/ Can not calculate", "R value at lowest temp": "Not Reported/ Can not calculate", "R value at 4.2 K": "Not Reported/ Can not calculate", "R value at 10 K": "Not Reported/ Can not calculate", "R value at 77 K": "Not Reported/ Can not calculate", "R value at 300 K": "Not Reported/ Can not calculate", "R(300K)/R(4.2K)": null, "R(300K)/R(10K)": null, "Reference": "2021_Deep-injection floating-catalyst chemical vapor deposition to continuously synthesize carbon nanotubes with high aspect ratio and high crystallinity", "Unnamed: 41": null, "Unnamed: 42": null, "Unnamed: 43": null, "Unnamed: 44": null, "Unnamed: 45": 1, "Log Conductivity": null, "Log Density": 0.07554696139253074, "Log Specific Conductivity": null, "Log Tensile Strength": 3.543894291804688, "Log Specific Strength": 0.46834733041215726, "Log Youngs Modulus": 2.439158941284675, "Log Raman G:D Ratio": 1.7781512503836436, "Log Raman (10^-12)*G:D λ^4": 0.6220037263647465, "Log CNT Diameter": 0.3979400086720376, "Log Fiber Diameter": null, "Log Thermal Conductivity": null, "Log (R(300K)/R(4.2))": null, "Log (R(300K)/R(10))": null, "Log Host Conductivity ": null, "Log Thermal Conductivity ": null, "Ampacity Measurement Config": null, "Medium 1": null, "Substrate": null, "Absolute I max (mA)": null, "Absolute J max (A/m2)": null, "Specific J max (mA/tex)": null, "Absolute J failure (A/m2": null, "Specific J failure (mA/tex)": null, "Breakdown Temp (oC)": null, "Medium 2": null, "Substrate 2": null, "Absolute I max (mA).1": null, "Absolute J max (A/m2).1": null, "Specific J max (mA/tex).1": null, "Absolute J failure (A/m2.1": null, "Specific J failure (mA/tex).1": null, "Probe separation for Electrical conductivity (microns)": null, "Probe separation for Ampacity (microns)": "Not Reported/ Can not calculate", "Notes on ampacity": null, "Substrate for ampacity (Yes/No)": null, "Notes on substrate ": null, "Log (Jmax in Air (A/m2))": null, "Log (Jmax in Vacuum(A/m2))": null, "Bulk fibre diameter (nm)": null, "Log (Bulk fibre diameter (nm))": null, "Effective diameter for ampacity (nm)": 2.5, "Log (Effective diameter for ampacity (nm))": 0.3979400086720376, "Notes on diameter": null, "Category 2": "CNT", "Diameter Regime": "sub-micron", "Log (Probe separation for ampacity (microns))": "Not reported/Can not calculate", "Probe separation regime": "Not reported/Can not calculate"} |  | 0.8403361
needs_review |  |  |  |  | Aligned Few-wall CNTs 2021 | CNT_or_CNT_hybrid | fiber_yarn | FWCNT |  | drawn_or_stretched;CSA Stetched | alignment: Not Reported/ Can not calculate |  |  |  |  | Bulmer/James meta-analysis supporting workbook, Main sheet |  |  |  | extract_test_conditions;check_duplicate_or_multi_sample_group | rec_70c481499940 | 20210409_Metaanalysis_database.xlsx | Main | 1265 | 2021_Improving mechanical and physical properties of ultra-thick carbon nanotube fiber by fast swelling and stretching process | Aligned Few-wall CNTs 2021 | CNT_or_CNT_hybrid | fiber_yarn | FWCNT |  | drawn_or_stretched;CSA Stetched | strict_candidate_missing_conditions | peer_reviewed_meta_analysis_record | secondary_meta_analysis_with_original_doi | Peer-reviewed meta-analysis workbook row with original DOI resolved by Crossref/OpenAlex; not re-extracted from the primary paper in this pipeline. | 10.1016/j.carbon.2020.10.068 | 10.1016/j.carbon.2020.10.068 |  | verified_crossref_openalex | Improving mechanical and physical properties of ultra-thick carbon nanotube fiber by fast swelling and stretching process | Dong-Myeong Lee et al. | Dong-Myeong Lee; Junbeom Park; Jaegeun Lee; Sung-Hyun Lee; Shin-Hyun Kim; Seung Min Kim; Hyeon Su Jeong | Carbon | 2021 | 2021-02-01 | 172, 733-741 | 10.1016/j.carbon.2020.10.068 | 6 | missing_conditions | 1 | Strict comparison candidate lacks structured metadata: condition_temperature_C, condition_atmosphere, gauge_length_mm, strain_rate_s_inv. | 0.3678963 | 367.8963 | 0.002718157 |  |  |  |  | 0.1862745 | 186274.5 | 0.06372549 | 0.06372549 | 63725490.2 | raw_value_as_GPa | [9 empty] | 0.1815045 | 181504.5 | 493.3579 | [10 empty] | alignment: Not Reported/ Can not calculate |  |  | Bulmer/James meta-analysis supporting workbook, Main sheet | 10.1002/adma.202008432 | A Meta-Analysis of Conductive and Strong Carbon Nanotube Materials | John S. Bulmer et al. | Advanced Materials | 2021 | 2021_Improving mechanical and physical properties of ultra-thick carbon nanotube fiber by fast swelling and stretching process | accepted | 1 |  |  | Bulmer/James CNT meta-analysis supporting workbook | peer_reviewed_meta_analysis_workbook | 10.1016/j.carbon.2020.10.068 | Original DOI resolved from James/Bulmer workbook reference: 10.1016/j.carbon.2020.10.068; compiled data source DOI: 10.1002/adma.202008432 | 4 | Aligned Few-wall CNTs |  | Improving mechanical and physical properties of ultra-thick carbon nanotube fiber by fast swelling and stretching process |  | Carbon | 2021 |  |  |  | secondary_public_candidate | needs_primary_value_crosscheck | James_Bulmer_meta_analysis_workbook | 3 | {"Category": "Aligned Few-wall CNTs", "Conductivity (MSm-1)": 0.181504549062709, "Density (g cm-3)": 0.36789632340644257, "Specific Conductivity (kS m2/kg)": 0.493357876974996, "Electrical Anisotropy": "Not Reported/ Can not calculate", "Alignment figure of merit": "Not Reported/ Can not calculate", "Alignment method": "Not Reported/ Can not calculate", "Alignment FWHM": "Not Reported/ Can not calculate", "FWHM type": "Not Reported/ Can not calculate", "Raman G:D": "Not Reported/ Can not calculate", "Raman wavelength": "Not Reported/ Can not calculate", "(10^-12)*G:D λ^4": null, "Doped or Acid Exposure (Yes/ No)": "No", "Tensile Strength (MPa)": 63.7254901960795, "Specific Strength (N/Tex)": 0.186274509803921, "Young's Modulus (GPa)": "Not Reported/ Can not calculate", "Unnamed: 16": null, "Uber Parameter": 11.566466361839492, "Specific Uber Parameter": 0.09189999669142054, "CNT Diameter (nm)": "3--9", "Plottable CNT Diameter (nm)": 6, "Date Entered and Checked ": 20201128, "Notes": null, "Year": 2021, "Production Process": null, "Post Process": "CSA Stetched", "Intentionally added intercalation dope": null, "Host Conductivity (MSm-1)": null, "Sorted Status": "Unsorted", "Bulk Fiber Diameter (microns)": "Not Reported/ Can not calculate", "G Peak Position (cm-1)": "Not Reported/ Can not calculate", "Thermal Conductivity (W/(m K))": "Not Reported/ Can not calculate", "T Star (K)": "Not Reported/ Can not calculate", "R value at lowest temp": "Not Reported/ Can not calculate", "R value at 4.2 K": "Not Reported/ Can not calculate", "R value at 10 K": "Not Reported/ Can not calculate", "R value at 77 K": "Not Reported/ Can not calculate", "R value at 300 K": "Not Reported/ Can not calculate", "R(300K)/R(4.2K)": null, "R(300K)/R(10K)": null, "Reference": "2021_Improving mechanical and physical properties of ultra-thick carbon nanotube fiber by fast swelling and stretching process", "Unnamed: 41": null, "Unnamed: 42": null, "Unnamed: 43": null, "Unnamed: 44": null, "Unnamed: 45": 6, "Log Conductivity": -0.7411124857348966, "Log Density": -0.43427455229464806, "Log Specific Conductivity": -0.3068379334402485, "Log Tensile Strength": 1.8043131848809453, "Log Specific Strength": -0.72984657080909, "Log Youngs Modulus": null, "Log Raman G:D Ratio": null, "Log Raman (10^-12)*G:D λ^4": null, "Log CNT Diameter": 0.7781512503836436, "Log Fiber Diameter": null, "Log Thermal Conductivity": null, "Log (R(300K)/R(4.2))": null, "Log (R(300K)/R(10))": null, "Log Host Conductivity ": null, "Log Thermal Conductivity ": null, "Ampacity Measurement Config": null, "Medium 1": null, "Substrate": null, "Absolute I max (mA)": null, "Absolute J max (A/m2)": null, "Specific J max (mA/tex)": null, "Absolute J failure (A/m2": null, "Specific J failure (mA/tex)": null, "Breakdown Temp (oC)": null, "Medium 2": null, "Substrate 2": null, "Absolute I max (mA).1": null, "Absolute J max (A/m2).1": null, "Specific J max (mA/tex).1": null, "Absolute J failure (A/m2.1": null, "Specific J failure (mA/tex).1": null, "Probe separation for Electrical conductivity (microns)": null, "Probe separation for Ampacity (microns)": "Not Reported/ Can not calculate", "Notes on ampacity": null, "Substrate for ampacity (Yes/No)": null, "Notes on substrate ": null, "Log (Jmax in Air (A/m2))": null, "Log (Jmax in Vacuum(A/m2))": null, "Bulk fibre diameter (nm)": null, "Log (Bulk fibre diameter (nm))": null, "Effective diameter for ampacity (nm)": 6, "Log (Effective diameter for ampacity (nm))": 0.7781512503836436, "Notes on diameter": null, "Category 2": "CNT", "Diameter Regime": "sub-micron", "Log (Probe separation for ampacity (microns))": "Not reported/Can not calculate", "Probe separation regime": "Not reported/Can not calculate"} |  | 2.718157
needs_review |  |  |  |  | Aligned Few-wall CNTs 2021 | CNT_or_CNT_hybrid | fiber_yarn | FWCNT |  | drawn_or_stretched;CSA Stetched | alignment: Not Reported/ Can not calculate |  |  |  |  | Bulmer/James meta-analysis supporting workbook, Main sheet |  |  |  | extract_test_conditions;check_duplicate_or_multi_sample_group | rec_4b84de51ac07 | 20210409_Metaanalysis_database.xlsx | Main | 1266 | 2021_Improving mechanical and physical properties of ultra-thick carbon nanotube fiber by fast swelling and stretching process | Aligned Few-wall CNTs 2021 | CNT_or_CNT_hybrid | fiber_yarn | FWCNT |  | drawn_or_stretched;CSA Stetched | strict_candidate_missing_conditions | peer_reviewed_meta_analysis_record | secondary_meta_analysis_with_original_doi | Peer-reviewed meta-analysis workbook row with original DOI resolved by Crossref/OpenAlex; not re-extracted from the primary paper in this pipeline. | 10.1016/j.carbon.2020.10.068 | 10.1016/j.carbon.2020.10.068 |  | verified_crossref_openalex | Improving mechanical and physical properties of ultra-thick carbon nanotube fiber by fast swelling and stretching process | Dong-Myeong Lee et al. | Dong-Myeong Lee; Junbeom Park; Jaegeun Lee; Sung-Hyun Lee; Shin-Hyun Kim; Seung Min Kim; Hyeon Su Jeong | Carbon | 2021 | 2021-02-01 | 172, 733-741 | 10.1016/j.carbon.2020.10.068 | 6 | missing_conditions | 1 | Strict comparison candidate lacks structured metadata: condition_temperature_C, condition_atmosphere, gauge_length_mm, strain_rate_s_inv. | 0.5510308 | 551.0308 | 0.001814781 |  |  |  |  | 0.3872549 | 387254.9 | 0.2107843 | 0.2107843 | 210784313.7 | raw_value_as_GPa | [9 empty] | 0.2725316 | 272531.6 | 494.5851 | [10 empty] | alignment: Not Reported/ Can not calculate |  |  | Bulmer/James meta-analysis supporting workbook, Main sheet | 10.1002/adma.202008432 | A Meta-Analysis of Conductive and Strong Carbon Nanotube Materials | John S. Bulmer et al. | Advanced Materials | 2021 | 2021_Improving mechanical and physical properties of ultra-thick carbon nanotube fiber by fast swelling and stretching process | accepted | 1 |  |  | Bulmer/James CNT meta-analysis supporting workbook | peer_reviewed_meta_analysis_workbook | 10.1016/j.carbon.2020.10.068 | Original DOI resolved from James/Bulmer workbook reference: 10.1016/j.carbon.2020.10.068; compiled data source DOI: 10.1002/adma.202008432 | 4 | Aligned Few-wall CNTs |  | Improving mechanical and physical properties of ultra-thick carbon nanotube fiber by fast swelling and stretching process |  | Carbon | 2021 |  |  |  | secondary_public_candidate | needs_primary_value_crosscheck | James_Bulmer_meta_analysis_workbook | 3 | {"Category": "Aligned Few-wall CNTs", "Conductivity (MSm-1)": 0.272531599193991, "Density (g cm-3)": 0.5510307968319678, "Specific Conductivity (kS m2/kg)": 0.494585059058137, "Electrical Anisotropy": "Not Reported/ Can not calculate", "Alignment figure of merit": "Not Reported/ Can not calculate", "Alignment method": "Not Reported/ Can not calculate", "Alignment FWHM": "Not Reported/ Can not calculate", "FWHM type": "Not Reported/ Can not calculate", "Raman G:D": "Not Reported/ Can not calculate", "Raman wavelength": "Not Reported/ Can not calculate", "(10^-12)*G:D λ^4": null, "Doped or Acid Exposure (Yes/ No)": "No", "Tensile Strength (MPa)": 210.784313725491, "Specific Strength (N/Tex)": 0.387254901960784, "Young's Modulus (GPa)": "Not Reported/ Can not calculate", "Unnamed: 16": null, "Uber Parameter": 57.44538610461597, "Specific Uber Parameter": 0.1915304885568274, "CNT Diameter (nm)": "3--9", "Plottable CNT Diameter (nm)": 6, "Date Entered and Checked ": 20201128, "Notes": null, "Year": 2021, "Production Process": null, "Post Process": "CSA Stetched", "Intentionally added intercalation dope": null, "Host Conductivity (MSm-1)": null, "Sorted Status": "Unsorted", "Bulk Fiber Diameter (microns)": "Not Reported/ Can not calculate", "G Peak Position (cm-1)": "Not Reported/ Can not calculate", "Thermal Conductivity (W/(m K))": "Not Reported/ Can not calculate", "T Star (K)": "Not Reported/ Can not calculate", "R value at lowest temp": "Not Reported/ Can not calculate", "R value at 4.2 K": "Not Reported/ Can not calculate", "R value at 10 K": "Not Reported/ Can not calculate", "R value at 77 K": "Not Reported/ Can not calculate", "R value at 300 K": "Not Reported/ Can not calculate", "R(300K)/R(4.2K)": null, "R(300K)/R(10K)": null, "Reference": "2021_Improving mechanical and physical properties of ultra-thick carbon nanotube fiber by fast swelling and stretching process", "Unnamed: 41": null, "Unnamed: 42": null, "Unnamed: 43": null, "Unnamed: 44": null, "Unnamed: 45": 6, "Log Conductivity": -0.5645831353691301, "Log Density": -0.25882412797141147, "Log Specific Conductivity": -0.3057590073977185, "Log Tensile Strength": 2.323838288153689, "Log Specific Strength": -0.41200307613545767, "Log Youngs Modulus": null, "Log Raman G:D Ratio": null, "Log Raman (10^-12)*G:D λ^4": null, "Log CNT Diameter": 0.7781512503836436, "Log Fiber Diameter": null, "Log Thermal Conductivity": null, "Log (R(300K)/R(4.2))": null, "Log (R(300K)/R(10))": null, "Log Host Conductivity ": null, "Log Thermal Conductivity ": null, "Ampacity Measurement Config": null, "Medium 1": null, "Substrate": null, "Absolute I max (mA)": null, "Absolute J max (A/m2)": null, "Specific J max (mA/tex)": null, "Absolute J failure (A/m2": null, "Specific J failure (mA/tex)": null, "Breakdown Temp (oC)": null, "Medium 2": null, "Substrate 2": null, "Absolute I max (mA).1": null, "Absolute J max (A/m2).1": null, "Specific J max (mA/tex).1": null, "Absolute J failure (A/m2.1": null, "Specific J failure (mA/tex).1": null, "Probe separation for Electrical conductivity (microns)": null, "Probe separation for Ampacity (microns)": "Not Reported/ Can not calculate", "Notes on ampacity": null, "Substrate for ampacity (Yes/No)": null, "Notes on substrate ": null, "Log (Jmax in Air (A/m2))": null, "Log (Jmax in Vacuum(A/m2))": null, "Bulk fibre diameter (nm)": null, "Log (Bulk fibre diameter (nm))": null, "Effective diameter for ampacity (nm)": 6, "Log (Effective diameter for ampacity (nm))": 0.7781512503836436, "Notes on diameter": null, "Category 2": "CNT", "Diameter Regime": "sub-micron", "Log (Probe separation for ampacity (microns))": "Not reported/Can not calculate", "Probe separation regime": "Not reported/Can not calculate"} |  | 1.814781
needs_review |  |  |  |  | Aligned Few-wall CNTs 2021 | CNT_or_CNT_hybrid | fiber_yarn | FWCNT |  | drawn_or_stretched;CSA Stetched | alignment: Not Reported/ Can not calculate |  |  |  |  | Bulmer/James meta-analysis supporting workbook, Main sheet |  |  |  | extract_test_conditions;check_duplicate_or_multi_sample_group | rec_b323d8dd62b8 | 20210409_Metaanalysis_database.xlsx | Main | 1267 | 2021_Improving mechanical and physical properties of ultra-thick carbon nanotube fiber by fast swelling and stretching process | Aligned Few-wall CNTs 2021 | CNT_or_CNT_hybrid | fiber_yarn | FWCNT |  | drawn_or_stretched;CSA Stetched | strict_candidate_missing_conditions | peer_reviewed_meta_analysis_record | secondary_meta_analysis_with_original_doi | Peer-reviewed meta-analysis workbook row with original DOI resolved by Crossref/OpenAlex; not re-extracted from the primary paper in this pipeline. | 10.1016/j.carbon.2020.10.068 | 10.1016/j.carbon.2020.10.068 |  | verified_crossref_openalex | Improving mechanical and physical properties of ultra-thick carbon nanotube fiber by fast swelling and stretching process | Dong-Myeong Lee et al. | Dong-Myeong Lee; Junbeom Park; Jaegeun Lee; Sung-Hyun Lee; Shin-Hyun Kim; Seung Min Kim; Hyeon Su Jeong | Carbon | 2021 | 2021-02-01 | 172, 733-741 | 10.1016/j.carbon.2020.10.068 | 6 | missing_conditions | 1 | Strict comparison candidate lacks structured metadata: condition_temperature_C, condition_atmosphere, gauge_length_mm, strain_rate_s_inv. | 0.5767415 | 576.7415 | 0.001733879 |  |  |  |  | 0.5147059 | 514705.9 | 0.2941176 | 0.2941176 | 294117647.1 | raw_value_as_GPa | [9 empty] | 0.3295628 | 329562.8 | 571.422 | [10 empty] | alignment: Not Reported/ Can not calculate |  |  | Bulmer/James meta-analysis supporting workbook, Main sheet | 10.1002/adma.202008432 | A Meta-Analysis of Conductive and Strong Carbon Nanotube Materials | John S. Bulmer et al. | Advanced Materials | 2021 | 2021_Improving mechanical and physical properties of ultra-thick carbon nanotube fiber by fast swelling and stretching process | accepted | 1 |  |  | Bulmer/James CNT meta-analysis supporting workbook | peer_reviewed_meta_analysis_workbook | 10.1016/j.carbon.2020.10.068 | Original DOI resolved from James/Bulmer workbook reference: 10.1016/j.carbon.2020.10.068; compiled data source DOI: 10.1002/adma.202008432 | 4 | Aligned Few-wall CNTs |  | Improving mechanical and physical properties of ultra-thick carbon nanotube fiber by fast swelling and stretching process |  | Carbon | 2021 |  |  |  | secondary_public_candidate | needs_primary_value_crosscheck | James_Bulmer_meta_analysis_workbook | 3 | {"Category": "Aligned Few-wall CNTs", "Conductivity (MSm-1)": 0.329562801489894, "Density (g cm-3)": 0.576741537921833, "Specific Conductivity (kS m2/kg)": 0.57142199723884, "Electrical Anisotropy": "Not Reported/ Can not calculate", "Alignment figure of merit": "Not Reported/ Can not calculate", "Alignment method": "Not Reported/ Can not calculate", "Alignment FWHM": "Not Reported/ Can not calculate", "FWHM type": "Not Reported/ Can not calculate", "Raman G:D": "Not Reported/ Can not calculate", "Raman wavelength": "Not Reported/ Can not calculate", "(10^-12)*G:D λ^4": null, "Doped or Acid Exposure (Yes/ No)": "No", "Tensile Strength (MPa)": 294.117647058824, "Specific Strength (N/Tex)": 0.514705882352941, "Young's Modulus (GPa)": "Not Reported/ Can not calculate", "Unnamed: 16": null, "Uber Parameter": 96.9302357323219, "Specific Uber Parameter": 0.294114263284697, "CNT Diameter (nm)": "3--9", "Plottable CNT Diameter (nm)": 6, "Date Entered and Checked ": 20201128, "Notes": null, "Year": 2021, "Production Process": null, "Post Process": "CSA Stetched", "Intentionally added intercalation dope": null, "Host Conductivity (MSm-1)": null, "Sorted Status": "Unsorted", "Bulk Fiber Diameter (microns)": "Not Reported/ Can not calculate", "G Peak Position (cm-1)": "Not Reported/ Can not calculate", "Thermal Conductivity (W/(m K))": "Not Reported/ Can not calculate", "T Star (K)": "Not Reported/ Can not calculate", "R value at lowest temp": "Not Reported/ Can not calculate", "R value at 4.2 K": "Not Reported/ Can not calculate", "R value at 10 K": "Not Reported/ Can not calculate", "R value at 77 K": "Not Reported/ Can not calculate", "R value at 300 K": "Not Reported/ Can not calculate", "R(300K)/R(4.2K)": null, "R(300K)/R(10K)": null, "Reference": "2021_Improving mechanical and physical properties of ultra-thick carbon nanotube fiber by fast swelling and stretching process", "Unnamed: 41": null, "Unnamed: 42": null, "Unnamed: 43": null, "Unnamed: 44": null, "Unnamed: 45": 6, "Log Conductivity": -0.4820618140239868, "Log Density": -0.23901876882388437, "Log Specific Conductivity": -0.24304304520010236, "Log Tensile Strength": 2.4685210829577455, "Log Specific Strength": -0.28844086835596083, "Log Youngs Modulus": null, "Log Raman G:D Ratio": null, "Log Raman (10^-12)*G:D λ^4": null, "Log CNT Diameter": 0.7781512503836436, "Log Fiber Diameter": null, "Log Thermal Conductivity": null, "Log (R(300K)/R(4.2))": null, "Log (R(300K)/R(10))": null, "Log Host Conductivity ": null, "Log Thermal Conductivity ": null, "Ampacity Measurement Config": null, "Medium 1": null, "Substrate": null, "Absolute I max (mA)": null, "Absolute J max (A/m2)": null, "Specific J max (mA/tex)": null, "Absolute J failure (A/m2": null, "Specific J failure (mA/tex)": null, "Breakdown Temp (oC)": null, "Medium 2": null, "Substrate 2": null, "Absolute I max (mA).1": null, "Absolute J max (A/m2).1": null, "Specific J max (mA/tex).1": null, "Absolute J failure (A/m2.1": null, "Specific J failure (mA/tex).1": null, "Probe separation for Electrical conductivity (microns)": null, "Probe separation for Ampacity (microns)": "Not Reported/ Can not calculate", "Notes on ampacity": null, "Substrate for ampacity (Yes/No)": null, "Notes on substrate ": null, "Log (Jmax in Air (A/m2))": null, "Log (Jmax in Vacuum(A/m2))": null, "Bulk fibre diameter (nm)": null, "Log (Bulk fibre diameter (nm))": null, "Effective diameter for ampacity (nm)": 6, "Log (Effective diameter for ampacity (nm))": 0.7781512503836436, "Notes on diameter": null, "Category 2": "CNT", "Diameter Regime": "sub-micron", "Log (Probe separation for ampacity (microns))": "Not reported/Can not calculate", "Probe separation regime": "Not reported/Can not calculate"} |  | 1.733879
needs_review |  |  |  |  | Aligned Few-wall CNTs 2021 | CNT_or_CNT_hybrid | fiber_yarn | FWCNT |  | drawn_or_stretched;CSA Stetched | alignment: Not Reported/ Can not calculate |  |  |  |  | Bulmer/James meta-analysis supporting workbook, Main sheet |  |  |  | extract_test_conditions;check_duplicate_or_multi_sample_group | rec_0bc4cca5db34 | 20210409_Metaanalysis_database.xlsx | Main | 1268 | 2021_Improving mechanical and physical properties of ultra-thick carbon nanotube fiber by fast swelling and stretching process | Aligned Few-wall CNTs 2021 | CNT_or_CNT_hybrid | fiber_yarn | FWCNT |  | drawn_or_stretched;CSA Stetched | strict_candidate_missing_conditions | peer_reviewed_meta_analysis_record | secondary_meta_analysis_with_original_doi | Peer-reviewed meta-analysis workbook row with original DOI resolved by Crossref/OpenAlex; not re-extracted from the primary paper in this pipeline. | 10.1016/j.carbon.2020.10.068 | 10.1016/j.carbon.2020.10.068 |  | verified_crossref_openalex | Improving mechanical and physical properties of ultra-thick carbon nanotube fiber by fast swelling and stretching process | Dong-Myeong Lee et al. | Dong-Myeong Lee; Junbeom Park; Jaegeun Lee; Sung-Hyun Lee; Shin-Hyun Kim; Seung Min Kim; Hyeon Su Jeong | Carbon | 2021 | 2021-02-01 | 172, 733-741 | 10.1016/j.carbon.2020.10.068 | 6 | missing_conditions | 1 | Strict comparison candidate lacks structured metadata: condition_temperature_C, condition_atmosphere, gauge_length_mm, strain_rate_s_inv. | 0.5996219 | 599.6219 | 0.001667718 |  |  |  |  | 0.75 | 750000 | 0.4460784 | 0.4460784 | 446078431.4 | raw_value_as_GPa | [9 empty] | 0.4691335 | 469133.5 | 782.3823 | [10 empty] | alignment: Not Reported/ Can not calculate |  |  | Bulmer/James meta-analysis supporting workbook, Main sheet | 10.1002/adma.202008432 | A Meta-Analysis of Conductive and Strong Carbon Nanotube Materials | John S. Bulmer et al. | Advanced Materials | 2021 | 2021_Improving mechanical and physical properties of ultra-thick carbon nanotube fiber by fast swelling and stretching process | accepted | 1 |  |  | Bulmer/James CNT meta-analysis supporting workbook | peer_reviewed_meta_analysis_workbook | 10.1016/j.carbon.2020.10.068 | Original DOI resolved from James/Bulmer workbook reference: 10.1016/j.carbon.2020.10.068; compiled data source DOI: 10.1002/adma.202008432 | 4 | Aligned Few-wall CNTs |  | Improving mechanical and physical properties of ultra-thick carbon nanotube fiber by fast swelling and stretching process |  | Carbon | 2021 |  |  |  | secondary_public_candidate | needs_primary_value_crosscheck | James_Bulmer_meta_analysis_workbook | 3 | {"Category": "Aligned Few-wall CNTs", "Conductivity (MSm-1)": 0.469133540941564, "Density (g cm-3)": 0.5996218991634016, "Specific Conductivity (kS m2/kg)": 0.7823822672188989, "Electrical Anisotropy": "Not Reported/ Can not calculate", "Alignment figure of merit": "Not Reported/ Can not calculate", "Alignment method": "Not Reported/ Can not calculate", "Alignment FWHM": "Not Reported/ Can not calculate", "FWHM type": "Not Reported/ Can not calculate", "Raman G:D": "Not Reported/ Can not calculate", "Raman wavelength": "Not Reported/ Can not calculate", "(10^-12)*G:D λ^4": null, "Doped or Acid Exposure (Yes/ No)": "No", "Tensile Strength (MPa)": 446.078431372549, "Specific Strength (N/Tex)": 0.75, "Young's Modulus (GPa)": "Not Reported/ Can not calculate", "Unnamed: 16": null, "Uber Parameter": 209.27035404746238, "Specific Uber Parameter": 0.5867867004141742, "CNT Diameter (nm)": "3--9", "Plottable CNT Diameter (nm)": 6, "Date Entered and Checked ": 20201128, "Notes": null, "Year": 2021, "Production Process": null, "Post Process": "CSA Stetched", "Intentionally added intercalation dope": null, "Host Conductivity (MSm-1)": null, "Sorted Status": "Unsorted", "Bulk Fiber Diameter (microns)": "Not Reported/ Can not calculate", "G Peak Position (cm-1)": "Not Reported/ Can not calculate", "Thermal Conductivity (W/(m K))": "Not Reported/ Can not calculate", "T Star (K)": "Not Reported/ Can not calculate", "R value at lowest temp": "Not Reported/ Can not calculate", "R value at 4.2 K": "Not Reported/ Can not calculate", "R value at 10 K": "Not Reported/ Can not calculate", "R value at 77 K": "Not Reported/ Can not calculate", "R value at 300 K": "Not Reported/ Can not calculate", "R(300K)/R(4.2K)": null, "R(300K)/R(10K)": null, "Reference": "2021_Improving mechanical and physical properties of ultra-thick carbon nanotube fiber by fast swelling and stretching process", "Unnamed: 41": null, "Unnamed: 42": null, "Unnamed: 43": null, "Unnamed: 44": null, "Unnamed: 45": 6, "Log Conductivity": -0.3287035158375319, "Log Density": -0.22212251439589178, "Log Specific Conductivity": -0.10658100144164001, "Log Tensile Strength": 2.6494112248951946, "Log Specific Strength": -0.12493873660829995, "Log Youngs Modulus": null, "Log Raman G:D Ratio": null, "Log Raman (10^-12)*G:D λ^4": null, "Log CNT Diameter": 0.7781512503836436, "Log Fiber Diameter": null, "Log Thermal Conductivity": null, "Log (R(300K)/R(4.2))": null, "Log (R(300K)/R(10))": null, "Log Host Conductivity ": null, "Log Thermal Conductivity ": null, "Ampacity Measurement Config": null, "Medium 1": null, "Substrate": null, "Absolute I max (mA)": null, "Absolute J max (A/m2)": null, "Specific J max (mA/tex)": null, "Absolute J failure (A/m2": null, "Specific J failure (mA/tex)": null, "Breakdown Temp (oC)": null, "Medium 2": null, "Substrate 2": null, "Absolute I max (mA).1": null, "Absolute J max (A/m2).1": null, "Specific J max (mA/tex).1": null, "Absolute J failure (A/m2.1": null, "Specific J failure (mA/tex).1": null, "Probe separation for Electrical conductivity (microns)": null, "Probe separation for Ampacity (microns)": "Not Reported/ Can not calculate", "Notes on ampacity": null, "Substrate for ampacity (Yes/No)": null, "Notes on substrate ": null, "Log (Jmax in Air (A/m2))": null, "Log (Jmax in Vacuum(A/m2))": null, "Bulk fibre diameter (nm)": null, "Log (Bulk fibre diameter (nm))": null, "Effective diameter for ampacity (nm)": 6, "Log (Effective diameter for ampacity (nm))": 0.7781512503836436, "Notes on diameter": null, "Category 2": "CNT", "Diameter Regime": "sub-micron", "Log (Probe separation for ampacity (microns))": "Not reported/Can not calculate", "Probe separation regime": "Not reported/Can not calculate"} |  | 1.667718
needs_review |  |  |  |  | Aligned Few-wall CNTs 2021 | CNT_or_CNT_hybrid | fiber_yarn | FWCNT |  | drawn_or_stretched;CSA Stetched | alignment: Not Reported/ Can not calculate |  |  |  |  | Bulmer/James meta-analysis supporting workbook, Main sheet |  |  |  | extract_test_conditions;check_duplicate_or_multi_sample_group | rec_9cb8a34b5dd8 | 20210409_Metaanalysis_database.xlsx | Main | 1269 | 2021_Improving mechanical and physical properties of ultra-thick carbon nanotube fiber by fast swelling and stretching process | Aligned Few-wall CNTs 2021 | CNT_or_CNT_hybrid | fiber_yarn | FWCNT |  | drawn_or_stretched;CSA Stetched | strict_candidate_missing_conditions | peer_reviewed_meta_analysis_record | secondary_meta_analysis_with_original_doi | Peer-reviewed meta-analysis workbook row with original DOI resolved by Crossref/OpenAlex; not re-extracted from the primary paper in this pipeline. | 10.1016/j.carbon.2020.10.068 | 10.1016/j.carbon.2020.10.068 |  | verified_crossref_openalex | Improving mechanical and physical properties of ultra-thick carbon nanotube fiber by fast swelling and stretching process | Dong-Myeong Lee et al. | Dong-Myeong Lee; Junbeom Park; Jaegeun Lee; Sung-Hyun Lee; Shin-Hyun Kim; Seung Min Kim; Hyeon Su Jeong | Carbon | 2021 | 2021-02-01 | 172, 733-741 | 10.1016/j.carbon.2020.10.068 | 6 | missing_conditions | 1 | Strict comparison candidate lacks structured metadata: condition_temperature_C, condition_atmosphere, gauge_length_mm, strain_rate_s_inv. | 0.823853 | 823.853 | 0.001213809 |  |  |  |  | 1.205882 | 1205882.4 | 1 | 1 | 1000000000 | raw_value_as_GPa | [9 empty] | 0.7179047 | 717904.7 | 871.399 | [10 empty] | alignment: Not Reported/ Can not calculate |  |  | Bulmer/James meta-analysis supporting workbook, Main sheet | 10.1002/adma.202008432 | A Meta-Analysis of Conductive and Strong Carbon Nanotube Materials | John S. Bulmer et al. | Advanced Materials | 2021 | 2021_Improving mechanical and physical properties of ultra-thick carbon nanotube fiber by fast swelling and stretching process | accepted | 1 |  |  | Bulmer/James CNT meta-analysis supporting workbook | peer_reviewed_meta_analysis_workbook | 10.1016/j.carbon.2020.10.068 | Original DOI resolved from James/Bulmer workbook reference: 10.1016/j.carbon.2020.10.068; compiled data source DOI: 10.1002/adma.202008432 | 4 | Aligned Few-wall CNTs |  | Improving mechanical and physical properties of ultra-thick carbon nanotube fiber by fast swelling and stretching process |  | Carbon | 2021 |  |  |  | secondary_public_candidate | needs_primary_value_crosscheck | James_Bulmer_meta_analysis_workbook | 3 | {"Category": "Aligned Few-wall CNTs", "Conductivity (MSm-1)": 0.717904683397448, "Density (g cm-3)": 0.8238530152478969, "Specific Conductivity (kS m2/kg)": 0.8713989875747811, "Electrical Anisotropy": "Not Reported/ Can not calculate", "Alignment figure of merit": "Not Reported/ Can not calculate", "Alignment method": "Not Reported/ Can not calculate", "Alignment FWHM": "Not Reported/ Can not calculate", "FWHM type": "Not Reported/ Can not calculate", "Raman G:D": "Not Reported/ Can not calculate", "Raman wavelength": "Not Reported/ Can not calculate", "(10^-12)*G:D λ^4": null, "Doped or Acid Exposure (Yes/ No)": "No", "Tensile Strength (MPa)": 1000, "Specific Strength (N/Tex)": 1.20588235294117, "Young's Modulus (GPa)": "Not Reported/ Can not calculate", "Unnamed: 16": null, "Uber Parameter": 717.9046833974479, "Specific Uber Parameter": 1.0508046614872304, "CNT Diameter (nm)": "3--9", "Plottable CNT Diameter (nm)": 6, "Date Entered and Checked ": 20201128, "Notes": null, "Year": 2021, "Production Process": null, "Post Process": "CSA Stetched", "Intentionally added intercalation dope": null, "Host Conductivity (MSm-1)": null, "Sorted Status": "Unsorted", "Bulk Fiber Diameter (microns)": "Not Reported/ Can not calculate", "G Peak Position (cm-1)": "Not Reported/ Can not calculate", "Thermal Conductivity (W/(m K))": "Not Reported/ Can not calculate", "T Star (K)": "Not Reported/ Can not calculate", "R value at lowest temp": "Not Reported/ Can not calculate", "R value at 4.2 K": "Not Reported/ Can not calculate", "R value at 10 K": "Not Reported/ Can not calculate", "R value at 77 K": "Not Reported/ Can not calculate", "R value at 300 K": "Not Reported/ Can not calculate", "R(300K)/R(4.2K)": null, "R(300K)/R(10K)": null, "Reference": "2021_Improving mechanical and physical properties of ultra-thick carbon nanotube fiber by fast swelling and stretching process", "Unnamed: 41": null, "Unnamed: 42": null, "Unnamed: 43": null, "Unnamed: 44": null, "Unnamed: 45": 6, "Log Conductivity": -0.14393321344913496, "Log Density": -0.0841502644689511, "Log Specific Conductivity": -0.05978294898018382, "Log Tensile Strength": 3, "Log Specific Strength": 0.08130493967747802, "Log Youngs Modulus": null, "Log Raman G:D Ratio": null, "Log Raman (10^-12)*G:D λ^4": null, "Log CNT Diameter": 0.7781512503836436, "Log Fiber Diameter": null, "Log Thermal Conductivity": null, "Log (R(300K)/R(4.2))": null, "Log (R(300K)/R(10))": null, "Log Host Conductivity ": null, "Log Thermal Conductivity ": null, "Ampacity Measurement Config": null, "Medium 1": null, "Substrate": null, "Absolute I max (mA)": null, "Absolute J max (A/m2)": null, "Specific J max (mA/tex)": null, "Absolute J failure (A/m2": null, "Specific J failure (mA/tex)": null, "Breakdown Temp (oC)": null, "Medium 2": null, "Substrate 2": null, "Absolute I max (mA).1": null, "Absolute J max (A/m2).1": null, "Specific J max (mA/tex).1": null, "Absolute J failure (A/m2.1": null, "Specific J failure (mA/tex).1": null, "Probe separation for Electrical conductivity (microns)": null, "Probe separation for Ampacity (microns)": "Not Reported/ Can not calculate", "Notes on ampacity": null, "Substrate for ampacity (Yes/No)": null, "Notes on substrate ": null, "Log (Jmax in Air (A/m2))": null, "Log (Jmax in Vacuum(A/m2))": null, "Bulk fibre diameter (nm)": null, "Log (Bulk fibre diameter (nm))": null, "Effective diameter for ampacity (nm)": 6, "Log (Effective diameter for ampacity (nm))": 0.7781512503836436, "Notes on diameter": null, "Category 2": "CNT", "Diameter Regime": "sub-micron", "Log (Probe separation for ampacity (microns))": "Not reported/Can not calculate", "Probe separation regime": "Not reported/Can not calculate"} |  | 1.213809
needs_review |  |  |  |  | Aligned Few-wall CNTs 2021 | CNT_or_CNT_hybrid | fiber_yarn | FWCNT |  | drawn_or_stretched;CSA Stetched | alignment: Not Reported/ Can not calculate |  |  |  |  | Bulmer/James meta-analysis supporting workbook, Main sheet |  |  |  | extract_test_conditions;check_duplicate_or_multi_sample_group | rec_0e0a656b9be2 | 20210409_Metaanalysis_database.xlsx | Main | 1270 | 2021_Improving mechanical and physical properties of ultra-thick carbon nanotube fiber by fast swelling and stretching process | Aligned Few-wall CNTs 2021 | CNT_or_CNT_hybrid | fiber_yarn | FWCNT |  | drawn_or_stretched;CSA Stetched | strict_candidate_missing_conditions | peer_reviewed_meta_analysis_record | secondary_meta_analysis_with_original_doi | Peer-reviewed meta-analysis workbook row with original DOI resolved by Crossref/OpenAlex; not re-extracted from the primary paper in this pipeline. | 10.1016/j.carbon.2020.10.068 | 10.1016/j.carbon.2020.10.068 |  | verified_crossref_openalex | Improving mechanical and physical properties of ultra-thick carbon nanotube fiber by fast swelling and stretching process | Dong-Myeong Lee et al. | Dong-Myeong Lee; Junbeom Park; Jaegeun Lee; Sung-Hyun Lee; Shin-Hyun Kim; Seung Min Kim; Hyeon Su Jeong | Carbon | 2021 | 2021-02-01 | 172, 733-741 | 10.1016/j.carbon.2020.10.068 | 6 | missing_conditions | 1 | Strict comparison candidate lacks structured metadata: condition_temperature_C, condition_atmosphere, gauge_length_mm, strain_rate_s_inv. | 1.141973 | 1141.973 | 0.0008756772 |  |  |  |  | 1.526961 | 1526960.8 | 1.754902 | 1.754902 | 1754901960.8 | raw_value_as_GPa | [9 empty] | 1.500664 | 1500664.0 | 1314.097 | [10 empty] | alignment: Not Reported/ Can not calculate |  |  | Bulmer/James meta-analysis supporting workbook, Main sheet | 10.1002/adma.202008432 | A Meta-Analysis of Conductive and Strong Carbon Nanotube Materials | John S. Bulmer et al. | Advanced Materials | 2021 | 2021_Improving mechanical and physical properties of ultra-thick carbon nanotube fiber by fast swelling and stretching process | accepted | 1 |  |  | Bulmer/James CNT meta-analysis supporting workbook | peer_reviewed_meta_analysis_workbook | 10.1016/j.carbon.2020.10.068 | Original DOI resolved from James/Bulmer workbook reference: 10.1016/j.carbon.2020.10.068; compiled data source DOI: 10.1002/adma.202008432 | 4 | Aligned Few-wall CNTs |  | Improving mechanical and physical properties of ultra-thick carbon nanotube fiber by fast swelling and stretching process |  | Carbon | 2021 |  |  |  | secondary_public_candidate | needs_primary_value_crosscheck | James_Bulmer_meta_analysis_workbook | 3 | {"Category": "Aligned Few-wall CNTs", "Conductivity (MSm-1)": 1.50066404103315, "Density (g cm-3)": 1.141973348060511, "Specific Conductivity (kS m2/kg)": 1.31409725418008, "Electrical Anisotropy": "Not Reported/ Can not calculate", "Alignment figure of merit": "Not Reported/ Can not calculate", "Alignment method": "Not Reported/ Can not calculate", "Alignment FWHM": "Not Reported/ Can not calculate", "FWHM type": "Not Reported/ Can not calculate", "Raman G:D": "Not Reported/ Can not calculate", "Raman wavelength": "Not Reported/ Can not calculate", "(10^-12)*G:D λ^4": null, "Doped or Acid Exposure (Yes/ No)": "No", "Tensile Strength (MPa)": 1754.90196078431, "Specific Strength (N/Tex)": 1.52696078431372, "Young's Modulus (GPa)": "Not Reported/ Can not calculate", "Unnamed: 16": null, "Uber Parameter": 2633.518268087581, "Specific Uber Parameter": 2.0065749739073206, "CNT Diameter (nm)": "3--9", "Plottable CNT Diameter (nm)": 6, "Date Entered and Checked ": 20201128, "Notes": null, "Year": 2021, "Production Process": null, "Post Process": "CSA Stetched", "Intentionally added intercalation dope": null, "Host Conductivity (MSm-1)": null, "Sorted Status": "Unsorted", "Bulk Fiber Diameter (microns)": "Not Reported/ Can not calculate", "G Peak Position (cm-1)": "Not Reported/ Can not calculate", "Thermal Conductivity (W/(m K))": "Not Reported/ Can not calculate", "T Star (K)": "Not Reported/ Can not calculate", "R value at lowest temp": "Not Reported/ Can not calculate", "R value at 4.2 K": "Not Reported/ Can not calculate", "R value at 10 K": "Not Reported/ Can not calculate", "R value at 77 K": "Not Reported/ Can not calculate", "R value at 300 K": "Not Reported/ Can not calculate", "R(300K)/R(4.2K)": null, "R(300K)/R(10K)": null, "Reference": "2021_Improving mechanical and physical properties of ultra-thick carbon nanotube fiber by fast swelling and stretching process", "Unnamed: 41": null, "Unnamed: 42": null, "Unnamed: 43": null, "Unnamed: 44": null, "Unnamed: 45": 6, "Log Conductivity": 0.17628347608312483, "Log Density": 0.05765596824842807, "Log Specific Conductivity": 0.11862750783469682, "Log Tensile Strength": 3.2442528592179745, "Log Specific Strength": 0.18382788356928811, "Log Youngs Modulus": null, "Log Raman G:D Ratio": null, "Log Raman (10^-12)*G:D λ^4": null, "Log CNT Diameter": 0.7781512503836436, "Log Fiber Diameter": null, "Log Thermal Conductivity": null, "Log (R(300K)/R(4.2))": null, "Log (R(300K)/R(10))": null, "Log Host Conductivity ": null, "Log Thermal Conductivity ": null, "Ampacity Measurement Config": null, "Medium 1": null, "Substrate": null, "Absolute I max (mA)": null, "Absolute J max (A/m2)": null, "Specific J max (mA/tex)": null, "Absolute J failure (A/m2": null, "Specific J failure (mA/tex)": null, "Breakdown Temp (oC)": null, "Medium 2": null, "Substrate 2": null, "Absolute I max (mA).1": null, "Absolute J max (A/m2).1": null, "Specific J max (mA/tex).1": null, "Absolute J failure (A/m2.1": null, "Specific J failure (mA/tex).1": null, "Probe separation for Electrical conductivity (microns)": null, "Probe separation for Ampacity (microns)": "Not Reported/ Can not calculate", "Notes on ampacity": null, "Substrate for ampacity (Yes/No)": null, "Notes on substrate ": null, "Log (Jmax in Air (A/m2))": null, "Log (Jmax in Vacuum(A/m2))": null, "Bulk fibre diameter (nm)": null, "Log (Bulk fibre diameter (nm))": null, "Effective diameter for ampacity (nm)": 6, "Log (Effective diameter for ampacity (nm))": 0.7781512503836436, "Notes on diameter": null, "Category 2": "CNT", "Diameter Regime": "sub-micron", "Log (Probe separation for ampacity (microns))": "Not reported/Can not calculate", "Probe separation regime": "Not reported/Can not calculate"} |  | 0.8756772
needs_review |  |  |  |  | Aligned Multiwall CNTs 2020 | CNT_or_CNT_hybrid | fiber_yarn | MWCNT | forest_drawn_or_VA_CNT |  | alignment: Not Reported/ Can not calculate |  |  |  |  | Bulmer/James meta-analysis supporting workbook, Main sheet |  |  |  | extract_test_conditions;check_duplicate_or_multi_sample_group | rec_9e82343f8999 | 20210409_Metaanalysis_database.xlsx | Main | 1271 | 2021_Large variation in Young's modulus of carbon nanotube yarns with different diameters | Aligned Multiwall CNTs 2020 | CNT_or_CNT_hybrid | fiber_yarn | MWCNT | forest_drawn_or_VA_CNT |  | strict_candidate_missing_conditions | peer_reviewed_meta_analysis_record | secondary_meta_analysis_with_original_doi | Peer-reviewed meta-analysis workbook row with original DOI resolved by Crossref/OpenAlex; not re-extracted from the primary paper in this pipeline. | 10.1016/j.cap.2020.10.015 | 10.1016/j.cap.2020.10.015 |  | verified_crossref_openalex | Large variation in Young's modulus of carbon nanotube yarns with different diameters | Jeong-Gyun Kim et al. | Jeong-Gyun Kim; Dongseok Suh; Haeyong Kang | Current Applied Physics | 2021 | 2021-01-01 | 21, 96-100 | 10.1016/j.cap.2020.10.015 | 7 | missing_conditions | 1 | Strict comparison candidate lacks structured metadata: condition_temperature_C, condition_atmosphere, gauge_length_mm, strain_rate_s_inv. |  |  |  | 310.241 | 0.000310241 |  |  |  |  | 0.01797753 | 0.01797753 | 17977528.1 | raw_value_as_GPa |  |  | 0.0698483 | 69848300.6 | [18 empty] | alignment: Not Reported/ Can not calculate |  |  | Bulmer/James meta-analysis supporting workbook, Main sheet | 10.1002/adma.202008432 | A Meta-Analysis of Conductive and Strong Carbon Nanotube Materials | John S. Bulmer et al. | Advanced Materials | 2021 | 2021_Large variation in Young's modulus of carbon nanotube yarns with different diameters | accepted | 1 |  |  | Bulmer/James CNT meta-analysis supporting workbook | peer_reviewed_meta_analysis_workbook | 10.1016/j.cap.2020.10.015 | Original DOI resolved from James/Bulmer workbook reference: 10.1016/j.cap.2020.10.015; compiled data source DOI: 10.1002/adma.202008432 | 4 | Aligned Multiwall CNTs |  | Large variation in Young's modulus of carbon nanotube yarns with different diameters |  | Current Applied Physics | 2021 |  |  |  | secondary_public_candidate | needs_primary_value_crosscheck | James_Bulmer_meta_analysis_workbook | 3 | {"Category": "Aligned Multiwall CNTs", "Conductivity (MSm-1)": "Not Reported/ Can not calculate", "Density (g cm-3)": "Not Reported/ Can not calculate", "Specific Conductivity (kS m2/kg)": "Not Reported/ Can not calculate", "Electrical Anisotropy": "Not Reported/ Can not calculate", "Alignment figure of merit": "Not Reported/ Can not calculate", "Alignment method": "Not Reported/ Can not calculate", "Alignment FWHM": "Not Reported/ Can not calculate", "FWHM type": "Not Reported/ Can not calculate", "Raman G:D": "Not Reported/ Can not calculate", "Raman wavelength": "Not Reported/ Can not calculate", "(10^-12)*G:D λ^4": null, "Doped or Acid Exposure (Yes/ No)": "No", "Tensile Strength (MPa)": 17.9775280898875, "Specific Strength (N/Tex)": "Not Reported/ Can not calculate", "Young's Modulus (GPa)": 0.0698483005847107, "Unnamed: 16": null, "Uber Parameter": "Not Reported/ Can not calculate", "Specific Uber Parameter": "Not Reported/ Can not calculate", "CNT Diameter (nm)": "10--25", "Plottable CNT Diameter (nm)": 17.5, "Date Entered and Checked ": 20210320, "Notes": null, "Year": 2020, "Production Process": "Forest derived", "Post Process": null, "Intentionally added intercalation dope": null, "Host Conductivity (MSm-1)": null, "Sorted Status": "Unsorted", "Bulk Fiber Diameter (microns)": 310.240963855421, "G Peak Position (cm-1)": "Not Reported/ Can not calculate", "Thermal Conductivity (W/(m K))": "Not Reported/ Can not calculate", "T Star (K)": "Not Reported/ Can not calculate", "R value at lowest temp": "Not Reported/ Can not calculate", "R value at 4.2 K": "Not Reported/ Can not calculate", "R value at 10 K": "Not Reported/ Can not calculate", "R value at 77 K": "Not Reported/ Can not calculate", "R value at 300 K": "Not Reported/ Can not calculate", "R(300K)/R(4.2K)": null, "R(300K)/R(10K)": null, "Reference": "2021_Large variation in Young's modulus of carbon nanotube yarns with different diameters", "Unnamed: 41": null, "Unnamed: 42": null, "Unnamed: 43": null, "Unnamed: 44": null, "Unnamed: 45": 7, "Log Conductivity": null, "Log Density": null, "Log Specific Conductivity": null, "Log Tensile Strength": 1.2547299760110087, "Log Specific Strength": null, "Log Youngs Modulus": -1.1558441558441572, "Log Raman G:D Ratio": null, "Log Raman (10^-12)*G:D λ^4": null, "Log CNT Diameter": 1.2430380486862944, "Log Fiber Diameter": 2.491699141001135, "Log Thermal Conductivity": null, "Log (R(300K)/R(4.2))": null, "Log (R(300K)/R(10))": null, "Log Host Conductivity ": null, "Log Thermal Conductivity ": null, "Ampacity Measurement Config": null, "Medium 1": null, "Substrate": null, "Absolute I max (mA)": null, "Absolute J max (A/m2)": null, "Specific J max (mA/tex)": null, "Absolute J failure (A/m2": null, "Specific J failure (mA/tex)": null, "Breakdown Temp (oC)": null, "Medium 2": null, "Substrate 2": null, "Absolute I max (mA).1": null, "Absolute J max (A/m2).1": null, "Specific J max (mA/tex).1": null, "Absolute J failure (A/m2.1": null, "Specific J failure (mA/tex).1": null, "Probe separation for Electrical conductivity (microns)": null, "Probe separation for Ampacity (microns)": "Not Reported/ Can not calculate", "Notes on ampacity": null, "Substrate for ampacity (Yes/No)": null, "Notes on substrate ": null, "Log (Jmax in Air (A/m2))": null, "Log (Jmax in Vacuum(A/m2))": null, "Bulk fibre diameter (nm)": null, "Log (Bulk fibre diameter (nm))": null, "Effective diameter for ampacity (nm)": 17.5, "Log (Effective diameter for ampacity (nm))": 1.2430380486862944, "Notes on diameter": null, "Category 2": "CNT", "Diameter Regime": "sub-micron", "Log (Probe separation for ampacity (microns))": "Not reported/Can not calculate", "Probe separation regime": "Not reported/Can not calculate"}
needs_review |  |  |  |  | Aligned Multiwall CNTs 2020 | CNT_or_CNT_hybrid | fiber_yarn | MWCNT | forest_drawn_or_VA_CNT |  | alignment: Not Reported/ Can not calculate |  |  |  |  | Bulmer/James meta-analysis supporting workbook, Main sheet |  |  |  | extract_test_conditions;check_duplicate_or_multi_sample_group | rec_2def891593e9 | 20210409_Metaanalysis_database.xlsx | Main | 1272 | 2021_Large variation in Young's modulus of carbon nanotube yarns with different diameters | Aligned Multiwall CNTs 2020 | CNT_or_CNT_hybrid | fiber_yarn | MWCNT | forest_drawn_or_VA_CNT |  | strict_candidate_missing_conditions | peer_reviewed_meta_analysis_record | secondary_meta_analysis_with_original_doi | Peer-reviewed meta-analysis workbook row with original DOI resolved by Crossref/OpenAlex; not re-extracted from the primary paper in this pipeline. | 10.1016/j.cap.2020.10.015 | 10.1016/j.cap.2020.10.015 |  | verified_crossref_openalex | Large variation in Young's modulus of carbon nanotube yarns with different diameters | Jeong-Gyun Kim et al. | Jeong-Gyun Kim; Dongseok Suh; Haeyong Kang | Current Applied Physics | 2021 | 2021-01-01 | 21, 96-100 | 10.1016/j.cap.2020.10.015 | 7 | missing_conditions | 1 | Strict comparison candidate lacks structured metadata: condition_temperature_C, condition_atmosphere, gauge_length_mm, strain_rate_s_inv. |  |  |  | 186.1446 | 0.0001861446 |  |  |  |  | 0.05168539 | 0.05168539 | 51685393.3 | raw_value_as_GPa |  |  | 0.134856 | 134855955.3 | [18 empty] | alignment: Not Reported/ Can not calculate |  |  | Bulmer/James meta-analysis supporting workbook, Main sheet | 10.1002/adma.202008432 | A Meta-Analysis of Conductive and Strong Carbon Nanotube Materials | John S. Bulmer et al. | Advanced Materials | 2021 | 2021_Large variation in Young's modulus of carbon nanotube yarns with different diameters | accepted | 1 |  |  | Bulmer/James CNT meta-analysis supporting workbook | peer_reviewed_meta_analysis_workbook | 10.1016/j.cap.2020.10.015 | Original DOI resolved from James/Bulmer workbook reference: 10.1016/j.cap.2020.10.015; compiled data source DOI: 10.1002/adma.202008432 | 4 | Aligned Multiwall CNTs |  | Large variation in Young's modulus of carbon nanotube yarns with different diameters |  | Current Applied Physics | 2021 |  |  |  | secondary_public_candidate | needs_primary_value_crosscheck | James_Bulmer_meta_analysis_workbook | 3 | {"Category": "Aligned Multiwall CNTs", "Conductivity (MSm-1)": "Not Reported/ Can not calculate", "Density (g cm-3)": "Not Reported/ Can not calculate", "Specific Conductivity (kS m2/kg)": "Not Reported/ Can not calculate", "Electrical Anisotropy": "Not Reported/ Can not calculate", "Alignment figure of merit": "Not Reported/ Can not calculate", "Alignment method": "Not Reported/ Can not calculate", "Alignment FWHM": "Not Reported/ Can not calculate", "FWHM type": "Not Reported/ Can not calculate", "Raman G:D": "Not Reported/ Can not calculate", "Raman wavelength": "Not Reported/ Can not calculate", "(10^-12)*G:D λ^4": null, "Doped or Acid Exposure (Yes/ No)": "No", "Tensile Strength (MPa)": 51.6853932584269, "Specific Strength (N/Tex)": "Not Reported/ Can not calculate", "Young's Modulus (GPa)": 0.134855955305256, "Unnamed: 16": null, "Uber Parameter": "Not Reported/ Can not calculate", "Specific Uber Parameter": "Not Reported/ Can not calculate", "CNT Diameter (nm)": "10--25", "Plottable CNT Diameter (nm)": 17.5, "Date Entered and Checked ": 20210320, "Notes": null, "Year": 2020, "Production Process": "Forest derived", "Post Process": null, "Intentionally added intercalation dope": null, "Host Conductivity (MSm-1)": null, "Sorted Status": "Unsorted", "Bulk Fiber Diameter (microns)": 186.144578313253, "G Peak Position (cm-1)": "Not Reported/ Can not calculate", "Thermal Conductivity (W/(m K))": "Not Reported/ Can not calculate", "T Star (K)": "Not Reported/ Can not calculate", "R value at lowest temp": "Not Reported/ Can not calculate", "R value at 4.2 K": "Not Reported/ Can not calculate", "R value at 10 K": "Not Reported/ Can not calculate", "R value at 77 K": "Not Reported/ Can not calculate", "R value at 300 K": "Not Reported/ Can not calculate", "R(300K)/R(4.2K)": null, "R(300K)/R(10K)": null, "Reference": "2021_Large variation in Young's modulus of carbon nanotube yarns with different diameters", "Unnamed: 41": null, "Unnamed: 42": null, "Unnamed: 43": null, "Unnamed: 44": null, "Unnamed: 45": 7, "Log Conductivity": null, "Log Density": null, "Log Specific Conductivity": null, "Log Tensile Strength": 1.7133678250366606, "Log Specific Strength": null, "Log Youngs Modulus": -0.8701298701298701, "Log Raman G:D Ratio": null, "Log Raman (10^-12)*G:D λ^4": null, "Log CNT Diameter": 1.2430380486862944, "Log Fiber Diameter": 2.2698503913847796, "Log Thermal Conductivity": null, "Log (R(300K)/R(4.2))": null, "Log (R(300K)/R(10))": null, "Log Host Conductivity ": null, "Log Thermal Conductivity ": null, "Ampacity Measurement Config": null, "Medium 1": null, "Substrate": null, "Absolute I max (mA)": null, "Absolute J max (A/m2)": null, "Specific J max (mA/tex)": null, "Absolute J failure (A/m2": null, "Specific J failure (mA/tex)": null, "Breakdown Temp (oC)": null, "Medium 2": null, "Substrate 2": null, "Absolute I max (mA).1": null, "Absolute J max (A/m2).1": null, "Specific J max (mA/tex).1": null, "Absolute J failure (A/m2.1": null, "Specific J failure (mA/tex).1": null, "Probe separation for Electrical conductivity (microns)": null, "Probe separation for Ampacity (microns)": "Not Reported/ Can not calculate", "Notes on ampacity": null, "Substrate for ampacity (Yes/No)": null, "Notes on substrate ": null, "Log (Jmax in Air (A/m2))": null, "Log (Jmax in Vacuum(A/m2))": null, "Bulk fibre diameter (nm)": null, "Log (Bulk fibre diameter (nm))": null, "Effective diameter for ampacity (nm)": 17.5, "Log (Effective diameter for ampacity (nm))": 1.2430380486862944, "Notes on diameter": null, "Category 2": "CNT", "Diameter Regime": "sub-micron", "Log (Probe separation for ampacity (microns))": "Not reported/Can not calculate", "Probe separation regime": "Not reported/Can not calculate"}
needs_review |  |  |  |  | Aligned Multiwall CNTs 2020 | CNT_or_CNT_hybrid | fiber_yarn | MWCNT | forest_drawn_or_VA_CNT |  | alignment: Not Reported/ Can not calculate |  |  |  |  | Bulmer/James meta-analysis supporting workbook, Main sheet |  |  |  | extract_test_conditions;check_duplicate_or_multi_sample_group | rec_36881a454785 | 20210409_Metaanalysis_database.xlsx | Main | 1273 | 2021_Large variation in Young's modulus of carbon nanotube yarns with different diameters | Aligned Multiwall CNTs 2020 | CNT_or_CNT_hybrid | fiber_yarn | MWCNT | forest_drawn_or_VA_CNT |  | strict_candidate_missing_conditions | peer_reviewed_meta_analysis_record | secondary_meta_analysis_with_original_doi | Peer-reviewed meta-analysis workbook row with original DOI resolved by Crossref/OpenAlex; not re-extracted from the primary paper in this pipeline. | 10.1016/j.cap.2020.10.015 | 10.1016/j.cap.2020.10.015 |  | verified_crossref_openalex | Large variation in Young's modulus of carbon nanotube yarns with different diameters | Jeong-Gyun Kim et al. | Jeong-Gyun Kim; Dongseok Suh; Haeyong Kang | Current Applied Physics | 2021 | 2021-01-01 | 21, 96-100 | 10.1016/j.cap.2020.10.015 | 7 | missing_conditions | 1 | Strict comparison candidate lacks structured metadata: condition_temperature_C, condition_atmosphere, gauge_length_mm, strain_rate_s_inv. |  |  |  | 181.3253 | 0.0001813253 |  |  |  |  | 0.07303371 | 0.07303371 | 73033707.9 | raw_value_as_GPa |  |  | 0.1127063 | 112706263.5 | [18 empty] | alignment: Not Reported/ Can not calculate |  |  | Bulmer/James meta-analysis supporting workbook, Main sheet | 10.1002/adma.202008432 | A Meta-Analysis of Conductive and Strong Carbon Nanotube Materials | John S. Bulmer et al. | Advanced Materials | 2021 | 2021_Large variation in Young's modulus of carbon nanotube yarns with different diameters | accepted | 1 |  |  | Bulmer/James CNT meta-analysis supporting workbook | peer_reviewed_meta_analysis_workbook | 10.1016/j.cap.2020.10.015 | Original DOI resolved from James/Bulmer workbook reference: 10.1016/j.cap.2020.10.015; compiled data source DOI: 10.1002/adma.202008432 | 4 | Aligned Multiwall CNTs |  | Large variation in Young's modulus of carbon nanotube yarns with different diameters |  | Current Applied Physics | 2021 |  |  |  | secondary_public_candidate | needs_primary_value_crosscheck | James_Bulmer_meta_analysis_workbook | 3 | {"Category": "Aligned Multiwall CNTs", "Conductivity (MSm-1)": "Not Reported/ Can not calculate", "Density (g cm-3)": "Not Reported/ Can not calculate", "Specific Conductivity (kS m2/kg)": "Not Reported/ Can not calculate", "Electrical Anisotropy": "Not Reported/ Can not calculate", "Alignment figure of merit": "Not Reported/ Can not calculate", "Alignment method": "Not Reported/ Can not calculate", "Alignment FWHM": "Not Reported/ Can not calculate", "FWHM type": "Not Reported/ Can not calculate", "Raman G:D": "Not Reported/ Can not calculate", "Raman wavelength": "Not Reported/ Can not calculate", "(10^-12)*G:D λ^4": null, "Doped or Acid Exposure (Yes/ No)": "No", "Tensile Strength (MPa)": 73.0337078651685, "Specific Strength (N/Tex)": "Not Reported/ Can not calculate", "Young's Modulus (GPa)": 0.11270626347294, "Unnamed: 16": null, "Uber Parameter": "Not Reported/ Can not calculate", "Specific Uber Parameter": "Not Reported/ Can not calculate", "CNT Diameter (nm)": "10--25", "Plottable CNT Diameter (nm)": 17.5, "Date Entered and Checked ": 20210320, "Notes": null, "Year": 2020, "Production Process": "Forest derived", "Post Process": null, "Intentionally added intercalation dope": null, "Host Conductivity (MSm-1)": null, "Sorted Status": "Unsorted", "Bulk Fiber Diameter (microns)": 181.325301204819, "G Peak Position (cm-1)": "Not Reported/ Can not calculate", "Thermal Conductivity (W/(m K))": "Not Reported/ Can not calculate", "T Star (K)": "Not Reported/ Can not calculate", "R value at lowest temp": "Not Reported/ Can not calculate", "R value at 4.2 K": "Not Reported/ Can not calculate", "R value at 10 K": "Not Reported/ Can not calculate", "R value at 77 K": "Not Reported/ Can not calculate", "R value at 300 K": "Not Reported/ Can not calculate", "R(300K)/R(4.2K)": null, "R(300K)/R(10K)": null, "Reference": "2021_Large variation in Young's modulus of carbon nanotube yarns with different diameters", "Unnamed: 41": null, "Unnamed: 42": null, "Unnamed: 43": null, "Unnamed: 44": null, "Unnamed: 45": 7, "Log Conductivity": null, "Log Density": null, "Log Specific Conductivity": null, "Log Tensile Strength": 1.8635233499979424, "Log Specific Strength": null, "Log Youngs Modulus": -0.9480519480519519, "Log Raman G:D Ratio": null, "Log Raman (10^-12)*G:D λ^4": null, "Log CNT Diameter": 1.2430380486862944, "Log Fiber Diameter": 2.2584584075537877, "Log Thermal Conductivity": null, "Log (R(300K)/R(4.2))": null, "Log (R(300K)/R(10))": null, "Log Host Conductivity ": null, "Log Thermal Conductivity ": null, "Ampacity Measurement Config": null, "Medium 1": null, "Substrate": null, "Absolute I max (mA)": null, "Absolute J max (A/m2)": null, "Specific J max (mA/tex)": null, "Absolute J failure (A/m2": null, "Specific J failure (mA/tex)": null, "Breakdown Temp (oC)": null, "Medium 2": null, "Substrate 2": null, "Absolute I max (mA).1": null, "Absolute J max (A/m2).1": null, "Specific J max (mA/tex).1": null, "Absolute J failure (A/m2.1": null, "Specific J failure (mA/tex).1": null, "Probe separation for Electrical conductivity (microns)": null, "Probe separation for Ampacity (microns)": "Not Reported/ Can not calculate", "Notes on ampacity": null, "Substrate for ampacity (Yes/No)": null, "Notes on substrate ": null, "Log (Jmax in Air (A/m2))": null, "Log (Jmax in Vacuum(A/m2))": null, "Bulk fibre diameter (nm)": null, "Log (Bulk fibre diameter (nm))": null, "Effective diameter for ampacity (nm)": 17.5, "Log (Effective diameter for ampacity (nm))": 1.2430380486862944, "Notes on diameter": null, "Category 2": "CNT", "Diameter Regime": "sub-micron", "Log (Probe separation for ampacity (microns))": "Not reported/Can not calculate", "Probe separation regime": "Not reported/Can not calculate"}
needs_review |  |  |  |  | Aligned Multiwall CNTs 2020 | CNT_or_CNT_hybrid | fiber_yarn | MWCNT | forest_drawn_or_VA_CNT |  | alignment: Not Reported/ Can not calculate |  |  |  |  | Bulmer/James meta-analysis supporting workbook, Main sheet |  |  |  | extract_test_conditions;check_duplicate_or_multi_sample_group | rec_7eb03efe7091 | 20210409_Metaanalysis_database.xlsx | Main | 1274 | 2021_Large variation in Young's modulus of carbon nanotube yarns with different diameters | Aligned Multiwall CNTs 2020 | CNT_or_CNT_hybrid | fiber_yarn | MWCNT | forest_drawn_or_VA_CNT |  | strict_candidate_missing_conditions | peer_reviewed_meta_analysis_record | secondary_meta_analysis_with_original_doi | Peer-reviewed meta-analysis workbook row with original DOI resolved by Crossref/OpenAlex; not re-extracted from the primary paper in this pipeline. | 10.1016/j.cap.2020.10.015 | 10.1016/j.cap.2020.10.015 |  | verified_crossref_openalex | Large variation in Young's modulus of carbon nanotube yarns with different diameters | Jeong-Gyun Kim et al. | Jeong-Gyun Kim; Dongseok Suh; Haeyong Kang | Current Applied Physics | 2021 | 2021-01-01 | 21, 96-100 | 10.1016/j.cap.2020.10.015 | 7 | missing_conditions | 1 | Strict comparison candidate lacks structured metadata: condition_temperature_C, condition_atmosphere, gauge_length_mm, strain_rate_s_inv. |  |  |  | 149.3976 | 0.0001493976 |  |  |  |  | 0.05955056 | 0.05955056 | 59550561.8 | raw_value_as_GPa |  |  | 0.3727594 | 372759372.0 | [18 empty] | alignment: Not Reported/ Can not calculate |  |  | Bulmer/James meta-analysis supporting workbook, Main sheet | 10.1002/adma.202008432 | A Meta-Analysis of Conductive and Strong Carbon Nanotube Materials | John S. Bulmer et al. | Advanced Materials | 2021 | 2021_Large variation in Young's modulus of carbon nanotube yarns with different diameters | accepted | 1 |  |  | Bulmer/James CNT meta-analysis supporting workbook | peer_reviewed_meta_analysis_workbook | 10.1016/j.cap.2020.10.015 | Original DOI resolved from James/Bulmer workbook reference: 10.1016/j.cap.2020.10.015; compiled data source DOI: 10.1002/adma.202008432 | 4 | Aligned Multiwall CNTs |  | Large variation in Young's modulus of carbon nanotube yarns with different diameters |  | Current Applied Physics | 2021 |  |  |  | secondary_public_candidate | needs_primary_value_crosscheck | James_Bulmer_meta_analysis_workbook | 3 | {"Category": "Aligned Multiwall CNTs", "Conductivity (MSm-1)": "Not Reported/ Can not calculate", "Density (g cm-3)": "Not Reported/ Can not calculate", "Specific Conductivity (kS m2/kg)": "Not Reported/ Can not calculate", "Electrical Anisotropy": "Not Reported/ Can not calculate", "Alignment figure of merit": "Not Reported/ Can not calculate", "Alignment method": "Not Reported/ Can not calculate", "Alignment FWHM": "Not Reported/ Can not calculate", "FWHM type": "Not Reported/ Can not calculate", "Raman G:D": "Not Reported/ Can not calculate", "Raman wavelength": "Not Reported/ Can not calculate", "(10^-12)*G:D λ^4": null, "Doped or Acid Exposure (Yes/ No)": "No", "Tensile Strength (MPa)": 59.5505617977527, "Specific Strength (N/Tex)": "Not Reported/ Can not calculate", "Young's Modulus (GPa)": 0.372759372031495, "Unnamed: 16": null, "Uber Parameter": "Not Reported/ Can not calculate", "Specific Uber Parameter": "Not Reported/ Can not calculate", "CNT Diameter (nm)": "10--25", "Plottable CNT Diameter (nm)": 17.5, "Date Entered and Checked ": 20210320, "Notes": null, "Year": 2020, "Production Process": "Forest derived", "Post Process": null, "Intentionally added intercalation dope": null, "Host Conductivity (MSm-1)": null, "Sorted Status": "Unsorted", "Bulk Fiber Diameter (microns)": 149.397590361445, "G Peak Position (cm-1)": "Not Reported/ Can not calculate", "Thermal Conductivity (W/(m K))": "Not Reported/ Can not calculate", "T Star (K)": "Not Reported/ Can not calculate", "R value at lowest temp": "Not Reported/ Can not calculate", "R value at 4.2 K": "Not Reported/ Can not calculate", "R value at 10 K": "Not Reported/ Can not calculate", "R value at 77 K": "Not Reported/ Can not calculate", "R value at 300 K": "Not Reported/ Can not calculate", "R(300K)/R(4.2K)": null, "R(300K)/R(10K)": null, "Reference": "2021_Large variation in Young's modulus of carbon nanotube yarns with different diameters", "Unnamed: 41": null, "Unnamed: 42": null, "Unnamed: 43": null, "Unnamed: 44": null, "Unnamed: 45": 7, "Log Conductivity": null, "Log Density": null, "Log Specific Conductivity": null, "Log Tensile Strength": 1.7748858629558755, "Log Specific Strength": null, "Log Youngs Modulus": -0.42857142857142744, "Log Raman G:D Ratio": null, "Log Raman (10^-12)*G:D λ^4": null, "Log CNT Diameter": 1.2430380486862944, "Log Fiber Diameter": 2.1743435927861587, "Log Thermal Conductivity": null, "Log (R(300K)/R(4.2))": null, "Log (R(300K)/R(10))": null, "Log Host Conductivity ": null, "Log Thermal Conductivity ": null, "Ampacity Measurement Config": null, "Medium 1": null, "Substrate": null, "Absolute I max (mA)": null, "Absolute J max (A/m2)": null, "Specific J max (mA/tex)": null, "Absolute J failure (A/m2": null, "Specific J failure (mA/tex)": null, "Breakdown Temp (oC)": null, "Medium 2": null, "Substrate 2": null, "Absolute I max (mA).1": null, "Absolute J max (A/m2).1": null, "Specific J max (mA/tex).1": null, "Absolute J failure (A/m2.1": null, "Specific J failure (mA/tex).1": null, "Probe separation for Electrical conductivity (microns)": null, "Probe separation for Ampacity (microns)": "Not Reported/ Can not calculate", "Notes on ampacity": null, "Substrate for ampacity (Yes/No)": null, "Notes on substrate ": null, "Log (Jmax in Air (A/m2))": null, "Log (Jmax in Vacuum(A/m2))": null, "Bulk fibre diameter (nm)": null, "Log (Bulk fibre diameter (nm))": null, "Effective diameter for ampacity (nm)": 17.5, "Log (Effective diameter for ampacity (nm))": 1.2430380486862944, "Notes on diameter": null, "Category 2": "CNT", "Diameter Regime": "sub-micron", "Log (Probe separation for ampacity (microns))": "Not reported/Can not calculate", "Probe separation regime": "Not reported/Can not calculate"}
needs_review |  |  |  |  | Aligned Multiwall CNTs 2020 | CNT_or_CNT_hybrid | fiber_yarn | MWCNT | forest_drawn_or_VA_CNT |  | alignment: Not Reported/ Can not calculate |  |  |  |  | Bulmer/James meta-analysis supporting workbook, Main sheet |  |  |  | extract_test_conditions;check_duplicate_or_multi_sample_group | rec_496e3cf3ae2b | 20210409_Metaanalysis_database.xlsx | Main | 1275 | 2021_Large variation in Young's modulus of carbon nanotube yarns with different diameters | Aligned Multiwall CNTs 2020 | CNT_or_CNT_hybrid | fiber_yarn | MWCNT | forest_drawn_or_VA_CNT |  | strict_candidate_missing_conditions | peer_reviewed_meta_analysis_record | secondary_meta_analysis_with_original_doi | Peer-reviewed meta-analysis workbook row with original DOI resolved by Crossref/OpenAlex; not re-extracted from the primary paper in this pipeline. | 10.1016/j.cap.2020.10.015 | 10.1016/j.cap.2020.10.015 |  | verified_crossref_openalex | Large variation in Young's modulus of carbon nanotube yarns with different diameters | Jeong-Gyun Kim et al. | Jeong-Gyun Kim; Dongseok Suh; Haeyong Kang | Current Applied Physics | 2021 | 2021-01-01 | 21, 96-100 | 10.1016/j.cap.2020.10.015 | 7 | missing_conditions | 1 | Strict comparison candidate lacks structured metadata: condition_temperature_C, condition_atmosphere, gauge_length_mm, strain_rate_s_inv. |  |  |  | 150.6024 | 0.0001506024 |  |  |  |  | 0.1219101 | 0.1219101 | 121910112.4 | raw_value_as_GPa |  |  | 0.970539 | 970538989.5 | [18 empty] | alignment: Not Reported/ Can not calculate |  |  | Bulmer/James meta-analysis supporting workbook, Main sheet | 10.1002/adma.202008432 | A Meta-Analysis of Conductive and Strong Carbon Nanotube Materials | John S. Bulmer et al. | Advanced Materials | 2021 | 2021_Large variation in Young's modulus of carbon nanotube yarns with different diameters | accepted | 1 |  |  | Bulmer/James CNT meta-analysis supporting workbook | peer_reviewed_meta_analysis_workbook | 10.1016/j.cap.2020.10.015 | Original DOI resolved from James/Bulmer workbook reference: 10.1016/j.cap.2020.10.015; compiled data source DOI: 10.1002/adma.202008432 | 4 | Aligned Multiwall CNTs |  | Large variation in Young's modulus of carbon nanotube yarns with different diameters |  | Current Applied Physics | 2021 |  |  |  | secondary_public_candidate | needs_primary_value_crosscheck | James_Bulmer_meta_analysis_workbook | 3 | {"Category": "Aligned Multiwall CNTs", "Conductivity (MSm-1)": "Not Reported/ Can not calculate", "Density (g cm-3)": "Not Reported/ Can not calculate", "Specific Conductivity (kS m2/kg)": "Not Reported/ Can not calculate", "Electrical Anisotropy": "Not Reported/ Can not calculate", "Alignment figure of merit": "Not Reported/ Can not calculate", "Alignment method": "Not Reported/ Can not calculate", "Alignment FWHM": "Not Reported/ Can not calculate", "FWHM type": "Not Reported/ Can not calculate", "Raman G:D": "Not Reported/ Can not calculate", "Raman wavelength": "Not Reported/ Can not calculate", "(10^-12)*G:D λ^4": null, "Doped or Acid Exposure (Yes/ No)": "No", "Tensile Strength (MPa)": 121.91011235955, "Specific Strength (N/Tex)": "Not Reported/ Can not calculate", "Young's Modulus (GPa)": 0.970538989520768, "Unnamed: 16": null, "Uber Parameter": "Not Reported/ Can not calculate", "Specific Uber Parameter": "Not Reported/ Can not calculate", "CNT Diameter (nm)": "10--25", "Plottable CNT Diameter (nm)": 17.5, "Date Entered and Checked ": 20210320, "Notes": null, "Year": 2020, "Production Process": "Forest derived", "Post Process": null, "Intentionally added intercalation dope": null, "Host Conductivity (MSm-1)": null, "Sorted Status": "Unsorted", "Bulk Fiber Diameter (microns)": 150.602409638554, "G Peak Position (cm-1)": "Not Reported/ Can not calculate", "Thermal Conductivity (W/(m K))": "Not Reported/ Can not calculate", "T Star (K)": "Not Reported/ Can not calculate", "R value at lowest temp": "Not Reported/ Can not calculate", "R value at 4.2 K": "Not Reported/ Can not calculate", "R value at 10 K": "Not Reported/ Can not calculate", "R value at 77 K": "Not Reported/ Can not calculate", "R value at 300 K": "Not Reported/ Can not calculate", "R(300K)/R(4.2K)": null, "R(300K)/R(10K)": null, "Reference": "2021_Large variation in Young's modulus of carbon nanotube yarns with different diameters", "Unnamed: 41": null, "Unnamed: 42": null, "Unnamed: 43": null, "Unnamed: 44": null, "Unnamed: 45": 7, "Log Conductivity": null, "Log Density": null, "Log Specific Conductivity": null, "Log Tensile Strength": 2.0860397315396337, "Log Specific Strength": null, "Log Youngs Modulus": -0.012987012987011302, "Log Raman G:D Ratio": null, "Log Raman (10^-12)*G:D λ^4": null, "Log CNT Diameter": 1.2430380486862944, "Log Fiber Diameter": 2.177831920631982, "Log Thermal Conductivity": null, "Log (R(300K)/R(4.2))": null, "Log (R(300K)/R(10))": null, "Log Host Conductivity ": null, "Log Thermal Conductivity ": null, "Ampacity Measurement Config": null, "Medium 1": null, "Substrate": null, "Absolute I max (mA)": null, "Absolute J max (A/m2)": null, "Specific J max (mA/tex)": null, "Absolute J failure (A/m2": null, "Specific J failure (mA/tex)": null, "Breakdown Temp (oC)": null, "Medium 2": null, "Substrate 2": null, "Absolute I max (mA).1": null, "Absolute J max (A/m2).1": null, "Specific J max (mA/tex).1": null, "Absolute J failure (A/m2.1": null, "Specific J failure (mA/tex).1": null, "Probe separation for Electrical conductivity (microns)": null, "Probe separation for Ampacity (microns)": "Not Reported/ Can not calculate", "Notes on ampacity": null, "Substrate for ampacity (Yes/No)": null, "Notes on substrate ": null, "Log (Jmax in Air (A/m2))": null, "Log (Jmax in Vacuum(A/m2))": null, "Bulk fibre diameter (nm)": null, "Log (Bulk fibre diameter (nm))": null, "Effective diameter for ampacity (nm)": 17.5, "Log (Effective diameter for ampacity (nm))": 1.2430380486862944, "Notes on diameter": null, "Category 2": "CNT", "Diameter Regime": "sub-micron", "Log (Probe separation for ampacity (microns))": "Not reported/Can not calculate", "Probe separation regime": "Not reported/Can not calculate"}
needs_review |  |  |  |  | Aligned Multiwall CNTs 2020 | CNT_or_CNT_hybrid | fiber_yarn | MWCNT | forest_drawn_or_VA_CNT |  | alignment: Not Reported/ Can not calculate |  |  |  |  | Bulmer/James meta-analysis supporting workbook, Main sheet |  |  |  | extract_test_conditions;check_duplicate_or_multi_sample_group | rec_f4b654045bdf | 20210409_Metaanalysis_database.xlsx | Main | 1276 | 2021_Large variation in Young's modulus of carbon nanotube yarns with different diameters | Aligned Multiwall CNTs 2020 | CNT_or_CNT_hybrid | fiber_yarn | MWCNT | forest_drawn_or_VA_CNT |  | strict_candidate_missing_conditions | peer_reviewed_meta_analysis_record | secondary_meta_analysis_with_original_doi | Peer-reviewed meta-analysis workbook row with original DOI resolved by Crossref/OpenAlex; not re-extracted from the primary paper in this pipeline. | 10.1016/j.cap.2020.10.015 | 10.1016/j.cap.2020.10.015 |  | verified_crossref_openalex | Large variation in Young's modulus of carbon nanotube yarns with different diameters | Jeong-Gyun Kim et al. | Jeong-Gyun Kim; Dongseok Suh; Haeyong Kang | Current Applied Physics | 2021 | 2021-01-01 | 21, 96-100 | 10.1016/j.cap.2020.10.015 | 7 | missing_conditions | 1 | Strict comparison candidate lacks structured metadata: condition_temperature_C, condition_atmosphere, gauge_length_mm, strain_rate_s_inv. |  |  |  | 107.8313 | 0.0001078313 |  |  |  |  | 0.08033708 | 0.08033708 | 80337078.7 | raw_value_as_GPa |  |  | 1.161275 | 1161274968.8 | [18 empty] | alignment: Not Reported/ Can not calculate |  |  | Bulmer/James meta-analysis supporting workbook, Main sheet | 10.1002/adma.202008432 | A Meta-Analysis of Conductive and Strong Carbon Nanotube Materials | John S. Bulmer et al. | Advanced Materials | 2021 | 2021_Large variation in Young's modulus of carbon nanotube yarns with different diameters | accepted | 1 |  |  | Bulmer/James CNT meta-analysis supporting workbook | peer_reviewed_meta_analysis_workbook | 10.1016/j.cap.2020.10.015 | Original DOI resolved from James/Bulmer workbook reference: 10.1016/j.cap.2020.10.015; compiled data source DOI: 10.1002/adma.202008432 | 4 | Aligned Multiwall CNTs |  | Large variation in Young's modulus of carbon nanotube yarns with different diameters |  | Current Applied Physics | 2021 |  |  |  | secondary_public_candidate | needs_primary_value_crosscheck | James_Bulmer_meta_analysis_workbook | 3 | {"Category": "Aligned Multiwall CNTs", "Conductivity (MSm-1)": "Not Reported/ Can not calculate", "Density (g cm-3)": "Not Reported/ Can not calculate", "Specific Conductivity (kS m2/kg)": "Not Reported/ Can not calculate", "Electrical Anisotropy": "Not Reported/ Can not calculate", "Alignment figure of merit": "Not Reported/ Can not calculate", "Alignment method": "Not Reported/ Can not calculate", "Alignment FWHM": "Not Reported/ Can not calculate", "FWHM type": "Not Reported/ Can not calculate", "Raman G:D": "Not Reported/ Can not calculate", "Raman wavelength": "Not Reported/ Can not calculate", "(10^-12)*G:D λ^4": null, "Doped or Acid Exposure (Yes/ No)": "No", "Tensile Strength (MPa)": 80.3370786516854, "Specific Strength (N/Tex)": "Not Reported/ Can not calculate", "Young's Modulus (GPa)": 1.16127496875312, "Unnamed: 16": null, "Uber Parameter": "Not Reported/ Can not calculate", "Specific Uber Parameter": "Not Reported/ Can not calculate", "CNT Diameter (nm)": "10--25", "Plottable CNT Diameter (nm)": 17.5, "Date Entered and Checked ": 20210320, "Notes": null, "Year": 2020, "Production Process": "Forest derived", "Post Process": null, "Intentionally added intercalation dope": null, "Host Conductivity (MSm-1)": null, "Sorted Status": "Unsorted", "Bulk Fiber Diameter (microns)": 107.831325301204, "G Peak Position (cm-1)": "Not Reported/ Can not calculate", "Thermal Conductivity (W/(m K))": "Not Reported/ Can not calculate", "T Star (K)": "Not Reported/ Can not calculate", "R value at lowest temp": "Not Reported/ Can not calculate", "R value at 4.2 K": "Not Reported/ Can not calculate", "R value at 10 K": "Not Reported/ Can not calculate", "R value at 77 K": "Not Reported/ Can not calculate", "R value at 300 K": "Not Reported/ Can not calculate", "R(300K)/R(4.2K)": null, "R(300K)/R(10K)": null, "Reference": "2021_Large variation in Young's modulus of carbon nanotube yarns with different diameters", "Unnamed: 41": null, "Unnamed: 42": null, "Unnamed: 43": null, "Unnamed: 44": null, "Unnamed: 45": 7, "Log Conductivity": null, "Log Density": null, "Log Specific Conductivity": null, "Log Tensile Strength": 1.9049160351561678, "Log Specific Strength": null, "Log Youngs Modulus": 0.06493506493506498, "Log Raman G:D Ratio": null, "Log Raman (10^-12)*G:D λ^4": null, "Log CNT Diameter": 1.2430380486862944, "Log Fiber Diameter": 2.0327449429398348, "Log Thermal Conductivity": null, "Log (R(300K)/R(4.2))": null, "Log (R(300K)/R(10))": null, "Log Host Conductivity ": null, "Log Thermal Conductivity ": null, "Ampacity Measurement Config": null, "Medium 1": null, "Substrate": null, "Absolute I max (mA)": null, "Absolute J max (A/m2)": null, "Specific J max (mA/tex)": null, "Absolute J failure (A/m2": null, "Specific J failure (mA/tex)": null, "Breakdown Temp (oC)": null, "Medium 2": null, "Substrate 2": null, "Absolute I max (mA).1": null, "Absolute J max (A/m2).1": null, "Specific J max (mA/tex).1": null, "Absolute J failure (A/m2.1": null, "Specific J failure (mA/tex).1": null, "Probe separation for Electrical conductivity (microns)": null, "Probe separation for Ampacity (microns)": "Not Reported/ Can not calculate", "Notes on ampacity": null, "Substrate for ampacity (Yes/No)": null, "Notes on substrate ": null, "Log (Jmax in Air (A/m2))": null, "Log (Jmax in Vacuum(A/m2))": null, "Bulk fibre diameter (nm)": null, "Log (Bulk fibre diameter (nm))": null, "Effective diameter for ampacity (nm)": 17.5, "Log (Effective diameter for ampacity (nm))": 1.2430380486862944, "Notes on diameter": null, "Category 2": "CNT", "Diameter Regime": "sub-micron", "Log (Probe separation for ampacity (microns))": "Not reported/Can not calculate", "Probe separation regime": "Not reported/Can not calculate"}
needs_review |  |  |  |  | Aligned Multiwall CNTs 2020 | CNT_or_CNT_hybrid | fiber_yarn | MWCNT | forest_drawn_or_VA_CNT |  | alignment: Not Reported/ Can not calculate |  |  |  |  | Bulmer/James meta-analysis supporting workbook, Main sheet |  |  |  | extract_test_conditions;check_duplicate_or_multi_sample_group | rec_de881cebb243 | 20210409_Metaanalysis_database.xlsx | Main | 1277 | 2021_Large variation in Young's modulus of carbon nanotube yarns with different diameters | Aligned Multiwall CNTs 2020 | CNT_or_CNT_hybrid | fiber_yarn | MWCNT | forest_drawn_or_VA_CNT |  | strict_candidate_missing_conditions | peer_reviewed_meta_analysis_record | secondary_meta_analysis_with_original_doi | Peer-reviewed meta-analysis workbook row with original DOI resolved by Crossref/OpenAlex; not re-extracted from the primary paper in this pipeline. | 10.1016/j.cap.2020.10.015 | 10.1016/j.cap.2020.10.015 |  | verified_crossref_openalex | Large variation in Young's modulus of carbon nanotube yarns with different diameters | Jeong-Gyun Kim et al. | Jeong-Gyun Kim; Dongseok Suh; Haeyong Kang | Current Applied Physics | 2021 | 2021-01-01 | 21, 96-100 | 10.1016/j.cap.2020.10.015 | 7 | missing_conditions | 1 | Strict comparison candidate lacks structured metadata: condition_temperature_C, condition_atmosphere, gauge_length_mm, strain_rate_s_inv. |  |  |  | 106.0241 | 0.0001060241 |  |  |  |  | 0.15 | 0.15 | 150000000 | raw_value_as_GPa |  |  | 2.848036 | 2848035868.4 | [18 empty] | alignment: Not Reported/ Can not calculate |  |  | Bulmer/James meta-analysis supporting workbook, Main sheet | 10.1002/adma.202008432 | A Meta-Analysis of Conductive and Strong Carbon Nanotube Materials | John S. Bulmer et al. | Advanced Materials | 2021 | 2021_Large variation in Young's modulus of carbon nanotube yarns with different diameters | accepted | 1 |  |  | Bulmer/James CNT meta-analysis supporting workbook | peer_reviewed_meta_analysis_workbook | 10.1016/j.cap.2020.10.015 | Original DOI resolved from James/Bulmer workbook reference: 10.1016/j.cap.2020.10.015; compiled data source DOI: 10.1002/adma.202008432 | 4 | Aligned Multiwall CNTs |  | Large variation in Young's modulus of carbon nanotube yarns with different diameters |  | Current Applied Physics | 2021 |  |  |  | secondary_public_candidate | needs_primary_value_crosscheck | James_Bulmer_meta_analysis_workbook | 3 | {"Category": "Aligned Multiwall CNTs", "Conductivity (MSm-1)": "Not Reported/ Can not calculate", "Density (g cm-3)": "Not Reported/ Can not calculate", "Specific Conductivity (kS m2/kg)": "Not Reported/ Can not calculate", "Electrical Anisotropy": "Not Reported/ Can not calculate", "Alignment figure of merit": "Not Reported/ Can not calculate", "Alignment method": "Not Reported/ Can not calculate", "Alignment FWHM": "Not Reported/ Can not calculate", "FWHM type": "Not Reported/ Can not calculate", "Raman G:D": "Not Reported/ Can not calculate", "Raman wavelength": "Not Reported/ Can not calculate", "(10^-12)*G:D λ^4": null, "Doped or Acid Exposure (Yes/ No)": "No", "Tensile Strength (MPa)": 150, "Specific Strength (N/Tex)": "Not Reported/ Can not calculate", "Young's Modulus (GPa)": 2.8480358684358, "Unnamed: 16": null, "Uber Parameter": "Not Reported/ Can not calculate", "Specific Uber Parameter": "Not Reported/ Can not calculate", "CNT Diameter (nm)": "10--25", "Plottable CNT Diameter (nm)": 17.5, "Date Entered and Checked ": 20210320, "Notes": null, "Year": 2020, "Production Process": "Forest derived", "Post Process": null, "Intentionally added intercalation dope": null, "Host Conductivity (MSm-1)": null, "Sorted Status": "Unsorted", "Bulk Fiber Diameter (microns)": 106.024096385542, "G Peak Position (cm-1)": "Not Reported/ Can not calculate", "Thermal Conductivity (W/(m K))": "Not Reported/ Can not calculate", "T Star (K)": "Not Reported/ Can not calculate", "R value at lowest temp": "Not Reported/ Can not calculate", "R value at 4.2 K": "Not Reported/ Can not calculate", "R value at 10 K": "Not Reported/ Can not calculate", "R value at 77 K": "Not Reported/ Can not calculate", "R value at 300 K": "Not Reported/ Can not calculate", "R(300K)/R(4.2K)": null, "R(300K)/R(10K)": null, "Reference": "2021_Large variation in Young's modulus of carbon nanotube yarns with different diameters", "Unnamed: 41": null, "Unnamed: 42": null, "Unnamed: 43": null, "Unnamed: 44": null, "Unnamed: 45": 7, "Log Conductivity": null, "Log Density": null, "Log Specific Conductivity": null, "Log Tensile Strength": 2.1760912590556813, "Log Specific Strength": null, "Log Youngs Modulus": 0.4545454545454543, "Log Raman G:D Ratio": null, "Log Raman (10^-12)*G:D λ^4": null, "Log CNT Diameter": 1.2430380486862944, "Log Fiber Diameter": 2.025404579774094, "Log Thermal Conductivity": null, "Log (R(300K)/R(4.2))": null, "Log (R(300K)/R(10))": null, "Log Host Conductivity ": null, "Log Thermal Conductivity ": null, "Ampacity Measurement Config": null, "Medium 1": null, "Substrate": null, "Absolute I max (mA)": null, "Absolute J max (A/m2)": null, "Specific J max (mA/tex)": null, "Absolute J failure (A/m2": null, "Specific J failure (mA/tex)": null, "Breakdown Temp (oC)": null, "Medium 2": null, "Substrate 2": null, "Absolute I max (mA).1": null, "Absolute J max (A/m2).1": null, "Specific J max (mA/tex).1": null, "Absolute J failure (A/m2.1": null, "Specific J failure (mA/tex).1": null, "Probe separation for Electrical conductivity (microns)": null, "Probe separation for Ampacity (microns)": "Not Reported/ Can not calculate", "Notes on ampacity": null, "Substrate for ampacity (Yes/No)": null, "Notes on substrate ": null, "Log (Jmax in Air (A/m2))": null, "Log (Jmax in Vacuum(A/m2))": null, "Bulk fibre diameter (nm)": null, "Log (Bulk fibre diameter (nm))": null, "Effective diameter for ampacity (nm)": 17.5, "Log (Effective diameter for ampacity (nm))": 1.2430380486862944, "Notes on diameter": null, "Category 2": "CNT", "Diameter Regime": "sub-micron", "Log (Probe separation for ampacity (microns))": "Not reported/Can not calculate", "Probe separation regime": "Not reported/Can not calculate"}
needs_review |  |  |  |  | As-is (40 drawrate) | CNT_or_CNT_hybrid | fiber_yarn | MWCNT | forest_drawn_or_VA_CNT | drawn_or_stretched;heat_treated;As-is | alignment: Not Reported/ Can not calculate |  |  |  |  | Bulmer/James meta-analysis supporting workbook, Main sheet |  |  |  | extract_test_conditions;check_duplicate_or_multi_sample_group | rec_410b5c33911a | 20210409_Metaanalysis_database.xlsx | Main | 1278 | 2021_Nanostructural characterization of carbon nanotube yarn high-strengthened by joule heating | As-is (40 drawrate) | CNT_or_CNT_hybrid | fiber_yarn | MWCNT | forest_drawn_or_VA_CNT | drawn_or_stretched;heat_treated;As-is | strict_candidate_missing_conditions | peer_reviewed_meta_analysis_record | secondary_meta_analysis_with_original_doi | Peer-reviewed meta-analysis workbook row with original DOI resolved by Crossref/OpenAlex; not re-extracted from the primary paper in this pipeline. | 10.1016/j.carbon.2020.09.014 | 10.1016/j.carbon.2020.09.014 |  | verified_crossref_openalex | Nanostructural characterization of carbon nanotube yarn high-strengthened by joule heating | Takaya Tezuka et al. | Takaya Tezuka; Norio Mori; Takuya Murayama; Takuma Sano; Tomohiro Nakagawa; Hirotaka Inoue; Yasuhiko Hayashi; Toru Kuzumaki | Carbon | 2021 | 2021-01-01 | 171, 437-443 | 10.1016/j.carbon.2020.09.014 | 5 | missing_conditions | 1 | Strict comparison candidate lacks structured metadata: condition_temperature_C, condition_atmosphere, gauge_length_mm, strain_rate_s_inv. |  |  |  | 8.8 | 8.8e-06 |  |  |  |  | 0.5127 | 0.5127 | 512700000 | raw_value_as_GPa |  |  | 19.6 | 19600000000 | [11 empty] | 1.0 | 1 | [5 empty] | alignment: Not Reported/ Can not calculate |  |  | Bulmer/James meta-analysis supporting workbook, Main sheet | 10.1002/adma.202008432 | A Meta-Analysis of Conductive and Strong Carbon Nanotube Materials | John S. Bulmer et al. | Advanced Materials | 2021 | 2021_Nanostructural characterization of carbon nanotube yarn high-strengthened by joule heating | accepted | 1 |  |  | Bulmer/James CNT meta-analysis supporting workbook | peer_reviewed_meta_analysis_workbook | 10.1016/j.carbon.2020.09.014 | Original DOI resolved from James/Bulmer workbook reference: 10.1016/j.carbon.2020.09.014; compiled data source DOI: 10.1002/adma.202008432 | 4 | Aligned Multiwall CNTs |  | Nanostructural characterization of carbon nanotube yarn high-strengthened by joule heating |  | Carbon | 2021 |  |  |  | secondary_public_candidate | needs_primary_value_crosscheck | James_Bulmer_meta_analysis_workbook | 3 | {"Category": "Aligned Multiwall CNTs", "Conductivity (MSm-1)": "Not Reported/ Can not calculate", "Density (g cm-3)": "Not Reported/ Can not calculate", "Specific Conductivity (kS m2/kg)": "Not Reported/ Can not calculate", "Electrical Anisotropy": "Not Reported/ Can not calculate", "Alignment figure of merit": "Not Reported/ Can not calculate", "Alignment method": "Not Reported/ Can not calculate", "Alignment FWHM": "Not Reported/ Can not calculate", "FWHM type": "Not Reported/ Can not calculate", "Raman G:D": 1, "Raman wavelength": 532, "(10^-12)*G:D λ^4": 0.080102584576, "Doped or Acid Exposure (Yes/ No)": "No", "Tensile Strength (MPa)": 512.7, "Specific Strength (N/Tex)": "Not Reported/ Can not calculate", "Young's Modulus (GPa)": 19.6, "Unnamed: 16": null, "Uber Parameter": "Not Reported/ Can not calculate", "Specific Uber Parameter": "Not Reported/ Can not calculate", "CNT Diameter (nm)": "Not Reported/ Can not calculate", "Plottable CNT Diameter (nm)": "Not Reported/ Can not calculate", "Date Entered and Checked ": 20201128, "Notes": "As-is (40 drawrate)", "Year": 2021, "Production Process": "Forest derived", "Post Process": "As-is", "Intentionally added intercalation dope": null, "Host Conductivity (MSm-1)": null, "Sorted Status": "Unsorted", "Bulk Fiber Diameter (microns)": 8.8, "G Peak Position (cm-1)": null, "Thermal Conductivity (W/(m K))": "Not Reported/ Can not calculate", "T Star (K)": "Not Reported/ Can not calculate", "R value at lowest temp": "Not Reported/ Can not calculate", "R value at 4.2 K": "Not Reported/ Can not calculate", "R value at 10 K": "Not Reported/ Can not calculate", "R value at 77 K": "Not Reported/ Can not calculate", "R value at 300 K": "Not Reported/ Can not calculate", "R(300K)/R(4.2K)": null, "R(300K)/R(10K)": null, "Reference": "2021_Nanostructural characterization of carbon nanotube yarn high-strengthened by joule heating", "Unnamed: 41": null, "Unnamed: 42": null, "Unnamed: 43": null, "Unnamed: 44": null, "Unnamed: 45": 5, "Log Conductivity": null, "Log Density": null, "Log Specific Conductivity": null, "Log Tensile Strength": 2.709863317440399, "Log Specific Strength": null, "Log Youngs Modulus": 1.2922560713564761, "Log Raman G:D Ratio": 0, "Log Raman (10^-12)*G:D λ^4": -1.0963534708198073, "Log CNT Diameter": null, "Log Fiber Diameter": 0.9444826721501687, "Log Thermal Conductivity": null, "Log (R(300K)/R(4.2))": null, "Log (R(300K)/R(10))": null, "Log Host Conductivity ": null, "Log Thermal Conductivity ": null, "Ampacity Measurement Config": null, "Medium 1": null, "Substrate": null, "Absolute I max (mA)": null, "Absolute J max (A/m2)": null, "Specific J max (mA/tex)": null, "Absolute J failure (A/m2": null, "Specific J failure (mA/tex)": null, "Breakdown Temp (oC)": null, "Medium 2": null, "Substrate 2": null, "Absolute I max (mA).1": null, "Absolute J max (A/m2).1": null, "Specific J max (mA/tex).1": null, "Absolute J failure (A/m2.1": null, "Specific J failure (mA/tex).1": null, "Probe separation for Electrical conductivity (microns)": null, "Probe separation for Ampacity (microns)": "Not Reported/ Can not calculate", "Notes on ampacity": null, "Substrate for ampacity (Yes/No)": null, "Notes on substrate ": null, "Log (Jmax in Air (A/m2))": null, "Log (Jmax in Vacuum(A/m2))": null, "Bulk fibre diameter (nm)": null, "Log (Bulk fibre diameter (nm))": null, "Effective diameter for ampacity (nm)": "Not Reported/ Can not calculate", "Log (Effective diameter for ampacity (nm))": null, "Notes on diameter": null, "Category 2": "CNT", "Diameter Regime": "Not reported/Can not calculate", "Log (Probe separation for ampacity (microns))": "Not reported/Can not calculate", "Probe separation regime": "Not reported/Can not calculate"}
needs_review |  |  |  |  | Joule Heated 1273K | CNT_or_CNT_hybrid | fiber_yarn | MWCNT | forest_drawn_or_VA_CNT | heat_treated;Annealed | alignment: Not Reported/ Can not calculate |  |  |  |  | Bulmer/James meta-analysis supporting workbook, Main sheet |  |  |  | extract_test_conditions;check_duplicate_or_multi_sample_group | rec_0d65d26eb1cb | 20210409_Metaanalysis_database.xlsx | Main | 1279 | 2021_Nanostructural characterization of carbon nanotube yarn high-strengthened by joule heating | Joule Heated 1273K | CNT_or_CNT_hybrid | fiber_yarn | MWCNT | forest_drawn_or_VA_CNT | heat_treated;Annealed | strict_candidate_missing_conditions | peer_reviewed_meta_analysis_record | secondary_meta_analysis_with_original_doi | Peer-reviewed meta-analysis workbook row with original DOI resolved by Crossref/OpenAlex; not re-extracted from the primary paper in this pipeline. | 10.1016/j.carbon.2020.09.014 | 10.1016/j.carbon.2020.09.014 |  | verified_crossref_openalex | Nanostructural characterization of carbon nanotube yarn high-strengthened by joule heating | Takaya Tezuka et al. | Takaya Tezuka; Norio Mori; Takuya Murayama; Takuma Sano; Tomohiro Nakagawa; Hirotaka Inoue; Yasuhiko Hayashi; Toru Kuzumaki | Carbon | 2021 | 2021-01-01 | 171, 437-443 | 10.1016/j.carbon.2020.09.014 | 5 | missing_conditions | 1 | Strict comparison candidate lacks structured metadata: condition_temperature_C, condition_atmosphere, gauge_length_mm, strain_rate_s_inv. |  |  |  | 7.6 | 7.6e-06 |  |  |  |  | 0.6826 | 0.6826 | 682600000 | raw_value_as_GPa |  |  | 53.6 | 53600000000 | [11 empty] | 1.4 | 1.4 | [5 empty] | alignment: Not Reported/ Can not calculate |  |  | Bulmer/James meta-analysis supporting workbook, Main sheet | 10.1002/adma.202008432 | A Meta-Analysis of Conductive and Strong Carbon Nanotube Materials | John S. Bulmer et al. | Advanced Materials | 2021 | 2021_Nanostructural characterization of carbon nanotube yarn high-strengthened by joule heating | accepted | 1 |  |  | Bulmer/James CNT meta-analysis supporting workbook | peer_reviewed_meta_analysis_workbook | 10.1016/j.carbon.2020.09.014 | Original DOI resolved from James/Bulmer workbook reference: 10.1016/j.carbon.2020.09.014; compiled data source DOI: 10.1002/adma.202008432 | 4 | Aligned Multiwall CNTs |  | Nanostructural characterization of carbon nanotube yarn high-strengthened by joule heating |  | Carbon | 2021 |  |  |  | secondary_public_candidate | needs_primary_value_crosscheck | James_Bulmer_meta_analysis_workbook | 3 | {"Category": "Aligned Multiwall CNTs", "Conductivity (MSm-1)": "Not Reported/ Can not calculate", "Density (g cm-3)": "Not Reported/ Can not calculate", "Specific Conductivity (kS m2/kg)": "Not Reported/ Can not calculate", "Electrical Anisotropy": "Not Reported/ Can not calculate", "Alignment figure of merit": "Not Reported/ Can not calculate", "Alignment method": "Not Reported/ Can not calculate", "Alignment FWHM": "Not Reported/ Can not calculate", "FWHM type": "Not Reported/ Can not calculate", "Raman G:D": 1.4, "Raman wavelength": 532, "(10^-12)*G:D λ^4": 0.1121436184064, "Doped or Acid Exposure (Yes/ No)": "No", "Tensile Strength (MPa)": 682.6, "Specific Strength (N/Tex)": "Not Reported/ Can not calculate", "Young's Modulus (GPa)": 53.6, "Unnamed: 16": null, "Uber Parameter": "Not Reported/ Can not calculate", "Specific Uber Parameter": "Not Reported/ Can not calculate", "CNT Diameter (nm)": "Not Reported/ Can not calculate", "Plottable CNT Diameter (nm)": "Not Reported/ Can not calculate", "Date Entered and Checked ": 20201128, "Notes": "Joule Heated 1273K", "Year": 2021, "Production Process": "Forest derived", "Post Process": "Annealed", "Intentionally added intercalation dope": null, "Host Conductivity (MSm-1)": null, "Sorted Status": "Unsorted", "Bulk Fiber Diameter (microns)": 7.6, "G Peak Position (cm-1)": null, "Thermal Conductivity (W/(m K))": "Not Reported/ Can not calculate", "T Star (K)": "Not Reported/ Can not calculate", "R value at lowest temp": "Not Reported/ Can not calculate", "R value at 4.2 K": "Not Reported/ Can not calculate", "R value at 10 K": "Not Reported/ Can not calculate", "R value at 77 K": "Not Reported/ Can not calculate", "R value at 300 K": "Not Reported/ Can not calculate", "R(300K)/R(4.2K)": null, "R(300K)/R(10K)": null, "Reference": "2021_Nanostructural characterization of carbon nanotube yarn high-strengthened by joule heating", "Unnamed: 41": null, "Unnamed: 42": null, "Unnamed: 43": null, "Unnamed: 44": null, "Unnamed: 45": 5, "Log Conductivity": null, "Log Density": null, "Log Specific Conductivity": null, "Log Tensile Strength": 2.8341662839426203, "Log Specific Strength": null, "Log Youngs Modulus": 1.72916478969277, "Log Raman G:D Ratio": 0.146128035678238, "Log Raman (10^-12)*G:D λ^4": -0.9502254351415692, "Log CNT Diameter": null, "Log Fiber Diameter": 0.8808135922807914, "Log Thermal Conductivity": null, "Log (R(300K)/R(4.2))": null, "Log (R(300K)/R(10))": null, "Log Host Conductivity ": null, "Log Thermal Conductivity ": null, "Ampacity Measurement Config": null, "Medium 1": null, "Substrate": null, "Absolute I max (mA)": null, "Absolute J max (A/m2)": null, "Specific J max (mA/tex)": null, "Absolute J failure (A/m2": null, "Specific J failure (mA/tex)": null, "Breakdown Temp (oC)": null, "Medium 2": null, "Substrate 2": null, "Absolute I max (mA).1": null, "Absolute J max (A/m2).1": null, "Specific J max (mA/tex).1": null, "Absolute J failure (A/m2.1": null, "Specific J failure (mA/tex).1": null, "Probe separation for Electrical conductivity (microns)": null, "Probe separation for Ampacity (microns)": "Not Reported/ Can not calculate", "Notes on ampacity": null, "Substrate for ampacity (Yes/No)": null, "Notes on substrate ": null, "Log (Jmax in Air (A/m2))": null, "Log (Jmax in Vacuum(A/m2))": null, "Bulk fibre diameter (nm)": null, "Log (Bulk fibre diameter (nm))": null, "Effective diameter for ampacity (nm)": "Not Reported/ Can not calculate", "Log (Effective diameter for ampacity (nm))": null, "Notes on diameter": null, "Category 2": "CNT", "Diameter Regime": "Not reported/Can not calculate", "Log (Probe separation for ampacity (microns))": "Not reported/Can not calculate", "Probe separation regime": "Not reported/Can not calculate"}
needs_review |  |  |  |  | Joule Heated 2273 K | CNT_or_CNT_hybrid | fiber_yarn | MWCNT | forest_drawn_or_VA_CNT | heat_treated;Annealed | alignment: Not Reported/ Can not calculate |  |  |  |  | Bulmer/James meta-analysis supporting workbook, Main sheet |  |  |  | extract_test_conditions;check_duplicate_or_multi_sample_group | rec_686ed919f043 | 20210409_Metaanalysis_database.xlsx | Main | 1280 | 2021_Nanostructural characterization of carbon nanotube yarn high-strengthened by joule heating | Joule Heated 2273 K | CNT_or_CNT_hybrid | fiber_yarn | MWCNT | forest_drawn_or_VA_CNT | heat_treated;Annealed | strict_candidate_missing_conditions | peer_reviewed_meta_analysis_record | secondary_meta_analysis_with_original_doi | Peer-reviewed meta-analysis workbook row with original DOI resolved by Crossref/OpenAlex; not re-extracted from the primary paper in this pipeline. | 10.1016/j.carbon.2020.09.014 | 10.1016/j.carbon.2020.09.014 |  | verified_crossref_openalex | Nanostructural characterization of carbon nanotube yarn high-strengthened by joule heating | Takaya Tezuka et al. | Takaya Tezuka; Norio Mori; Takuya Murayama; Takuma Sano; Tomohiro Nakagawa; Hirotaka Inoue; Yasuhiko Hayashi; Toru Kuzumaki | Carbon | 2021 | 2021-01-01 | 171, 437-443 | 10.1016/j.carbon.2020.09.014 | 5 | missing_conditions | 1 | Strict comparison candidate lacks structured metadata: condition_temperature_C, condition_atmosphere, gauge_length_mm, strain_rate_s_inv. |  |  |  | 7.6 | 7.6e-06 |  |  |  |  | 1.1467 | 1.1467 | 1146700000 | raw_value_as_GPa |  |  | 44 | 44000000000 | [11 empty] | 9.9 | 9.9 | [5 empty] | alignment: Not Reported/ Can not calculate |  |  | Bulmer/James meta-analysis supporting workbook, Main sheet | 10.1002/adma.202008432 | A Meta-Analysis of Conductive and Strong Carbon Nanotube Materials | John S. Bulmer et al. | Advanced Materials | 2021 | 2021_Nanostructural characterization of carbon nanotube yarn high-strengthened by joule heating | accepted | 1 |  |  | Bulmer/James CNT meta-analysis supporting workbook | peer_reviewed_meta_analysis_workbook | 10.1016/j.carbon.2020.09.014 | Original DOI resolved from James/Bulmer workbook reference: 10.1016/j.carbon.2020.09.014; compiled data source DOI: 10.1002/adma.202008432 | 4 | Aligned Multiwall CNTs |  | Nanostructural characterization of carbon nanotube yarn high-strengthened by joule heating |  | Carbon | 2021 |  |  |  | secondary_public_candidate | needs_primary_value_crosscheck | James_Bulmer_meta_analysis_workbook | 3 | {"Category": "Aligned Multiwall CNTs", "Conductivity (MSm-1)": "Not Reported/ Can not calculate", "Density (g cm-3)": "Not Reported/ Can not calculate", "Specific Conductivity (kS m2/kg)": "Not Reported/ Can not calculate", "Electrical Anisotropy": "Not Reported/ Can not calculate", "Alignment figure of merit": "Not Reported/ Can not calculate", "Alignment method": "Not Reported/ Can not calculate", "Alignment FWHM": "Not Reported/ Can not calculate", "FWHM type": "Not Reported/ Can not calculate", "Raman G:D": 9.9, "Raman wavelength": 532, "(10^-12)*G:D λ^4": 0.7930155873024, "Doped or Acid Exposure (Yes/ No)": "No", "Tensile Strength (MPa)": 1146.7, "Specific Strength (N/Tex)": "Not Reported/ Can not calculate", "Young's Modulus (GPa)": 44, "Unnamed: 16": null, "Uber Parameter": "Not Reported/ Can not calculate", "Specific Uber Parameter": "Not Reported/ Can not calculate", "CNT Diameter (nm)": "Not Reported/ Can not calculate", "Plottable CNT Diameter (nm)": "Not Reported/ Can not calculate", "Date Entered and Checked ": 20201128, "Notes": "Joule Heated 2273 K", "Year": 2021, "Production Process": "Forest derived", "Post Process": "Annealed", "Intentionally added intercalation dope": null, "Host Conductivity (MSm-1)": null, "Sorted Status": "Unsorted", "Bulk Fiber Diameter (microns)": 7.6, "G Peak Position (cm-1)": null, "Thermal Conductivity (W/(m K))": "Not Reported/ Can not calculate", "T Star (K)": "Not Reported/ Can not calculate", "R value at lowest temp": "Not Reported/ Can not calculate", "R value at 4.2 K": "Not Reported/ Can not calculate", "R value at 10 K": "Not Reported/ Can not calculate", "R value at 77 K": "Not Reported/ Can not calculate", "R value at 300 K": "Not Reported/ Can not calculate", "R(300K)/R(4.2K)": null, "R(300K)/R(10K)": null, "Reference": "2021_Nanostructural characterization of carbon nanotube yarn high-strengthened by joule heating", "Unnamed: 41": null, "Unnamed: 42": null, "Unnamed: 43": null, "Unnamed: 44": null, "Unnamed: 45": 5, "Log Conductivity": null, "Log Density": null, "Log Specific Conductivity": null, "Log Tensile Strength": 3.0594498125079608, "Log Specific Strength": null, "Log Youngs Modulus": 1.6434526764861874, "Log Raman G:D Ratio": 0.9956351945975499, "Log Raman (10^-12)*G:D λ^4": -0.10071827622225737, "Log CNT Diameter": null, "Log Fiber Diameter": 0.8808135922807914, "Log Thermal Conductivity": null, "Log (R(300K)/R(4.2))": null, "Log (R(300K)/R(10))": null, "Log Host Conductivity ": null, "Log Thermal Conductivity ": null, "Ampacity Measurement Config": null, "Medium 1": null, "Substrate": null, "Absolute I max (mA)": null, "Absolute J max (A/m2)": null, "Specific J max (mA/tex)": null, "Absolute J failure (A/m2": null, "Specific J failure (mA/tex)": null, "Breakdown Temp (oC)": null, "Medium 2": null, "Substrate 2": null, "Absolute I max (mA).1": null, "Absolute J max (A/m2).1": null, "Specific J max (mA/tex).1": null, "Absolute J failure (A/m2.1": null, "Specific J failure (mA/tex).1": null, "Probe separation for Electrical conductivity (microns)": null, "Probe separation for Ampacity (microns)": "Not Reported/ Can not calculate", "Notes on ampacity": null, "Substrate for ampacity (Yes/No)": null, "Notes on substrate ": null, "Log (Jmax in Air (A/m2))": null, "Log (Jmax in Vacuum(A/m2))": null, "Bulk fibre diameter (nm)": null, "Log (Bulk fibre diameter (nm))": null, "Effective diameter for ampacity (nm)": "Not Reported/ Can not calculate", "Log (Effective diameter for ampacity (nm))": null, "Notes on diameter": null, "Category 2": "CNT", "Diameter Regime": "Not reported/Can not calculate", "Log (Probe separation for ampacity (microns))": "Not reported/Can not calculate", "Probe separation regime": "Not reported/Can not calculate"}
needs_review |  |  |  |  | As-is (120 drawrate) | CNT_or_CNT_hybrid | fiber_yarn | MWCNT | forest_drawn_or_VA_CNT | drawn_or_stretched;heat_treated;As-is | alignment: Not Reported/ Can not calculate |  |  |  |  | Bulmer/James meta-analysis supporting workbook, Main sheet |  |  |  | extract_test_conditions;check_duplicate_or_multi_sample_group | rec_0f4629f1c8ff | 20210409_Metaanalysis_database.xlsx | Main | 1281 | 2021_Nanostructural characterization of carbon nanotube yarn high-strengthened by joule heating | As-is (120 drawrate) | CNT_or_CNT_hybrid | fiber_yarn | MWCNT | forest_drawn_or_VA_CNT | drawn_or_stretched;heat_treated;As-is | strict_candidate_missing_conditions | peer_reviewed_meta_analysis_record | secondary_meta_analysis_with_original_doi | Peer-reviewed meta-analysis workbook row with original DOI resolved by Crossref/OpenAlex; not re-extracted from the primary paper in this pipeline. | 10.1016/j.carbon.2020.09.014 | 10.1016/j.carbon.2020.09.014 |  | verified_crossref_openalex | Nanostructural characterization of carbon nanotube yarn high-strengthened by joule heating | Takaya Tezuka et al. | Takaya Tezuka; Norio Mori; Takuya Murayama; Takuma Sano; Tomohiro Nakagawa; Hirotaka Inoue; Yasuhiko Hayashi; Toru Kuzumaki | Carbon | 2021 | 2021-01-01 | 171, 437-443 | 10.1016/j.carbon.2020.09.014 | 5 | missing_conditions | 1 | Strict comparison candidate lacks structured metadata: condition_temperature_C, condition_atmosphere, gauge_length_mm, strain_rate_s_inv. |  |  |  | 25 | 2.5e-05 |  |  |  |  | 0.7618 | 0.7618 | 761800000 | raw_value_as_GPa |  |  | 21.3 | 21300000000 | [11 empty] | 1.1 | 1.1 | [5 empty] | alignment: Not Reported/ Can not calculate |  |  | Bulmer/James meta-analysis supporting workbook, Main sheet | 10.1002/adma.202008432 | A Meta-Analysis of Conductive and Strong Carbon Nanotube Materials | John S. Bulmer et al. | Advanced Materials | 2021 | 2021_Nanostructural characterization of carbon nanotube yarn high-strengthened by joule heating | accepted | 1 |  |  | Bulmer/James CNT meta-analysis supporting workbook | peer_reviewed_meta_analysis_workbook | 10.1016/j.carbon.2020.09.014 | Original DOI resolved from James/Bulmer workbook reference: 10.1016/j.carbon.2020.09.014; compiled data source DOI: 10.1002/adma.202008432 | 4 | Aligned Multiwall CNTs |  | Nanostructural characterization of carbon nanotube yarn high-strengthened by joule heating |  | Carbon | 2021 |  |  |  | secondary_public_candidate | needs_primary_value_crosscheck | James_Bulmer_meta_analysis_workbook | 3 | {"Category": "Aligned Multiwall CNTs", "Conductivity (MSm-1)": "Not Reported/ Can not calculate", "Density (g cm-3)": "Not Reported/ Can not calculate", "Specific Conductivity (kS m2/kg)": "Not Reported/ Can not calculate", "Electrical Anisotropy": "Not Reported/ Can not calculate", "Alignment figure of merit": "Not Reported/ Can not calculate", "Alignment method": "Not Reported/ Can not calculate", "Alignment FWHM": "Not Reported/ Can not calculate", "FWHM type": "Not Reported/ Can not calculate", "Raman G:D": 1.1, "Raman wavelength": 532, "(10^-12)*G:D λ^4": 0.08811284303360001, "Doped or Acid Exposure (Yes/ No)": "No", "Tensile Strength (MPa)": 761.8, "Specific Strength (N/Tex)": "Not Reported/ Can not calculate", "Young's Modulus (GPa)": 21.3, "Unnamed: 16": null, "Uber Parameter": "Not Reported/ Can not calculate", "Specific Uber Parameter": "Not Reported/ Can not calculate", "CNT Diameter (nm)": "Not Reported/ Can not calculate", "Plottable CNT Diameter (nm)": "Not Reported/ Can not calculate", "Date Entered and Checked ": 20201128, "Notes": "As-is (120 drawrate)", "Year": 2021, "Production Process": "Forest derived", "Post Process": "As-is", "Intentionally added intercalation dope": null, "Host Conductivity (MSm-1)": null, "Sorted Status": "Unsorted", "Bulk Fiber Diameter (microns)": 25, "G Peak Position (cm-1)": null, "Thermal Conductivity (W/(m K))": "Not Reported/ Can not calculate", "T Star (K)": "Not Reported/ Can not calculate", "R value at lowest temp": "Not Reported/ Can not calculate", "R value at 4.2 K": "Not Reported/ Can not calculate", "R value at 10 K": "Not Reported/ Can not calculate", "R value at 77 K": "Not Reported/ Can not calculate", "R value at 300 K": "Not Reported/ Can not calculate", "R(300K)/R(4.2K)": null, "R(300K)/R(10K)": null, "Reference": "2021_Nanostructural characterization of carbon nanotube yarn high-strengthened by joule heating", "Unnamed: 41": null, "Unnamed: 42": null, "Unnamed: 43": null, "Unnamed: 44": null, "Unnamed: 45": 5, "Log Conductivity": null, "Log Density": null, "Log Specific Conductivity": null, "Log Tensile Strength": 2.8818409683249273, "Log Specific Strength": null, "Log Youngs Modulus": 1.3283796034387378, "Log Raman G:D Ratio": 0.04139268515822508, "Log Raman (10^-12)*G:D λ^4": -1.0549607856615821, "Log CNT Diameter": null, "Log Fiber Diameter": 1.3979400086720377, "Log Thermal Conductivity": null, "Log (R(300K)/R(4.2))": null, "Log (R(300K)/R(10))": null, "Log Host Conductivity ": null, "Log Thermal Conductivity ": null, "Ampacity Measurement Config": null, "Medium 1": null, "Substrate": null, "Absolute I max (mA)": null, "Absolute J max (A/m2)": null, "Specific J max (mA/tex)": null, "Absolute J failure (A/m2": null, "Specific J failure (mA/tex)": null, "Breakdown Temp (oC)": null, "Medium 2": null, "Substrate 2": null, "Absolute I max (mA).1": null, "Absolute J max (A/m2).1": null, "Specific J max (mA/tex).1": null, "Absolute J failure (A/m2.1": null, "Specific J failure (mA/tex).1": null, "Probe separation for Electrical conductivity (microns)": null, "Probe separation for Ampacity (microns)": "Not Reported/ Can not calculate", "Notes on ampacity": null, "Substrate for ampacity (Yes/No)": null, "Notes on substrate ": null, "Log (Jmax in Air (A/m2))": null, "Log (Jmax in Vacuum(A/m2))": null, "Bulk fibre diameter (nm)": null, "Log (Bulk fibre diameter (nm))": null, "Effective diameter for ampacity (nm)": "Not Reported/ Can not calculate", "Log (Effective diameter for ampacity (nm))": null, "Notes on diameter": null, "Category 2": "CNT", "Diameter Regime": "Not reported/Can not calculate", "Log (Probe separation for ampacity (microns))": "Not reported/Can not calculate", "Probe separation regime": "Not reported/Can not calculate"}
needs_review |  |  |  |  | Joule Heated 2273 K | CNT_or_CNT_hybrid | fiber_yarn | MWCNT | forest_drawn_or_VA_CNT | heat_treated;Annealed | alignment: Not Reported/ Can not calculate |  |  |  |  | Bulmer/James meta-analysis supporting workbook, Main sheet |  |  |  | extract_test_conditions;check_duplicate_or_multi_sample_group | rec_7de3ecdb6f92 | 20210409_Metaanalysis_database.xlsx | Main | 1282 | 2021_Nanostructural characterization of carbon nanotube yarn high-strengthened by joule heating | Joule Heated 2273 K | CNT_or_CNT_hybrid | fiber_yarn | MWCNT | forest_drawn_or_VA_CNT | heat_treated;Annealed | strict_candidate_missing_conditions | peer_reviewed_meta_analysis_record | secondary_meta_analysis_with_original_doi | Peer-reviewed meta-analysis workbook row with original DOI resolved by Crossref/OpenAlex; not re-extracted from the primary paper in this pipeline. | 10.1016/j.carbon.2020.09.014 | 10.1016/j.carbon.2020.09.014 |  | verified_crossref_openalex | Nanostructural characterization of carbon nanotube yarn high-strengthened by joule heating | Takaya Tezuka et al. | Takaya Tezuka; Norio Mori; Takuya Murayama; Takuma Sano; Tomohiro Nakagawa; Hirotaka Inoue; Yasuhiko Hayashi; Toru Kuzumaki | Carbon | 2021 | 2021-01-01 | 171, 437-443 | 10.1016/j.carbon.2020.09.014 | 5 | missing_conditions | 1 | Strict comparison candidate lacks structured metadata: condition_temperature_C, condition_atmosphere, gauge_length_mm, strain_rate_s_inv. |  |  |  | 18 | 1.8e-05 |  |  |  |  | 1.3718 | 1.3718 | 1371800000 | raw_value_as_GPa |  |  | 37.6 | 37600000000 | [11 empty] | 54.4 | 54.4 | [5 empty] | alignment: Not Reported/ Can not calculate |  |  | Bulmer/James meta-analysis supporting workbook, Main sheet | 10.1002/adma.202008432 | A Meta-Analysis of Conductive and Strong Carbon Nanotube Materials | John S. Bulmer et al. | Advanced Materials | 2021 | 2021_Nanostructural characterization of carbon nanotube yarn high-strengthened by joule heating | accepted | 1 |  |  | Bulmer/James CNT meta-analysis supporting workbook | peer_reviewed_meta_analysis_workbook | 10.1016/j.carbon.2020.09.014 | Original DOI resolved from James/Bulmer workbook reference: 10.1016/j.carbon.2020.09.014; compiled data source DOI: 10.1002/adma.202008432 | 4 | Aligned Multiwall CNTs |  | Nanostructural characterization of carbon nanotube yarn high-strengthened by joule heating |  | Carbon | 2021 |  |  |  | secondary_public_candidate | needs_primary_value_crosscheck | James_Bulmer_meta_analysis_workbook | 3 | {"Category": "Aligned Multiwall CNTs", "Conductivity (MSm-1)": "Not Reported/ Can not calculate", "Density (g cm-3)": "Not Reported/ Can not calculate", "Specific Conductivity (kS m2/kg)": "Not Reported/ Can not calculate", "Electrical Anisotropy": "Not Reported/ Can not calculate", "Alignment figure of merit": "Not Reported/ Can not calculate", "Alignment method": "Not Reported/ Can not calculate", "Alignment FWHM": "Not Reported/ Can not calculate", "FWHM type": "Not Reported/ Can not calculate", "Raman G:D": 54.4, "Raman wavelength": 532, "(10^-12)*G:D λ^4": 4.3575806009344, "Doped or Acid Exposure (Yes/ No)": "No", "Tensile Strength (MPa)": 1371.8, "Specific Strength (N/Tex)": "Not Reported/ Can not calculate", "Young's Modulus (GPa)": 37.6, "Unnamed: 16": null, "Uber Parameter": "Not Reported/ Can not calculate", "Specific Uber Parameter": "Not Reported/ Can not calculate", "CNT Diameter (nm)": "Not Reported/ Can not calculate", "Plottable CNT Diameter (nm)": "Not Reported/ Can not calculate", "Date Entered and Checked ": 20201128, "Notes": "Joule Heated 2273 K", "Year": 2021, "Production Process": "Forest derived", "Post Process": "Annealed", "Intentionally added intercalation dope": null, "Host Conductivity (MSm-1)": null, "Sorted Status": "Unsorted", "Bulk Fiber Diameter (microns)": 18, "G Peak Position (cm-1)": null, "Thermal Conductivity (W/(m K))": "Not Reported/ Can not calculate", "T Star (K)": "Not Reported/ Can not calculate", "R value at lowest temp": "Not Reported/ Can not calculate", "R value at 4.2 K": "Not Reported/ Can not calculate", "R value at 10 K": "Not Reported/ Can not calculate", "R value at 77 K": "Not Reported/ Can not calculate", "R value at 300 K": "Not Reported/ Can not calculate", "R(300K)/R(4.2K)": null, "R(300K)/R(10K)": null, "Reference": "2021_Nanostructural characterization of carbon nanotube yarn high-strengthened by joule heating", "Unnamed: 41": null, "Unnamed: 42": null, "Unnamed: 43": null, "Unnamed: 44": null, "Unnamed: 45": 5, "Log Conductivity": null, "Log Density": null, "Log Specific Conductivity": null, "Log Tensile Strength": 3.1372907985224683, "Log Specific Strength": null, "Log Youngs Modulus": 1.575187844927661, "Log Raman G:D Ratio": 1.73559889969818, "Log Raman (10^-12)*G:D λ^4": 0.6392454288783725, "Log CNT Diameter": null, "Log Fiber Diameter": 1.255272505103306, "Log Thermal Conductivity": null, "Log (R(300K)/R(4.2))": null, "Log (R(300K)/R(10))": null, "Log Host Conductivity ": null, "Log Thermal Conductivity ": null, "Ampacity Measurement Config": null, "Medium 1": null, "Substrate": null, "Absolute I max (mA)": null, "Absolute J max (A/m2)": null, "Specific J max (mA/tex)": null, "Absolute J failure (A/m2": null, "Specific J failure (mA/tex)": null, "Breakdown Temp (oC)": null, "Medium 2": null, "Substrate 2": null, "Absolute I max (mA).1": null, "Absolute J max (A/m2).1": null, "Specific J max (mA/tex).1": null, "Absolute J failure (A/m2.1": null, "Specific J failure (mA/tex).1": null, "Probe separation for Electrical conductivity (microns)": null, "Probe separation for Ampacity (microns)": "Not Reported/ Can not calculate", "Notes on ampacity": null, "Substrate for ampacity (Yes/No)": null, "Notes on substrate ": null, "Log (Jmax in Air (A/m2))": null, "Log (Jmax in Vacuum(A/m2))": null, "Bulk fibre diameter (nm)": null, "Log (Bulk fibre diameter (nm))": null, "Effective diameter for ampacity (nm)": "Not Reported/ Can not calculate", "Log (Effective diameter for ampacity (nm))": null, "Notes on diameter": null, "Category 2": "CNT", "Diameter Regime": "Not reported/Can not calculate", "Log (Probe separation for ampacity (microns))": "Not reported/Can not calculate", "Probe separation regime": "Not reported/Can not calculate"}
needs_review |  |  |  |  | Aligned Multiwall CNTs 2021 | CNT_or_CNT_hybrid | fiber_yarn | MWCNT | forest_drawn_or_VA_CNT | As-is | alignment: Not Reported/ Can not calculate |  |  |  |  | Bulmer/James meta-analysis supporting workbook, Main sheet |  |  |  | extract_test_conditions;check_duplicate_or_multi_sample_group | rec_bda177f23ad7 | 20210409_Metaanalysis_database.xlsx | Main | 1283 | 2021_Study on the mechanical and electrical properties of twisted CNT yarns fabricated from CNTs with various diameters | Aligned Multiwall CNTs 2021 | CNT_or_CNT_hybrid | fiber_yarn | MWCNT | forest_drawn_or_VA_CNT | As-is | strict_candidate_missing_conditions | peer_reviewed_meta_analysis_record | secondary_meta_analysis_with_original_doi | Peer-reviewed meta-analysis workbook row with original DOI resolved by Crossref/OpenAlex; not re-extracted from the primary paper in this pipeline. | 10.1016/j.carbon.2021.01.139 | 10.1016/j.carbon.2021.01.139 |  | verified_crossref_openalex | Study on the mechanical and electrical properties of twisted CNT yarns fabricated from CNTs with various diameters | Yoku Inoue et al. | Yoku Inoue; Kohei Hayashi; Motoyuki Karita; Takayuki Nakano; Yoshinobu Shimamura; Keiichi Shirasu; Go Yamamoto; Toshiyuki Hashida | Carbon | 2021 | 2021-05-01 | 176, 400-410 | 10.1016/j.carbon.2021.01.139 | 6 | missing_conditions | 1 | Strict comparison candidate lacks structured metadata: condition_temperature_C, condition_atmosphere, gauge_length_mm, strain_rate_s_inv. | 1.552493 | 1552.493 | 0.0006441251 |  |  |  |  | 0.7664516 | 766451.6 | 1.185203 | 1.185203 | 1185202864.0 | raw_value_as_GPa |  |  | 85.88608 | 85886075949.4 | [5 empty] | 0.1117073 | 111707.3 | 71.95349 |  |  |  | 2.69465648854961 | 2.694656 | [5 empty] | alignment: Not Reported/ Can not calculate |  |  | Bulmer/James meta-analysis supporting workbook, Main sheet | 10.1002/adma.202008432 | A Meta-Analysis of Conductive and Strong Carbon Nanotube Materials | John S. Bulmer et al. | Advanced Materials | 2021 | 2021_Study on the mechanical and electrical properties of twisted CNT yarns fabricated from CNTs with various diameters | accepted | 1 |  |  | Bulmer/James CNT meta-analysis supporting workbook | peer_reviewed_meta_analysis_workbook | 10.1016/j.carbon.2021.01.139 | Original DOI resolved from James/Bulmer workbook reference: 10.1016/j.carbon.2021.01.139; compiled data source DOI: 10.1002/adma.202008432 | 4 | Aligned Multiwall CNTs |  | Study on the mechanical and electrical properties of twisted CNT yarns fabricated from CNTs with various diameters |  | Carbon | 2021 |  |  |  | secondary_public_candidate | needs_primary_value_crosscheck | James_Bulmer_meta_analysis_workbook | 3 | {"Category": "Aligned Multiwall CNTs", "Conductivity (MSm-1)": 0.11170731707317076, "Density (g cm-3)": 1.5524934383202, "Specific Conductivity (kS m2/kg)": 0.07195348741315019, "Electrical Anisotropy": "Not Reported/ Can not calculate", "Alignment figure of merit": "Not Reported/ Can not calculate", "Alignment method": "Not Reported/ Can not calculate", "Alignment FWHM": "Not Reported/ Can not calculate", "FWHM type": "Not Reported/ Can not calculate", "Raman G:D": 2.69465648854961, "Raman wavelength": 532, "(10^-12)*G:D λ^4": 0.2158489492773123, "Doped or Acid Exposure (Yes/ No)": "No", "Tensile Strength (MPa)": 1185.20286396181, "Specific Strength (N/Tex)": 0.766451612903225, "Young's Modulus (GPa)": 85.886075949367, "Unnamed: 16": null, "Uber Parameter": 132.39583212061197, "Specific Uber Parameter": 0.055148866481820866, "CNT Diameter (nm)": 17.5771971496437, "Plottable CNT Diameter (nm)": 17.5771971496437, "Date Entered and Checked ": 20210319, "Notes": null, "Year": 2021, "Production Process": "Forest derived", "Post Process": "As-is", "Intentionally added intercalation dope": null, "Host Conductivity (MSm-1)": null, "Sorted Status": "Unsorted", "Bulk Fiber Diameter (microns)": "Not Reported/ Can not calculate", "G Peak Position (cm-1)": "Not Reported/ Can not calculate", "Thermal Conductivity (W/(m K))": "Not Reported/ Can not calculate", "T Star (K)": "Not Reported/ Can not calculate", "R value at lowest temp": "Not Reported/ Can not calculate", "R value at 4.2 K": "Not Reported/ Can not calculate", "R value at 10 K": "Not Reported/ Can not calculate", "R value at 77 K": "Not Reported/ Can not calculate", "R value at 300 K": "Not Reported/ Can not calculate", "R(300K)/R(4.2K)": null, "R(300K)/R(10K)": null, "Reference": "2021_Study on the mechanical and electrical properties of twisted CNT yarns fabricated from CNTs with various diameters", "Unnamed: 41": null, "Unnamed: 42": null, "Unnamed: 43": null, "Unnamed: 44": null, "Unnamed: 45": 6, "Log Conductivity": -0.9519183787158662, "Log Density": 0.1910297732883271, "Log Specific Conductivity": -1.1429481520041933, "Log Tensile Strength": 3.073792692252249, "Log Specific Strength": -0.11551525752511717, "Log Youngs Modulus": 1.933922760705314, "Log Raman G:D Ratio": 0.4305034097320569, "Log Raman (10^-12)*G:D λ^4": -0.6658500610877504, "Log CNT Diameter": 1.2449496238953077, "Log Fiber Diameter": null, "Log Thermal Conductivity": null, "Log (R(300K)/R(4.2))": null, "Log (R(300K)/R(10))": null, "Log Host Conductivity ": null, "Log Thermal Conductivity ": null, "Ampacity Measurement Config": null, "Medium 1": null, "Substrate": null, "Absolute I max (mA)": null, "Absolute J max (A/m2)": null, "Specific J max (mA/tex)": null, "Absolute J failure (A/m2": null, "Specific J failure (mA/tex)": null, "Breakdown Temp (oC)": null, "Medium 2": null, "Substrate 2": null, "Absolute I max (mA).1": null, "Absolute J max (A/m2).1": null, "Specific J max (mA/tex).1": null, "Absolute J failure (A/m2.1": null, "Specific J failure (mA/tex).1": null, "Probe separation for Electrical conductivity (microns)": null, "Probe separation for Ampacity (microns)": "Not Reported/ Can not calculate", "Notes on ampacity": null, "Substrate for ampacity (Yes/No)": null, "Notes on substrate ": null, "Log (Jmax in Air (A/m2))": null, "Log (Jmax in Vacuum(A/m2))": null, "Bulk fibre diameter (nm)": null, "Log (Bulk fibre diameter (nm))": null, "Effective diameter for ampacity (nm)": 17.5771971496437, "Log (Effective diameter for ampacity (nm))": 1.2449496238953077, "Notes on diameter": null, "Category 2": "CNT", "Diameter Regime": "sub-micron", "Log (Probe separation for ampacity (microns))": "Not reported/Can not calculate", "Probe separation regime": "Not reported/Can not calculate"} |  | 0.6441251
needs_review |  |  |  |  | Aligned Multiwall CNTs 2021 | CNT_or_CNT_hybrid | fiber_yarn | MWCNT | forest_drawn_or_VA_CNT | As-is | alignment: Not Reported/ Can not calculate |  |  |  |  | Bulmer/James meta-analysis supporting workbook, Main sheet |  |  |  | extract_test_conditions;check_duplicate_or_multi_sample_group | rec_5b76c20197df | 20210409_Metaanalysis_database.xlsx | Main | 1284 | 2021_Study on the mechanical and electrical properties of twisted CNT yarns fabricated from CNTs with various diameters | Aligned Multiwall CNTs 2021 | CNT_or_CNT_hybrid | fiber_yarn | MWCNT | forest_drawn_or_VA_CNT | As-is | strict_candidate_missing_conditions | peer_reviewed_meta_analysis_record | secondary_meta_analysis_with_original_doi | Peer-reviewed meta-analysis workbook row with original DOI resolved by Crossref/OpenAlex; not re-extracted from the primary paper in this pipeline. | 10.1016/j.carbon.2021.01.139 | 10.1016/j.carbon.2021.01.139 |  | verified_crossref_openalex | Study on the mechanical and electrical properties of twisted CNT yarns fabricated from CNTs with various diameters | Yoku Inoue et al. | Yoku Inoue; Kohei Hayashi; Motoyuki Karita; Takayuki Nakano; Yoshinobu Shimamura; Keiichi Shirasu; Go Yamamoto; Toshiyuki Hashida | Carbon | 2021 | 2021-05-01 | 176, 400-410 | 10.1016/j.carbon.2021.01.139 | 6 | missing_conditions | 1 | Strict comparison candidate lacks structured metadata: condition_temperature_C, condition_atmosphere, gauge_length_mm, strain_rate_s_inv. | 1.463255 | 1463.255 | 0.0006834081 |  |  |  |  | 0.7045161 | 704516.1 | 1.032458 | 1.032458 | 1032458233.9 | raw_value_as_GPa |  |  | 76.96203 | 76962025316.5 | [5 empty] | 0.1 | 100000 | 68.34081 | [10 empty] | alignment: Not Reported/ Can not calculate |  |  | Bulmer/James meta-analysis supporting workbook, Main sheet | 10.1002/adma.202008432 | A Meta-Analysis of Conductive and Strong Carbon Nanotube Materials | John S. Bulmer et al. | Advanced Materials | 2021 | 2021_Study on the mechanical and electrical properties of twisted CNT yarns fabricated from CNTs with various diameters | accepted | 1 |  |  | Bulmer/James CNT meta-analysis supporting workbook | peer_reviewed_meta_analysis_workbook | 10.1016/j.carbon.2021.01.139 | Original DOI resolved from James/Bulmer workbook reference: 10.1016/j.carbon.2021.01.139; compiled data source DOI: 10.1002/adma.202008432 | 4 | Aligned Multiwall CNTs |  | Study on the mechanical and electrical properties of twisted CNT yarns fabricated from CNTs with various diameters |  | Carbon | 2021 |  |  |  | secondary_public_candidate | needs_primary_value_crosscheck | James_Bulmer_meta_analysis_workbook | 3 | {"Category": "Aligned Multiwall CNTs", "Conductivity (MSm-1)": 0.09999999999999998, "Density (g cm-3)": 1.46325459317585, "Specific Conductivity (kS m2/kg)": 0.06834080717488801, "Electrical Anisotropy": "Not Reported/ Can not calculate", "Alignment figure of merit": "Not Reported/ Can not calculate", "Alignment method": "Not Reported/ Can not calculate", "Alignment FWHM": "Not Reported/ Can not calculate", "FWHM type": "Not Reported/ Can not calculate", "Raman G:D": null, "Raman wavelength": 532, "(10^-12)*G:D λ^4": null, "Doped or Acid Exposure (Yes/ No)": "No", "Tensile Strength (MPa)": 1032.45823389021, "Specific Strength (N/Tex)": 0.704516129032258, "Young's Modulus (GPa)": 76.9620253164557, "Unnamed: 16": null, "Uber Parameter": 103.24582338902098, "Specific Uber Parameter": 0.04814720092579207, "CNT Diameter (nm)": 22.8503562945368, "Plottable CNT Diameter (nm)": 22.8503562945368, "Date Entered and Checked ": 20210319, "Notes": null, "Year": 2021, "Production Process": "Forest derived", "Post Process": "As-is", "Intentionally added intercalation dope": null, "Host Conductivity (MSm-1)": null, "Sorted Status": "Unsorted", "Bulk Fiber Diameter (microns)": "Not Reported/ Can not calculate", "G Peak Position (cm-1)": "Not Reported/ Can not calculate", "Thermal Conductivity (W/(m K))": "Not Reported/ Can not calculate", "T Star (K)": "Not Reported/ Can not calculate", "R value at lowest temp": "Not Reported/ Can not calculate", "R value at 4.2 K": "Not Reported/ Can not calculate", "R value at 10 K": "Not Reported/ Can not calculate", "R value at 77 K": "Not Reported/ Can not calculate", "R value at 300 K": "Not Reported/ Can not calculate", "R(300K)/R(4.2K)": null, "R(300K)/R(10K)": null, "Reference": "2021_Study on the mechanical and electrical properties of twisted CNT yarns fabricated from CNTs with various diameters", "Unnamed: 41": null, "Unnamed: 42": null, "Unnamed: 43": null, "Unnamed: 44": null, "Unnamed: 45": 6, "Log Conductivity": -1, "Log Density": 0.1653198960445781, "Log Specific Conductivity": -1.1653198960445783, "Log Tensile Strength": 3.0138724921367754, "Log Specific Strength": -0.15210905980157308, "Log Youngs Modulus": 1.8862764879822935, "Log Raman G:D Ratio": null, "Log Raman (10^-12)*G:D λ^4": null, "Log CNT Diameter": 1.3588929762021444, "Log Fiber Diameter": null, "Log Thermal Conductivity": null, "Log (R(300K)/R(4.2))": null, "Log (R(300K)/R(10))": null, "Log Host Conductivity ": null, "Log Thermal Conductivity ": null, "Ampacity Measurement Config": null, "Medium 1": null, "Substrate": null, "Absolute I max (mA)": null, "Absolute J max (A/m2)": null, "Specific J max (mA/tex)": null, "Absolute J failure (A/m2": null, "Specific J failure (mA/tex)": null, "Breakdown Temp (oC)": null, "Medium 2": null, "Substrate 2": null, "Absolute I max (mA).1": null, "Absolute J max (A/m2).1": null, "Specific J max (mA/tex).1": null, "Absolute J failure (A/m2.1": null, "Specific J failure (mA/tex).1": null, "Probe separation for Electrical conductivity (microns)": null, "Probe separation for Ampacity (microns)": "Not Reported/ Can not calculate", "Notes on ampacity": null, "Substrate for ampacity (Yes/No)": null, "Notes on substrate ": null, "Log (Jmax in Air (A/m2))": null, "Log (Jmax in Vacuum(A/m2))": null, "Bulk fibre diameter (nm)": null, "Log (Bulk fibre diameter (nm))": null, "Effective diameter for ampacity (nm)": 22.8503562945368, "Log (Effective diameter for ampacity (nm))": 1.3588929762021444, "Notes on diameter": null, "Category 2": "CNT", "Diameter Regime": "sub-micron", "Log (Probe separation for ampacity (microns))": "Not reported/Can not calculate", "Probe separation regime": "Not reported/Can not calculate"} |  | 0.6834081
needs_review |  |  |  |  | Aligned Multiwall CNTs 2021 | CNT_or_CNT_hybrid | fiber_yarn | MWCNT | forest_drawn_or_VA_CNT | As-is | alignment: Not Reported/ Can not calculate |  |  |  |  | Bulmer/James meta-analysis supporting workbook, Main sheet |  |  |  | extract_test_conditions;check_duplicate_or_multi_sample_group | rec_2e5c1013bfe1 | 20210409_Metaanalysis_database.xlsx | Main | 1285 | 2021_Study on the mechanical and electrical properties of twisted CNT yarns fabricated from CNTs with various diameters | Aligned Multiwall CNTs 2021 | CNT_or_CNT_hybrid | fiber_yarn | MWCNT | forest_drawn_or_VA_CNT | As-is | strict_candidate_missing_conditions | peer_reviewed_meta_analysis_record | secondary_meta_analysis_with_original_doi | Peer-reviewed meta-analysis workbook row with original DOI resolved by Crossref/OpenAlex; not re-extracted from the primary paper in this pipeline. | 10.1016/j.carbon.2021.01.139 | 10.1016/j.carbon.2021.01.139 |  | verified_crossref_openalex | Study on the mechanical and electrical properties of twisted CNT yarns fabricated from CNTs with various diameters | Yoku Inoue et al. | Yoku Inoue; Kohei Hayashi; Motoyuki Karita; Takayuki Nakano; Yoshinobu Shimamura; Keiichi Shirasu; Go Yamamoto; Toshiyuki Hashida | Carbon | 2021 | 2021-05-01 | 176, 400-410 | 10.1016/j.carbon.2021.01.139 | 6 | missing_conditions | 1 | Strict comparison candidate lacks structured metadata: condition_temperature_C, condition_atmosphere, gauge_length_mm, strain_rate_s_inv. | 1.360892 | 1360.892 | 0.000734812 |  |  |  |  | 0.6451613 | 645161.3 | 0.8720764 | 0.8720764 | 872076372.3 | raw_value_as_GPa |  |  | 67.27848 | 67278481012.7 | [5 empty] | 0.09087302 | 90873.02 | 66.77458 |  |  |  | 3.08142493638676 | 3.081425 | [5 empty] | alignment: Not Reported/ Can not calculate |  |  | Bulmer/James meta-analysis supporting workbook, Main sheet | 10.1002/adma.202008432 | A Meta-Analysis of Conductive and Strong Carbon Nanotube Materials | John S. Bulmer et al. | Advanced Materials | 2021 | 2021_Study on the mechanical and electrical properties of twisted CNT yarns fabricated from CNTs with various diameters | accepted | 1 |  |  | Bulmer/James CNT meta-analysis supporting workbook | peer_reviewed_meta_analysis_workbook | 10.1016/j.carbon.2021.01.139 | Original DOI resolved from James/Bulmer workbook reference: 10.1016/j.carbon.2021.01.139; compiled data source DOI: 10.1002/adma.202008432 | 4 | Aligned Multiwall CNTs |  | Study on the mechanical and electrical properties of twisted CNT yarns fabricated from CNTs with various diameters |  | Carbon | 2021 |  |  |  | secondary_public_candidate | needs_primary_value_crosscheck | James_Bulmer_meta_analysis_workbook | 3 | {"Category": "Aligned Multiwall CNTs", "Conductivity (MSm-1)": 0.09087301587301648, "Density (g cm-3)": 1.36089238845144, "Specific Conductivity (kS m2/kg)": 0.06677457868393322, "Electrical Anisotropy": "Not Reported/ Can not calculate", "Alignment figure of merit": "Not Reported/ Can not calculate", "Alignment method": "Not Reported/ Can not calculate", "Alignment FWHM": "Not Reported/ Can not calculate", "FWHM type": "Not Reported/ Can not calculate", "Raman G:D": 3.08142493638676, "Raman wavelength": 532, "(10^-12)*G:D λ^4": 0.24683010158151586, "Doped or Acid Exposure (Yes/ No)": "No", "Tensile Strength (MPa)": 872.076372315036, "Specific Strength (N/Tex)": 0.64516129032258, "Young's Modulus (GPa)": 67.2784810126582, "Unnamed: 16": null, "Uber Parameter": 79.24821002386689, "Specific Uber Parameter": 0.043080373344473, "CNT Diameter (nm)": 26.1282660332541, "Plottable CNT Diameter (nm)": 26.1282660332541, "Date Entered and Checked ": 20210319, "Notes": null, "Year": 2021, "Production Process": "Forest derived", "Post Process": "As-is", "Intentionally added intercalation dope": null, "Host Conductivity (MSm-1)": null, "Sorted Status": "Unsorted", "Bulk Fiber Diameter (microns)": "Not Reported/ Can not calculate", "G Peak Position (cm-1)": "Not Reported/ Can not calculate", "Thermal Conductivity (W/(m K))": "Not Reported/ Can not calculate", "T Star (K)": "Not Reported/ Can not calculate", "R value at lowest temp": "Not Reported/ Can not calculate", "R value at 4.2 K": "Not Reported/ Can not calculate", "R value at 10 K": "Not Reported/ Can not calculate", "R value at 77 K": "Not Reported/ Can not calculate", "R value at 300 K": "Not Reported/ Can not calculate", "R(300K)/R(4.2K)": null, "R(300K)/R(10K)": null, "Reference": "2021_Study on the mechanical and electrical properties of twisted CNT yarns fabricated from CNTs with various diameters", "Unnamed: 41": null, "Unnamed: 42": null, "Unnamed: 43": null, "Unnamed: 44": null, "Unnamed: 45": 6, "Log Conductivity": -1.0415650584416531, "Log Density": 0.1338237850494393, "Log Specific Conductivity": -1.1753888434910924, "Log Tensile Strength": 2.940554520050224, "Log Specific Strength": -0.19033169817029194, "Log Youngs Modulus": 1.8278761775688739, "Log Raman G:D Ratio": 0.4887515927676243, "Log Raman (10^-12)*G:D λ^4": -0.6076018780521829, "Log CNT Diameter": 1.4171105893225557, "Log Fiber Diameter": null, "Log Thermal Conductivity": null, "Log (R(300K)/R(4.2))": null, "Log (R(300K)/R(10))": null, "Log Host Conductivity ": null, "Log Thermal Conductivity ": null, "Ampacity Measurement Config": null, "Medium 1": null, "Substrate": null, "Absolute I max (mA)": null, "Absolute J max (A/m2)": null, "Specific J max (mA/tex)": null, "Absolute J failure (A/m2": null, "Specific J failure (mA/tex)": null, "Breakdown Temp (oC)": null, "Medium 2": null, "Substrate 2": null, "Absolute I max (mA).1": null, "Absolute J max (A/m2).1": null, "Specific J max (mA/tex).1": null, "Absolute J failure (A/m2.1": null, "Specific J failure (mA/tex).1": null, "Probe separation for Electrical conductivity (microns)": null, "Probe separation for Ampacity (microns)": "Not Reported/ Can not calculate", "Notes on ampacity": null, "Substrate for ampacity (Yes/No)": null, "Notes on substrate ": null, "Log (Jmax in Air (A/m2))": null, "Log (Jmax in Vacuum(A/m2))": null, "Bulk fibre diameter (nm)": null, "Log (Bulk fibre diameter (nm))": null, "Effective diameter for ampacity (nm)": 26.1282660332541, "Log (Effective diameter for ampacity (nm))": 1.4171105893225557, "Notes on diameter": null, "Category 2": "CNT", "Diameter Regime": "sub-micron", "Log (Probe separation for ampacity (microns))": "Not reported/Can not calculate", "Probe separation regime": "Not reported/Can not calculate"} |  | 0.734812
needs_review |  |  |  |  | Aligned Multiwall CNTs 2021 | CNT_or_CNT_hybrid | fiber_yarn | MWCNT | forest_drawn_or_VA_CNT | As-is | alignment: Not Reported/ Can not calculate |  |  |  |  | Bulmer/James meta-analysis supporting workbook, Main sheet |  |  |  | extract_test_conditions;check_duplicate_or_multi_sample_group | rec_27d786e75f66 | 20210409_Metaanalysis_database.xlsx | Main | 1286 | 2021_Study on the mechanical and electrical properties of twisted CNT yarns fabricated from CNTs with various diameters | Aligned Multiwall CNTs 2021 | CNT_or_CNT_hybrid | fiber_yarn | MWCNT | forest_drawn_or_VA_CNT | As-is | strict_candidate_missing_conditions | peer_reviewed_meta_analysis_record | secondary_meta_analysis_with_original_doi | Peer-reviewed meta-analysis workbook row with original DOI resolved by Crossref/OpenAlex; not re-extracted from the primary paper in this pipeline. | 10.1016/j.carbon.2021.01.139 | 10.1016/j.carbon.2021.01.139 |  | verified_crossref_openalex | Study on the mechanical and electrical properties of twisted CNT yarns fabricated from CNTs with various diameters | Yoku Inoue et al. | Yoku Inoue; Kohei Hayashi; Motoyuki Karita; Takayuki Nakano; Yoshinobu Shimamura; Keiichi Shirasu; Go Yamamoto; Toshiyuki Hashida | Carbon | 2021 | 2021-05-01 | 176, 400-410 | 10.1016/j.carbon.2021.01.139 | 6 | missing_conditions | 1 | Strict comparison candidate lacks structured metadata: condition_temperature_C, condition_atmosphere, gauge_length_mm, strain_rate_s_inv. | 1.206037 | 1206.037 | 0.0008291621 |  |  |  |  | 0.6554839 | 655483.9 | 0.7842482 | 0.7842482 | 784248210.0 | raw_value_as_GPa |  |  | 68.03797 | 68037974683.5 | [5 empty] | 0.08357664 | 83576.64 | 69.29859 |  |  |  | 3.05089058524173 | 3.050891 | [5 empty] | alignment: Not Reported/ Can not calculate |  |  | Bulmer/James meta-analysis supporting workbook, Main sheet | 10.1002/adma.202008432 | A Meta-Analysis of Conductive and Strong Carbon Nanotube Materials | John S. Bulmer et al. | Advanced Materials | 2021 | 2021_Study on the mechanical and electrical properties of twisted CNT yarns fabricated from CNTs with various diameters | accepted | 1 |  |  | Bulmer/James CNT meta-analysis supporting workbook | peer_reviewed_meta_analysis_workbook | 10.1016/j.carbon.2021.01.139 | Original DOI resolved from James/Bulmer workbook reference: 10.1016/j.carbon.2021.01.139; compiled data source DOI: 10.1002/adma.202008432 | 4 | Aligned Multiwall CNTs |  | Study on the mechanical and electrical properties of twisted CNT yarns fabricated from CNTs with various diameters |  | Carbon | 2021 |  |  |  | secondary_public_candidate | needs_primary_value_crosscheck | James_Bulmer_meta_analysis_workbook | 3 | {"Category": "Aligned Multiwall CNTs", "Conductivity (MSm-1)": 0.08357664233576646, "Density (g cm-3)": 1.20603674540682, "Specific Conductivity (kS m2/kg)": 0.06929858700745839, "Electrical Anisotropy": "Not Reported/ Can not calculate", "Alignment figure of merit": "Not Reported/ Can not calculate", "Alignment method": "Not Reported/ Can not calculate", "Alignment FWHM": "Not Reported/ Can not calculate", "FWHM type": "Not Reported/ Can not calculate", "Raman G:D": 3.05089058524173, "Raman wavelength": 532, "(10^-12)*G:D λ^4": 0.2443842211364478, "Doped or Acid Exposure (Yes/ No)": "No", "Tensile Strength (MPa)": 784.248210023866, "Specific Strength (N/Tex)": 0.655483870967742, "Young's Modulus (GPa)": 68.0379746835443, "Unnamed: 16": null, "Uber Parameter": 65.5448321516297, "Specific Uber Parameter": 0.04542410606424369, "CNT Diameter (nm)": 28.2660332541567, "Plottable CNT Diameter (nm)": 28.2660332541567, "Date Entered and Checked ": 20210319, "Notes": null, "Year": 2021, "Production Process": "Forest derived", "Post Process": "As-is", "Intentionally added intercalation dope": null, "Host Conductivity (MSm-1)": null, "Sorted Status": "Unsorted", "Bulk Fiber Diameter (microns)": "Not Reported/ Can not calculate", "G Peak Position (cm-1)": "Not Reported/ Can not calculate", "Thermal Conductivity (W/(m K))": "Not Reported/ Can not calculate", "T Star (K)": "Not Reported/ Can not calculate", "R value at lowest temp": "Not Reported/ Can not calculate", "R value at 4.2 K": "Not Reported/ Can not calculate", "R value at 10 K": "Not Reported/ Can not calculate", "R value at 77 K": "Not Reported/ Can not calculate", "R value at 300 K": "Not Reported/ Can not calculate", "R(300K)/R(4.2K)": null, "R(300K)/R(10K)": null, "Reference": "2021_Study on the mechanical and electrical properties of twisted CNT yarns fabricated from CNTs with various diameters", "Unnamed: 41": null, "Unnamed: 42": null, "Unnamed: 43": null, "Unnamed: 44": null, "Unnamed: 45": 6, "Log Conductivity": -1.0779150804804998, "Log Density": 0.08136054004650925, "Log Specific Conductivity": -1.1592756205270092, "Log Tensile Strength": 2.8944535361327475, "Log Specific Strength": -0.18343799022239102, "Log Youngs Modulus": 1.8327513772972015, "Log Raman G:D Ratio": 0.48442663272342196, "Log Raman (10^-12)*G:D λ^4": -0.6119268380963854, "Log CNT Diameter": 1.4512648655568614, "Log Fiber Diameter": null, "Log Thermal Conductivity": null, "Log (R(300K)/R(4.2))": null, "Log (R(300K)/R(10))": null, "Log Host Conductivity ": null, "Log Thermal Conductivity ": null, "Ampacity Measurement Config": null, "Medium 1": null, "Substrate": null, "Absolute I max (mA)": null, "Absolute J max (A/m2)": null, "Specific J max (mA/tex)": null, "Absolute J failure (A/m2": null, "Specific J failure (mA/tex)": null, "Breakdown Temp (oC)": null, "Medium 2": null, "Substrate 2": null, "Absolute I max (mA).1": null, "Absolute J max (A/m2).1": null, "Specific J max (mA/tex).1": null, "Absolute J failure (A/m2.1": null, "Specific J failure (mA/tex).1": null, "Probe separation for Electrical conductivity (microns)": null, "Probe separation for Ampacity (microns)": "Not Reported/ Can not calculate", "Notes on ampacity": null, "Substrate for ampacity (Yes/No)": null, "Notes on substrate ": null, "Log (Jmax in Air (A/m2))": null, "Log (Jmax in Vacuum(A/m2))": null, "Bulk fibre diameter (nm)": null, "Log (Bulk fibre diameter (nm))": null, "Effective diameter for ampacity (nm)": 28.2660332541567, "Log (Effective diameter for ampacity (nm))": 1.4512648655568614, "Notes on diameter": null, "Category 2": "CNT", "Diameter Regime": "sub-micron", "Log (Probe separation for ampacity (microns))": "Not reported/Can not calculate", "Probe separation regime": "Not reported/Can not calculate"} |  | 0.8291621
needs_review |  |  |  |  | Aligned Multiwall CNTs 2021 | CNT_or_CNT_hybrid | fiber_yarn | MWCNT | forest_drawn_or_VA_CNT | As-is | alignment: Not Reported/ Can not calculate |  |  |  |  | Bulmer/James meta-analysis supporting workbook, Main sheet |  |  |  | extract_test_conditions;check_duplicate_or_multi_sample_group | rec_62ed2bd646ae | 20210409_Metaanalysis_database.xlsx | Main | 1287 | 2021_Study on the mechanical and electrical properties of twisted CNT yarns fabricated from CNTs with various diameters | Aligned Multiwall CNTs 2021 | CNT_or_CNT_hybrid | fiber_yarn | MWCNT | forest_drawn_or_VA_CNT | As-is | strict_candidate_missing_conditions | peer_reviewed_meta_analysis_record | secondary_meta_analysis_with_original_doi | Peer-reviewed meta-analysis workbook row with original DOI resolved by Crossref/OpenAlex; not re-extracted from the primary paper in this pipeline. | 10.1016/j.carbon.2021.01.139 | 10.1016/j.carbon.2021.01.139 |  | verified_crossref_openalex | Study on the mechanical and electrical properties of twisted CNT yarns fabricated from CNTs with various diameters | Yoku Inoue et al. | Yoku Inoue; Kohei Hayashi; Motoyuki Karita; Takayuki Nakano; Yoshinobu Shimamura; Keiichi Shirasu; Go Yamamoto; Toshiyuki Hashida | Carbon | 2021 | 2021-05-01 | 176, 400-410 | 10.1016/j.carbon.2021.01.139 | 6 | missing_conditions | 1 | Strict comparison candidate lacks structured metadata: condition_temperature_C, condition_atmosphere, gauge_length_mm, strain_rate_s_inv. | 1.174541 | 1174.541 | 0.0008513966 |  |  |  |  | 0.6064516 | 606451.6 | 0.7116945 | 0.7116945 | 711694510.7 | raw_value_as_GPa |  |  | 53.03797 | 53037974683.5 | [5 empty] | 0.0715625 | 71562.5 | 60.92807 |  |  |  | 3.41730279898218 | 3.417303 | [5 empty] | alignment: Not Reported/ Can not calculate |  |  | Bulmer/James meta-analysis supporting workbook, Main sheet | 10.1002/adma.202008432 | A Meta-Analysis of Conductive and Strong Carbon Nanotube Materials | John S. Bulmer et al. | Advanced Materials | 2021 | 2021_Study on the mechanical and electrical properties of twisted CNT yarns fabricated from CNTs with various diameters | accepted | 1 |  |  | Bulmer/James CNT meta-analysis supporting workbook | peer_reviewed_meta_analysis_workbook | 10.1016/j.carbon.2021.01.139 | Original DOI resolved from James/Bulmer workbook reference: 10.1016/j.carbon.2021.01.139; compiled data source DOI: 10.1002/adma.202008432 | 4 | Aligned Multiwall CNTs |  | Study on the mechanical and electrical properties of twisted CNT yarns fabricated from CNTs with various diameters |  | Carbon | 2021 |  |  |  | secondary_public_candidate | needs_primary_value_crosscheck | James_Bulmer_meta_analysis_workbook | 3 | {"Category": "Aligned Multiwall CNTs", "Conductivity (MSm-1)": 0.07156250000000028, "Density (g cm-3)": 1.17454068241469, "Specific Conductivity (kS m2/kg)": 0.060928072625698985, "Electrical Anisotropy": "Not Reported/ Can not calculate", "Alignment figure of merit": "Not Reported/ Can not calculate", "Alignment method": "Not Reported/ Can not calculate", "Alignment FWHM": "Not Reported/ Can not calculate", "FWHM type": "Not Reported/ Can not calculate", "Raman G:D": 3.41730279898218, "Raman wavelength": 532, "(10^-12)*G:D λ^4": 0.27373478647727156, "Doped or Acid Exposure (Yes/ No)": "No", "Tensile Strength (MPa)": 711.694510739856, "Specific Strength (N/Tex)": 0.606451612903225, "Young's Modulus (GPa)": 53.0379746835443, "Unnamed: 16": null, "Uber Parameter": 50.93063842482115, "Specific Uber Parameter": 0.036949927914939985, "CNT Diameter (nm)": 30.9026128266033, "Plottable CNT Diameter (nm)": 30.9026128266033, "Date Entered and Checked ": 20210319, "Notes": null, "Year": 2021, "Production Process": "Forest derived", "Post Process": "As-is", "Intentionally added intercalation dope": null, "Host Conductivity (MSm-1)": null, "Sorted Status": "Unsorted", "Bulk Fiber Diameter (microns)": "Not Reported/ Can not calculate", "G Peak Position (cm-1)": "Not Reported/ Can not calculate", "Thermal Conductivity (W/(m K))": "Not Reported/ Can not calculate", "T Star (K)": "Not Reported/ Can not calculate", "R value at lowest temp": "Not Reported/ Can not calculate", "R value at 4.2 K": "Not Reported/ Can not calculate", "R value at 10 K": "Not Reported/ Can not calculate", "R value at 77 K": "Not Reported/ Can not calculate", "R value at 300 K": "Not Reported/ Can not calculate", "R(300K)/R(4.2K)": null, "R(300K)/R(10K)": null, "Reference": "2021_Study on the mechanical and electrical properties of twisted CNT yarns fabricated from CNTs with various diameters", "Unnamed: 41": null, "Unnamed: 42": null, "Unnamed: 43": null, "Unnamed: 44": null, "Unnamed: 45": 6, "Log Conductivity": -1.1453144959800163, "Log Density": 0.06986806397630846, "Log Specific Conductivity": -1.2151825599563248, "Log Tensile Strength": 2.85229361615068, "Log Specific Strength": -0.21720384457059339, "Log Youngs Modulus": 1.7245869316758538, "Log Raman G:D Ratio": 0.5336834622932876, "Log Raman (10^-12)*G:D λ^4": -0.5626700085265197, "Log CNT Diameter": 1.4899952007259176, "Log Fiber Diameter": null, "Log Thermal Conductivity": null, "Log (R(300K)/R(4.2))": null, "Log (R(300K)/R(10))": null, "Log Host Conductivity ": null, "Log Thermal Conductivity ": null, "Ampacity Measurement Config": null, "Medium 1": null, "Substrate": null, "Absolute I max (mA)": null, "Absolute J max (A/m2)": null, "Specific J max (mA/tex)": null, "Absolute J failure (A/m2": null, "Specific J failure (mA/tex)": null, "Breakdown Temp (oC)": null, "Medium 2": null, "Substrate 2": null, "Absolute I max (mA).1": null, "Absolute J max (A/m2).1": null, "Specific J max (mA/tex).1": null, "Absolute J failure (A/m2.1": null, "Specific J failure (mA/tex).1": null, "Probe separation for Electrical conductivity (microns)": null, "Probe separation for Ampacity (microns)": "Not Reported/ Can not calculate", "Notes on ampacity": null, "Substrate for ampacity (Yes/No)": null, "Notes on substrate ": null, "Log (Jmax in Air (A/m2))": null, "Log (Jmax in Vacuum(A/m2))": null, "Bulk fibre diameter (nm)": null, "Log (Bulk fibre diameter (nm))": null, "Effective diameter for ampacity (nm)": 30.9026128266033, "Log (Effective diameter for ampacity (nm))": 1.4899952007259176, "Notes on diameter": null, "Category 2": "CNT", "Diameter Regime": "sub-micron", "Log (Probe separation for ampacity (microns))": "Not reported/Can not calculate", "Probe separation regime": "Not reported/Can not calculate"} |  | 0.8513966
needs_review |  |  |  |  | Aligned Few-wall CNTs 2021 | CNT_or_CNT_hybrid | fiber_yarn | FWCNT | direct_spun_FCCVD | As-is | alignment: Raman G peak anisotropy |  |  |  |  | Bulmer/James meta-analysis supporting workbook, Main sheet |  |  |  | extract_test_conditions | rec_50ff8f87b729 | 20210409_Metaanalysis_database.xlsx | Main | 1289 | 2021_The synergetic relationship between the length and orientation of carbon nanotubes in direct spinning of high-strength carbon nanotube fibers | Aligned Few-wall CNTs 2021 | CNT_or_CNT_hybrid | fiber_yarn | FWCNT | direct_spun_FCCVD | As-is | strict_candidate_missing_conditions | peer_reviewed_meta_analysis_record | secondary_meta_analysis_with_original_doi | Peer-reviewed meta-analysis workbook row with original DOI resolved by Crossref/OpenAlex; not re-extracted from the primary paper in this pipeline. | 10.1016/j.matdes.2021.109557 | 10.1016/j.matdes.2021.109557 |  | verified_crossref_openalex | The synergetic relationship between the length and orientation of carbon nanotubes in direct spinning of high-strength carbon nanotube fibers | Tao Zhou et al. | Tao Zhou; Yutao Niu; Zhi Li; Huifang Li; Zhenzhong Yong; Kunjie Wu; Yongyi Zhang; Qingwen Li | Materials &amp; Design | 2021 | 2021-05-01 | 203, 109557 | 10.1016/j.matdes.2021.109557 | 1 | missing_conditions | 1 | Strict comparison candidate lacks structured metadata: condition_temperature_C, condition_atmosphere, gauge_length_mm, strain_rate_s_inv. | 1.129032 | 1129.032 | 0.0008857143 | 30 | 3e-05 |  |  | 3.1 | 3100000 | 3.5 | 3.5 | 3500000000 | raw_value_as_GPa | [15 empty] | 5.36 | 5.36 | [5 empty] | alignment: Raman G peak anisotropy |  |  | Bulmer/James meta-analysis supporting workbook, Main sheet | 10.1002/adma.202008432 | A Meta-Analysis of Conductive and Strong Carbon Nanotube Materials | John S. Bulmer et al. | Advanced Materials | 2021 | 2021_The synergetic relationship between the length and orientation of carbon nanotubes in direct spinning of high-strength carbon nanotube fibers | accepted | 1 |  |  | Bulmer/James CNT meta-analysis supporting workbook | peer_reviewed_meta_analysis_workbook | 10.1016/j.matdes.2021.109557 | Original DOI resolved from James/Bulmer workbook reference: 10.1016/j.matdes.2021.109557; compiled data source DOI: 10.1002/adma.202008432 | 4 | Aligned Few-wall CNTs |  | The synergetic relationship between the length and orientation of carbon nanotubes in direct spinning of high-strength carbon nanotube fibers |  | Materials &amp; Design | 2021 |  |  |  | secondary_public_candidate | needs_primary_value_crosscheck | James_Bulmer_meta_analysis_workbook | 3 | {"Category": "Aligned Few-wall CNTs", "Conductivity (MSm-1)": "Not Reported/ Can not calculate", "Density (g cm-3)": 1.129032258064516, "Specific Conductivity (kS m2/kg)": "Not Reported/ Can not calculate", "Electrical Anisotropy": "Not Reported/ Can not calculate", "Alignment figure of merit": 2.5, "Alignment method": "Raman G peak anisotropy", "Alignment FWHM": "Not Reported/ Can not calculate", "FWHM type": "Not Reported/ Can not calculate", "Raman G:D": 5.36, "Raman wavelength": 633, "(10^-12)*G:D λ^4": 0.8605569765045601, "Doped or Acid Exposure (Yes/ No)": "No", "Tensile Strength (MPa)": 3500, "Specific Strength (N/Tex)": 3.1, "Young's Modulus (GPa)": "Not Reported/ Can not calculate", "Unnamed: 16": null, "Uber Parameter": "Not Reported/ Can not calculate", "Specific Uber Parameter": "Not Reported/ Can not calculate", "CNT Diameter (nm)": "Not Reported/ Can not calculate", "Plottable CNT Diameter (nm)": "Not Reported/ Can not calculate", "Date Entered and Checked ": 20210319, "Notes": null, "Year": 2021, "Production Process": "Floating Catalyst", "Post Process": "As-is", "Intentionally added intercalation dope": null, "Host Conductivity (MSm-1)": null, "Sorted Status": "Unsorted", "Bulk Fiber Diameter (microns)": 30, "G Peak Position (cm-1)": 1577, "Thermal Conductivity (W/(m K))": "Not Reported/ Can not calculate", "T Star (K)": "Not Reported/ Can not calculate", "R value at lowest temp": "Not Reported/ Can not calculate", "R value at 4.2 K": "Not Reported/ Can not calculate", "R value at 10 K": "Not Reported/ Can not calculate", "R value at 77 K": "Not Reported/ Can not calculate", "R value at 300 K": "Not Reported/ Can not calculate", "R(300K)/R(4.2K)": null, "R(300K)/R(10K)": null, "Reference": "2021_The synergetic relationship between the length and orientation of carbon nanotubes in direct spinning of high-strength carbon nanotube fibers", "Unnamed: 41": null, "Unnamed: 42": null, "Unnamed: 43": null, "Unnamed: 44": null, "Unnamed: 45": 1, "Log Conductivity": null, "Log Density": 0.05270635051600291, "Log Specific Conductivity": null, "Log Tensile Strength": 3.5440680443502757, "Log Specific Strength": 0.4913616938342727, "Log Youngs Modulus": null, "Log Raman G:D Ratio": 0.7291647896927701, "Log Raman (10^-12)*G:D λ^4": -0.06522037023780952, "Log CNT Diameter": null, "Log Fiber Diameter": 1.4771212547196624, "Log Thermal Conductivity": null, "Log (R(300K)/R(4.2))": null, "Log (R(300K)/R(10))": null, "Log Host Conductivity ": null, "Log Thermal Conductivity ": null, "Ampacity Measurement Config": null, "Medium 1": null, "Substrate": null, "Absolute I max (mA)": null, "Absolute J max (A/m2)": null, "Specific J max (mA/tex)": null, "Absolute J failure (A/m2": null, "Specific J failure (mA/tex)": null, "Breakdown Temp (oC)": null, "Medium 2": null, "Substrate 2": null, "Absolute I max (mA).1": null, "Absolute J max (A/m2).1": null, "Specific J max (mA/tex).1": null, "Absolute J failure (A/m2.1": null, "Specific J failure (mA/tex).1": null, "Probe separation for Electrical conductivity (microns)": null, "Probe separation for Ampacity (microns)": "Not Reported/ Can not calculate", "Notes on ampacity": null, "Substrate for ampacity (Yes/No)": null, "Notes on substrate ": null, "Log (Jmax in Air (A/m2))": null, "Log (Jmax in Vacuum(A/m2))": null, "Bulk fibre diameter (nm)": null, "Log (Bulk fibre diameter (nm))": null, "Effective diameter for ampacity (nm)": "Not Reported/ Can not calculate", "Log (Effective diameter for ampacity (nm))": null, "Notes on diameter": null, "Category 2": "CNT", "Diameter Regime": "Not reported/Can not calculate", "Log (Probe separation for ampacity (microns))": "Not reported/Can not calculate", "Probe separation regime": "Not reported/Can not calculate"} |  | 0.8857143
needs_review |  |  |  |  | Aligned Multiwall CNTs 2021 | CNT_or_CNT_hybrid | fiber_yarn | MWCNT | forest_drawn_or_VA_CNT | As-is | alignment: Not Reported/ Can not calculate; ampacity: Two-probe |  | Not Reported/ Can not calculate |  |  | Bulmer/James meta-analysis supporting workbook, Main sheet |  |  |  | extract_test_conditions | rec_e9ba04a49361 | 20210409_Metaanalysis_database.xlsx | Main | 1305 | 2015_In situ observation of carbon nanotube yarn during voltage application | Aligned Multiwall CNTs 2021 | CNT_or_CNT_hybrid | fiber_yarn | MWCNT | forest_drawn_or_VA_CNT | As-is | strict_candidate_missing_conditions | peer_reviewed_meta_analysis_record | secondary_meta_analysis_with_original_doi | Peer-reviewed meta-analysis workbook row with original DOI resolved by Crossref/OpenAlex; not re-extracted from the primary paper in this pipeline. | 10.1016/j.micron.2015.04.004 | 10.1016/j.micron.2015.04.004 |  | verified_crossref_openalex | In situ observation of carbon nanotube yarn during voltage application | Tomoharu Tokunaga et al. | Tomoharu Tokunaga; Yasuhiko Hayashi; Toru Iijima; Yuki Uesugi; Masaki Unten; Katsuhiro Sasaki; Takahisa Yamamoto | Micron | 2015 | 2015-07-01 | 74, 30-34 | 10.1016/j.micron.2015.04.004 | 1 | missing_conditions | 1 | Strict comparison candidate lacks structured metadata: condition_temperature_C, gauge_length_mm. |  |  |  | 5 | 5e-06 | [23 empty] | 0.9 | 0.9 |  |  |  |  | Not Reported/ Can not calculate | alignment: Not Reported/ Can not calculate; ampacity: Two-probe |  |  | Bulmer/James meta-analysis supporting workbook, Main sheet | 10.1002/adma.202008432 | A Meta-Analysis of Conductive and Strong Carbon Nanotube Materials | John S. Bulmer et al. | Advanced Materials | 2021 | 2015_In situ observation of carbon nanotube yarn during voltage application | accepted | 1 |  |  | Bulmer/James CNT meta-analysis supporting workbook | peer_reviewed_meta_analysis_workbook | 10.1016/j.micron.2015.04.004 | Original DOI resolved from James/Bulmer workbook reference: 10.1016/j.micron.2015.04.004; compiled data source DOI: 10.1002/adma.202008432 | 4 | Aligned Multiwall CNTs |  | In situ observation of carbon nanotube yarn during voltage application |  | Micron | 2015 |  |  |  | secondary_public_candidate | needs_primary_value_crosscheck | James_Bulmer_meta_analysis_workbook | 3 | {"Category": "Aligned Multiwall CNTs", "Conductivity (MSm-1)": "Not Reported/ Can not calculate", "Density (g cm-3)": "Not Reported/ Can not calculate", "Specific Conductivity (kS m2/kg)": "Not Reported/ Can not calculate", "Electrical Anisotropy": "Not Reported/ Can not calculate", "Alignment figure of merit": "Not Reported/ Can not calculate", "Alignment method": "Not Reported/ Can not calculate", "Alignment FWHM": "Not Reported/ Can not calculate", "FWHM type": "Not Reported/ Can not calculate", "Raman G:D": 0.9, "Raman wavelength": 532, "(10^-12)*G:D λ^4": 0.0720923261184, "Doped or Acid Exposure (Yes/ No)": "No", "Tensile Strength (MPa)": "Not Reported/ Can not calculate", "Specific Strength (N/Tex)": "Not Reported/ Can not calculate", "Young's Modulus (GPa)": "Not Reported/ Can not calculate", "Unnamed: 16": null, "Uber Parameter": "Not Reported/ Can not calculate", "Specific Uber Parameter": "Not Reported/ Can not calculate", "CNT Diameter (nm)": 6, "Plottable CNT Diameter (nm)": 6, "Date Entered and Checked ": 20210326, "Notes": null, "Year": 2021, "Production Process": "Forest derived", "Post Process": "As-is", "Intentionally added intercalation dope": null, "Host Conductivity (MSm-1)": null, "Sorted Status": "Unosrted", "Bulk Fiber Diameter (microns)": 5, "G Peak Position (cm-1)": 1580, "Thermal Conductivity (W/(m K))": "Not Reported/ Can not calculate", "T Star (K)": "Not Reported/ Can not calculate", "R value at lowest temp": "Not Reported/ Can not calculate", "R value at 4.2 K": "Not Reported/ Can not calculate", "R value at 10 K": "Not Reported/ Can not calculate", "R value at 77 K": "Not Reported/ Can not calculate", "R value at 300 K": "Not Reported/ Can not calculate", "R(300K)/R(4.2K)": "Not Reported/ Can not calculate", "R(300K)/R(10K)": "Not Reported/ Can not calculate", "Reference": "2015_In situ observation of carbon nanotube yarn during voltage application", "Unnamed: 41": null, "Unnamed: 42": null, "Unnamed: 43": null, "Unnamed: 44": null, "Unnamed: 45": 1, "Log Conductivity": null, "Log Density": null, "Log Specific Conductivity": null, "Log Tensile Strength": null, "Log Specific Strength": null, "Log Youngs Modulus": null, "Log Raman G:D Ratio": -0.045757490560675115, "Log Raman (10^-12)*G:D λ^4": -1.1421109613804825, "Log CNT Diameter": 0.7781512503836436, "Log Fiber Diameter": 0.6989700043360189, "Log Thermal Conductivity": null, "Log (R(300K)/R(4.2))": null, "Log (R(300K)/R(10))": null, "Log Host Conductivity ": null, "Log Thermal Conductivity ": null, "Ampacity Measurement Config": "Two-probe", "Medium 1": "Not Reported/ Can not calculate", "Substrate": "Not Reported/ Can not calculate", "Absolute I max (mA)": "Not Reported/ Can not calculate", "Absolute J max (A/m2)": "Not Reported/ Can not calculate", "Specific J max (mA/tex)": "Not Reported/ Can not calculate", "Absolute J failure (A/m2": "Not Reported/ Can not calculate", "Specific J failure (mA/tex)": "Not Reported/ Can not calculate", "Breakdown Temp (oC)": "Not Reported/ Can not calculate", "Medium 2": "Vacuum", "Substrate 2": "Not Reported/ Can not calculate", "Absolute I max (mA).1": 31, "Absolute J max (A/m2).1": 1580000000, "Specific J max (mA/tex).1": "Not Reported/ Can not calculate", "Absolute J failure (A/m2.1": "Not Reported/ Can not calculate", "Specific J failure (mA/tex).1": "Not Reported/ Can not calculate", "Probe separation for Electrical conductivity (microns)": "Not Reported/ Can not calculate", "Probe separation for Ampacity (microns)": "Not Reported/ Can not calculate", "Notes on ampacity": "Not Reported/ Can not calculate", "Substrate for ampacity (Yes/No)": "yes", "Notes on substrate ": "TEM holder", "Log (Jmax in Air (A/m2))": null, "Log (Jmax in Vacuum(A/m2))": 9.198657086954423, "Bulk fibre diameter (nm)": 5000, "Log (Bulk fibre diameter (nm))": 3.6989700043360187, "Effective diameter for ampacity (nm)": 5000, "Log (Effective diameter for ampacity (nm))": 3.6989700043360187, "Notes on diameter": null, "Category 2": "CNT", "Diameter Regime": "large", "Log (Probe separation for ampacity (microns))": "Not reported/Can not calculate", "Probe separation regime": "Not reported/Can not calculate"}
needs_review |  |  |  |  | Pristine annealed DWCNT fiber | CNT_or_CNT_hybrid | fiber_yarn | DWCNT | liquid_crystal_spun | annealed_acid_removed | 4-probe electrical resistance on 5 cm fibers; diameter from SEM/optical circular cross-section | 25 | inert argon RH <0.05% | 50 |  | Science 2026 supplementary Table S5 and Materials and Methods |  |  |  | check_duplicate_or_multi_sample_group | rec_d227f22cfdef | literature_addendum_records.tsv | Science 2026 Table S5 | 2 | Pristine DWCNT fiber | Pristine annealed DWCNT fiber | CNT_or_CNT_hybrid | fiber_yarn | DWCNT | liquid_crystal_spun | annealed_acid_removed | strict_candidate_missing_conditions | peer_reviewed_research_record | primary_literature_candidate | Research-material record with DOI; still requires sample, unit, and condition curation before public use. | 10.1126/science.aeb0673 | 10.1126/science.aeb0673 |  | verified_crossref_openalex | Intercalated carbon nanotube fibers with high specific electrical conductivity | A. I. de Isidro-Gómez et al. |  | Science | 2026 | 2026-04-23 | 392, 6796, 395-400 | 10.1126/science.aeb0673 | 4 |  | 0 |  | 0.907 | 907 | 0.001102536 | 38.99 | 3.899e-05 | 1.08 | 1.08e-06 | [15 empty] | 1.4 | 1400000 | 1540 | [8 empty] | 25 | inert argon RH <0.05% | 4-probe electrical resistance on 5 cm fibers; diameter from SEM/optical circular cross-section | 50 |  | Science 2026 supplementary Table S5 and Materials and Methods | [10 empty] | local PDF text extraction from Science supplementary | manual_literature_extract | 10.1126/science.aeb0673 | Science 2026 Table S5 and supplementary methods | 0 | DexMat DWCNT fibers | [8 empty] | internal_seed_not_public | ready_for_manual_review | source_compilation | 4 | {"source_sheet": "Science 2026 Table S5", "record_label": "Pristine DWCNT fiber", "sample_name": "Pristine annealed DWCNT fiber", "group_label": "DexMat DWCNT fibers", "citation_raw": "10.1126/science.aeb0673", "source_citation_raw": "Science 2026 Table S5 and supplementary methods", "material_family": "CNT_or_CNT_hybrid", "form_factor": "fiber_yarn", "cnt_type": "DWCNT", "synthesis_method": "liquid_crystal_spun", "postprocessing": "annealed_acid_removed", "condition_temperature_C": "25", "condition_atmosphere": "inert argon RH <0.05%", "measurement_method": "4-probe electrical resistance on 5 cm fibers; diameter from SEM/optical circular cross-section", "gauge_length_mm": "50", "strain_rate_s_inv": null, "provenance_table_figure_page": "Science 2026 supplementary Table S5 and Materials and Methods", "density_g_cm3_raw": "0.907", "diameter_um_raw": "38.99", "linear_density_tex_raw": "1.08", "tenacity_N_tex_raw": null, "tensile_strength_GPa_raw": null, "initial_modulus_N_tex_raw": null, "initial_modulus_GPa_raw": null, "breaking_strain_pct_raw": null, "rupture_work_J_g_raw": null, "electrical_conductivity_S_cm_raw": null, "electrical_conductivity_MS_m_raw": "1.40", "specific_electrical_conductivity_MS_m2_g_raw": "1.54", "thermal_conductivity_W_mK_raw": null, "g_d_ratio_raw": null, "ampacity_A_cm2_raw": null, "ampacity_gauge_length_mm": null, "notes": "Commercial DexMat DWCNT fiber annealed at 500 C for 5 h before intercalation; pristine electrical baseline", "extraction_method": "manual_literature_extract", "source_export": "local PDF text extraction from Science supplementary", "public_status": "internal_seed_not_public", "internal_status": "ready_for_manual_review", "curator": "source_compilation", "confidence_score": "4"} | Commercial DexMat DWCNT fiber annealed at 500 C for 5 h before intercalation; pristine electrical baseline | 1.102536
needs_review |  |  |  |  | AlCl4-intercalated DWCNT fiber mean | CNT_or_CNT_hybrid | fiber_yarn | DWCNT | liquid_crystal_spun | AlCl4_vapor_intercalated | 4-probe electrical resistance on 5 cm fibers; diameter from SEM/optical circular cross-section | 25 | inert argon RH <0.05% | 50 |  | Science 2026 supplementary Table S5 |  |  |  | check_duplicate_or_multi_sample_group | rec_71f367f095a5 | literature_addendum_records.tsv | Science 2026 Table S5 | 3 | Sci2026 AlCl4 CNTIC mean | AlCl4-intercalated DWCNT fiber mean | CNT_or_CNT_hybrid | fiber_yarn | DWCNT | liquid_crystal_spun | AlCl4_vapor_intercalated | strict_candidate_missing_conditions | peer_reviewed_research_record | primary_literature_candidate | Research-material record with DOI; still requires sample, unit, and condition curation before public use. | 10.1126/science.aeb0673 | 10.1126/science.aeb0673 |  | verified_crossref_openalex | Intercalated carbon nanotube fibers with high specific electrical conductivity | A. I. de Isidro-Gómez et al. |  | Science | 2026 | 2026-04-23 | 392, 6796, 395-400 | 10.1126/science.aeb0673 | 4 |  | 0 |  | 1.409 | 1409 | 0.0007097232 | 36.67 | 3.667e-05 | 1.49 | 1.49e-06 | [15 empty] | 15.73 | 15730000 | 11170 | [8 empty] | 25 | inert argon RH <0.05% | 4-probe electrical resistance on 5 cm fibers; diameter from SEM/optical circular cross-section | 50 |  | Science 2026 supplementary Table S5 | [10 empty] | local PDF text extraction from Science supplementary | manual_literature_extract | 10.1126/science.aeb0673 | Science 2026 Table S5 and supplementary methods | 0 | DexMat DWCNT fibers | [8 empty] | internal_seed_not_public | ready_for_manual_review | source_compilation | 4 | {"source_sheet": "Science 2026 Table S5", "record_label": "Sci2026 AlCl4 CNTIC mean", "sample_name": "AlCl4-intercalated DWCNT fiber mean", "group_label": "DexMat DWCNT fibers", "citation_raw": "10.1126/science.aeb0673", "source_citation_raw": "Science 2026 Table S5 and supplementary methods", "material_family": "CNT_or_CNT_hybrid", "form_factor": "fiber_yarn", "cnt_type": "DWCNT", "synthesis_method": "liquid_crystal_spun", "postprocessing": "AlCl4_vapor_intercalated", "condition_temperature_C": "25", "condition_atmosphere": "inert argon RH <0.05%", "measurement_method": "4-probe electrical resistance on 5 cm fibers; diameter from SEM/optical circular cross-section", "gauge_length_mm": "50", "strain_rate_s_inv": null, "provenance_table_figure_page": "Science 2026 supplementary Table S5", "density_g_cm3_raw": "1.409", "diameter_um_raw": "36.67", "linear_density_tex_raw": "1.49", "tenacity_N_tex_raw": null, "tensile_strength_GPa_raw": null, "initial_modulus_N_tex_raw": null, "initial_modulus_GPa_raw": null, "breaking_strain_pct_raw": null, "rupture_work_J_g_raw": null, "electrical_conductivity_S_cm_raw": null, "electrical_conductivity_MS_m_raw": "15.73", "specific_electrical_conductivity_MS_m2_g_raw": "11.17", "thermal_conductivity_W_mK_raw": null, "g_d_ratio_raw": null, "ampacity_A_cm2_raw": null, "ampacity_gauge_length_mm": null, "notes": "Mean intercalated electrical measurement; synthesized by two-zone vapor transport at 120 C sample zone/110 C reagent zone for 24 h under sealed low pressure", "extraction_method": "manual_literature_extract", "source_export": "local PDF text extraction from Science supplementary", "public_status": "internal_seed_not_public", "internal_status": "ready_for_manual_review", "curator": "source_compilation", "confidence_score": "4"} | Mean intercalated electrical measurement; synthesized by two-zone vapor transport at 120 C sample zone/110 C reagent zone for 24 h under sealed low pressure | 0.7097232
needs_review |  |  |  |  | AlCl4-intercalated DWCNT fiber highest | CNT_or_CNT_hybrid | fiber_yarn | DWCNT | liquid_crystal_spun | AlCl4_vapor_intercalated | 4-probe electrical resistance on 5 cm fibers; Favimat tensile test at 1.0 mm/min | 25 | inert Ar for conductivity; ambient humid exposure 1-3 h for tensile lower-bound | 10 | 0.001667 | Science 2026 supplementary Tables S5-S6 and main Fig. 4 |  |  |  | check_duplicate_or_multi_sample_group | rec_adad7b32be1c | literature_addendum_records.tsv | Science 2026 Tables S5-S6 | 4 | Sci2026 AlCl4 CNTIC highest | AlCl4-intercalated DWCNT fiber highest | CNT_or_CNT_hybrid | fiber_yarn | DWCNT | liquid_crystal_spun | AlCl4_vapor_intercalated | strict_candidate_missing_conditions | peer_reviewed_research_record | primary_literature_candidate | Research-material record with DOI; still requires sample, unit, and condition curation before public use. | 10.1126/science.aeb0673 | 10.1126/science.aeb0673 |  | verified_crossref_openalex | Intercalated carbon nanotube fibers with high specific electrical conductivity | A. I. de Isidro-Gómez et al. |  | Science | 2026 | 2026-04-23 | 392, 6796, 395-400 | 10.1126/science.aeb0673 | 4 |  | 0 |  | 1.409 | 1409 | 0.0007097232 | 36.67 | 3.667e-05 | 1.49 | 1.49e-06 | 0.975 | 975000 | 1.37 | 1.37 | 1370000000 | raw_value_as_GPa | 36.81 | 36810000 | 51.87 | 51870000000 | [5 empty] | 24.44 | 24440000 | 17350 |  |  |  | 50.0 | 50 |  |  |  | 25 | inert Ar for conductivity; ambient humid exposure 1-3 h for tensile lower-bound | 4-probe electrical resistance on 5 cm fibers; Favimat tensile test at 1.0 mm/min | 10 | 0.001667 | Science 2026 supplementary Tables S5-S6 and main Fig. 4 | [10 empty] | local PDF text extraction from Science paper and supplementary | manual_literature_extract | 10.1126/science.aeb0673 | Science 2026 Tables S5-S6 and main Fig. 4 | 0 | DexMat DWCNT fibers | [8 empty] | internal_seed_not_public | ready_for_manual_review | source_compilation | 4 | {"source_sheet": "Science 2026 Tables S5-S6", "record_label": "Sci2026 AlCl4 CNTIC highest", "sample_name": "AlCl4-intercalated DWCNT fiber highest", "group_label": "DexMat DWCNT fibers", "citation_raw": "10.1126/science.aeb0673", "source_citation_raw": "Science 2026 Tables S5-S6 and main Fig. 4", "material_family": "CNT_or_CNT_hybrid", "form_factor": "fiber_yarn", "cnt_type": "DWCNT", "synthesis_method": "liquid_crystal_spun", "postprocessing": "AlCl4_vapor_intercalated", "condition_temperature_C": "25", "condition_atmosphere": "inert Ar for conductivity; ambient humid exposure 1-3 h for tensile lower-bound", "measurement_method": "4-probe electrical resistance on 5 cm fibers; Favimat tensile test at 1.0 mm/min", "gauge_length_mm": "10", "strain_rate_s_inv": "0.001667", "provenance_table_figure_page": "Science 2026 supplementary Tables S5-S6 and main Fig. 4", "density_g_cm3_raw": "1.409", "diameter_um_raw": "36.67", "linear_density_tex_raw": "1.49", "tenacity_N_tex_raw": "0.975", "tensile_strength_GPa_raw": "1.37", "initial_modulus_N_tex_raw": "36.81", "initial_modulus_GPa_raw": "51.87", "breaking_strain_pct_raw": null, "rupture_work_J_g_raw": null, "electrical_conductivity_S_cm_raw": null, "electrical_conductivity_MS_m_raw": "24.44", "specific_electrical_conductivity_MS_m2_g_raw": "17.35", "thermal_conductivity_W_mK_raw": null, "g_d_ratio_raw": "50", "ampacity_A_cm2_raw": null, "ampacity_gauge_length_mm": null, "notes": "Highest reported CNTIC electrical point; specific strength/modulus from Table S6", "extraction_method": "manual_literature_extract", "source_export": "local PDF text extraction from Science paper and supplementary", "public_status": "internal_seed_not_public", "internal_status": "ready_for_manual_review", "curator": "source_compilation", "confidence_score": "4"} | Highest reported CNTIC electrical point; specific strength/modulus from Table S6 | 0.7097232
needs_review |  |  |  |  | straight CNT, conductivity value is modified to change area from annulus to full cross section, density estimated to be 2.1 g/cm3 | CNT_or_CNT_hybrid | individual_nanotube_or_bundle | MWCNT | Chemical Vapor Deposition | densified;As-is | alignment: Not Reported/ Can not calculate; ampacity: Two-probe; electrical probe separation 15 um |  | Air | 0.015 |  | Bulmer/James meta-analysis supporting workbook, Main sheet |  |  |  | check_duplicate_or_multi_sample_group | rec_ff4dd9f713fa | 20210409_Metaanalysis_database.xlsx | Main | 192 | 1996 Probing Electrical Transport in Nanomaterials: Individual Singlewalled Carbon Nanotubes | straight CNT, conductivity value is modified to change area from annulus to full cross section, density estimated to be 2.1 g/cm3 | CNT_or_CNT_hybrid | individual_nanotube_or_bundle | MWCNT | Chemical Vapor Deposition | densified;As-is | normalized_candidate | peer_reviewed_meta_analysis_record | secondary_meta_analysis_with_original_doi | Peer-reviewed meta-analysis workbook row with original DOI resolved by Crossref/OpenAlex; not re-extracted from the primary paper in this pipeline. | 10.1126/science.272.5261.523 | 10.1126/science.272.5261.523 |  | verified_crossref_openalex | Probing Electrical Transport in Nanomaterials: Conductivity of Individual Carbon Nanotubes | Hongjie Dai et al. | Hongjie Dai; Eric W. Wong; Charles M. Lieber | Science | 1996 | 1996-04-26 | 272, 5261, 523-526 | 10.1126/science.272.5261.523 | 6 |  | 0 |  | 2.1 | 2100 | 0.0004761905 | 0.0139 | 1.39e-08 | [17 empty] | 0.1098878 | 109887.8 | 52.32753 | [6 empty] | 6593268207.2 | 0.015 |  | Air | alignment: Not Reported/ Can not calculate; ampacity: Two-probe; electrical probe separation 15 um | 0.015 |  | Bulmer/James meta-analysis supporting workbook, Main sheet | 10.1002/adma.202008432 | A Meta-Analysis of Conductive and Strong Carbon Nanotube Materials | John S. Bulmer et al. | Advanced Materials | 2021 | 1996 Probing Electrical Transport in Nanomaterials: Individual Singlewalled Carbon Nanotubes | accepted | 0.9143 |  |  | Bulmer/James CNT meta-analysis supporting workbook | peer_reviewed_meta_analysis_workbook | 10.1126/science.272.5261.523 | Original DOI resolved from James/Bulmer workbook reference: 10.1126/science.272.5261.523; compiled data source DOI: 10.1002/adma.202008432 | 4 | Individual Multiwall CNTs |  | Probing Electrical Transport in Nanomaterials: Conductivity of Individual Carbon Nanotubes |  | Science | 1996 |  |  |  | secondary_public_candidate | needs_primary_value_crosscheck | James_Bulmer_meta_analysis_workbook | 3 | {"Category": "Individual Multiwall CNTs", "Conductivity (MSm-1)": 0.10988780345379559, "Density (g cm-3)": 2.1, "Specific Conductivity (kS m2/kg)": 0.05232752545418837, "Electrical Anisotropy": "Not Reported/ Can not calculate", "Alignment figure of merit": "Not Reported/ Can not calculate", "Alignment method": "Not Reported/ Can not calculate", "Alignment FWHM": "Not Reported/ Can not calculate", "FWHM type": "Not Reported/ Can not calculate", "Raman G:D": "Not Reported/ Can not calculate", "Raman wavelength": "Not Reported/ Can not calculate", "(10^-12)*G:D λ^4": null, "Doped or Acid Exposure (Yes/ No)": "No", "Tensile Strength (MPa)": "Not Reported/ Can not calculate", "Specific Strength (N/Tex)": "Not Reported/ Can not calculate", "Young's Modulus (GPa)": "Not Reported/ Can not calculate", "Unnamed: 16": null, "Uber Parameter": "Not Reported/ Can not calculate", "Specific Uber Parameter": "Not Reported/ Can not calculate", "CNT Diameter (nm)": 13.9, "Plottable CNT Diameter (nm)": 13.9, "Date Entered and Checked ": 20200518, "Notes": "straight CNT, conductivity value is modified to change area from annulus to full cross section, density estimated to be 2.1 g/cm3", "Year": 1996, "Production Process": "Chemical Vapor Deposition", "Post Process": "As-is", "Intentionally added intercalation dope": "Not Reported/ Can not calculate", "Host Conductivity (MSm-1)": "Not Reported/ Can not calculate", "Sorted Status": "Unsorted", "Bulk Fiber Diameter (microns)": "Not Reported/ Can not calculate", "G Peak Position (cm-1)": "Not Reported/ Can not calculate", "Thermal Conductivity (W/(m K))": "Not Reported/ Can not calculate", "T Star (K)": "Not Reported/ Can not calculate", "R value at lowest temp": "Not Reported/ Can not calculate", "R value at 4.2 K": "Not Reported/ Can not calculate", "R value at 10 K": "Not Reported/ Can not calculate", "R value at 77 K": "Not Reported/ Can not calculate", "R value at 300 K": "Not Reported/ Can not calculate", "R(300K)/R(4.2K)": null, "R(300K)/R(10K)": null, "Reference": "1996 Probing Electrical Transport in Nanomaterials: Individual Singlewalled Carbon Nanotubes", "Unnamed: 41": null, "Unnamed: 42": null, "Unnamed: 43": null, "Unnamed: 44": null, "Unnamed: 45": 6, "Log Conductivity": -0.9590505076370865, "Log Density": 0.3222192947339193, "Log Specific Conductivity": -1.2812698023710059, "Log Tensile Strength": null, "Log Specific Strength": null, "Log Youngs Modulus": null, "Log Raman G:D Ratio": null, "Log Raman (10^-12)*G:D λ^4": null, "Log CNT Diameter": 1.1430148002540952, "Log Fiber Diameter": null, "Log Thermal Conductivity": null, "Log (R(300K)/R(4.2))": null, "Log (R(300K)/R(10))": null, "Log Host Conductivity ": null, "Log Thermal Conductivity ": null, "Ampacity Measurement Config": "Two-probe", "Medium 1": "Air", "Substrate": "Si/SiO2", "Absolute I max (mA)": 0.001, "Absolute J max (A/m2)": 6593268207.227737, "Specific J max (mA/tex)": 3139.6515272513034, "Absolute J failure (A/m2": "Not Reported/ Can not calculate", "Specific J failure (mA/tex)": "Not Reported/ Can not calculate", "Breakdown Temp (oC)": "Not Reported/ Can not calculate", "Medium 2": "Not Reported/ Can not calculate", "Substrate 2": "Not Reported/ Can not calculate", "Absolute I max (mA).1": "Not Reported/ Can not calculate", "Absolute J max (A/m2).1": "Not Reported/ Can not calculate", "Specific J max (mA/tex).1": "Not Reported/ Can not calculate", "Absolute J failure (A/m2.1": "Not Reported/ Can not calculate", "Specific J failure (mA/tex).1": "Not Reported/ Can not calculate", "Probe separation for Electrical conductivity (microns)": 15, "Probe separation for Ampacity (microns)": 15, "Notes on ampacity": "Current density values are not maximum burn values, rather low currents for conductivity measurements", "Substrate for ampacity (Yes/No)": "yes", "Notes on substrate ": null, "Log (Jmax in Air (A/m2))": 9.819100742746556, "Log (Jmax in Vacuum(A/m2))": null, "Bulk fibre diameter (nm)": null, "Log (Bulk fibre diameter (nm))": null, "Effective diameter for ampacity (nm)": 13.9, "Log (Effective diameter for ampacity (nm))": 1.1430148002540952, "Notes on diameter": null, "Category 2": "CNT", "Diameter Regime": "sub-micron", "Log (Probe separation for ampacity (microns))": 1.1760912590556813, "Probe separation regime": "sub-mm"} |  | 0.4761905
needs_review |  |  |  |  | Greatly curved, , conductivity value is modified to change area from annulus to full cross section, density estimated to be 2.1 g/cm3 | CNT_or_CNT_hybrid | individual_nanotube_or_bundle | MWCNT | Chemical Vapor Deposition | densified;As-is | alignment: Not Reported/ Can not calculate; ampacity: Two-probe; electrical probe separation 15 um |  | Air | 0.015 |  | Bulmer/James meta-analysis supporting workbook, Main sheet |  |  |  | check_duplicate_or_multi_sample_group | rec_17a1f7a0c2e7 | 20210409_Metaanalysis_database.xlsx | Main | 194 | 1996 Probing Electrical Transport in Nanomaterials: Individual Singlewalled Carbon Nanotubes | Greatly curved, , conductivity value is modified to change area from annulus to full cross section, density estimated to be 2.1 g/cm3 | CNT_or_CNT_hybrid | individual_nanotube_or_bundle | MWCNT | Chemical Vapor Deposition | densified;As-is | normalized_candidate | peer_reviewed_meta_analysis_record | secondary_meta_analysis_with_original_doi | Peer-reviewed meta-analysis workbook row with original DOI resolved by Crossref/OpenAlex; not re-extracted from the primary paper in this pipeline. | 10.1126/science.272.5261.523 | 10.1126/science.272.5261.523 |  | verified_crossref_openalex | Probing Electrical Transport in Nanomaterials: Conductivity of Individual Carbon Nanotubes | Hongjie Dai et al. | Hongjie Dai; Eric W. Wong; Charles M. Lieber | Science | 1996 | 1996-04-26 | 272, 5261, 523-526 | 10.1126/science.272.5261.523 | 6 |  | 0 |  | 2.1 | 2100 | 0.0004761905 | 0.0095 | 9.5e-09 | [17 empty] | 0.007313509 | 7313.509 | 3.482624 | [6 empty] | 14115073133.7 | 0.015 |  | Air | alignment: Not Reported/ Can not calculate; ampacity: Two-probe; electrical probe separation 15 um | 0.015 |  | Bulmer/James meta-analysis supporting workbook, Main sheet | 10.1002/adma.202008432 | A Meta-Analysis of Conductive and Strong Carbon Nanotube Materials | John S. Bulmer et al. | Advanced Materials | 2021 | 1996 Probing Electrical Transport in Nanomaterials: Individual Singlewalled Carbon Nanotubes | accepted | 0.9143 |  |  | Bulmer/James CNT meta-analysis supporting workbook | peer_reviewed_meta_analysis_workbook | 10.1126/science.272.5261.523 | Original DOI resolved from James/Bulmer workbook reference: 10.1126/science.272.5261.523; compiled data source DOI: 10.1002/adma.202008432 | 4 | Individual Multiwall CNTs |  | Probing Electrical Transport in Nanomaterials: Conductivity of Individual Carbon Nanotubes |  | Science | 1996 |  |  |  | secondary_public_candidate | needs_primary_value_crosscheck | James_Bulmer_meta_analysis_workbook | 3 | {"Category": "Individual Multiwall CNTs", "Conductivity (MSm-1)": 0.007313509395711228, "Density (g cm-3)": 2.1, "Specific Conductivity (kS m2/kg)": 0.0034826235217672507, "Electrical Anisotropy": "Not Reported/ Can not calculate", "Alignment figure of merit": "Not Reported/ Can not calculate", "Alignment method": "Not Reported/ Can not calculate", "Alignment FWHM": "Not Reported/ Can not calculate", "FWHM type": "Not Reported/ Can not calculate", "Raman G:D": "Not Reported/ Can not calculate", "Raman wavelength": "Not Reported/ Can not calculate", "(10^-12)*G:D λ^4": null, "Doped or Acid Exposure (Yes/ No)": "No", "Tensile Strength (MPa)": "Not Reported/ Can not calculate", "Specific Strength (N/Tex)": "Not Reported/ Can not calculate", "Young's Modulus (GPa)": "Not Reported/ Can not calculate", "Unnamed: 16": null, "Uber Parameter": "Not Reported/ Can not calculate", "Specific Uber Parameter": "Not Reported/ Can not calculate", "CNT Diameter (nm)": 9.5, "Plottable CNT Diameter (nm)": 9.5, "Date Entered and Checked ": 20200518, "Notes": "Greatly curved, , conductivity value is modified to change area from annulus to full cross section, density estimated to be 2.1 g/cm3", "Year": 1996, "Production Process": "Chemical Vapor Deposition", "Post Process": "As-is", "Intentionally added intercalation dope": "Not Reported/ Can not calculate", "Host Conductivity (MSm-1)": "Not Reported/ Can not calculate", "Sorted Status": "Unsorted", "Bulk Fiber Diameter (microns)": "Not Reported/ Can not calculate", "G Peak Position (cm-1)": "Not Reported/ Can not calculate", "Thermal Conductivity (W/(m K))": "Not Reported/ Can not calculate", "T Star (K)": "Not Reported/ Can not calculate", "R value at lowest temp": "Not Reported/ Can not calculate", "R value at 4.2 K": "Not Reported/ Can not calculate", "R value at 10 K": "Not Reported/ Can not calculate", "R value at 77 K": "Not Reported/ Can not calculate", "R value at 300 K": "Not Reported/ Can not calculate", "R(300K)/R(4.2K)": null, "R(300K)/R(10K)": null, "Reference": "1996 Probing Electrical Transport in Nanomaterials: Individual Singlewalled Carbon Nanotubes", "Unnamed: 41": null, "Unnamed: 42": null, "Unnamed: 43": null, "Unnamed: 44": null, "Unnamed: 45": 6, "Log Conductivity": -2.135874176330722, "Log Density": 0.3222192947339193, "Log Specific Conductivity": -2.4580934710646414, "Log Tensile Strength": null, "Log Specific Strength": null, "Log Youngs Modulus": null, "Log Raman G:D Ratio": null, "Log Raman (10^-12)*G:D λ^4": null, "Log CNT Diameter": 0.9777236052888477, "Log Fiber Diameter": null, "Log Thermal Conductivity": null, "Log (R(300K)/R(4.2))": null, "Log (R(300K)/R(10))": null, "Log Host Conductivity ": null, "Log Thermal Conductivity ": null, "Ampacity Measurement Config": "Two-probe", "Medium 1": "Air", "Substrate": "Si/SiO2", "Absolute I max (mA)": 0.001, "Absolute J max (A/m2)": 14115073133.722673, "Specific J max (mA/tex)": 6721.463397010797, "Absolute J failure (A/m2": "Not Reported/ Can not calculate", "Specific J failure (mA/tex)": "Not Reported/ Can not calculate", "Breakdown Temp (oC)": "Not Reported/ Can not calculate", "Medium 2": "Not Reported/ Can not calculate", "Substrate 2": "Not Reported/ Can not calculate", "Absolute I max (mA).1": "Not Reported/ Can not calculate", "Absolute J max (A/m2).1": "Not Reported/ Can not calculate", "Specific J max (mA/tex).1": "Not Reported/ Can not calculate", "Absolute J failure (A/m2.1": "Not Reported/ Can not calculate", "Specific J failure (mA/tex).1": "Not Reported/ Can not calculate", "Probe separation for Electrical conductivity (microns)": 15, "Probe separation for Ampacity (microns)": 15, "Notes on ampacity": "Current density values are not maximum burn values, rather low currents for conductivity measurements", "Substrate for ampacity (Yes/No)": "yes", "Notes on substrate ": null, "Log (Jmax in Air (A/m2))": 10.149683132677051, "Log (Jmax in Vacuum(A/m2))": null, "Bulk fibre diameter (nm)": null, "Log (Bulk fibre diameter (nm))": null, "Effective diameter for ampacity (nm)": 9.5, "Log (Effective diameter for ampacity (nm))": 0.9777236052888477, "Notes on diameter": null, "Category 2": "CNT", "Diameter Regime": "sub-micron", "Log (Probe separation for ampacity (microns))": 1.1760912590556813, "Probe separation regime": "sub-mm"} |  | 0.4761905
needs_review |  |  |  |  | slowly curved, , conductivity value is modified to change area from annulus to full cross section, density estimated to be 2.1 g/cm3 | CNT_or_CNT_hybrid | individual_nanotube_or_bundle | MWCNT | Chemical Vapor Deposition | densified;As-is | alignment: Not Reported/ Can not calculate; ampacity: Two-probe; electrical probe separation 15 um |  | Air | 0.015 |  | Bulmer/James meta-analysis supporting workbook, Main sheet |  |  |  | check_duplicate_or_multi_sample_group | rec_bcd21bebd74e | 20210409_Metaanalysis_database.xlsx | Main | 195 | 1996 Probing Electrical Transport in Nanomaterials: Individual Singlewalled Carbon Nanotubes | slowly curved, , conductivity value is modified to change area from annulus to full cross section, density estimated to be 2.1 g/cm3 | CNT_or_CNT_hybrid | individual_nanotube_or_bundle | MWCNT | Chemical Vapor Deposition | densified;As-is | normalized_candidate | peer_reviewed_meta_analysis_record | secondary_meta_analysis_with_original_doi | Peer-reviewed meta-analysis workbook row with original DOI resolved by Crossref/OpenAlex; not re-extracted from the primary paper in this pipeline. | 10.1126/science.272.5261.523 | 10.1126/science.272.5261.523 |  | verified_crossref_openalex | Probing Electrical Transport in Nanomaterials: Conductivity of Individual Carbon Nanotubes | Hongjie Dai et al. | Hongjie Dai; Eric W. Wong; Charles M. Lieber | Science | 1996 | 1996-04-26 | 272, 5261, 523-526 | 10.1126/science.272.5261.523 | 6 |  | 0 |  | 2.1 | 2100 | 0.0004761905 | 0.0124 | 1.24e-08 | [17 empty] | 0.01882931 | 18829.31 | 8.966336 | [6 empty] | 8284894317.9 | 0.015 |  | Air | alignment: Not Reported/ Can not calculate; ampacity: Two-probe; electrical probe separation 15 um | 0.015 |  | Bulmer/James meta-analysis supporting workbook, Main sheet | 10.1002/adma.202008432 | A Meta-Analysis of Conductive and Strong Carbon Nanotube Materials | John S. Bulmer et al. | Advanced Materials | 2021 | 1996 Probing Electrical Transport in Nanomaterials: Individual Singlewalled Carbon Nanotubes | accepted | 0.9143 |  |  | Bulmer/James CNT meta-analysis supporting workbook | peer_reviewed_meta_analysis_workbook | 10.1126/science.272.5261.523 | Original DOI resolved from James/Bulmer workbook reference: 10.1126/science.272.5261.523; compiled data source DOI: 10.1002/adma.202008432 | 4 | Individual Multiwall CNTs |  | Probing Electrical Transport in Nanomaterials: Conductivity of Individual Carbon Nanotubes |  | Science | 1996 |  |  |  | secondary_public_candidate | needs_primary_value_crosscheck | James_Bulmer_meta_analysis_workbook | 3 | {"Category": "Individual Multiwall CNTs", "Conductivity (MSm-1)": 0.018829305267927452, "Density (g cm-3)": 2.1, "Specific Conductivity (kS m2/kg)": 0.008966335841870213, "Electrical Anisotropy": "Not Reported/ Can not calculate", "Alignment figure of merit": "Not Reported/ Can not calculate", "Alignment method": "Not Reported/ Can not calculate", "Alignment FWHM": "Not Reported/ Can not calculate", "FWHM type": "Not Reported/ Can not calculate", "Raman G:D": "Not Reported/ Can not calculate", "Raman wavelength": "Not Reported/ Can not calculate", "(10^-12)*G:D λ^4": null, "Doped or Acid Exposure (Yes/ No)": "No", "Tensile Strength (MPa)": "Not Reported/ Can not calculate", "Specific Strength (N/Tex)": "Not Reported/ Can not calculate", "Young's Modulus (GPa)": "Not Reported/ Can not calculate", "Unnamed: 16": null, "Uber Parameter": "Not Reported/ Can not calculate", "Specific Uber Parameter": "Not Reported/ Can not calculate", "CNT Diameter (nm)": 12.4, "Plottable CNT Diameter (nm)": 12.4, "Date Entered and Checked ": 20200518, "Notes": "slowly curved, , conductivity value is modified to change area from annulus to full cross section, density estimated to be 2.1 g/cm3", "Year": 1996, "Production Process": "Chemical Vapor Deposition", "Post Process": "As-is", "Intentionally added intercalation dope": "Not Reported/ Can not calculate", "Host Conductivity (MSm-1)": "Not Reported/ Can not calculate", "Sorted Status": "Unsorted", "Bulk Fiber Diameter (microns)": "Not Reported/ Can not calculate", "G Peak Position (cm-1)": "Not Reported/ Can not calculate", "Thermal Conductivity (W/(m K))": "Not Reported/ Can not calculate", "T Star (K)": "Not Reported/ Can not calculate", "R value at lowest temp": "Not Reported/ Can not calculate", "R value at 4.2 K": "Not Reported/ Can not calculate", "R value at 10 K": "Not Reported/ Can not calculate", "R value at 77 K": "Not Reported/ Can not calculate", "R value at 300 K": "Not Reported/ Can not calculate", "R(300K)/R(4.2K)": null, "R(300K)/R(10K)": null, "Reference": "1996 Probing Electrical Transport in Nanomaterials: Individual Singlewalled Carbon Nanotubes", "Unnamed: 41": null, "Unnamed: 42": null, "Unnamed: 43": null, "Unnamed: 44": null, "Unnamed: 45": 6, "Log Conductivity": -1.7251657035559103, "Log Density": 0.3222192947339193, "Log Specific Conductivity": -2.0473849982898296, "Log Tensile Strength": null, "Log Specific Strength": null, "Log Youngs Modulus": null, "Log Raman G:D Ratio": null, "Log Raman (10^-12)*G:D λ^4": null, "Log CNT Diameter": 1.0934216851622351, "Log Fiber Diameter": null, "Log Thermal Conductivity": null, "Log (R(300K)/R(4.2))": null, "Log (R(300K)/R(10))": null, "Log Host Conductivity ": null, "Log Thermal Conductivity ": null, "Ampacity Measurement Config": "Two-probe", "Medium 1": "Air", "Substrate": "Si/SiO2", "Absolute I max (mA)": 0.001, "Absolute J max (A/m2)": 8284894317.888079, "Specific J max (mA/tex)": 3945.1877704228946, "Absolute J failure (A/m2": "Not Reported/ Can not calculate", "Specific J failure (mA/tex)": "Not Reported/ Can not calculate", "Breakdown Temp (oC)": "Not Reported/ Can not calculate", "Medium 2": "Not Reported/ Can not calculate", "Substrate 2": "Not Reported/ Can not calculate", "Absolute I max (mA).1": "Not Reported/ Can not calculate", "Absolute J max (A/m2).1": "Not Reported/ Can not calculate", "Specific J max (mA/tex).1": "Not Reported/ Can not calculate", "Absolute J failure (A/m2.1": "Not Reported/ Can not calculate", "Specific J failure (mA/tex).1": "Not Reported/ Can not calculate", "Probe separation for Electrical conductivity (microns)": 15, "Probe separation for Ampacity (microns)": 15, "Notes on ampacity": "Current density values are not maximum burn values, rather low currents for conductivity measurements", "Substrate for ampacity (Yes/No)": "yes", "Notes on substrate ": null, "Log (Jmax in Air (A/m2))": 9.918286972930277, "Log (Jmax in Vacuum(A/m2))": null, "Bulk fibre diameter (nm)": null, "Log (Bulk fibre diameter (nm))": null, "Effective diameter for ampacity (nm)": 12.4, "Log (Effective diameter for ampacity (nm))": 1.0934216851622351, "Notes on diameter": null, "Category 2": "CNT", "Diameter Regime": "sub-micron", "Log (Probe separation for ampacity (microns))": 1.1760912590556813, "Probe separation regime": "sub-mm"} |  | 0.4761905
needs_review |  |  |  |  | slowly curved, conductivity value is modified to change area from annulus to full cross section, density estimated to be 2.1 g/cm3 | CNT_or_CNT_hybrid | individual_nanotube_or_bundle | MWCNT | Chemical Vapor Deposition | densified;As-is | alignment: Not Reported/ Can not calculate; ampacity: Two-probe; electrical probe separation 15 um |  | Air | 0.015 |  | Bulmer/James meta-analysis supporting workbook, Main sheet |  |  |  | check_duplicate_or_multi_sample_group | rec_beb95269bd11 | 20210409_Metaanalysis_database.xlsx | Main | 196 | 1996 Probing Electrical Transport in Nanomaterials: Individual Singlewalled Carbon Nanotubes | slowly curved, conductivity value is modified to change area from annulus to full cross section, density estimated to be 2.1 g/cm3 | CNT_or_CNT_hybrid | individual_nanotube_or_bundle | MWCNT | Chemical Vapor Deposition | densified;As-is | normalized_candidate | peer_reviewed_meta_analysis_record | secondary_meta_analysis_with_original_doi | Peer-reviewed meta-analysis workbook row with original DOI resolved by Crossref/OpenAlex; not re-extracted from the primary paper in this pipeline. | 10.1126/science.272.5261.523 | 10.1126/science.272.5261.523 |  | verified_crossref_openalex | Probing Electrical Transport in Nanomaterials: Conductivity of Individual Carbon Nanotubes | Hongjie Dai et al. | Hongjie Dai; Eric W. Wong; Charles M. Lieber | Science | 1996 | 1996-04-26 | 272, 5261, 523-526 | 10.1126/science.272.5261.523 | 6 |  | 0 |  | 2.1 | 2100 | 0.0004761905 | 0.015 | 1.5e-08 | [17 empty] | 0.02264685 | 22646.85 | 10.78421 | [6 empty] | 5661712668.1 | 0.015 |  | Air | alignment: Not Reported/ Can not calculate; ampacity: Two-probe; electrical probe separation 15 um | 0.015 |  | Bulmer/James meta-analysis supporting workbook, Main sheet | 10.1002/adma.202008432 | A Meta-Analysis of Conductive and Strong Carbon Nanotube Materials | John S. Bulmer et al. | Advanced Materials | 2021 | 1996 Probing Electrical Transport in Nanomaterials: Individual Singlewalled Carbon Nanotubes | accepted | 0.9143 |  |  | Bulmer/James CNT meta-analysis supporting workbook | peer_reviewed_meta_analysis_workbook | 10.1126/science.272.5261.523 | Original DOI resolved from James/Bulmer workbook reference: 10.1126/science.272.5261.523; compiled data source DOI: 10.1002/adma.202008432 | 4 | Individual Multiwall CNTs |  | Probing Electrical Transport in Nanomaterials: Conductivity of Individual Carbon Nanotubes |  | Science | 1996 |  |  |  | secondary_public_candidate | needs_primary_value_crosscheck | James_Bulmer_meta_analysis_workbook | 3 | {"Category": "Individual Multiwall CNTs", "Conductivity (MSm-1)": 0.02264685067232837, "Density (g cm-3)": 2.1, "Specific Conductivity (kS m2/kg)": 0.010784214605870649, "Electrical Anisotropy": "Not Reported/ Can not calculate", "Alignment figure of merit": "Not Reported/ Can not calculate", "Alignment method": "Not Reported/ Can not calculate", "Alignment FWHM": "Not Reported/ Can not calculate", "FWHM type": "Not Reported/ Can not calculate", "Raman G:D": "Not Reported/ Can not calculate", "Raman wavelength": "Not Reported/ Can not calculate", "(10^-12)*G:D λ^4": null, "Doped or Acid Exposure (Yes/ No)": "No", "Tensile Strength (MPa)": "Not Reported/ Can not calculate", "Specific Strength (N/Tex)": "Not Reported/ Can not calculate", "Young's Modulus (GPa)": "Not Reported/ Can not calculate", "Unnamed: 16": null, "Uber Parameter": "Not Reported/ Can not calculate", "Specific Uber Parameter": "Not Reported/ Can not calculate", "CNT Diameter (nm)": 15, "Plottable CNT Diameter (nm)": 15, "Date Entered and Checked ": 20200518, "Notes": "slowly curved, conductivity value is modified to change area from annulus to full cross section, density estimated to be 2.1 g/cm3", "Year": 1996, "Production Process": "Chemical Vapor Deposition", "Post Process": "As-is", "Intentionally added intercalation dope": "Not Reported/ Can not calculate", "Host Conductivity (MSm-1)": "Not Reported/ Can not calculate", "Sorted Status": "Unsorted", "Bulk Fiber Diameter (microns)": "Not Reported/ Can not calculate", "G Peak Position (cm-1)": "Not Reported/ Can not calculate", "Thermal Conductivity (W/(m K))": "Not Reported/ Can not calculate", "T Star (K)": "Not Reported/ Can not calculate", "R value at lowest temp": "Not Reported/ Can not calculate", "R value at 4.2 K": "Not Reported/ Can not calculate", "R value at 10 K": "Not Reported/ Can not calculate", "R value at 77 K": "Not Reported/ Can not calculate", "R value at 300 K": "Not Reported/ Can not calculate", "R(300K)/R(4.2K)": null, "R(300K)/R(10K)": null, "Reference": "1996 Probing Electrical Transport in Nanomaterials: Individual Singlewalled Carbon Nanotubes", "Unnamed: 41": null, "Unnamed: 42": null, "Unnamed: 43": null, "Unnamed: 44": null, "Unnamed: 45": 6, "Log Conductivity": -1.6449921835286527, "Log Density": 0.3222192947339193, "Log Specific Conductivity": -1.9672114782625723, "Log Tensile Strength": null, "Log Specific Strength": null, "Log Youngs Modulus": null, "Log Raman G:D Ratio": null, "Log Raman (10^-12)*G:D λ^4": null, "Log CNT Diameter": 1.1760912590556813, "Log Fiber Diameter": null, "Log Thermal Conductivity": null, "Log (R(300K)/R(4.2))": null, "Log (R(300K)/R(10))": null, "Log Host Conductivity ": null, "Log Thermal Conductivity ": null, "Ampacity Measurement Config": "Two-probe", "Medium 1": "Air", "Substrate": "Si/SiO2", "Absolute I max (mA)": 0.001, "Absolute J max (A/m2)": 5661712668.082094, "Specific J max (mA/tex)": 2696.0536514676637, "Absolute J failure (A/m2": "Not Reported/ Can not calculate", "Specific J failure (mA/tex)": "Not Reported/ Can not calculate", "Breakdown Temp (oC)": "Not Reported/ Can not calculate", "Medium 2": "Not Reported/ Can not calculate", "Substrate 2": "Not Reported/ Can not calculate", "Absolute I max (mA).1": "Not Reported/ Can not calculate", "Absolute J max (A/m2).1": "Not Reported/ Can not calculate", "Specific J max (mA/tex).1": "Not Reported/ Can not calculate", "Absolute J failure (A/m2.1": "Not Reported/ Can not calculate", "Specific J failure (mA/tex).1": "Not Reported/ Can not calculate", "Probe separation for Electrical conductivity (microns)": 15, "Probe separation for Ampacity (microns)": 15, "Notes on ampacity": "Current density values are not maximum burn values, rather low currents for conductivity measurements", "Substrate for ampacity (Yes/No)": "yes", "Notes on substrate ": null, "Log (Jmax in Air (A/m2))": 9.752947825143385, "Log (Jmax in Vacuum(A/m2))": null, "Bulk fibre diameter (nm)": null, "Log (Bulk fibre diameter (nm))": null, "Effective diameter for ampacity (nm)": 15, "Log (Effective diameter for ampacity (nm))": 1.1760912590556813, "Notes on diameter": null, "Category 2": "CNT", "Diameter Regime": "sub-micron", "Log (Probe separation for ampacity (microns))": 1.1760912590556813, "Probe separation regime": "sub-mm"} |  | 0.4761905
needs_review |  |  |  |  | Moderately curved, conductivity value is modified to change area from annulus to full cross section, Density estimate of 1.74 g/cm3 for 15 to 22 nm diamter wide multiwall CNT, density estimated to be 2.1 g/cm3 | CNT_or_CNT_hybrid | individual_nanotube_or_bundle | MWCNT | Chemical Vapor Deposition | densified;As-is | alignment: Not Reported/ Can not calculate; ampacity: Two-probe; electrical probe separation 15 um |  | Air | 0.015 |  | Bulmer/James meta-analysis supporting workbook, Main sheet |  |  |  | check_duplicate_or_multi_sample_group | rec_96d00bb5f51f | 20210409_Metaanalysis_database.xlsx | Main | 197 | 1996 Probing Electrical Transport in Nanomaterials: Individual Singlewalled Carbon Nanotubes | Moderately curved, conductivity value is modified to change area from annulus to full cross section, Density estimate of 1.74 g/cm3 for 15 to 22 nm diamter wide multiwall CNT, density estimated to be 2.1 g/cm3 | CNT_or_CNT_hybrid | individual_nanotube_or_bundle | MWCNT | Chemical Vapor Deposition | densified;As-is | normalized_candidate | peer_reviewed_meta_analysis_record | secondary_meta_analysis_with_original_doi | Peer-reviewed meta-analysis workbook row with original DOI resolved by Crossref/OpenAlex; not re-extracted from the primary paper in this pipeline. | 10.1126/science.272.5261.523 | 10.1126/science.272.5261.523 |  | verified_crossref_openalex | Probing Electrical Transport in Nanomaterials: Conductivity of Individual Carbon Nanotubes | Hongjie Dai et al. | Hongjie Dai; Eric W. Wong; Charles M. Lieber | Science | 1996 | 1996-04-26 | 272, 5261, 523-526 | 10.1126/science.272.5261.523 | 6 |  | 0 |  | 2.1 | 2100 | 0.0004761905 | 0.0185 | 1.85e-08 | [17 empty] | 0.01691859 | 16918.59 | 8.056472 | [6 empty] | 3722090139.7 | 0.015 |  | Air | alignment: Not Reported/ Can not calculate; ampacity: Two-probe; electrical probe separation 15 um | 0.015 |  | Bulmer/James meta-analysis supporting workbook, Main sheet | 10.1002/adma.202008432 | A Meta-Analysis of Conductive and Strong Carbon Nanotube Materials | John S. Bulmer et al. | Advanced Materials | 2021 | 1996 Probing Electrical Transport in Nanomaterials: Individual Singlewalled Carbon Nanotubes | accepted | 0.9143 |  |  | Bulmer/James CNT meta-analysis supporting workbook | peer_reviewed_meta_analysis_workbook | 10.1126/science.272.5261.523 | Original DOI resolved from James/Bulmer workbook reference: 10.1126/science.272.5261.523; compiled data source DOI: 10.1002/adma.202008432 | 4 | Individual Multiwall CNTs |  | Probing Electrical Transport in Nanomaterials: Conductivity of Individual Carbon Nanotubes |  | Science | 1996 |  |  |  | secondary_public_candidate | needs_primary_value_crosscheck | James_Bulmer_meta_analysis_workbook | 3 | {"Category": "Individual Multiwall CNTs", "Conductivity (MSm-1)": 0.016918591544172537, "Density (g cm-3)": 2.1, "Specific Conductivity (kS m2/kg)": 0.008056472163891683, "Electrical Anisotropy": "Not Reported/ Can not calculate", "Alignment figure of merit": "Not Reported/ Can not calculate", "Alignment method": "Not Reported/ Can not calculate", "Alignment FWHM": "Not Reported/ Can not calculate", "FWHM type": "Not Reported/ Can not calculate", "Raman G:D": "Not Reported/ Can not calculate", "Raman wavelength": "Not Reported/ Can not calculate", "(10^-12)*G:D λ^4": null, "Doped or Acid Exposure (Yes/ No)": "No", "Tensile Strength (MPa)": "Not Reported/ Can not calculate", "Specific Strength (N/Tex)": "Not Reported/ Can not calculate", "Young's Modulus (GPa)": "Not Reported/ Can not calculate", "Unnamed: 16": null, "Uber Parameter": "Not Reported/ Can not calculate", "Specific Uber Parameter": "Not Reported/ Can not calculate", "CNT Diameter (nm)": 18.5, "Plottable CNT Diameter (nm)": 18.5, "Date Entered and Checked ": 20200518, "Notes": "Moderately curved, conductivity value is modified to change area from annulus to full cross section, Density estimate of 1.74 g/cm3 for 15 to 22 nm diamter wide multiwall CNT, density estimated to be 2.1 g/cm3", "Year": 1996, "Production Process": "Chemical Vapor Deposition", "Post Process": "As-is", "Intentionally added intercalation dope": "Not Reported/ Can not calculate", "Host Conductivity (MSm-1)": "Not Reported/ Can not calculate", "Sorted Status": "Unsorted", "Bulk Fiber Diameter (microns)": "Not Reported/ Can not calculate", "G Peak Position (cm-1)": "Not Reported/ Can not calculate", "Thermal Conductivity (W/(m K))": "Not Reported/ Can not calculate", "T Star (K)": "Not Reported/ Can not calculate", "R value at lowest temp": "Not Reported/ Can not calculate", "R value at 4.2 K": "Not Reported/ Can not calculate", "R value at 10 K": "Not Reported/ Can not calculate", "R value at 77 K": "Not Reported/ Can not calculate", "R value at 300 K": "Not Reported/ Can not calculate", "R(300K)/R(4.2K)": null, "R(300K)/R(10K)": null, "Reference": "1996 Probing Electrical Transport in Nanomaterials: Individual Singlewalled Carbon Nanotubes", "Unnamed: 41": null, "Unnamed: 42": null, "Unnamed: 43": null, "Unnamed: 44": null, "Unnamed: 45": 6, "Log Conductivity": -1.7716357943734864, "Log Density": 0.3222192947339193, "Log Specific Conductivity": -2.093855089107406, "Log Tensile Strength": null, "Log Specific Strength": null, "Log Youngs Modulus": null, "Log Raman G:D Ratio": null, "Log Raman (10^-12)*G:D λ^4": null, "Log CNT Diameter": 1.2671717284030137, "Log Fiber Diameter": null, "Log Thermal Conductivity": null, "Log (R(300K)/R(4.2))": null, "Log (R(300K)/R(10))": null, "Log Host Conductivity ": null, "Log Thermal Conductivity ": null, "Ampacity Measurement Config": "Two-probe", "Medium 1": "Air", "Substrate": "Si/SiO2", "Absolute I max (mA)": 0.001, "Absolute J max (A/m2)": 3722090139.717958, "Specific J max (mA/tex)": 1772.4238760561705, "Absolute J failure (A/m2": "Not Reported/ Can not calculate", "Specific J failure (mA/tex)": "Not Reported/ Can not calculate", "Breakdown Temp (oC)": "Not Reported/ Can not calculate", "Medium 2": "Not Reported/ Can not calculate", "Substrate 2": "Not Reported/ Can not calculate", "Absolute I max (mA).1": "Not Reported/ Can not calculate", "Absolute J max (A/m2).1": "Not Reported/ Can not calculate", "Specific J max (mA/tex).1": "Not Reported/ Can not calculate", "Absolute J failure (A/m2.1": "Not Reported/ Can not calculate", "Specific J failure (mA/tex).1": "Not Reported/ Can not calculate", "Probe separation for Electrical conductivity (microns)": 15, "Probe separation for Ampacity (microns)": 15, "Notes on ampacity": "Current density values are not maximum burn values, rather low currents for conductivity measurements", "Substrate for ampacity (Yes/No)": "yes", "Notes on substrate ": null, "Log (Jmax in Air (A/m2))": 9.57078688644872, "Log (Jmax in Vacuum(A/m2))": null, "Bulk fibre diameter (nm)": null, "Log (Bulk fibre diameter (nm))": null, "Effective diameter for ampacity (nm)": 18.5, "Log (Effective diameter for ampacity (nm))": 1.2671717284030137, "Notes on diameter": null, "Category 2": "CNT", "Diameter Regime": "sub-micron", "Log (Probe separation for ampacity (microns))": 1.1760912590556813, "Probe separation regime": "sub-mm"} |  | 0.4761905
needs_review |  |  |  |  | Nanotube2, conductivity adjusted sligtly to get rid of annular crossection and use full cross section | CNT_or_CNT_hybrid | individual_nanotube_or_bundle | MWCNT | Arc-discharge | heat_treated;Annealed | alignment: Not Reported/ Can not calculate; ampacity: Two-probe |  | Air |  |  | Bulmer/James meta-analysis supporting workbook, Main sheet |  |  |  | check_duplicate_or_multi_sample_group | rec_efbd1ad04cb2 | 20210409_Metaanalysis_database.xlsx | Main | 198 | 1996_Electrical Conductivities of Individual Carbon Nanotubes | Nanotube2, conductivity adjusted sligtly to get rid of annular crossection and use full cross section | CNT_or_CNT_hybrid | individual_nanotube_or_bundle | MWCNT | Arc-discharge | heat_treated;Annealed | normalized_candidate | peer_reviewed_meta_analysis_record | secondary_meta_analysis_with_original_doi | Peer-reviewed meta-analysis workbook row with original DOI resolved by Crossref/OpenAlex; not re-extracted from the primary paper in this pipeline. | 10.1038/382054a0 | 10.1038/382054a0 |  | verified_crossref_openalex | Electrical conductivity of individual carbon nanotubes | T. W. Ebbesen et al. | T. W. Ebbesen; H. J. Lezec; H. Hiura; J. W. Bennett; H. F. Ghaemi; T. Thio | Nature | 1996 | 1996-07-01 | 382, 6586, 54-56 | 10.1038/382054a0 | 4 |  | 0 |  |  |  |  | 0.006 | 6e-09 | [17 empty] | 1.18 | 1180000 | [10 empty] | Air | alignment: Not Reported/ Can not calculate; ampacity: Two-probe |  |  | Bulmer/James meta-analysis supporting workbook, Main sheet | 10.1002/adma.202008432 | A Meta-Analysis of Conductive and Strong Carbon Nanotube Materials | John S. Bulmer et al. | Advanced Materials | 2021 | 1996_Electrical Conductivities of Individual Carbon Nanotubes | accepted | 0.9636 |  |  | Bulmer/James CNT meta-analysis supporting workbook | peer_reviewed_meta_analysis_workbook | 10.1038/382054a0 | Original DOI resolved from James/Bulmer workbook reference: 10.1038/382054a0; compiled data source DOI: 10.1002/adma.202008432 | 4 | Individual Multiwall CNTs |  | Electrical conductivity of individual carbon nanotubes |  | Nature | 1996 |  |  |  | secondary_public_candidate | needs_primary_value_crosscheck | James_Bulmer_meta_analysis_workbook | 3 | {"Category": "Individual Multiwall CNTs", "Conductivity (MSm-1)": 1.18, "Density (g cm-3)": "Not Reported/ Can not calculate", "Specific Conductivity (kS m2/kg)": "Not Reported/ Can not calculate", "Electrical Anisotropy": "Not Reported/ Can not calculate", "Alignment figure of merit": "Not Reported/ Can not calculate", "Alignment method": "Not Reported/ Can not calculate", "Alignment FWHM": "Not Reported/ Can not calculate", "FWHM type": "Not Reported/ Can not calculate", "Raman G:D": "Not Reported/ Can not calculate", "Raman wavelength": "Not Reported/ Can not calculate", "(10^-12)*G:D λ^4": "Not Reported/ Can not calculate", "Doped or Acid Exposure (Yes/ No)": "No", "Tensile Strength (MPa)": "Not Reported/ Can not calculate", "Specific Strength (N/Tex)": "Not Reported/ Can not calculate", "Young's Modulus (GPa)": "Not Reported/ Can not calculate", "Unnamed: 16": null, "Uber Parameter": "Not Reported/ Can not calculate", "Specific Uber Parameter": "Not Reported/ Can not calculate", "CNT Diameter (nm)": 6, "Plottable CNT Diameter (nm)": 6, "Date Entered and Checked ": 20200512, "Notes": "Nanotube2, conductivity adjusted sligtly to get rid of annular crossection and use full cross section ", "Year": 1996, "Production Process": "Arc-discharge", "Post Process": "Annealed", "Intentionally added intercalation dope": null, "Host Conductivity (MSm-1)": null, "Sorted Status": "Unsorted", "Bulk Fiber Diameter (microns)": "Not Reported/ Can not calculate", "G Peak Position (cm-1)": "Not Reported/ Can not calculate", "Thermal Conductivity (W/(m K))": "Not Reported/ Can not calculate", "T Star (K)": "Not Reported/ Can not calculate", "R value at lowest temp": 90.6357279084551, "R value at 4.2 K": "Not Reported/ Can not calculate", "R value at 10 K": 90.6357279084551, "R value at 77 K": 88.0828262646444, "R value at 300 K": 82.5974025974026, "R(300K)/R(4.2K)": null, "R(300K)/R(10K)": 0.911311736590548, "Reference": "1996_Electrical Conductivities of Individual Carbon Nanotubes", "Unnamed: 41": null, "Unnamed: 42": null, "Unnamed: 43": null, "Unnamed: 44": null, "Unnamed: 45": 4, "Log Conductivity": 0.07188200730612536, "Log Density": null, "Log Specific Conductivity": null, "Log Tensile Strength": null, "Log Specific Strength": null, "Log Youngs Modulus": null, "Log Raman G:D Ratio": null, "Log Raman (10^-12)*G:D λ^4": null, "Log CNT Diameter": 0.7781512503836436, "Log Fiber Diameter": null, "Log Thermal Conductivity": null, "Log (R(300K)/R(4.2))": null, "Log (R(300K)/R(10))": -0.0403330365039777, "Log Host Conductivity ": null, "Log Thermal Conductivity ": null, "Ampacity Measurement Config": "Two-probe", "Medium 1": "Air", "Substrate": "Si/SiO2", "Absolute I max (mA)": "Not Reported/ Can not calculate", "Absolute J max (A/m2)": "Not Reported/ Can not calculate", "Specific J max (mA/tex)": null, "Absolute J failure (A/m2": "Not Reported/ Can not calculate", "Specific J failure (mA/tex)": "Not Reported/ Can not calculate", "Breakdown Temp (oC)": "Not Reported/ Can not calculate", "Medium 2": "Not Reported/ Can not calculate", "Substrate 2": "Not Reported/ Can not calculate", "Absolute I max (mA).1": "Not Reported/ Can not calculate", "Absolute J max (A/m2).1": "Not Reported/ Can not calculate", "Specific J max (mA/tex).1": "Not Reported/ Can not calculate", "Absolute J failure (A/m2.1": "Not Reported/ Can not calculate", "Specific J failure (mA/tex).1": "Not Reported/ Can not calculate", "Probe separation for Electrical conductivity (microns)": "2--6", "Probe separation for Ampacity (microns)": "2--6", "Notes on ampacity": null, "Substrate for ampacity (Yes/No)": "yes", "Notes on substrate ": null, "Log (Jmax in Air (A/m2))": null, "Log (Jmax in Vacuum(A/m2))": null, "Bulk fibre diameter (nm)": null, "Log (Bulk fibre diameter (nm))": null, "Effective diameter for ampacity (nm)": 6, "Log (Effective diameter for ampacity (nm))": 0.7781512503836436, "Notes on diameter": null, "Category 2": "CNT", "Diameter Regime": "sub-micron", "Log (Probe separation for ampacity (microns))": "Not reported/Can not calculate", "Probe separation regime": "Not reported/Can not calculate"}
needs_review |  |  |  |  | Nanotube 6 Density estimate 2.1 g/cm-3, conductivity adjusted sligtly to get rid of annular crossection and use full cross section | CNT_or_CNT_hybrid | individual_nanotube_or_bundle | MWCNT | Arc-discharge | heat_treated;densified;Annealed | alignment: Not Reported/ Can not calculate; ampacity: Two-probe |  | Air |  |  | Bulmer/James meta-analysis supporting workbook, Main sheet |  |  |  | check_duplicate_or_multi_sample_group | rec_432b42e85780 | 20210409_Metaanalysis_database.xlsx | Main | 199 | 1996_Electrical Conductivities of Individual Carbon Nanotubes | Nanotube 6 Density estimate 2.1 g/cm-3, conductivity adjusted sligtly to get rid of annular crossection and use full cross section | CNT_or_CNT_hybrid | individual_nanotube_or_bundle | MWCNT | Arc-discharge | heat_treated;densified;Annealed | normalized_candidate | peer_reviewed_meta_analysis_record | secondary_meta_analysis_with_original_doi | Peer-reviewed meta-analysis workbook row with original DOI resolved by Crossref/OpenAlex; not re-extracted from the primary paper in this pipeline. | 10.1038/382054a0 | 10.1038/382054a0 |  | verified_crossref_openalex | Electrical conductivity of individual carbon nanotubes | T. W. Ebbesen et al. | T. W. Ebbesen; H. J. Lezec; H. Hiura; J. W. Bennett; H. F. Ghaemi; T. Thio | Nature | 1996 | 1996-07-01 | 382, 6586, 54-56 | 10.1038/382054a0 | 4 |  | 0 |  | 2.1 | 2100 | 0.0004761905 | 0.0182 | 1.82e-08 | [17 empty] | 19.2 | 19200000 | 9142.857 | [9 empty] | Air | alignment: Not Reported/ Can not calculate; ampacity: Two-probe |  |  | Bulmer/James meta-analysis supporting workbook, Main sheet | 10.1002/adma.202008432 | A Meta-Analysis of Conductive and Strong Carbon Nanotube Materials | John S. Bulmer et al. | Advanced Materials | 2021 | 1996_Electrical Conductivities of Individual Carbon Nanotubes | accepted | 0.9636 |  |  | Bulmer/James CNT meta-analysis supporting workbook | peer_reviewed_meta_analysis_workbook | 10.1038/382054a0 | Original DOI resolved from James/Bulmer workbook reference: 10.1038/382054a0; compiled data source DOI: 10.1002/adma.202008432 | 4 | Individual Multiwall CNTs |  | Electrical conductivity of individual carbon nanotubes |  | Nature | 1996 |  |  |  | secondary_public_candidate | needs_primary_value_crosscheck | James_Bulmer_meta_analysis_workbook | 3 | {"Category": "Individual Multiwall CNTs", "Conductivity (MSm-1)": 19.2, "Density (g cm-3)": 2.1, "Specific Conductivity (kS m2/kg)": 9.14285714285714, "Electrical Anisotropy": "Not Reported/ Can not calculate", "Alignment figure of merit": "Not Reported/ Can not calculate", "Alignment method": "Not Reported/ Can not calculate", "Alignment FWHM": "Not Reported/ Can not calculate", "FWHM type": "Not Reported/ Can not calculate", "Raman G:D": "Not Reported/ Can not calculate", "Raman wavelength": "Not Reported/ Can not calculate", "(10^-12)*G:D λ^4": "Not Reported/ Can not calculate", "Doped or Acid Exposure (Yes/ No)": "No", "Tensile Strength (MPa)": "Not Reported/ Can not calculate", "Specific Strength (N/Tex)": "Not Reported/ Can not calculate", "Young's Modulus (GPa)": "Not Reported/ Can not calculate", "Unnamed: 16": null, "Uber Parameter": "Not Reported/ Can not calculate", "Specific Uber Parameter": "Not Reported/ Can not calculate", "CNT Diameter (nm)": 18.2, "Plottable CNT Diameter (nm)": 18.2, "Date Entered and Checked ": 20200512, "Notes": "Nanotube 6 Density estimate 2.1 g/cm-3, conductivity adjusted sligtly to get rid of annular crossection and use full cross section ", "Year": 1996, "Production Process": "Arc-discharge", "Post Process": "Annealed", "Intentionally added intercalation dope": null, "Host Conductivity (MSm-1)": null, "Sorted Status": "Unsorted", "Bulk Fiber Diameter (microns)": "Not Reported/ Can not calculate", "G Peak Position (cm-1)": "Not Reported/ Can not calculate", "Thermal Conductivity (W/(m K))": "Not Reported/ Can not calculate", "T Star (K)": "Not Reported/ Can not calculate", "R value at lowest temp": "Not Reported/ Can not calculate", "R value at 4.2 K": "Not Reported/ Can not calculate", "R value at 10 K": "Not Reported/ Can not calculate", "R value at 77 K": "Not Reported/ Can not calculate", "R value at 300 K": "Not Reported/ Can not calculate", "R(300K)/R(4.2K)": null, "R(300K)/R(10K)": null, "Reference": "1996_Electrical Conductivities of Individual Carbon Nanotubes", "Unnamed: 41": null, "Unnamed: 42": null, "Unnamed: 43": null, "Unnamed: 44": null, "Unnamed: 45": 4, "Log Conductivity": 1.2833012287035497, "Log Density": 0.3222192947339193, "Log Specific Conductivity": 0.9610819339696303, "Log Tensile Strength": null, "Log Specific Strength": null, "Log Youngs Modulus": null, "Log Raman G:D Ratio": null, "Log Raman (10^-12)*G:D λ^4": null, "Log CNT Diameter": 1.2600713879850747, "Log Fiber Diameter": null, "Log Thermal Conductivity": null, "Log (R(300K)/R(4.2))": null, "Log (R(300K)/R(10))": null, "Log Host Conductivity ": null, "Log Thermal Conductivity ": null, "Ampacity Measurement Config": "Two-probe", "Medium 1": "Air", "Substrate": "Si/SiO2", "Absolute I max (mA)": "Not Reported/ Can not calculate", "Absolute J max (A/m2)": "Not Reported/ Can not calculate", "Specific J max (mA/tex)": null, "Absolute J failure (A/m2": "Not Reported/ Can not calculate", "Specific J failure (mA/tex)": "Not Reported/ Can not calculate", "Breakdown Temp (oC)": "Not Reported/ Can not calculate", "Medium 2": "Not Reported/ Can not calculate", "Substrate 2": "Not Reported/ Can not calculate", "Absolute I max (mA).1": "Not Reported/ Can not calculate", "Absolute J max (A/m2).1": "Not Reported/ Can not calculate", "Specific J max (mA/tex).1": "Not Reported/ Can not calculate", "Absolute J failure (A/m2.1": "Not Reported/ Can not calculate", "Specific J failure (mA/tex).1": "Not Reported/ Can not calculate", "Probe separation for Electrical conductivity (microns)": "2--6", "Probe separation for Ampacity (microns)": "2--6", "Notes on ampacity": null, "Substrate for ampacity (Yes/No)": "yes", "Notes on substrate ": null, "Log (Jmax in Air (A/m2))": null, "Log (Jmax in Vacuum(A/m2))": null, "Bulk fibre diameter (nm)": null, "Log (Bulk fibre diameter (nm))": null, "Effective diameter for ampacity (nm)": 18.2, "Log (Effective diameter for ampacity (nm))": 1.2600713879850747, "Notes on diameter": null, "Category 2": "CNT", "Diameter Regime": "sub-micron", "Log (Probe separation for ampacity (microns))": "Not reported/Can not calculate", "Probe separation regime": "Not reported/Can not calculate"} |  | 0.4761905
needs_review |  |  |  |  | Nanotube7, conductivity adjusted sligtly to get rid of annular crossection and use full cross section, density estimate 2.1 gcm-3 | CNT_or_CNT_hybrid | individual_nanotube_or_bundle | MWCNT | Arc-discharge | heat_treated;densified;Annealed | alignment: Not Reported/ Can not calculate; ampacity: Two-probe |  | Air |  |  | Bulmer/James meta-analysis supporting workbook, Main sheet |  |  |  | check_duplicate_or_multi_sample_group | rec_3ae2fe0c006b | 20210409_Metaanalysis_database.xlsx | Main | 200 | 1996_Electrical Conductivities of Individual Carbon Nanotubes | Nanotube7, conductivity adjusted sligtly to get rid of annular crossection and use full cross section, density estimate 2.1 gcm-3 | CNT_or_CNT_hybrid | individual_nanotube_or_bundle | MWCNT | Arc-discharge | heat_treated;densified;Annealed | normalized_candidate | peer_reviewed_meta_analysis_record | secondary_meta_analysis_with_original_doi | Peer-reviewed meta-analysis workbook row with original DOI resolved by Crossref/OpenAlex; not re-extracted from the primary paper in this pipeline. | 10.1038/382054a0 | 10.1038/382054a0 |  | verified_crossref_openalex | Electrical conductivity of individual carbon nanotubes | T. W. Ebbesen et al. | T. W. Ebbesen; H. J. Lezec; H. Hiura; J. W. Bennett; H. F. Ghaemi; T. Thio | Nature | 1996 | 1996-07-01 | 382, 6586, 54-56 | 10.1038/382054a0 | 4 |  | 0 |  | 2.1 | 2100 | 0.0004761905 | 0.0122 | 1.22e-08 | [17 empty] | 0.09952 | 99520 | 47.39048 | [9 empty] | Air | alignment: Not Reported/ Can not calculate; ampacity: Two-probe |  |  | Bulmer/James meta-analysis supporting workbook, Main sheet | 10.1002/adma.202008432 | A Meta-Analysis of Conductive and Strong Carbon Nanotube Materials | John S. Bulmer et al. | Advanced Materials | 2021 | 1996_Electrical Conductivities of Individual Carbon Nanotubes | accepted | 0.9636 |  |  | Bulmer/James CNT meta-analysis supporting workbook | peer_reviewed_meta_analysis_workbook | 10.1038/382054a0 | Original DOI resolved from James/Bulmer workbook reference: 10.1038/382054a0; compiled data source DOI: 10.1002/adma.202008432 | 4 | Individual Multiwall CNTs |  | Electrical conductivity of individual carbon nanotubes |  | Nature | 1996 |  |  |  | secondary_public_candidate | needs_primary_value_crosscheck | James_Bulmer_meta_analysis_workbook | 3 | {"Category": "Individual Multiwall CNTs", "Conductivity (MSm-1)": 0.09952, "Density (g cm-3)": 2.1, "Specific Conductivity (kS m2/kg)": 0.04739047619047618, "Electrical Anisotropy": "Not Reported/ Can not calculate", "Alignment figure of merit": "Not Reported/ Can not calculate", "Alignment method": "Not Reported/ Can not calculate", "Alignment FWHM": "Not Reported/ Can not calculate", "FWHM type": "Not Reported/ Can not calculate", "Raman G:D": "Not Reported/ Can not calculate", "Raman wavelength": "Not Reported/ Can not calculate", "(10^-12)*G:D λ^4": "Not Reported/ Can not calculate", "Doped or Acid Exposure (Yes/ No)": "No", "Tensile Strength (MPa)": "Not Reported/ Can not calculate", "Specific Strength (N/Tex)": "Not Reported/ Can not calculate", "Young's Modulus (GPa)": "Not Reported/ Can not calculate", "Unnamed: 16": null, "Uber Parameter": "Not Reported/ Can not calculate", "Specific Uber Parameter": "Not Reported/ Can not calculate", "CNT Diameter (nm)": 12.2, "Plottable CNT Diameter (nm)": 12.2, "Date Entered and Checked ": 20200512, "Notes": "Nanotube7, conductivity adjusted sligtly to get rid of annular crossection and use full cross section, density estimate 2.1 gcm-3", "Year": 1996, "Production Process": "Arc-discharge", "Post Process": "Annealed", "Intentionally added intercalation dope": null, "Host Conductivity (MSm-1)": null, "Sorted Status": "Unsorted", "Bulk Fiber Diameter (microns)": "Not Reported/ Can not calculate", "G Peak Position (cm-1)": "Not Reported/ Can not calculate", "Thermal Conductivity (W/(m K))": "Not Reported/ Can not calculate", "T Star (K)": "Not Reported/ Can not calculate", "R value at lowest temp": "Not Reported/ Can not calculate", "R value at 4.2 K": "Not Reported/ Can not calculate", "R value at 10 K": "Not Reported/ Can not calculate", "R value at 77 K": "Not Reported/ Can not calculate", "R value at 300 K": "Not Reported/ Can not calculate", "R(300K)/R(4.2K)": null, "R(300K)/R(10K)": null, "Reference": "1996_Electrical Conductivities of Individual Carbon Nanotubes", "Unnamed: 41": null, "Unnamed: 42": null, "Unnamed: 43": null, "Unnamed: 44": null, "Unnamed: 45": 4, "Log Conductivity": -1.0020896326532565, "Log Density": 0.3222192947339193, "Log Specific Conductivity": -1.324308927387176, "Log Tensile Strength": null, "Log Specific Strength": null, "Log Youngs Modulus": null, "Log Raman G:D Ratio": null, "Log Raman (10^-12)*G:D λ^4": null, "Log CNT Diameter": 1.0863598306747482, "Log Fiber Diameter": null, "Log Thermal Conductivity": null, "Log (R(300K)/R(4.2))": null, "Log (R(300K)/R(10))": null, "Log Host Conductivity ": null, "Log Thermal Conductivity ": null, "Ampacity Measurement Config": "Two-probe", "Medium 1": "Air", "Substrate": "Si/SiO2", "Absolute I max (mA)": "Not Reported/ Can not calculate", "Absolute J max (A/m2)": "Not Reported/ Can not calculate", "Specific J max (mA/tex)": null, "Absolute J failure (A/m2": "Not Reported/ Can not calculate", "Specific J failure (mA/tex)": "Not Reported/ Can not calculate", "Breakdown Temp (oC)": "Not Reported/ Can not calculate", "Medium 2": "Not Reported/ Can not calculate", "Substrate 2": "Not Reported/ Can not calculate", "Absolute I max (mA).1": "Not Reported/ Can not calculate", "Absolute J max (A/m2).1": "Not Reported/ Can not calculate", "Specific J max (mA/tex).1": "Not Reported/ Can not calculate", "Absolute J failure (A/m2.1": "Not Reported/ Can not calculate", "Specific J failure (mA/tex).1": "Not Reported/ Can not calculate", "Probe separation for Electrical conductivity (microns)": "2--6", "Probe separation for Ampacity (microns)": "2--6", "Notes on ampacity": null, "Substrate for ampacity (Yes/No)": "yes", "Notes on substrate ": null, "Log (Jmax in Air (A/m2))": null, "Log (Jmax in Vacuum(A/m2))": null, "Bulk fibre diameter (nm)": null, "Log (Bulk fibre diameter (nm))": null, "Effective diameter for ampacity (nm)": 12.2, "Log (Effective diameter for ampacity (nm))": 1.0863598306747482, "Notes on diameter": null, "Category 2": "CNT", "Diameter Regime": "sub-micron", "Log (Probe separation for ampacity (microns))": "Not reported/Can not calculate", "Probe separation regime": "Not reported/Can not calculate"} |  | 0.4761905
needs_review |  |  |  |  | Nanotube 8 Density estimate of 2.1 g/cm3, conductivity adjusted sligtly to get rid of annular crossection and use full cross section | CNT_or_CNT_hybrid | individual_nanotube_or_bundle | MWCNT | Arc-discharge | heat_treated;densified;Annealed | alignment: Not Reported/ Can not calculate; ampacity: Two-probe |  | Air |  |  | Bulmer/James meta-analysis supporting workbook, Main sheet |  |  |  | check_duplicate_or_multi_sample_group | rec_03c492bffafb | 20210409_Metaanalysis_database.xlsx | Main | 201 | 1996_Electrical Conductivities of Individual Carbon Nanotubes | Nanotube 8 Density estimate of 2.1 g/cm3, conductivity adjusted sligtly to get rid of annular crossection and use full cross section | CNT_or_CNT_hybrid | individual_nanotube_or_bundle | MWCNT | Arc-discharge | heat_treated;densified;Annealed | normalized_candidate | peer_reviewed_meta_analysis_record | secondary_meta_analysis_with_original_doi | Peer-reviewed meta-analysis workbook row with original DOI resolved by Crossref/OpenAlex; not re-extracted from the primary paper in this pipeline. | 10.1038/382054a0 | 10.1038/382054a0 |  | verified_crossref_openalex | Electrical conductivity of individual carbon nanotubes | T. W. Ebbesen et al. | T. W. Ebbesen; H. J. Lezec; H. Hiura; J. W. Bennett; H. F. Ghaemi; T. Thio | Nature | 1996 | 1996-07-01 | 382, 6586, 54-56 | 10.1038/382054a0 | 4 |  | 0 |  | 2.1 | 2100 | 0.0004761905 | 0.0148 | 1.48e-08 | [17 empty] | 0.48 | 480000 | 228.5714 | [9 empty] | Air | alignment: Not Reported/ Can not calculate; ampacity: Two-probe |  |  | Bulmer/James meta-analysis supporting workbook, Main sheet | 10.1002/adma.202008432 | A Meta-Analysis of Conductive and Strong Carbon Nanotube Materials | John S. Bulmer et al. | Advanced Materials | 2021 | 1996_Electrical Conductivities of Individual Carbon Nanotubes | accepted | 0.9636 |  |  | Bulmer/James CNT meta-analysis supporting workbook | peer_reviewed_meta_analysis_workbook | 10.1038/382054a0 | Original DOI resolved from James/Bulmer workbook reference: 10.1038/382054a0; compiled data source DOI: 10.1002/adma.202008432 | 4 | Individual Multiwall CNTs |  | Electrical conductivity of individual carbon nanotubes |  | Nature | 1996 |  |  |  | secondary_public_candidate | needs_primary_value_crosscheck | James_Bulmer_meta_analysis_workbook | 3 | {"Category": "Individual Multiwall CNTs", "Conductivity (MSm-1)": 0.48, "Density (g cm-3)": 2.1, "Specific Conductivity (kS m2/kg)": 0.2285714285714285, "Electrical Anisotropy": "Not Reported/ Can not calculate", "Alignment figure of merit": "Not Reported/ Can not calculate", "Alignment method": "Not Reported/ Can not calculate", "Alignment FWHM": "Not Reported/ Can not calculate", "FWHM type": "Not Reported/ Can not calculate", "Raman G:D": "Not Reported/ Can not calculate", "Raman wavelength": "Not Reported/ Can not calculate", "(10^-12)*G:D λ^4": "Not Reported/ Can not calculate", "Doped or Acid Exposure (Yes/ No)": "No", "Tensile Strength (MPa)": "Not Reported/ Can not calculate", "Specific Strength (N/Tex)": "Not Reported/ Can not calculate", "Young's Modulus (GPa)": "Not Reported/ Can not calculate", "Unnamed: 16": null, "Uber Parameter": "Not Reported/ Can not calculate", "Specific Uber Parameter": "Not Reported/ Can not calculate", "CNT Diameter (nm)": 14.8, "Plottable CNT Diameter (nm)": 14.8, "Date Entered and Checked ": 20200512, "Notes": "Nanotube 8 Density estimate of 2.1 g/cm3, conductivity adjusted sligtly to get rid of annular crossection and use full cross section ", "Year": 1996, "Production Process": "Arc-discharge", "Post Process": "Annealed", "Intentionally added intercalation dope": null, "Host Conductivity (MSm-1)": null, "Sorted Status": "Unsorted", "Bulk Fiber Diameter (microns)": "Not Reported/ Can not calculate", "G Peak Position (cm-1)": "Not Reported/ Can not calculate", "Thermal Conductivity (W/(m K))": "Not Reported/ Can not calculate", "T Star (K)": "Not Reported/ Can not calculate", "R value at lowest temp": 6.59118783632489, "R value at 4.2 K": "Not Reported/ Can not calculate", "R value at 10 K": 6.59118783632489, "R value at 77 K": 6.45715627144353, "R value at 300 K": 5.98441980569901, "R(300K)/R(4.2K)": null, "R(300K)/R(10K)": 0.9079425369609552, "Reference": "1996_Electrical Conductivities of Individual Carbon Nanotubes", "Unnamed: 41": null, "Unnamed: 42": null, "Unnamed: 43": null, "Unnamed: 44": null, "Unnamed: 45": 4, "Log Conductivity": -0.3187587626244128, "Log Density": 0.3222192947339193, "Log Specific Conductivity": -0.6409780573583321, "Log Tensile Strength": null, "Log Specific Strength": null, "Log Youngs Modulus": null, "Log Raman G:D Ratio": null, "Log Raman (10^-12)*G:D λ^4": null, "Log CNT Diameter": 1.1702617153949575, "Log Fiber Diameter": null, "Log Thermal Conductivity": null, "Log (R(300K)/R(4.2))": null, "Log (R(300K)/R(10))": -0.04194163679882006, "Log Host Conductivity ": null, "Log Thermal Conductivity ": null, "Ampacity Measurement Config": "Two-probe", "Medium 1": "Air", "Substrate": "Si/SiO2", "Absolute I max (mA)": "Not Reported/ Can not calculate", "Absolute J max (A/m2)": "Not Reported/ Can not calculate", "Specific J max (mA/tex)": null, "Absolute J failure (A/m2": "Not Reported/ Can not calculate", "Specific J failure (mA/tex)": "Not Reported/ Can not calculate", "Breakdown Temp (oC)": "Not Reported/ Can not calculate", "Medium 2": "Not Reported/ Can not calculate", "Substrate 2": "Not Reported/ Can not calculate", "Absolute I max (mA).1": "Not Reported/ Can not calculate", "Absolute J max (A/m2).1": "Not Reported/ Can not calculate", "Specific J max (mA/tex).1": "Not Reported/ Can not calculate", "Absolute J failure (A/m2.1": "Not Reported/ Can not calculate", "Specific J failure (mA/tex).1": "Not Reported/ Can not calculate", "Probe separation for Electrical conductivity (microns)": "2--6", "Probe separation for Ampacity (microns)": "2--6", "Notes on ampacity": null, "Substrate for ampacity (Yes/No)": "yes", "Notes on substrate ": null, "Log (Jmax in Air (A/m2))": null, "Log (Jmax in Vacuum(A/m2))": null, "Bulk fibre diameter (nm)": null, "Log (Bulk fibre diameter (nm))": null, "Effective diameter for ampacity (nm)": 14.8, "Log (Effective diameter for ampacity (nm))": 1.1702617153949575, "Notes on diameter": null, "Category 2": "CNT", "Diameter Regime": "sub-micron", "Log (Probe separation for ampacity (microns))": "Not reported/Can not calculate", "Probe separation regime": "Not reported/Can not calculate"} |  | 0.4761905
needs_review |  |  |  |  | Conductance is ballistic, 1G, fibre dia 50 micron | CNT_or_CNT_hybrid | individual_nanotube_or_bundle | MWCNT | Arc-discharge | As-is | alignment: Not Reported/ Can not calculate; ampacity: Two-probe; electrical probe separation 2.2 um |  | Air | 0.0022 |  | Bulmer/James meta-analysis supporting workbook, Main sheet |  |  |  | ready_for_manual_review | rec_bca0b0e09430 | 20210409_Metaanalysis_database.xlsx | Main | 202 | 1998_Carbon Nanotube Quantum Resistors | Conductance is ballistic, 1G, fibre dia 50 micron | CNT_or_CNT_hybrid | individual_nanotube_or_bundle | MWCNT | Arc-discharge | As-is | normalized_candidate | peer_reviewed_meta_analysis_record | secondary_meta_analysis_with_original_doi | Peer-reviewed meta-analysis workbook row with original DOI resolved by Crossref/OpenAlex; not re-extracted from the primary paper in this pipeline. | 10.1126/science.280.5370.1744 | 10.1126/science.280.5370.1744 |  | verified_crossref_openalex | Carbon Nanotube Quantum Resistors | Stefan Frank et al. | Stefan Frank; Philippe Poncharal; Z. L. Wang; Walt A. de Heer | Science | 1998 | 1998-06-12 | 280, 5370, 1744-1746 | 10.1126/science.280.5370.1744 | 1 |  | 0 |  | 2.1 | 2100 | 0.0004761905 | 0.0139 | 1.39e-08 | [26 empty] | 100000000000 | 0.0022 |  | Air | alignment: Not Reported/ Can not calculate; ampacity: Two-probe; electrical probe separation 2.2 um | 0.0022 |  | Bulmer/James meta-analysis supporting workbook, Main sheet | 10.1002/adma.202008432 | A Meta-Analysis of Conductive and Strong Carbon Nanotube Materials | John S. Bulmer et al. | Advanced Materials | 2021 | 1998_Carbon Nanotube Quantum Resistors | accepted | 1 |  |  | Bulmer/James CNT meta-analysis supporting workbook | peer_reviewed_meta_analysis_workbook | 10.1126/science.280.5370.1744 | Original DOI resolved from James/Bulmer workbook reference: 10.1126/science.280.5370.1744; compiled data source DOI: 10.1002/adma.202008432 | 4 | Individual Multiwall CNTs |  | Carbon Nanotube Quantum Resistors |  | Science | 1998 |  |  |  | secondary_public_candidate | needs_primary_value_crosscheck | James_Bulmer_meta_analysis_workbook | 3 | {"Category": "Individual Multiwall CNTs", "Conductivity (MSm-1)": "Not Reported/ Can not calculate", "Density (g cm-3)": 2.1, "Specific Conductivity (kS m2/kg)": null, "Electrical Anisotropy": "Not Reported/ Can not calculate", "Alignment figure of merit": "Not Reported/ Can not calculate", "Alignment method": "Not Reported/ Can not calculate", "Alignment FWHM": "Not Reported/ Can not calculate", "FWHM type": "Not Reported/ Can not calculate", "Raman G:D": "Not Reported/ Can not calculate", "Raman wavelength": "Not Reported/ Can not calculate", "(10^-12)*G:D λ^4": null, "Doped or Acid Exposure (Yes/ No)": "No", "Tensile Strength (MPa)": "Not Reported/ Can not calculate", "Specific Strength (N/Tex)": "Not Reported/ Can not calculate", "Young's Modulus (GPa)": "Not Reported/ Can not calculate", "Unnamed: 16": null, "Uber Parameter": "Not Reported/ Can not calculate", "Specific Uber Parameter": "Not Reported/ Can not calculate", "CNT Diameter (nm)": 13.9, "Plottable CNT Diameter (nm)": 13.9, "Date Entered and Checked ": 20200518, "Notes": "Conductance is ballistic, 1G, fibre dia 50 micron", "Year": 1998, "Production Process": "Arc-discharge", "Post Process": "As-is", "Intentionally added intercalation dope": "Not Reported/ Can not calculate", "Host Conductivity (MSm-1)": "Not Reported/ Can not calculate", "Sorted Status": "Semiconducting", "Bulk Fiber Diameter (microns)": "Not Reported/ Can not calculate", "G Peak Position (cm-1)": "Not Reported/ Can not calculate", "Thermal Conductivity (W/(m K))": "Not Reported/ Can not calculate", "T Star (K)": "Not Reported/ Can not calculate", "R value at lowest temp": "Not Reported/ Can not calculate", "R value at 4.2 K": "Not Reported/ Can not calculate", "R value at 10 K": "Not Reported/ Can not calculate", "R value at 77 K": "Not Reported/ Can not calculate", "R value at 300 K": "Not Reported/ Can not calculate", "R(300K)/R(4.2K)": null, "R(300K)/R(10K)": null, "Reference": "1998_Carbon Nanotube Quantum Resistors", "Unnamed: 41": null, "Unnamed: 42": null, "Unnamed: 43": null, "Unnamed: 44": null, "Unnamed: 45": 1, "Log Conductivity": null, "Log Density": 0.3222192947339193, "Log Specific Conductivity": null, "Log Tensile Strength": null, "Log Specific Strength": null, "Log Youngs Modulus": null, "Log Raman G:D Ratio": null, "Log Raman (10^-12)*G:D λ^4": null, "Log CNT Diameter": 1.1430148002540952, "Log Fiber Diameter": null, "Log Thermal Conductivity": null, "Log (R(300K)/R(4.2))": null, "Log (R(300K)/R(10))": null, "Log Host Conductivity ": null, "Log Thermal Conductivity ": null, "Ampacity Measurement Config": "Two-probe", "Medium 1": "Air", "Substrate": null, "Absolute I max (mA)": "Not Reported/ Can not calculate", "Absolute J max (A/m2)": 100000000000, "Specific J max (mA/tex)": 47619.04761904762, "Absolute J failure (A/m2": "Not Reported/ Can not calculate", "Specific J failure (mA/tex)": "Not Reported/ Can not calculate", "Breakdown Temp (oC)": "Not Reported/ Can not calculate", "Medium 2": "Not Reported/ Can not calculate", "Substrate 2": "Not Reported/ Can not calculate", "Absolute I max (mA).1": "Not Reported/ Can not calculate", "Absolute J max (A/m2).1": "Not Reported/ Can not calculate", "Specific J max (mA/tex).1": "Not Reported/ Can not calculate", "Absolute J failure (A/m2.1": "Not Reported/ Can not calculate", "Specific J failure (mA/tex).1": "Not Reported/ Can not calculate", "Probe separation for Electrical conductivity (microns)": 2.2, "Probe separation for Ampacity (microns)": 2.2, "Notes on ampacity": null, "Substrate for ampacity (Yes/No)": "no", "Notes on substrate ": null, "Log (Jmax in Air (A/m2))": 11, "Log (Jmax in Vacuum(A/m2))": null, "Bulk fibre diameter (nm)": null, "Log (Bulk fibre diameter (nm))": null, "Effective diameter for ampacity (nm)": 13.9, "Log (Effective diameter for ampacity (nm))": 1.1430148002540952, "Notes on diameter": null, "Category 2": "CNT", "Diameter Regime": "sub-micron", "Log (Probe separation for ampacity (microns))": 0.3424226808222063, "Probe separation regime": "sub-mm"} |  | 0.4761905
needs_review |  |  |  |  | Density estimate of 2.1 gcm-3 | CNT_or_CNT_hybrid | individual_nanotube_or_bundle | MWCNT | Arc-discharge | densified;doped_or_intercalated;As-is | alignment: Not Reported/ Can not calculate; ampacity: Two-probe; electrical probe separation 3.4 um |  | Air | 0.0034 |  | Bulmer/James meta-analysis supporting workbook, Main sheet |  |  |  | check_duplicate_or_multi_sample_group | rec_9d15e20be22c | 20210409_Metaanalysis_database.xlsx | Main | 214 | 1999_Electrical transport in pure and boron-doped carbon nanotubes | Density estimate of 2.1 gcm-3 | CNT_or_CNT_hybrid | individual_nanotube_or_bundle | MWCNT | Arc-discharge | densified;doped_or_intercalated;As-is | normalized_candidate | peer_reviewed_meta_analysis_record | secondary_meta_analysis_with_original_doi | Peer-reviewed meta-analysis workbook row with original DOI resolved by Crossref/OpenAlex; not re-extracted from the primary paper in this pipeline. | 10.1063/1.124093 | 10.1063/1.124093 |  | verified_crossref_openalex | Electrical transport in pure and boron-doped carbon nanotubes | Bingqing Wei et al. | Bingqing Wei; Ralph Spolenak; Philipp Kohler-Redlich; Manfred Rühle; Eduard Arzt | Applied Physics Letters | 1999 | 1999-05-24 | 74, 21, 3149-3151 | 10.1063/1.124093 | 2 |  | 0 |  | 2.1 | 2100 | 0.0004761905 | 0.02 | 2e-08 | [17 empty] | 0.19 | 190000 | 90.47619 | [7 empty] | 0.0034 |  | Air | alignment: Not Reported/ Can not calculate; ampacity: Two-probe; electrical probe separation 3.4 um | 0.0034 |  | Bulmer/James meta-analysis supporting workbook, Main sheet | 10.1002/adma.202008432 | A Meta-Analysis of Conductive and Strong Carbon Nanotube Materials | John S. Bulmer et al. | Advanced Materials | 2021 | 1999_Electrical transport in pure and boron-doped carbon nanotubes | accepted | 1 |  |  | Bulmer/James CNT meta-analysis supporting workbook | peer_reviewed_meta_analysis_workbook | 10.1063/1.124093 | Original DOI resolved from James/Bulmer workbook reference: 10.1063/1.124093; compiled data source DOI: 10.1002/adma.202008432 | 4 | Individual Multiwall CNTs |  | Electrical transport in pure and boron-doped carbon nanotubes |  | Applied Physics Letters | 1999 |  |  |  | secondary_public_candidate | needs_primary_value_crosscheck | James_Bulmer_meta_analysis_workbook | 3 | {"Category": "Individual Multiwall CNTs", "Conductivity (MSm-1)": 0.19, "Density (g cm-3)": 2.1, "Specific Conductivity (kS m2/kg)": 0.09047619047619046, "Electrical Anisotropy": "Not Reported/ Can not calculate", "Alignment figure of merit": "Not Reported/ Can not calculate", "Alignment method": "Not Reported/ Can not calculate", "Alignment FWHM": "Not Reported/ Can not calculate", "FWHM type": "Not Reported/ Can not calculate", "Raman G:D": "Not Reported/ Can not calculate", "Raman wavelength": "Not Reported/ Can not calculate", "(10^-12)*G:D λ^4": "Not Reported/ Can not calculate", "Doped or Acid Exposure (Yes/ No)": "No", "Tensile Strength (MPa)": "Not Reported/ Can not calculate", "Specific Strength (N/Tex)": "Not Reported/ Can not calculate", "Young's Modulus (GPa)": "Not Reported/ Can not calculate", "Unnamed: 16": null, "Uber Parameter": "Not Reported/ Can not calculate", "Specific Uber Parameter": "Not Reported/ Can not calculate", "CNT Diameter (nm)": 20, "Plottable CNT Diameter (nm)": 20, "Date Entered and Checked ": 20200523, "Notes": "Density estimate of 2.1 gcm-3", "Year": 1999, "Production Process": "Arc-discharge", "Post Process": "As-is", "Intentionally added intercalation dope": null, "Host Conductivity (MSm-1)": null, "Sorted Status": "Unsorted", "Bulk Fiber Diameter (microns)": "Not Reported/ Can not calculate", "G Peak Position (cm-1)": "Not Reported/ Can not calculate", "Thermal Conductivity (W/(m K))": "Not Reported/ Can not calculate", "T Star (K)": "Not Reported/ Can not calculate", "R value at lowest temp": "Not Reported/ Can not calculate", "R value at 4.2 K": "Not Reported/ Can not calculate", "R value at 10 K": "Not Reported/ Can not calculate", "R value at 77 K": "Not Reported/ Can not calculate", "R value at 300 K": "Not Reported/ Can not calculate", "R(300K)/R(4.2K)": null, "R(300K)/R(10K)": null, "Reference": "1999_Electrical transport in pure and boron-doped carbon nanotubes", "Unnamed: 41": null, "Unnamed: 42": null, "Unnamed: 43": null, "Unnamed: 44": null, "Unnamed: 45": 2, "Log Conductivity": -0.721246399047171, "Log Density": 0.3222192947339193, "Log Specific Conductivity": -1.0434656937810904, "Log Tensile Strength": null, "Log Specific Strength": null, "Log Youngs Modulus": null, "Log Raman G:D Ratio": null, "Log Raman (10^-12)*G:D λ^4": null, "Log CNT Diameter": 1.3010299956639813, "Log Fiber Diameter": null, "Log Thermal Conductivity": null, "Log (R(300K)/R(4.2))": null, "Log (R(300K)/R(10))": null, "Log Host Conductivity ": null, "Log Thermal Conductivity ": null, "Ampacity Measurement Config": "Two-probe", "Medium 1": "Air", "Substrate": "Si/SiO2", "Absolute I max (mA)": "Not Reported/ Can not calculate", "Absolute J max (A/m2)": "Not Reported/ Can not calculate", "Specific J max (mA/tex)": null, "Absolute J failure (A/m2": "Not Reported/ Can not calculate", "Specific J failure (mA/tex)": "Not Reported/ Can not calculate", "Breakdown Temp (oC)": "Not Reported/ Can not calculate", "Medium 2": "Not Reported/ Can not calculate", "Substrate 2": "Not Reported/ Can not calculate", "Absolute I max (mA).1": "Not Reported/ Can not calculate", "Absolute J max (A/m2).1": "Not Reported/ Can not calculate", "Specific J max (mA/tex).1": "Not Reported/ Can not calculate", "Absolute J failure (A/m2.1": "Not Reported/ Can not calculate", "Specific J failure (mA/tex).1": "Not Reported/ Can not calculate", "Probe separation for Electrical conductivity (microns)": 3.4, "Probe separation for Ampacity (microns)": 3.4, "Notes on ampacity": null, "Substrate for ampacity (Yes/No)": "yes", "Notes on substrate ": null, "Log (Jmax in Air (A/m2))": null, "Log (Jmax in Vacuum(A/m2))": null, "Bulk fibre diameter (nm)": null, "Log (Bulk fibre diameter (nm))": null, "Effective diameter for ampacity (nm)": 20, "Log (Effective diameter for ampacity (nm))": 1.3010299956639813, "Notes on diameter": null, "Category 2": "CNT", "Diameter Regime": "sub-micron", "Log (Probe separation for ampacity (microns))": 0.5314789170422551, "Probe separation regime": "sub-mm"} |  | 0.4761905
needs_review |  |  |  |  | Boron Doped | CNT_or_CNT_hybrid | individual_nanotube_or_bundle | MWCNT | Arc-discharge | doped_or_intercalated;Doped | alignment: Not Reported/ Can not calculate; ampacity: Two-probe; electrical probe separation 6 um |  | Air | 0.006 |  | Bulmer/James meta-analysis supporting workbook, Main sheet |  |  |  | check_duplicate_or_multi_sample_group | rec_62044e51df9c | 20210409_Metaanalysis_database.xlsx | Main | 215 | 1999_Electrical transport in pure and boron-doped carbon nanotubes | Boron Doped | CNT_or_CNT_hybrid | individual_nanotube_or_bundle | MWCNT | Arc-discharge | doped_or_intercalated;Doped | normalized_candidate | peer_reviewed_meta_analysis_record | secondary_meta_analysis_with_original_doi | Peer-reviewed meta-analysis workbook row with original DOI resolved by Crossref/OpenAlex; not re-extracted from the primary paper in this pipeline. | 10.1063/1.124093 | 10.1063/1.124093 |  | verified_crossref_openalex | Electrical transport in pure and boron-doped carbon nanotubes | Bingqing Wei et al. | Bingqing Wei; Ralph Spolenak; Philipp Kohler-Redlich; Manfred Rühle; Eduard Arzt | Applied Physics Letters | 1999 | 1999-05-24 | 74, 21, 3149-3151 | 10.1063/1.124093 | 2 |  | 0 |  |  |  |  | 0.02 | 2e-08 | [17 empty] | 1.4 | 1400000 | [7 empty] | 100000000000 | 0.006 |  | Air | alignment: Not Reported/ Can not calculate; ampacity: Two-probe; electrical probe separation 6 um | 0.006 |  | Bulmer/James meta-analysis supporting workbook, Main sheet | 10.1002/adma.202008432 | A Meta-Analysis of Conductive and Strong Carbon Nanotube Materials | John S. Bulmer et al. | Advanced Materials | 2021 | 1999_Electrical transport in pure and boron-doped carbon nanotubes | accepted | 1 |  |  | Bulmer/James CNT meta-analysis supporting workbook | peer_reviewed_meta_analysis_workbook | 10.1063/1.124093 | Original DOI resolved from James/Bulmer workbook reference: 10.1063/1.124093; compiled data source DOI: 10.1002/adma.202008432 | 4 | Individual Multiwall CNTs |  | Electrical transport in pure and boron-doped carbon nanotubes |  | Applied Physics Letters | 1999 |  |  |  | secondary_public_candidate | needs_primary_value_crosscheck | James_Bulmer_meta_analysis_workbook | 3 | {"Category": "Individual Multiwall CNTs", "Conductivity (MSm-1)": 1.4, "Density (g cm-3)": "Not Reported/ Can not calculate", "Specific Conductivity (kS m2/kg)": "Not Reported/ Can not calculate", "Electrical Anisotropy": "Not Reported/ Can not calculate", "Alignment figure of merit": "Not Reported/ Can not calculate", "Alignment method": "Not Reported/ Can not calculate", "Alignment FWHM": "Not Reported/ Can not calculate", "FWHM type": "Not Reported/ Can not calculate", "Raman G:D": "Not Reported/ Can not calculate", "Raman wavelength": "Not Reported/ Can not calculate", "(10^-12)*G:D λ^4": "Not Reported/ Can not calculate", "Doped or Acid Exposure (Yes/ No)": "Yes", "Tensile Strength (MPa)": "Not Reported/ Can not calculate", "Specific Strength (N/Tex)": "Not Reported/ Can not calculate", "Young's Modulus (GPa)": "Not Reported/ Can not calculate", "Unnamed: 16": null, "Uber Parameter": "Not Reported/ Can not calculate", "Specific Uber Parameter": "Not Reported/ Can not calculate", "CNT Diameter (nm)": 20, "Plottable CNT Diameter (nm)": 20, "Date Entered and Checked ": 20200523, "Notes": "Boron Doped", "Year": 1999, "Production Process": "Arc-discharge", "Post Process": "Doped", "Intentionally added intercalation dope": "B", "Host Conductivity (MSm-1)": 0.19, "Sorted Status": "Unsorted", "Bulk Fiber Diameter (microns)": "Not Reported/ Can not calculate", "G Peak Position (cm-1)": "Not Reported/ Can not calculate", "Thermal Conductivity (W/(m K))": "Not Reported/ Can not calculate", "T Star (K)": "Not Reported/ Can not calculate", "R value at lowest temp": "Not Reported/ Can not calculate", "R value at 4.2 K": "Not Reported/ Can not calculate", "R value at 10 K": "Not Reported/ Can not calculate", "R value at 77 K": "Not Reported/ Can not calculate", "R value at 300 K": "Not Reported/ Can not calculate", "R(300K)/R(4.2K)": null, "R(300K)/R(10K)": null, "Reference": "1999_Electrical transport in pure and boron-doped carbon nanotubes", "Unnamed: 41": null, "Unnamed: 42": null, "Unnamed: 43": null, "Unnamed: 44": null, "Unnamed: 45": 2, "Log Conductivity": 0.146128035678238, "Log Density": null, "Log Specific Conductivity": null, "Log Tensile Strength": null, "Log Specific Strength": null, "Log Youngs Modulus": null, "Log Raman G:D Ratio": null, "Log Raman (10^-12)*G:D λ^4": null, "Log CNT Diameter": 1.3010299956639813, "Log Fiber Diameter": null, "Log Thermal Conductivity": null, "Log (R(300K)/R(4.2))": null, "Log (R(300K)/R(10))": null, "Log Host Conductivity ": -0.721246399047171, "Log Thermal Conductivity ": null, "Ampacity Measurement Config": "Two-probe", "Medium 1": "Air", "Substrate": "Si/SiO2", "Absolute I max (mA)": "Not Reported/ Can not calculate", "Absolute J max (A/m2)": 100000000000, "Specific J max (mA/tex)": null, "Absolute J failure (A/m2": "Not Reported/ Can not calculate", "Specific J failure (mA/tex)": "Not Reported/ Can not calculate", "Breakdown Temp (oC)": "Not Reported/ Can not calculate", "Medium 2": "Not Reported/ Can not calculate", "Substrate 2": "Not Reported/ Can not calculate", "Absolute I max (mA).1": "Not Reported/ Can not calculate", "Absolute J max (A/m2).1": "Not Reported/ Can not calculate", "Specific J max (mA/tex).1": "Not Reported/ Can not calculate", "Absolute J failure (A/m2.1": "Not Reported/ Can not calculate", "Specific J failure (mA/tex).1": "Not Reported/ Can not calculate", "Probe separation for Electrical conductivity (microns)": 6, "Probe separation for Ampacity (microns)": 6, "Notes on ampacity": "(NOTE:J max at 300 C = 1E13 A/m2)", "Substrate for ampacity (Yes/No)": "yes", "Notes on substrate ": null, "Log (Jmax in Air (A/m2))": 11, "Log (Jmax in Vacuum(A/m2))": null, "Bulk fibre diameter (nm)": null, "Log (Bulk fibre diameter (nm))": null, "Effective diameter for ampacity (nm)": 20, "Log (Effective diameter for ampacity (nm))": 1.3010299956639813, "Notes on diameter": null, "Category 2": "CNT", "Diameter Regime": "sub-micron", "Log (Probe separation for ampacity (microns))": 0.7781512503836436, "Probe separation regime": "sub-mm"}
needs_review |  |  |  |  | Density estimate of 2.1 g/cm3, had to recalcalculate area to use full cross section and not annulus | CNT_or_CNT_hybrid | individual_nanotube_or_bundle | MWCNT | Arc-discharge | densified;As-is | alignment: Not Reported/ Can not calculate |  |  |  |  | Bulmer/James meta-analysis supporting workbook, Main sheet |  |  |  | check_duplicate_or_multi_sample_group | rec_f9a0df367d41 | 20210409_Metaanalysis_database.xlsx | Main | 220 | 2000 Strength and Breaking Mechanism of Multiwalled Carbon Nanotubes Under Tensile Load | Density estimate of 2.1 g/cm3, had to recalcalculate area to use full cross section and not annulus | CNT_or_CNT_hybrid | individual_nanotube_or_bundle | MWCNT | Arc-discharge | densified;As-is | normalized_candidate | peer_reviewed_meta_analysis_record | secondary_meta_analysis_with_original_doi | Peer-reviewed meta-analysis workbook row with original DOI resolved by Crossref/OpenAlex; not re-extracted from the primary paper in this pipeline. | 10.1126/science.287.5453.637 | 10.1126/science.287.5453.637 |  | verified_crossref_openalex | Strength and Breaking Mechanism of Multiwalled Carbon Nanotubes Under Tensile Load | Min-Feng Yu et al. | Min-Feng Yu; Oleg Lourie; Mark J. Dyer; Katerina Moloni; Thomas F. Kelly; Rodney S. Ruoff | Science | 2000 | 2000-01-28 | 287, 5453, 637-640 | 10.1126/science.287.5453.637 | 7 |  | 0 |  | 2.1 | 2100 | 0.0004761905 | 0.019 | 1.9e-08 |  |  | 0.6721463 | 672146.3 | 1.411507 | 1.411507 | 1411507313.4 | raw_value_as_GPa | [22 empty] | alignment: Not Reported/ Can not calculate |  |  | Bulmer/James meta-analysis supporting workbook, Main sheet | 10.1002/adma.202008432 | A Meta-Analysis of Conductive and Strong Carbon Nanotube Materials | John S. Bulmer et al. | Advanced Materials | 2021 | 2000 Strength and Breaking Mechanism of Multiwalled Carbon Nanotubes Under Tensile Load | accepted | 1 |  |  | Bulmer/James CNT meta-analysis supporting workbook | peer_reviewed_meta_analysis_workbook | 10.1126/science.287.5453.637 | Original DOI resolved from James/Bulmer workbook reference: 10.1126/science.287.5453.637; compiled data source DOI: 10.1002/adma.202008432 | 4 | Individual Multiwall CNTs |  | Strength and Breaking Mechanism of Multiwalled Carbon Nanotubes Under Tensile Load |  | Science | 2000 |  |  |  | secondary_public_candidate | needs_primary_value_crosscheck | James_Bulmer_meta_analysis_workbook | 3 | {"Category": "Individual Multiwall CNTs", "Conductivity (MSm-1)": "Not Reported/ Can not calculate", "Density (g cm-3)": 2.1, "Specific Conductivity (kS m2/kg)": "Not Reported/ Can not calculate", "Electrical Anisotropy": "Not Reported/ Can not calculate", "Alignment figure of merit": "Not Reported/ Can not calculate", "Alignment method": "Not Reported/ Can not calculate", "Alignment FWHM": "Not Reported/ Can not calculate", "FWHM type": "Not Reported/ Can not calculate", "Raman G:D": "Not Reported/ Can not calculate", "Raman wavelength": "Not Reported/ Can not calculate", "(10^-12)*G:D λ^4": null, "Doped or Acid Exposure (Yes/ No)": "No", "Tensile Strength (MPa)": 1411.5073133722674, "Specific Strength (N/Tex)": 0.6721463397010796, "Young's Modulus (GPa)": "Not Reported/ Can not calculate", "Unnamed: 16": null, "Uber Parameter": "Not Reported/ Can not calculate", "Specific Uber Parameter": "Not Reported/ Can not calculate", "CNT Diameter (nm)": 19, "Plottable CNT Diameter (nm)": 19, "Date Entered and Checked ": 20200512, "Notes": "Density estimate of 2.1 g/cm3, had to recalcalculate area to use full cross section and not annulus", "Year": 2000, "Production Process": "Arc-discharge", "Post Process": "As-is", "Intentionally added intercalation dope": null, "Host Conductivity (MSm-1)": null, "Sorted Status": "Unsorted", "Bulk Fiber Diameter (microns)": "Not Reported/ Can not calculate", "G Peak Position (cm-1)": "Not Reported/ Can not calculate", "Thermal Conductivity (W/(m K))": "Not Reported/ Can not calculate", "T Star (K)": "Not Reported/ Can not calculate", "R value at lowest temp": "Not Reported/ Can not calculate", "R value at 4.2 K": "Not Reported/ Can not calculate", "R value at 10 K": "Not Reported/ Can not calculate", "R value at 77 K": "Not Reported/ Can not calculate", "R value at 300 K": "Not Reported/ Can not calculate", "R(300K)/R(4.2K)": null, "R(300K)/R(10K)": null, "Reference": "2000 Strength and Breaking Mechanism of Multiwalled Carbon Nanotubes Under Tensile Load", "Unnamed: 41": null, "Unnamed: 42": null, "Unnamed: 43": null, "Unnamed: 44": null, "Unnamed: 45": 7, "Log Conductivity": null, "Log Density": 0.3222192947339193, "Log Specific Conductivity": null, "Log Tensile Strength": 3.149683132677052, "Log Specific Strength": -0.1725361620568674, "Log Youngs Modulus": null, "Log Raman G:D Ratio": null, "Log Raman (10^-12)*G:D λ^4": null, "Log CNT Diameter": 1.2787536009528289, "Log Fiber Diameter": null, "Log Thermal Conductivity": null, "Log (R(300K)/R(4.2))": null, "Log (R(300K)/R(10))": null, "Log Host Conductivity ": null, "Log Thermal Conductivity ": null, "Ampacity Measurement Config": null, "Medium 1": null, "Substrate": null, "Absolute I max (mA)": null, "Absolute J max (A/m2)": null, "Specific J max (mA/tex)": null, "Absolute J failure (A/m2": null, "Specific J failure (mA/tex)": null, "Breakdown Temp (oC)": null, "Medium 2": null, "Substrate 2": null, "Absolute I max (mA).1": null, "Absolute J max (A/m2).1": null, "Specific J max (mA/tex).1": null, "Absolute J failure (A/m2.1": null, "Specific J failure (mA/tex).1": null, "Probe separation for Electrical conductivity (microns)": null, "Probe separation for Ampacity (microns)": "Not Reported/ Can not calculate", "Notes on ampacity": null, "Substrate for ampacity (Yes/No)": "Not Reported/ Can not calculate", "Notes on substrate ": null, "Log (Jmax in Air (A/m2))": "Not Reported/ Can not calculate", "Log (Jmax in Vacuum(A/m2))": "Not Reported/ Can not calculate", "Bulk fibre diameter (nm)": null, "Log (Bulk fibre diameter (nm))": null, "Effective diameter for ampacity (nm)": 19, "Log (Effective diameter for ampacity (nm))": 1.2787536009528289, "Notes on diameter": null, "Category 2": "CNT", "Diameter Regime": "sub-micron", "Log (Probe separation for ampacity (microns))": "Not reported/Can not calculate", "Probe separation regime": "Not reported/Can not calculate"} |  | 0.4761905
needs_review |  |  |  |  | Density estimate of 2.1 g/cm3, had to recalcalculate area to use full cross section and not annulus | CNT_or_CNT_hybrid | individual_nanotube_or_bundle | MWCNT | Arc-discharge | densified;As-is | alignment: Not Reported/ Can not calculate |  |  |  |  | Bulmer/James meta-analysis supporting workbook, Main sheet |  |  |  | check_duplicate_or_multi_sample_group | rec_ff7c1da377f4 | 20210409_Metaanalysis_database.xlsx | Main | 221 | 2000 Strength and Breaking Mechanism of Multiwalled Carbon Nanotubes Under Tensile Load | Density estimate of 2.1 g/cm3, had to recalcalculate area to use full cross section and not annulus | CNT_or_CNT_hybrid | individual_nanotube_or_bundle | MWCNT | Arc-discharge | densified;As-is | normalized_candidate | peer_reviewed_meta_analysis_record | secondary_meta_analysis_with_original_doi | Peer-reviewed meta-analysis workbook row with original DOI resolved by Crossref/OpenAlex; not re-extracted from the primary paper in this pipeline. | 10.1126/science.287.5453.637 | 10.1126/science.287.5453.637 |  | verified_crossref_openalex | Strength and Breaking Mechanism of Multiwalled Carbon Nanotubes Under Tensile Load | Min-Feng Yu et al. | Min-Feng Yu; Oleg Lourie; Mark J. Dyer; Katerina Moloni; Thomas F. Kelly; Rodney S. Ruoff | Science | 2000 | 2000-01-28 | 287, 5453, 637-640 | 10.1126/science.287.5453.637 | 7 |  | 0 |  | 2.1 | 2100 | 0.0004761905 | 0.02 | 2e-08 |  |  | 2.03215 | 2032150.4 | 4.267516 | 4.267516 | 4267515923.6 | raw_value_as_GPa | [22 empty] | alignment: Not Reported/ Can not calculate |  |  | Bulmer/James meta-analysis supporting workbook, Main sheet | 10.1002/adma.202008432 | A Meta-Analysis of Conductive and Strong Carbon Nanotube Materials | John S. Bulmer et al. | Advanced Materials | 2021 | 2000 Strength and Breaking Mechanism of Multiwalled Carbon Nanotubes Under Tensile Load | accepted | 1 |  |  | Bulmer/James CNT meta-analysis supporting workbook | peer_reviewed_meta_analysis_workbook | 10.1126/science.287.5453.637 | Original DOI resolved from James/Bulmer workbook reference: 10.1126/science.287.5453.637; compiled data source DOI: 10.1002/adma.202008432 | 4 | Individual Multiwall CNTs |  | Strength and Breaking Mechanism of Multiwalled Carbon Nanotubes Under Tensile Load |  | Science | 2000 |  |  |  | secondary_public_candidate | needs_primary_value_crosscheck | James_Bulmer_meta_analysis_workbook | 3 | {"Category": "Individual Multiwall CNTs", "Conductivity (MSm-1)": "Not Reported/ Can not calculate", "Density (g cm-3)": 2.1, "Specific Conductivity (kS m2/kg)": "Not Reported/ Can not calculate", "Electrical Anisotropy": "Not Reported/ Can not calculate", "Alignment figure of merit": "Not Reported/ Can not calculate", "Alignment method": "Not Reported/ Can not calculate", "Alignment FWHM": "Not Reported/ Can not calculate", "FWHM type": "Not Reported/ Can not calculate", "Raman G:D": "Not Reported/ Can not calculate", "Raman wavelength": "Not Reported/ Can not calculate", "(10^-12)*G:D λ^4": null, "Doped or Acid Exposure (Yes/ No)": "No", "Tensile Strength (MPa)": 4267.51592356688, "Specific Strength (N/Tex)": 2.032150439793752, "Young's Modulus (GPa)": "Not Reported/ Can not calculate", "Unnamed: 16": null, "Uber Parameter": "Not Reported/ Can not calculate", "Specific Uber Parameter": "Not Reported/ Can not calculate", "CNT Diameter (nm)": 20, "Plottable CNT Diameter (nm)": 20, "Date Entered and Checked ": 20200512, "Notes": "Density estimate of 2.1 g/cm3, had to recalcalculate area to use full cross section and not annulus", "Year": 2000, "Production Process": "Arc-discharge", "Post Process": "As-is", "Intentionally added intercalation dope": null, "Host Conductivity (MSm-1)": null, "Sorted Status": "Unsorted", "Bulk Fiber Diameter (microns)": "Not Reported/ Can not calculate", "G Peak Position (cm-1)": "Not Reported/ Can not calculate", "Thermal Conductivity (W/(m K))": "Not Reported/ Can not calculate", "T Star (K)": "Not Reported/ Can not calculate", "R value at lowest temp": "Not Reported/ Can not calculate", "R value at 4.2 K": "Not Reported/ Can not calculate", "R value at 10 K": "Not Reported/ Can not calculate", "R value at 77 K": "Not Reported/ Can not calculate", "R value at 300 K": "Not Reported/ Can not calculate", "R(300K)/R(4.2K)": null, "R(300K)/R(10K)": null, "Reference": "2000 Strength and Breaking Mechanism of Multiwalled Carbon Nanotubes Under Tensile Load", "Unnamed: 41": null, "Unnamed: 42": null, "Unnamed: 43": null, "Unnamed: 44": null, "Unnamed: 45": 7, "Log Conductivity": null, "Log Density": 0.3222192947339193, "Log Specific Conductivity": null, "Log Tensile Strength": 3.630175150291593, "Log Specific Strength": 0.3079558555576735, "Log Youngs Modulus": null, "Log Raman G:D Ratio": null, "Log Raman (10^-12)*G:D λ^4": null, "Log CNT Diameter": 1.3010299956639813, "Log Fiber Diameter": null, "Log Thermal Conductivity": null, "Log (R(300K)/R(4.2))": null, "Log (R(300K)/R(10))": null, "Log Host Conductivity ": null, "Log Thermal Conductivity ": null, "Ampacity Measurement Config": null, "Medium 1": null, "Substrate": null, "Absolute I max (mA)": null, "Absolute J max (A/m2)": null, "Specific J max (mA/tex)": null, "Absolute J failure (A/m2": null, "Specific J failure (mA/tex)": null, "Breakdown Temp (oC)": null, "Medium 2": null, "Substrate 2": null, "Absolute I max (mA).1": null, "Absolute J max (A/m2).1": null, "Specific J max (mA/tex).1": null, "Absolute J failure (A/m2.1": null, "Specific J failure (mA/tex).1": null, "Probe separation for Electrical conductivity (microns)": null, "Probe separation for Ampacity (microns)": "Not Reported/ Can not calculate", "Notes on ampacity": null, "Substrate for ampacity (Yes/No)": "Not Reported/ Can not calculate", "Notes on substrate ": null, "Log (Jmax in Air (A/m2))": "Not Reported/ Can not calculate", "Log (Jmax in Vacuum(A/m2))": "Not Reported/ Can not calculate", "Bulk fibre diameter (nm)": null, "Log (Bulk fibre diameter (nm))": null, "Effective diameter for ampacity (nm)": 20, "Log (Effective diameter for ampacity (nm))": 1.3010299956639813, "Notes on diameter": null, "Category 2": "CNT", "Diameter Regime": "sub-micron", "Log (Probe separation for ampacity (microns))": "Not reported/Can not calculate", "Probe separation regime": "Not reported/Can not calculate"} |  | 0.4761905
needs_review |  |  |  |  | had to recalcalculate area to use full cross section and not annulus, Density estimate of 2.1 g/cm3 | CNT_or_CNT_hybrid | individual_nanotube_or_bundle | MWCNT | Arc-discharge | densified;As-is | alignment: Not Reported/ Can not calculate |  |  |  |  | Bulmer/James meta-analysis supporting workbook, Main sheet |  |  |  | check_duplicate_or_multi_sample_group | rec_f34de30e91b5 | 20210409_Metaanalysis_database.xlsx | Main | 222 | 2000 Strength and Breaking Mechanism of Multiwalled Carbon Nanotubes Under Tensile Load | had to recalcalculate area to use full cross section and not annulus, Density estimate of 2.1 g/cm3 | CNT_or_CNT_hybrid | individual_nanotube_or_bundle | MWCNT | Arc-discharge | densified;As-is | normalized_candidate | peer_reviewed_meta_analysis_record | secondary_meta_analysis_with_original_doi | Peer-reviewed meta-analysis workbook row with original DOI resolved by Crossref/OpenAlex; not re-extracted from the primary paper in this pipeline. | 10.1126/science.287.5453.637 | 10.1126/science.287.5453.637 |  | verified_crossref_openalex | Strength and Breaking Mechanism of Multiwalled Carbon Nanotubes Under Tensile Load | Min-Feng Yu et al. | Min-Feng Yu; Oleg Lourie; Mark J. Dyer; Katerina Moloni; Thomas F. Kelly; Rodney S. Ruoff | Science | 2000 | 2000-01-28 | 287, 5453, 637-640 | 10.1126/science.287.5453.637 | 7 |  | 0 |  | 2.1 | 2100 | 0.0004761905 | 0.033 | 3.3e-08 |  |  | 0.4511991 | 451199.1 | 0.947518 | 0.947518 | 947518029.2 | raw_value_as_GPa | [22 empty] | alignment: Not Reported/ Can not calculate |  |  | Bulmer/James meta-analysis supporting workbook, Main sheet | 10.1002/adma.202008432 | A Meta-Analysis of Conductive and Strong Carbon Nanotube Materials | John S. Bulmer et al. | Advanced Materials | 2021 | 2000 Strength and Breaking Mechanism of Multiwalled Carbon Nanotubes Under Tensile Load | accepted | 1 |  |  | Bulmer/James CNT meta-analysis supporting workbook | peer_reviewed_meta_analysis_workbook | 10.1126/science.287.5453.637 | Original DOI resolved from James/Bulmer workbook reference: 10.1126/science.287.5453.637; compiled data source DOI: 10.1002/adma.202008432 | 4 | Individual Multiwall CNTs |  | Strength and Breaking Mechanism of Multiwalled Carbon Nanotubes Under Tensile Load |  | Science | 2000 |  |  |  | secondary_public_candidate | needs_primary_value_crosscheck | James_Bulmer_meta_analysis_workbook | 3 | {"Category": "Individual Multiwall CNTs", "Conductivity (MSm-1)": "Not Reported/ Can not calculate", "Density (g cm-3)": 2.1, "Specific Conductivity (kS m2/kg)": "Not Reported/ Can not calculate", "Electrical Anisotropy": "Not Reported/ Can not calculate", "Alignment figure of merit": "Not Reported/ Can not calculate", "Alignment method": "Not Reported/ Can not calculate", "Alignment FWHM": "Not Reported/ Can not calculate", "FWHM type": "Not Reported/ Can not calculate", "Raman G:D": "Not Reported/ Can not calculate", "Raman wavelength": "Not Reported/ Can not calculate", "(10^-12)*G:D λ^4": null, "Doped or Acid Exposure (Yes/ No)": "No", "Tensile Strength (MPa)": 947.5180291624991, "Specific Strength (N/Tex)": 0.45119906150595196, "Young's Modulus (GPa)": "Not Reported/ Can not calculate", "Unnamed: 16": null, "Uber Parameter": "Not Reported/ Can not calculate", "Specific Uber Parameter": "Not Reported/ Can not calculate", "CNT Diameter (nm)": 33, "Plottable CNT Diameter (nm)": 33, "Date Entered and Checked ": 20200512, "Notes": "had to recalcalculate area to use full cross section and not annulus, Density estimate of 2.1 g/cm3", "Year": 2000, "Production Process": "Arc-discharge", "Post Process": "As-is", "Intentionally added intercalation dope": null, "Host Conductivity (MSm-1)": null, "Sorted Status": "Unsorted", "Bulk Fiber Diameter (microns)": "Not Reported/ Can not calculate", "G Peak Position (cm-1)": "Not Reported/ Can not calculate", "Thermal Conductivity (W/(m K))": "Not Reported/ Can not calculate", "T Star (K)": "Not Reported/ Can not calculate", "R value at lowest temp": "Not Reported/ Can not calculate", "R value at 4.2 K": "Not Reported/ Can not calculate", "R value at 10 K": "Not Reported/ Can not calculate", "R value at 77 K": "Not Reported/ Can not calculate", "R value at 300 K": "Not Reported/ Can not calculate", "R(300K)/R(4.2K)": null, "R(300K)/R(10K)": null, "Reference": "2000 Strength and Breaking Mechanism of Multiwalled Carbon Nanotubes Under Tensile Load", "Unnamed: 41": null, "Unnamed: 42": null, "Unnamed: 43": null, "Unnamed: 44": null, "Unnamed: 45": 7, "Log Conductivity": null, "Log Density": 0.3222192947339193, "Log Specific Conductivity": null, "Log Tensile Strength": 2.976587482377622, "Log Specific Strength": -0.34563181235629714, "Log Youngs Modulus": null, "Log Raman G:D Ratio": null, "Log Raman (10^-12)*G:D λ^4": null, "Log CNT Diameter": 1.5185139398778875, "Log Fiber Diameter": null, "Log Thermal Conductivity": null, "Log (R(300K)/R(4.2))": null, "Log (R(300K)/R(10))": null, "Log Host Conductivity ": null, "Log Thermal Conductivity ": null, "Ampacity Measurement Config": null, "Medium 1": null, "Substrate": null, "Absolute I max (mA)": null, "Absolute J max (A/m2)": null, "Specific J max (mA/tex)": null, "Absolute J failure (A/m2": null, "Specific J failure (mA/tex)": null, "Breakdown Temp (oC)": null, "Medium 2": null, "Substrate 2": null, "Absolute I max (mA).1": null, "Absolute J max (A/m2).1": null, "Specific J max (mA/tex).1": null, "Absolute J failure (A/m2.1": null, "Specific J failure (mA/tex).1": null, "Probe separation for Electrical conductivity (microns)": null, "Probe separation for Ampacity (microns)": "Not Reported/ Can not calculate", "Notes on ampacity": null, "Substrate for ampacity (Yes/No)": "Not Reported/ Can not calculate", "Notes on substrate ": null, "Log (Jmax in Air (A/m2))": "Not Reported/ Can not calculate", "Log (Jmax in Vacuum(A/m2))": "Not Reported/ Can not calculate", "Bulk fibre diameter (nm)": null, "Log (Bulk fibre diameter (nm))": null, "Effective diameter for ampacity (nm)": 33, "Log (Effective diameter for ampacity (nm))": 1.5185139398778875, "Notes on diameter": null, "Category 2": "CNT", "Diameter Regime": "sub-micron", "Log (Probe separation for ampacity (microns))": "Not reported/Can not calculate", "Probe separation regime": "Not reported/Can not calculate"} |  | 0.4761905
needs_review |  |  |  |  | had to recalcalculate area to use full cross section and not annulus, Density estimate of 2.1 g/cm3 | CNT_or_CNT_hybrid | individual_nanotube_or_bundle | MWCNT | Arc-discharge | densified;As-is | alignment: Not Reported/ Can not calculate |  |  |  |  | Bulmer/James meta-analysis supporting workbook, Main sheet |  |  |  | check_duplicate_or_multi_sample_group | rec_11e762be3012 | 20210409_Metaanalysis_database.xlsx | Main | 223 | 2000 Strength and Breaking Mechanism of Multiwalled Carbon Nanotubes Under Tensile Load | had to recalcalculate area to use full cross section and not annulus, Density estimate of 2.1 g/cm3 | CNT_or_CNT_hybrid | individual_nanotube_or_bundle | MWCNT | Arc-discharge | densified;As-is | normalized_candidate | peer_reviewed_meta_analysis_record | secondary_meta_analysis_with_original_doi | Peer-reviewed meta-analysis workbook row with original DOI resolved by Crossref/OpenAlex; not re-extracted from the primary paper in this pipeline. | 10.1126/science.287.5453.637 | 10.1126/science.287.5453.637 |  | verified_crossref_openalex | Strength and Breaking Mechanism of Multiwalled Carbon Nanotubes Under Tensile Load | Min-Feng Yu et al. | Min-Feng Yu; Oleg Lourie; Mark J. Dyer; Katerina Moloni; Thomas F. Kelly; Rodney S. Ruoff | Science | 2000 | 2000-01-28 | 287, 5453, 637-640 | 10.1126/science.287.5453.637 | 7 |  | 0 |  | 2.1 | 2100 | 0.0004761905 | 0.036 | 3.6e-08 |  |  | 0.4306197 | 430619.7 | 0.9043013 | 0.9043013 | 904301328.9 | raw_value_as_GPa | [22 empty] | alignment: Not Reported/ Can not calculate |  |  | Bulmer/James meta-analysis supporting workbook, Main sheet | 10.1002/adma.202008432 | A Meta-Analysis of Conductive and Strong Carbon Nanotube Materials | John S. Bulmer et al. | Advanced Materials | 2021 | 2000 Strength and Breaking Mechanism of Multiwalled Carbon Nanotubes Under Tensile Load | accepted | 1 |  |  | Bulmer/James CNT meta-analysis supporting workbook | peer_reviewed_meta_analysis_workbook | 10.1126/science.287.5453.637 | Original DOI resolved from James/Bulmer workbook reference: 10.1126/science.287.5453.637; compiled data source DOI: 10.1002/adma.202008432 | 4 | Individual Multiwall CNTs |  | Strength and Breaking Mechanism of Multiwalled Carbon Nanotubes Under Tensile Load |  | Science | 2000 |  |  |  | secondary_public_candidate | needs_primary_value_crosscheck | James_Bulmer_meta_analysis_workbook | 3 | {"Category": "Individual Multiwall CNTs", "Conductivity (MSm-1)": "Not Reported/ Can not calculate", "Density (g cm-3)": 2.1, "Specific Conductivity (kS m2/kg)": "Not Reported/ Can not calculate", "Electrical Anisotropy": "Not Reported/ Can not calculate", "Alignment figure of merit": "Not Reported/ Can not calculate", "Alignment method": "Not Reported/ Can not calculate", "Alignment FWHM": "Not Reported/ Can not calculate", "FWHM type": "Not Reported/ Can not calculate", "Raman G:D": "Not Reported/ Can not calculate", "Raman wavelength": "Not Reported/ Can not calculate", "(10^-12)*G:D λ^4": null, "Doped or Acid Exposure (Yes/ No)": "No", "Tensile Strength (MPa)": 904.301328929779, "Specific Strength (N/Tex)": 0.4306196804427519, "Young's Modulus (GPa)": "Not Reported/ Can not calculate", "Unnamed: 16": null, "Uber Parameter": "Not Reported/ Can not calculate", "Specific Uber Parameter": "Not Reported/ Can not calculate", "CNT Diameter (nm)": 36, "Plottable CNT Diameter (nm)": 36, "Date Entered and Checked ": 20200512, "Notes": "had to recalcalculate area to use full cross section and not annulus, Density estimate of 2.1 g/cm3", "Year": 2000, "Production Process": "Arc-discharge", "Post Process": "As-is", "Intentionally added intercalation dope": null, "Host Conductivity (MSm-1)": null, "Sorted Status": "Unsorted", "Bulk Fiber Diameter (microns)": "Not Reported/ Can not calculate", "G Peak Position (cm-1)": "Not Reported/ Can not calculate", "Thermal Conductivity (W/(m K))": "Not Reported/ Can not calculate", "T Star (K)": "Not Reported/ Can not calculate", "R value at lowest temp": "Not Reported/ Can not calculate", "R value at 4.2 K": "Not Reported/ Can not calculate", "R value at 10 K": "Not Reported/ Can not calculate", "R value at 77 K": "Not Reported/ Can not calculate", "R value at 300 K": "Not Reported/ Can not calculate", "R(300K)/R(4.2K)": null, "R(300K)/R(10K)": null, "Reference": "2000 Strength and Breaking Mechanism of Multiwalled Carbon Nanotubes Under Tensile Load", "Unnamed: 41": null, "Unnamed: 42": null, "Unnamed: 43": null, "Unnamed: 44": null, "Unnamed: 45": 7, "Log Conductivity": null, "Log Density": 0.3222192947339193, "Log Specific Conductivity": null, "Log Tensile Strength": 2.9563131690657283, "Log Specific Strength": -0.3659061256681911, "Log Youngs Modulus": null, "Log Raman G:D Ratio": null, "Log Raman (10^-12)*G:D λ^4": null, "Log CNT Diameter": 1.5563025007672873, "Log Fiber Diameter": null, "Log Thermal Conductivity": null, "Log (R(300K)/R(4.2))": null, "Log (R(300K)/R(10))": null, "Log Host Conductivity ": null, "Log Thermal Conductivity ": null, "Ampacity Measurement Config": null, "Medium 1": null, "Substrate": null, "Absolute I max (mA)": null, "Absolute J max (A/m2)": null, "Specific J max (mA/tex)": null, "Absolute J failure (A/m2": null, "Specific J failure (mA/tex)": null, "Breakdown Temp (oC)": null, "Medium 2": null, "Substrate 2": null, "Absolute I max (mA).1": null, "Absolute J max (A/m2).1": null, "Specific J max (mA/tex).1": null, "Absolute J failure (A/m2.1": null, "Specific J failure (mA/tex).1": null, "Probe separation for Electrical conductivity (microns)": null, "Probe separation for Ampacity (microns)": "Not Reported/ Can not calculate", "Notes on ampacity": null, "Substrate for ampacity (Yes/No)": "Not Reported/ Can not calculate", "Notes on substrate ": null, "Log (Jmax in Air (A/m2))": "Not Reported/ Can not calculate", "Log (Jmax in Vacuum(A/m2))": "Not Reported/ Can not calculate", "Bulk fibre diameter (nm)": null, "Log (Bulk fibre diameter (nm))": null, "Effective diameter for ampacity (nm)": 36, "Log (Effective diameter for ampacity (nm))": 1.5563025007672873, "Notes on diameter": null, "Category 2": "CNT", "Diameter Regime": "sub-micron", "Log (Probe separation for ampacity (microns))": "Not reported/Can not calculate", "Probe separation regime": "Not reported/Can not calculate"} |  | 0.4761905
needs_review |  |  |  |  | had to recalcalculate area to use full cross section and not annulus, Density estimate of 2.1 g/cm3 | CNT_or_CNT_hybrid | individual_nanotube_or_bundle | MWCNT | Arc-discharge | densified;As-is | alignment: Not Reported/ Can not calculate |  |  |  |  | Bulmer/James meta-analysis supporting workbook, Main sheet |  |  |  | check_duplicate_or_multi_sample_group | rec_6b41d4fb1d3e | 20210409_Metaanalysis_database.xlsx | Main | 224 | 2000 Strength and Breaking Mechanism of Multiwalled Carbon Nanotubes Under Tensile Load | had to recalcalculate area to use full cross section and not annulus, Density estimate of 2.1 g/cm3 | CNT_or_CNT_hybrid | individual_nanotube_or_bundle | MWCNT | Arc-discharge | densified;As-is | normalized_candidate | peer_reviewed_meta_analysis_record | secondary_meta_analysis_with_original_doi | Peer-reviewed meta-analysis workbook row with original DOI resolved by Crossref/OpenAlex; not re-extracted from the primary paper in this pipeline. | 10.1126/science.287.5453.637 | 10.1126/science.287.5453.637 |  | verified_crossref_openalex | Strength and Breaking Mechanism of Multiwalled Carbon Nanotubes Under Tensile Load | Min-Feng Yu et al. | Min-Feng Yu; Oleg Lourie; Mark J. Dyer; Katerina Moloni; Thomas F. Kelly; Rodney S. Ruoff | Science | 2000 | 2000-01-28 | 287, 5453, 637-640 | 10.1126/science.287.5453.637 | 7 |  | 0 |  | 2.1 | 2100 | 0.0004761905 | 0.013 | 1.3e-08 |  |  | 1.399874 | 1399874.0 | 2.939735 | 2.939735 | 2939735423.8 | raw_value_as_GPa | [22 empty] | alignment: Not Reported/ Can not calculate |  |  | Bulmer/James meta-analysis supporting workbook, Main sheet | 10.1002/adma.202008432 | A Meta-Analysis of Conductive and Strong Carbon Nanotube Materials | John S. Bulmer et al. | Advanced Materials | 2021 | 2000 Strength and Breaking Mechanism of Multiwalled Carbon Nanotubes Under Tensile Load | accepted | 1 |  |  | Bulmer/James CNT meta-analysis supporting workbook | peer_reviewed_meta_analysis_workbook | 10.1126/science.287.5453.637 | Original DOI resolved from James/Bulmer workbook reference: 10.1126/science.287.5453.637; compiled data source DOI: 10.1002/adma.202008432 | 4 | Individual Multiwall CNTs |  | Strength and Breaking Mechanism of Multiwalled Carbon Nanotubes Under Tensile Load |  | Science | 2000 |  |  |  | secondary_public_candidate | needs_primary_value_crosscheck | James_Bulmer_meta_analysis_workbook | 3 | {"Category": "Individual Multiwall CNTs", "Conductivity (MSm-1)": "Not Reported/ Can not calculate", "Density (g cm-3)": 2.1, "Specific Conductivity (kS m2/kg)": "Not Reported/ Can not calculate", "Electrical Anisotropy": "Not Reported/ Can not calculate", "Alignment figure of merit": "Not Reported/ Can not calculate", "Alignment method": "Not Reported/ Can not calculate", "Alignment FWHM": "Not Reported/ Can not calculate", "FWHM type": "Not Reported/ Can not calculate", "Raman G:D": "Not Reported/ Can not calculate", "Raman wavelength": "Not Reported/ Can not calculate", "(10^-12)*G:D λ^4": null, "Doped or Acid Exposure (Yes/ No)": "No", "Tensile Strength (MPa)": 2939.735423811857, "Specific Strength (N/Tex)": 1.3998740113389794, "Young's Modulus (GPa)": "Not Reported/ Can not calculate", "Unnamed: 16": null, "Uber Parameter": "Not Reported/ Can not calculate", "Specific Uber Parameter": "Not Reported/ Can not calculate", "CNT Diameter (nm)": 13, "Plottable CNT Diameter (nm)": 13, "Date Entered and Checked ": 20200512, "Notes": "had to recalcalculate area to use full cross section and not annulus, Density estimate of 2.1 g/cm3", "Year": 2000, "Production Process": "Arc-discharge", "Post Process": "As-is", "Intentionally added intercalation dope": null, "Host Conductivity (MSm-1)": null, "Sorted Status": "Unsorted", "Bulk Fiber Diameter (microns)": "Not Reported/ Can not calculate", "G Peak Position (cm-1)": "Not Reported/ Can not calculate", "Thermal Conductivity (W/(m K))": "Not Reported/ Can not calculate", "T Star (K)": "Not Reported/ Can not calculate", "R value at lowest temp": "Not Reported/ Can not calculate", "R value at 4.2 K": "Not Reported/ Can not calculate", "R value at 10 K": "Not Reported/ Can not calculate", "R value at 77 K": "Not Reported/ Can not calculate", "R value at 300 K": "Not Reported/ Can not calculate", "R(300K)/R(4.2K)": null, "R(300K)/R(10K)": null, "Reference": "2000 Strength and Breaking Mechanism of Multiwalled Carbon Nanotubes Under Tensile Load", "Unnamed: 41": null, "Unnamed: 42": null, "Unnamed: 43": null, "Unnamed: 44": null, "Unnamed: 45": 7, "Log Conductivity": null, "Log Density": 0.3222192947339193, "Log Specific Conductivity": null, "Log Tensile Strength": 3.4683082456675733, "Log Specific Strength": 0.14608895093365382, "Log Youngs Modulus": null, "Log Raman G:D Ratio": null, "Log Raman (10^-12)*G:D λ^4": null, "Log CNT Diameter": 1.1139433523068367, "Log Fiber Diameter": null, "Log Thermal Conductivity": null, "Log (R(300K)/R(4.2))": null, "Log (R(300K)/R(10))": null, "Log Host Conductivity ": null, "Log Thermal Conductivity ": null, "Ampacity Measurement Config": null, "Medium 1": null, "Substrate": null, "Absolute I max (mA)": null, "Absolute J max (A/m2)": null, "Specific J max (mA/tex)": null, "Absolute J failure (A/m2": null, "Specific J failure (mA/tex)": null, "Breakdown Temp (oC)": null, "Medium 2": null, "Substrate 2": null, "Absolute I max (mA).1": null, "Absolute J max (A/m2).1": null, "Specific J max (mA/tex).1": null, "Absolute J failure (A/m2.1": null, "Specific J failure (mA/tex).1": null, "Probe separation for Electrical conductivity (microns)": null, "Probe separation for Ampacity (microns)": "Not Reported/ Can not calculate", "Notes on ampacity": null, "Substrate for ampacity (Yes/No)": "Not Reported/ Can not calculate", "Notes on substrate ": null, "Log (Jmax in Air (A/m2))": "Not Reported/ Can not calculate", "Log (Jmax in Vacuum(A/m2))": "Not Reported/ Can not calculate", "Bulk fibre diameter (nm)": null, "Log (Bulk fibre diameter (nm))": null, "Effective diameter for ampacity (nm)": 13, "Log (Effective diameter for ampacity (nm))": 1.1139433523068367, "Notes on diameter": null, "Category 2": "CNT", "Diameter Regime": "sub-micron", "Log (Probe separation for ampacity (microns))": "Not reported/Can not calculate", "Probe separation regime": "Not reported/Can not calculate"} |  | 0.4761905
needs_review |  |  |  |  | Density estimate of 2.1 g/cm3, had to recalcalculate area to use full cross section and not annulus | CNT_or_CNT_hybrid | individual_nanotube_or_bundle | MWCNT | Arc-discharge | densified;As-is | alignment: Not Reported/ Can not calculate |  |  |  |  | Bulmer/James meta-analysis supporting workbook, Main sheet |  |  |  | check_duplicate_or_multi_sample_group | rec_c7bffa3ff222 | 20210409_Metaanalysis_database.xlsx | Main | 225 | 2000 Strength and Breaking Mechanism of Multiwalled Carbon Nanotubes Under Tensile Load | Density estimate of 2.1 g/cm3, had to recalcalculate area to use full cross section and not annulus | CNT_or_CNT_hybrid | individual_nanotube_or_bundle | MWCNT | Arc-discharge | densified;As-is | normalized_candidate | peer_reviewed_meta_analysis_record | secondary_meta_analysis_with_original_doi | Peer-reviewed meta-analysis workbook row with original DOI resolved by Crossref/OpenAlex; not re-extracted from the primary paper in this pipeline. | 10.1126/science.287.5453.637 | 10.1126/science.287.5453.637 |  | verified_crossref_openalex | Strength and Breaking Mechanism of Multiwalled Carbon Nanotubes Under Tensile Load | Min-Feng Yu et al. | Min-Feng Yu; Oleg Lourie; Mark J. Dyer; Katerina Moloni; Thomas F. Kelly; Rodney S. Ruoff | Science | 2000 | 2000-01-28 | 287, 5453, 637-640 | 10.1126/science.287.5453.637 | 7 |  | 0 |  | 2.1 | 2100 | 0.0004761905 | 0.022 | 2.2e-08 |  |  | 1.015198 | 1015197.9 | 2.131916 | 2.131916 | 2131915565.6 | raw_value_as_GPa | [22 empty] | alignment: Not Reported/ Can not calculate |  |  | Bulmer/James meta-analysis supporting workbook, Main sheet | 10.1002/adma.202008432 | A Meta-Analysis of Conductive and Strong Carbon Nanotube Materials | John S. Bulmer et al. | Advanced Materials | 2021 | 2000 Strength and Breaking Mechanism of Multiwalled Carbon Nanotubes Under Tensile Load | accepted | 1 |  |  | Bulmer/James CNT meta-analysis supporting workbook | peer_reviewed_meta_analysis_workbook | 10.1126/science.287.5453.637 | Original DOI resolved from James/Bulmer workbook reference: 10.1126/science.287.5453.637; compiled data source DOI: 10.1002/adma.202008432 | 4 | Individual Multiwall CNTs |  | Strength and Breaking Mechanism of Multiwalled Carbon Nanotubes Under Tensile Load |  | Science | 2000 |  |  |  | secondary_public_candidate | needs_primary_value_crosscheck | James_Bulmer_meta_analysis_workbook | 3 | {"Category": "Individual Multiwall CNTs", "Conductivity (MSm-1)": "Not Reported/ Can not calculate", "Density (g cm-3)": 2.1, "Specific Conductivity (kS m2/kg)": "Not Reported/ Can not calculate", "Electrical Anisotropy": "Not Reported/ Can not calculate", "Alignment figure of merit": "Not Reported/ Can not calculate", "Alignment method": "Not Reported/ Can not calculate", "Alignment FWHM": "Not Reported/ Can not calculate", "FWHM type": "Not Reported/ Can not calculate", "Raman G:D": "Not Reported/ Can not calculate", "Raman wavelength": "Not Reported/ Can not calculate", "(10^-12)*G:D λ^4": null, "Doped or Acid Exposure (Yes/ No)": "No", "Tensile Strength (MPa)": 2131.9155656156236, "Specific Strength (N/Tex)": 1.015197888388392, "Young's Modulus (GPa)": "Not Reported/ Can not calculate", "Unnamed: 16": null, "Uber Parameter": "Not Reported/ Can not calculate", "Specific Uber Parameter": "Not Reported/ Can not calculate", "CNT Diameter (nm)": 22, "Plottable CNT Diameter (nm)": 22, "Date Entered and Checked ": 20200512, "Notes": "Density estimate of 2.1 g/cm3, had to recalcalculate area to use full cross section and not annulus", "Year": 2000, "Production Process": "Arc-discharge", "Post Process": "As-is", "Intentionally added intercalation dope": null, "Host Conductivity (MSm-1)": null, "Sorted Status": "Unsorted", "Bulk Fiber Diameter (microns)": "Not Reported/ Can not calculate", "G Peak Position (cm-1)": "Not Reported/ Can not calculate", "Thermal Conductivity (W/(m K))": "Not Reported/ Can not calculate", "T Star (K)": "Not Reported/ Can not calculate", "R value at lowest temp": "Not Reported/ Can not calculate", "R value at 4.2 K": "Not Reported/ Can not calculate", "R value at 10 K": "Not Reported/ Can not calculate", "R value at 77 K": "Not Reported/ Can not calculate", "R value at 300 K": "Not Reported/ Can not calculate", "R(300K)/R(4.2K)": null, "R(300K)/R(10K)": null, "Reference": "2000 Strength and Breaking Mechanism of Multiwalled Carbon Nanotubes Under Tensile Load", "Unnamed: 41": null, "Unnamed: 42": null, "Unnamed: 43": null, "Unnamed: 44": null, "Unnamed: 45": 7, "Log Conductivity": null, "Log Density": 0.3222192947339193, "Log Specific Conductivity": null, "Log Tensile Strength": 3.328770000488985, "Log Specific Strength": 0.00655070575506544, "Log Youngs Modulus": null, "Log Raman G:D Ratio": null, "Log Raman (10^-12)*G:D λ^4": null, "Log CNT Diameter": 1.3424226808222062, "Log Fiber Diameter": null, "Log Thermal Conductivity": null, "Log (R(300K)/R(4.2))": null, "Log (R(300K)/R(10))": null, "Log Host Conductivity ": null, "Log Thermal Conductivity ": null, "Ampacity Measurement Config": null, "Medium 1": null, "Substrate": null, "Absolute I max (mA)": null, "Absolute J max (A/m2)": null, "Specific J max (mA/tex)": null, "Absolute J failure (A/m2": null, "Specific J failure (mA/tex)": null, "Breakdown Temp (oC)": null, "Medium 2": null, "Substrate 2": null, "Absolute I max (mA).1": null, "Absolute J max (A/m2).1": null, "Specific J max (mA/tex).1": null, "Absolute J failure (A/m2.1": null, "Specific J failure (mA/tex).1": null, "Probe separation for Electrical conductivity (microns)": null, "Probe separation for Ampacity (microns)": "Not Reported/ Can not calculate", "Notes on ampacity": null, "Substrate for ampacity (Yes/No)": "Not Reported/ Can not calculate", "Notes on substrate ": null, "Log (Jmax in Air (A/m2))": "Not Reported/ Can not calculate", "Log (Jmax in Vacuum(A/m2))": "Not Reported/ Can not calculate", "Bulk fibre diameter (nm)": null, "Log (Bulk fibre diameter (nm))": null, "Effective diameter for ampacity (nm)": 22, "Log (Effective diameter for ampacity (nm))": 1.3424226808222062, "Notes on diameter": null, "Category 2": "CNT", "Diameter Regime": "sub-micron", "Log (Probe separation for ampacity (microns))": "Not reported/Can not calculate", "Probe separation regime": "Not reported/Can not calculate"} |  | 0.4761905
needs_review |  |  |  |  | Density estimate of 2.1 g/cm3, had to recalcalculate area to use full cross section and not annulus | CNT_or_CNT_hybrid | individual_nanotube_or_bundle | MWCNT | Arc-discharge | densified;As-is | alignment: Not Reported/ Can not calculate |  |  |  |  | Bulmer/James meta-analysis supporting workbook, Main sheet |  |  |  | check_duplicate_or_multi_sample_group | rec_e2c1d7a1aebf | 20210409_Metaanalysis_database.xlsx | Main | 226 | 2000 Strength and Breaking Mechanism of Multiwalled Carbon Nanotubes Under Tensile Load | Density estimate of 2.1 g/cm3, had to recalcalculate area to use full cross section and not annulus | CNT_or_CNT_hybrid | individual_nanotube_or_bundle | MWCNT | Arc-discharge | densified;As-is | normalized_candidate | peer_reviewed_meta_analysis_record | secondary_meta_analysis_with_original_doi | Peer-reviewed meta-analysis workbook row with original DOI resolved by Crossref/OpenAlex; not re-extracted from the primary paper in this pipeline. | 10.1126/science.287.5453.637 | 10.1126/science.287.5453.637 |  | verified_crossref_openalex | Strength and Breaking Mechanism of Multiwalled Carbon Nanotubes Under Tensile Load | Min-Feng Yu et al. | Min-Feng Yu; Oleg Lourie; Mark J. Dyer; Katerina Moloni; Thomas F. Kelly; Rodney S. Ruoff | Science | 2000 | 2000-01-28 | 287, 5453, 637-640 | 10.1126/science.287.5453.637 | 7 |  | 0 |  | 2.1 | 2100 | 0.0004761905 | 0.022 | 2.2e-08 |  |  | 1.153064 | 1153064.3 | 2.421435 | 2.421435 | 2421434963.4 | raw_value_as_GPa | [22 empty] | alignment: Not Reported/ Can not calculate |  |  | Bulmer/James meta-analysis supporting workbook, Main sheet | 10.1002/adma.202008432 | A Meta-Analysis of Conductive and Strong Carbon Nanotube Materials | John S. Bulmer et al. | Advanced Materials | 2021 | 2000 Strength and Breaking Mechanism of Multiwalled Carbon Nanotubes Under Tensile Load | accepted | 1 |  |  | Bulmer/James CNT meta-analysis supporting workbook | peer_reviewed_meta_analysis_workbook | 10.1126/science.287.5453.637 | Original DOI resolved from James/Bulmer workbook reference: 10.1126/science.287.5453.637; compiled data source DOI: 10.1002/adma.202008432 | 4 | Individual Multiwall CNTs |  | Strength and Breaking Mechanism of Multiwalled Carbon Nanotubes Under Tensile Load |  | Science | 2000 |  |  |  | secondary_public_candidate | needs_primary_value_crosscheck | James_Bulmer_meta_analysis_workbook | 3 | {"Category": "Individual Multiwall CNTs", "Conductivity (MSm-1)": "Not Reported/ Can not calculate", "Density (g cm-3)": 2.1, "Specific Conductivity (kS m2/kg)": "Not Reported/ Can not calculate", "Electrical Anisotropy": "Not Reported/ Can not calculate", "Alignment figure of merit": "Not Reported/ Can not calculate", "Alignment method": "Not Reported/ Can not calculate", "Alignment FWHM": "Not Reported/ Can not calculate", "FWHM type": "Not Reported/ Can not calculate", "Raman G:D": "Not Reported/ Can not calculate", "Raman wavelength": "Not Reported/ Can not calculate", "(10^-12)*G:D λ^4": null, "Doped or Acid Exposure (Yes/ No)": "No", "Tensile Strength (MPa)": 2421.434963415276, "Specific Strength (N/Tex)": 1.1530642682929886, "Young's Modulus (GPa)": "Not Reported/ Can not calculate", "Unnamed: 16": null, "Uber Parameter": "Not Reported/ Can not calculate", "Specific Uber Parameter": "Not Reported/ Can not calculate", "CNT Diameter (nm)": 22, "Plottable CNT Diameter (nm)": 22, "Date Entered and Checked ": 20200512, "Notes": "Density estimate of 2.1 g/cm3, had to recalcalculate area to use full cross section and not annulus", "Year": 2000, "Production Process": "Arc-discharge", "Post Process": "As-is", "Intentionally added intercalation dope": null, "Host Conductivity (MSm-1)": null, "Sorted Status": "Unsorted", "Bulk Fiber Diameter (microns)": "Not Reported/ Can not calculate", "G Peak Position (cm-1)": "Not Reported/ Can not calculate", "Thermal Conductivity (W/(m K))": "Not Reported/ Can not calculate", "T Star (K)": "Not Reported/ Can not calculate", "R value at lowest temp": "Not Reported/ Can not calculate", "R value at 4.2 K": "Not Reported/ Can not calculate", "R value at 10 K": "Not Reported/ Can not calculate", "R value at 77 K": "Not Reported/ Can not calculate", "R value at 300 K": "Not Reported/ Can not calculate", "R(300K)/R(4.2K)": null, "R(300K)/R(10K)": null, "Reference": "2000 Strength and Breaking Mechanism of Multiwalled Carbon Nanotubes Under Tensile Load", "Unnamed: 41": null, "Unnamed: 42": null, "Unnamed: 43": null, "Unnamed: 44": null, "Unnamed: 45": 7, "Log Conductivity": null, "Log Density": 0.3222192947339193, "Log Specific Conductivity": null, "Log Tensile Strength": 3.38407280895589, "Log Specific Strength": 0.061853514221970975, "Log Youngs Modulus": null, "Log Raman G:D Ratio": null, "Log Raman (10^-12)*G:D λ^4": null, "Log CNT Diameter": 1.3424226808222062, "Log Fiber Diameter": null, "Log Thermal Conductivity": null, "Log (R(300K)/R(4.2))": null, "Log (R(300K)/R(10))": null, "Log Host Conductivity ": null, "Log Thermal Conductivity ": null, "Ampacity Measurement Config": null, "Medium 1": null, "Substrate": null, "Absolute I max (mA)": null, "Absolute J max (A/m2)": null, "Specific J max (mA/tex)": null, "Absolute J failure (A/m2": null, "Specific J failure (mA/tex)": null, "Breakdown Temp (oC)": null, "Medium 2": null, "Substrate 2": null, "Absolute I max (mA).1": null, "Absolute J max (A/m2).1": null, "Specific J max (mA/tex).1": null, "Absolute J failure (A/m2.1": null, "Specific J failure (mA/tex).1": null, "Probe separation for Electrical conductivity (microns)": null, "Probe separation for Ampacity (microns)": "Not Reported/ Can not calculate", "Notes on ampacity": null, "Substrate for ampacity (Yes/No)": "Not Reported/ Can not calculate", "Notes on substrate ": null, "Log (Jmax in Air (A/m2))": "Not Reported/ Can not calculate", "Log (Jmax in Vacuum(A/m2))": "Not Reported/ Can not calculate", "Bulk fibre diameter (nm)": null, "Log (Bulk fibre diameter (nm))": null, "Effective diameter for ampacity (nm)": 22, "Log (Effective diameter for ampacity (nm))": 1.3424226808222062, "Notes on diameter": null, "Category 2": "CNT", "Diameter Regime": "sub-micron", "Log (Probe separation for ampacity (microns))": "Not reported/Can not calculate", "Probe separation regime": "Not reported/Can not calculate"} |  | 0.4761905
needs_review |  |  |  |  | Density estimated to be 1.1 g/cm3 | CNT_or_CNT_hybrid | individual_nanotube_or_bundle | SWCNT | Laser ablation | densified;doped_or_intercalated;As-is | alignment: Not Reported/ Can not calculate |  |  |  |  | Bulmer/James meta-analysis supporting workbook, Main sheet |  |  |  | ready_for_manual_review | rec_1c612026af31 | 20210409_Metaanalysis_database.xlsx | Main | 227 | 2000 Transport properties of a potassium-doped single-wall carbon nanotube rope | Density estimated to be 1.1 g/cm3 | CNT_or_CNT_hybrid | individual_nanotube_or_bundle | SWCNT | Laser ablation | densified;doped_or_intercalated;As-is | normalized_candidate | peer_reviewed_meta_analysis_record | secondary_meta_analysis_with_original_doi | Peer-reviewed meta-analysis workbook row with original DOI resolved by Crossref/OpenAlex; not re-extracted from the primary paper in this pipeline. | 10.1103/physrevb.61.4526 | 10.1103/physrevb.61.4526 |  | verified_crossref_openalex | Transport properties of a potassium-doped single-wall carbon nanotube rope | R. S. Lee et al. | R. S. Lee; H. J. Kim; J. E. Fischer; J. Lefebvre; M. Radosavljević; J. Hone; A. T. Johnson | Physical Review B | 2000 | 2000-02-15 | 61, 7, 4526-4529 | 10.1103/physrevb.61.4526 | 1 |  | 0 |  | 1.1 | 1100 | 0.0009090909 | 0.0014 | 1.4e-09 | [17 empty] | 0.258 | 258000 | 234.5455 | [10 empty] | alignment: Not Reported/ Can not calculate |  |  | Bulmer/James meta-analysis supporting workbook, Main sheet | 10.1002/adma.202008432 | A Meta-Analysis of Conductive and Strong Carbon Nanotube Materials | John S. Bulmer et al. | Advanced Materials | 2021 | 2000 Transport properties of a potassium-doped single-wall carbon nanotube rope | accepted | 1 |  |  | Bulmer/James CNT meta-analysis supporting workbook | peer_reviewed_meta_analysis_workbook | 10.1103/physrevb.61.4526 | Original DOI resolved from James/Bulmer workbook reference: 10.1103/physrevb.61.4526; compiled data source DOI: 10.1002/adma.202008432 | 4 | Individual Bundle |  | Transport properties of a potassium-doped single-wall carbon nanotube rope |  | Physical Review B | 2000 |  |  |  | secondary_public_candidate | needs_primary_value_crosscheck | James_Bulmer_meta_analysis_workbook | 3 | {"Category": "Individual Bundle", "Conductivity (MSm-1)": 0.258, "Density (g cm-3)": 1.1, "Specific Conductivity (kS m2/kg)": 0.23454545454545456, "Electrical Anisotropy": "Not Reported/ Can not calculate", "Alignment figure of merit": "Not Reported/ Can not calculate", "Alignment method": "Not Reported/ Can not calculate", "Alignment FWHM": "Not Reported/ Can not calculate", "FWHM type": "Not Reported/ Can not calculate", "Raman G:D": "Not Reported/ Can not calculate", "Raman wavelength": "Not Reported/ Can not calculate", "(10^-12)*G:D λ^4": "Not Reported/ Can not calculate", "Doped or Acid Exposure (Yes/ No)": "No", "Tensile Strength (MPa)": "Not Reported/ Can not calculate", "Specific Strength (N/Tex)": "Not Reported/ Can not calculate", "Young's Modulus (GPa)": "Not Reported/ Can not calculate", "Unnamed: 16": null, "Uber Parameter": "Not Reported/ Can not calculate", "Specific Uber Parameter": "Not Reported/ Can not calculate", "CNT Diameter (nm)": 1.4, "Plottable CNT Diameter (nm)": 1.4, "Date Entered and Checked ": 20200513, "Notes": "Density estimated to be 1.1 g/cm3", "Year": 2000, "Production Process": "Laser ablation ", "Post Process": "As-is", "Intentionally added intercalation dope": null, "Host Conductivity (MSm-1)": null, "Sorted Status": "Unsorted", "Bulk Fiber Diameter (microns)": "Not Reported/ Can not calculate", "G Peak Position (cm-1)": "Not Reported/ Can not calculate", "Thermal Conductivity (W/(m K))": "Not Reported/ Can not calculate", "T Star (K)": "Not Reported/ Can not calculate", "R value at lowest temp": 21774.193548387, "R value at 4.2 K": "Not Reported/ Can not calculate", "R value at 10 K": 10870.9677419354, "R value at 77 K": 5258.06451612902, "R value at 300 K": 5645.16129032258, "R(300K)/R(4.2K)": null, "R(300K)/R(10K)": 0.5192878338278971, "Reference": "2000 Transport properties of a potassium-doped single-wall carbon nanotube rope", "Unnamed: 41": null, "Unnamed: 42": null, "Unnamed: 43": null, "Unnamed: 44": null, "Unnamed: 45": 1, "Log Conductivity": -0.5883802940367698, "Log Density": 0.04139268515822508, "Log Specific Conductivity": -0.6297729791949949, "Log Tensile Strength": null, "Log Specific Strength": null, "Log Youngs Modulus": null, "Log Raman G:D Ratio": null, "Log Raman (10^-12)*G:D λ^4": null, "Log CNT Diameter": 0.146128035678238, "Log Fiber Diameter": null, "Log Thermal Conductivity": null, "Log (R(300K)/R(4.2))": null, "Log (R(300K)/R(10))": -0.2845918521850409, "Log Host Conductivity ": null, "Log Thermal Conductivity ": null, "Ampacity Measurement Config": null, "Medium 1": null, "Substrate": null, "Absolute I max (mA)": null, "Absolute J max (A/m2)": null, "Specific J max (mA/tex)": null, "Absolute J failure (A/m2": null, "Specific J failure (mA/tex)": null, "Breakdown Temp (oC)": null, "Medium 2": null, "Substrate 2": null, "Absolute I max (mA).1": null, "Absolute J max (A/m2).1": null, "Specific J max (mA/tex).1": null, "Absolute J failure (A/m2.1": null, "Specific J failure (mA/tex).1": null, "Probe separation for Electrical conductivity (microns)": null, "Probe separation for Ampacity (microns)": "Not Reported/ Can not calculate", "Notes on ampacity": null, "Substrate for ampacity (Yes/No)": "Not Reported/ Can not calculate", "Notes on substrate ": null, "Log (Jmax in Air (A/m2))": "Not Reported/ Can not calculate", "Log (Jmax in Vacuum(A/m2))": "Not Reported/ Can not calculate", "Bulk fibre diameter (nm)": null, "Log (Bulk fibre diameter (nm))": null, "Effective diameter for ampacity (nm)": 1.4, "Log (Effective diameter for ampacity (nm))": 0.146128035678238, "Notes on diameter": null, "Category 2": "CNT", "Diameter Regime": "sub-micron", "Log (Probe separation for ampacity (microns))": "Not reported/Can not calculate", "Probe separation regime": "Not reported/Can not calculate"} |  | 0.9090909
needs_review |  |  |  |  | low resistnace contacts, 250 nm gauge, density estimated on chart | CNT_or_CNT_hybrid | individual_nanotube_or_bundle | FWCNT | Not Reported/ Can not calculate | densified;As-is | alignment: Not Reported/ Can not calculate; ampacity: Two-probe; electrical probe separation 0.5 um |  | Air | 0.0005 |  | Bulmer/James meta-analysis supporting workbook, Main sheet |  |  |  | ready_for_manual_review | rec_08f70945a41f | 20210409_Metaanalysis_database.xlsx | Main | 228 | 2000_High-field electrical transport in single-wall carbon nanotubes | low resistnace contacts, 250 nm gauge, density estimated on chart | CNT_or_CNT_hybrid | individual_nanotube_or_bundle | FWCNT | Not Reported/ Can not calculate | densified;As-is | normalized_candidate | peer_reviewed_meta_analysis_record | secondary_meta_analysis_with_original_doi | Peer-reviewed meta-analysis workbook row with original DOI resolved by Crossref/OpenAlex; not re-extracted from the primary paper in this pipeline. | 10.1103/physrevlett.84.2941 | 10.1103/physrevlett.84.2941 |  | verified_crossref_openalex | High-Field Electrical Transport in Single-Wall Carbon Nanotubes | Zhen Yao et al. | Zhen Yao; Charles L. Kane; Cees Dekker | Physical Review Letters | 2000 | 2000-03-27 | 84, 13, 2941-2944 | 10.1103/physrevlett.84.2941 | 1 |  | 0 |  | 2.87 | 2870 | 0.0003484321 | 0.001 | 1e-09 | [17 empty] | 18.7 | 18700000 | 6515.679 | [6 empty] | 25000000000000 | 0.0005 |  | Air | alignment: Not Reported/ Can not calculate; ampacity: Two-probe; electrical probe separation 0.5 um | 0.0005 |  | Bulmer/James meta-analysis supporting workbook, Main sheet | 10.1002/adma.202008432 | A Meta-Analysis of Conductive and Strong Carbon Nanotube Materials | John S. Bulmer et al. | Advanced Materials | 2021 | 2000_High-field electrical transport in single-wall carbon nanotubes | accepted | 1 |  |  | Bulmer/James CNT meta-analysis supporting workbook | peer_reviewed_meta_analysis_workbook | 10.1103/physrevlett.84.2941 | Original DOI resolved from James/Bulmer workbook reference: 10.1103/physrevlett.84.2941; compiled data source DOI: 10.1002/adma.202008432 | 4 | Individual FWCNT |  | High-Field Electrical Transport in Single-Wall Carbon Nanotubes |  | Physical Review Letters | 2000 |  |  |  | secondary_public_candidate | needs_primary_value_crosscheck | James_Bulmer_meta_analysis_workbook | 3 | {"Category": "Individual FWCNT", "Conductivity (MSm-1)": 18.7, "Density (g cm-3)": 2.87, "Specific Conductivity (kS m2/kg)": 6.515679442508711, "Electrical Anisotropy": "Not Reported/ Can not calculate", "Alignment figure of merit": "Not Reported/ Can not calculate", "Alignment method": "Not Reported/ Can not calculate", "Alignment FWHM": "Not Reported/ Can not calculate", "FWHM type": "Not Reported/ Can not calculate", "Raman G:D": "Not Reported/ Can not calculate", "Raman wavelength": "Not Reported/ Can not calculate", "(10^-12)*G:D λ^4": null, "Doped or Acid Exposure (Yes/ No)": "No", "Tensile Strength (MPa)": "Not Reported/ Can not calculate", "Specific Strength (N/Tex)": "Not Reported/ Can not calculate", "Young's Modulus (GPa)": "Not Reported/ Can not calculate", "Unnamed: 16": null, "Uber Parameter": "Not Reported/ Can not calculate", "Specific Uber Parameter": "Not Reported/ Can not calculate", "CNT Diameter (nm)": 1, "Plottable CNT Diameter (nm)": 1, "Date Entered and Checked ": 20200518, "Notes": "low resistnace contacts, 250 nm gauge, density estimated on chart", "Year": 2000, "Production Process": "Not Reported/ Can not calculate", "Post Process": "As-is", "Intentionally added intercalation dope": "Not Reported/ Can not calculate", "Host Conductivity (MSm-1)": "Not Reported/ Can not calculate", "Sorted Status": "Metallic", "Bulk Fiber Diameter (microns)": "Not Reported/ Can not calculate", "G Peak Position (cm-1)": "Not Reported/ Can not calculate", "Thermal Conductivity (W/(m K))": "Not Reported/ Can not calculate", "T Star (K)": "Not Reported/ Can not calculate", "R value at lowest temp": "Not Reported/ Can not calculate", "R value at 4.2 K": "Not Reported/ Can not calculate", "R value at 10 K": "Not Reported/ Can not calculate", "R value at 77 K": "Not Reported/ Can not calculate", "R value at 300 K": "Not Reported/ Can not calculate", "R(300K)/R(4.2K)": null, "R(300K)/R(10K)": null, "Reference": "2000_High-field electrical transport in single-wall carbon nanotubes", "Unnamed: 41": null, "Unnamed: 42": null, "Unnamed: 43": null, "Unnamed: 44": null, "Unnamed: 45": 1, "Log Conductivity": 1.271841606536499, "Log Density": 0.4578818967339923, "Log Specific Conductivity": 0.8139597098025066, "Log Tensile Strength": null, "Log Specific Strength": null, "Log Youngs Modulus": null, "Log Raman G:D Ratio": null, "Log Raman (10^-12)*G:D λ^4": null, "Log CNT Diameter": 0, "Log Fiber Diameter": null, "Log Thermal Conductivity": null, "Log (R(300K)/R(4.2))": null, "Log (R(300K)/R(10))": null, "Log Host Conductivity ": null, "Log Thermal Conductivity ": null, "Ampacity Measurement Config": "Two-probe", "Medium 1": "Air", "Substrate": "Si/SiO2", "Absolute I max (mA)": 0.02, "Absolute J max (A/m2)": 25000000000000, "Specific J max (mA/tex)": 8710801.393728223, "Absolute J failure (A/m2": "Not Reported/ Can not calculate", "Specific J failure (mA/tex)": "Not Reported/ Can not calculate", "Breakdown Temp (oC)": "Not Reported/ Can not calculate", "Medium 2": "Not Reported/ Can not calculate", "Substrate 2": "Not Reported/ Can not calculate", "Absolute I max (mA).1": "Not Reported/ Can not calculate", "Absolute J max (A/m2).1": "Not Reported/ Can not calculate", "Specific J max (mA/tex).1": "Not Reported/ Can not calculate", "Absolute J failure (A/m2.1": "Not Reported/ Can not calculate", "Specific J failure (mA/tex).1": "Not Reported/ Can not calculate", "Probe separation for Electrical conductivity (microns)": 0.5, "Probe separation for Ampacity (microns)": 0.5, "Notes on ampacity": "elastic Mean free path is assumed to be 0.3 micron, so transport in not ballistic ", "Substrate for ampacity (Yes/No)": "yes", "Notes on substrate ": null, "Log (Jmax in Air (A/m2))": 13.397940008672037, "Log (Jmax in Vacuum(A/m2))": null, "Bulk fibre diameter (nm)": null, "Log (Bulk fibre diameter (nm))": null, "Effective diameter for ampacity (nm)": 1, "Log (Effective diameter for ampacity (nm))": 0, "Notes on diameter": null, "Category 2": "CNT", "Diameter Regime": "sub-micron", "Log (Probe separation for ampacity (microns))": -0.3010299956639812, "Probe separation regime": "sub-mm"} |  | 0.3484321
needs_review |  |  |  |  | Unaligned Few-wall CNTs 2000 | CNT_or_CNT_hybrid | sheet_mat_film | FWCNT | Buckypaper | doped_or_intercalated;As-is | alignment: Not Reported/ Can not calculate |  |  |  |  | Bulmer/James meta-analysis supporting workbook, Main sheet |  |  |  | check_duplicate_or_multi_sample_group | rec_36bf94ade7f1 | 20210409_Metaanalysis_database.xlsx | Main | 229 | 2000_Optical and dc conductivity study of potassium-doped single-walled carbon nanotube films | Unaligned Few-wall CNTs 2000 | CNT_or_CNT_hybrid | sheet_mat_film | FWCNT | Buckypaper | doped_or_intercalated;As-is | normalized_candidate | peer_reviewed_meta_analysis_record | secondary_meta_analysis_with_original_doi | Peer-reviewed meta-analysis workbook row with original DOI resolved by Crossref/OpenAlex; not re-extracted from the primary paper in this pipeline. | 10.1103/physrevb.61.r2468 | 10.1103/physrevb.61.r2468 |  | verified_crossref_openalex | Optical and dc conductivity study of potassium-doped single-walled carbon nanotube films | B. Ruzicka et al. | B. Ruzicka; L. Degiorgi; R. Gaal; L. Thien-Nga; R. Bacsa; J.-P. Salvetat; L. Forró | Physical Review B | 2000 | 2000-01-15 | 61, 4, R2468-R2471 | 10.1103/physrevb.61.r2468 | 2 |  | 0 |  | 0.04 | 40 | 0.025 | [19 empty] | 0.001975138 | 1975.138 | 49.37845 | [10 empty] | alignment: Not Reported/ Can not calculate |  |  | Bulmer/James meta-analysis supporting workbook, Main sheet | 10.1002/adma.202008432 | A Meta-Analysis of Conductive and Strong Carbon Nanotube Materials | John S. Bulmer et al. | Advanced Materials | 2021 | 2000_Optical and dc conductivity study of potassium-doped single-walled carbon nanotube films | accepted | 1 |  |  | Bulmer/James CNT meta-analysis supporting workbook | peer_reviewed_meta_analysis_workbook | 10.1103/physrevb.61.r2468 | Original DOI resolved from James/Bulmer workbook reference: 10.1103/physrevb.61.r2468; compiled data source DOI: 10.1002/adma.202008432 | 4 | Unaligned Few-wall CNTs |  | Optical and dc conductivity study of potassium-doped single-walled carbon nanotube films |  | Physical Review B | 2000 |  |  |  | secondary_public_candidate | needs_primary_value_crosscheck | James_Bulmer_meta_analysis_workbook | 3 | {"Category": "Unaligned Few-wall CNTs", "Conductivity (MSm-1)": 0.001975138180710058, "Density (g cm-3)": 0.04, "Specific Conductivity (kS m2/kg)": 0.049378454517751455, "Electrical Anisotropy": "Not Reported/ Can not calculate", "Alignment figure of merit": "Not Reported/ Can not calculate", "Alignment method": "Not Reported/ Can not calculate", "Alignment FWHM": "Not Reported/ Can not calculate", "FWHM type": "Not Reported/ Can not calculate", "Raman G:D": "Not Reported/ Can not calculate", "Raman wavelength": "Not Reported/ Can not calculate", "(10^-12)*G:D λ^4": null, "Doped or Acid Exposure (Yes/ No)": "No", "Tensile Strength (MPa)": "Not Reported/ Can not calculate", "Specific Strength (N/Tex)": "Not Reported/ Can not calculate", "Young's Modulus (GPa)": "Not Reported/ Can not calculate", "Unnamed: 16": null, "Uber Parameter": "Not Reported/ Can not calculate", "Specific Uber Parameter": "Not Reported/ Can not calculate", "CNT Diameter (nm)": 1.4, "Plottable CNT Diameter (nm)": 1.4, "Date Entered and Checked ": 20201204, "Notes": null, "Year": 2000, "Production Process": "Buckypaper", "Post Process": "As-is", "Intentionally added intercalation dope": null, "Host Conductivity (MSm-1)": null, "Sorted Status": "Unsorted", "Bulk Fiber Diameter (microns)": "Not Reported/ Can not calculate", "G Peak Position (cm-1)": "Not Reported/ Can not calculate", "Thermal Conductivity (W/(m K))": "Not Reported/ Can not calculate", "T Star (K)": 362, "R value at lowest temp": 0.225009708930133, "R value at 4.2 K": "Not Reported/ Can not calculate", "R value at 10 K": 0.170062267921687, "R value at 77 K": 0.0699622441405685, "R value at 300 K": 0.0506293691128234, "R(300K)/R(4.2K)": null, "R(300K)/R(10K)": 0.2977107722457166, "Reference": "2000_Optical and dc conductivity study of potassium-doped single-walled carbon nanotube films", "Unnamed: 41": null, "Unnamed: 42": null, "Unnamed: 43": null, "Unnamed: 44": null, "Unnamed: 45": 2, "Log Conductivity": -2.7044025157232703, "Log Density": -1.3979400086720375, "Log Specific Conductivity": -1.3064625070512326, "Log Tensile Strength": null, "Log Specific Strength": null, "Log Youngs Modulus": null, "Log Raman G:D Ratio": null, "Log Raman (10^-12)*G:D λ^4": null, "Log CNT Diameter": 0.146128035678238, "Log Fiber Diameter": null, "Log Thermal Conductivity": null, "Log (R(300K)/R(4.2))": null, "Log (R(300K)/R(10))": -0.526205450733752, "Log Host Conductivity ": null, "Log Thermal Conductivity ": null, "Ampacity Measurement Config": null, "Medium 1": null, "Substrate": null, "Absolute I max (mA)": null, "Absolute J max (A/m2)": null, "Specific J max (mA/tex)": null, "Absolute J failure (A/m2": null, "Specific J failure (mA/tex)": null, "Breakdown Temp (oC)": null, "Medium 2": null, "Substrate 2": null, "Absolute I max (mA).1": null, "Absolute J max (A/m2).1": null, "Specific J max (mA/tex).1": null, "Absolute J failure (A/m2.1": null, "Specific J failure (mA/tex).1": null, "Probe separation for Electrical conductivity (microns)": null, "Probe separation for Ampacity (microns)": "Not Reported/ Can not calculate", "Notes on ampacity": null, "Substrate for ampacity (Yes/No)": null, "Notes on substrate ": null, "Log (Jmax in Air (A/m2))": null, "Log (Jmax in Vacuum(A/m2))": null, "Bulk fibre diameter (nm)": null, "Log (Bulk fibre diameter (nm))": null, "Effective diameter for ampacity (nm)": 1.4, "Log (Effective diameter for ampacity (nm))": 0.146128035678238, "Notes on diameter": null, "Category 2": "CNT", "Diameter Regime": "sub-micron", "Log (Probe separation for ampacity (microns))": "Not reported/Can not calculate", "Probe separation regime": "Not reported/Can not calculate"} |  | 25
needs_review |  |  |  |  | Unaligned Few-wall CNTs 2000 | CNT_or_CNT_hybrid | sheet_mat_film | FWCNT | Buckypaper | doped_or_intercalated;Doped | alignment: Not Reported/ Can not calculate |  |  |  |  | Bulmer/James meta-analysis supporting workbook, Main sheet |  |  |  | check_duplicate_or_multi_sample_group | rec_ccfa8d2989fc | 20210409_Metaanalysis_database.xlsx | Main | 230 | 2000_Optical and dc conductivity study of potassium-doped single-walled carbon nanotube films | Unaligned Few-wall CNTs 2000 | CNT_or_CNT_hybrid | sheet_mat_film | FWCNT | Buckypaper | doped_or_intercalated;Doped | normalized_candidate | peer_reviewed_meta_analysis_record | secondary_meta_analysis_with_original_doi | Peer-reviewed meta-analysis workbook row with original DOI resolved by Crossref/OpenAlex; not re-extracted from the primary paper in this pipeline. | 10.1103/physrevb.61.r2468 | 10.1103/physrevb.61.r2468 |  | verified_crossref_openalex | Optical and dc conductivity study of potassium-doped single-walled carbon nanotube films | B. Ruzicka et al. | B. Ruzicka; L. Degiorgi; R. Gaal; L. Thien-Nga; R. Bacsa; J.-P. Salvetat; L. Forró | Physical Review B | 2000 | 2000-01-15 | 61, 4, R2468-R2471 | 10.1103/physrevb.61.r2468 | 2 |  | 0 | [23 empty] | 0.02062839 | 20628.39 | [11 empty] | alignment: Not Reported/ Can not calculate |  |  | Bulmer/James meta-analysis supporting workbook, Main sheet | 10.1002/adma.202008432 | A Meta-Analysis of Conductive and Strong Carbon Nanotube Materials | John S. Bulmer et al. | Advanced Materials | 2021 | 2000_Optical and dc conductivity study of potassium-doped single-walled carbon nanotube films | accepted | 1 |  |  | Bulmer/James CNT meta-analysis supporting workbook | peer_reviewed_meta_analysis_workbook | 10.1103/physrevb.61.r2468 | Original DOI resolved from James/Bulmer workbook reference: 10.1103/physrevb.61.r2468; compiled data source DOI: 10.1002/adma.202008432 | 4 | Unaligned Few-wall CNTs |  | Optical and dc conductivity study of potassium-doped single-walled carbon nanotube films |  | Physical Review B | 2000 |  |  |  | secondary_public_candidate | needs_primary_value_crosscheck | James_Bulmer_meta_analysis_workbook | 3 | {"Category": "Unaligned Few-wall CNTs", "Conductivity (MSm-1)": 0.020628393573248024, "Density (g cm-3)": "Not Reported/ Can not calculate", "Specific Conductivity (kS m2/kg)": "Not Reported/ Can not calculate", "Electrical Anisotropy": "Not Reported/ Can not calculate", "Alignment figure of merit": "Not Reported/ Can not calculate", "Alignment method": "Not Reported/ Can not calculate", "Alignment FWHM": "Not Reported/ Can not calculate", "FWHM type": "Not Reported/ Can not calculate", "Raman G:D": "Not Reported/ Can not calculate", "Raman wavelength": "Not Reported/ Can not calculate", "(10^-12)*G:D λ^4": null, "Doped or Acid Exposure (Yes/ No)": "Yes", "Tensile Strength (MPa)": "Not Reported/ Can not calculate", "Specific Strength (N/Tex)": "Not Reported/ Can not calculate", "Young's Modulus (GPa)": "Not Reported/ Can not calculate", "Unnamed: 16": null, "Uber Parameter": "Not Reported/ Can not calculate", "Specific Uber Parameter": "Not Reported/ Can not calculate", "CNT Diameter (nm)": 1.4, "Plottable CNT Diameter (nm)": 1.4, "Date Entered and Checked ": 20201204, "Notes": null, "Year": 2000, "Production Process": "Buckypaper", "Post Process": "Doped", "Intentionally added intercalation dope": "K", "Host Conductivity (MSm-1)": 0.001975138180710058, "Sorted Status": "Unsorted", "Bulk Fiber Diameter (microns)": "Not Reported/ Can not calculate", "G Peak Position (cm-1)": "Not Reported/ Can not calculate", "Thermal Conductivity (W/(m K))": "Not Reported/ Can not calculate", "T Star (K)": 70.87, "R value at lowest temp": 0.00413382608376015, "R value at 4.2 K": 0.00413382608376015, "R value at 10 K": 0.00403524604906152, "R value at 77 K": 0.00380813896646787, "R value at 300 K": 0.00484768722513057, "R(300K)/R(4.2K)": 1.172687753888545, "R(300K)/R(10K)": 1.201336217467582, "Reference": "2000_Optical and dc conductivity study of potassium-doped single-walled carbon nanotube films", "Unnamed: 41": null, "Unnamed: 42": null, "Unnamed: 43": null, "Unnamed: 44": null, "Unnamed: 45": 2, "Log Conductivity": -1.6855345911949688, "Log Density": null, "Log Specific Conductivity": null, "Log Tensile Strength": null, "Log Specific Strength": null, "Log Youngs Modulus": null, "Log Raman G:D Ratio": null, "Log Raman (10^-12)*G:D λ^4": null, "Log CNT Diameter": 0.146128035678238, "Log Fiber Diameter": null, "Log Thermal Conductivity": null, "Log (R(300K)/R(4.2))": 0.06918238993710688, "Log (R(300K)/R(10))": 0.07966457023060848, "Log Host Conductivity ": -2.7044025157232703, "Log Thermal Conductivity ": null, "Ampacity Measurement Config": null, "Medium 1": null, "Substrate": null, "Absolute I max (mA)": null, "Absolute J max (A/m2)": null, "Specific J max (mA/tex)": null, "Absolute J failure (A/m2": null, "Specific J failure (mA/tex)": null, "Breakdown Temp (oC)": null, "Medium 2": null, "Substrate 2": null, "Absolute I max (mA).1": null, "Absolute J max (A/m2).1": null, "Specific J max (mA/tex).1": null, "Absolute J failure (A/m2.1": null, "Specific J failure (mA/tex).1": null, "Probe separation for Electrical conductivity (microns)": null, "Probe separation for Ampacity (microns)": "Not Reported/ Can not calculate", "Notes on ampacity": null, "Substrate for ampacity (Yes/No)": null, "Notes on substrate ": null, "Log (Jmax in Air (A/m2))": null, "Log (Jmax in Vacuum(A/m2))": null, "Bulk fibre diameter (nm)": null, "Log (Bulk fibre diameter (nm))": null, "Effective diameter for ampacity (nm)": 1.4, "Log (Effective diameter for ampacity (nm))": 0.146128035678238, "Notes on diameter": null, "Category 2": "CNT", "Diameter Regime": "sub-micron", "Log (Probe separation for ampacity (microns))": "Not reported/Can not calculate", "Probe separation regime": "Not reported/Can not calculate"}
needs_review |  |  |  |  | Density estimate 2.1 gcm-3 | CNT_or_CNT_hybrid | individual_nanotube_or_bundle | MWCNT | Arc-discharge | densified;As-is | alignment: Not Reported/ Can not calculate; ampacity: Two-probe; electrical probe separation 2.6 um |  | Air | 0.0026 |  | Bulmer/James meta-analysis supporting workbook, Main sheet |  |  |  | check_duplicate_or_multi_sample_group | rec_e70a2ebadaaf | 20210409_Metaanalysis_database.xlsx | Main | 233 | 2001 Reliability and current carrying capacity of carbon nanotubes | Density estimate 2.1 gcm-3 | CNT_or_CNT_hybrid | individual_nanotube_or_bundle | MWCNT | Arc-discharge | densified;As-is | normalized_candidate | peer_reviewed_meta_analysis_record | secondary_meta_analysis_with_original_doi | Peer-reviewed meta-analysis workbook row with original DOI resolved by Crossref/OpenAlex; not re-extracted from the primary paper in this pipeline. | 10.1063/1.1396632 | 10.1063/1.1396632 |  | verified_crossref_openalex | Reliability and current carrying capacity of carbon nanotubes | B. Q. Wei et al. | B. Q. Wei; R. Vajtai; P. M. Ajayan | Applied Physics Letters | 2001 | 2001-08-20 | 79, 8, 1172-1174 | 10.1063/1.1396632 | 2 |  | 0 |  | 2.1 | 2100 | 0.0004761905 | 0.0086 | 8.6e-09 | [17 empty] | 18.7 | 18700000 | 8904.762 | [6 empty] | 180000000000000 | 0.0026 |  | Air | alignment: Not Reported/ Can not calculate; ampacity: Two-probe; electrical probe separation 2.6 um | 0.0026 |  | Bulmer/James meta-analysis supporting workbook, Main sheet | 10.1002/adma.202008432 | A Meta-Analysis of Conductive and Strong Carbon Nanotube Materials | John S. Bulmer et al. | Advanced Materials | 2021 | 2001 Reliability and current carrying capacity of carbon nanotubes | accepted | 1 |  |  | Bulmer/James CNT meta-analysis supporting workbook | peer_reviewed_meta_analysis_workbook | 10.1063/1.1396632 | Original DOI resolved from James/Bulmer workbook reference: 10.1063/1.1396632; compiled data source DOI: 10.1002/adma.202008432 | 4 | Individual Multiwall CNTs |  | Reliability and current carrying capacity of carbon nanotubes |  | Applied Physics Letters | 2001 |  |  |  | secondary_public_candidate | needs_primary_value_crosscheck | James_Bulmer_meta_analysis_workbook | 3 | {"Category": "Individual Multiwall CNTs", "Conductivity (MSm-1)": 18.7, "Density (g cm-3)": 2.1, "Specific Conductivity (kS m2/kg)": 8.904761904761903, "Electrical Anisotropy": "Not Reported/ Can not calculate", "Alignment figure of merit": "Not Reported/ Can not calculate", "Alignment method": "Not Reported/ Can not calculate", "Alignment FWHM": "Not Reported/ Can not calculate", "FWHM type": "Not Reported/ Can not calculate", "Raman G:D": "Not Reported/ Can not calculate", "Raman wavelength": "Not Reported/ Can not calculate", "(10^-12)*G:D λ^4": "Not Reported/ Can not calculate", "Doped or Acid Exposure (Yes/ No)": "No", "Tensile Strength (MPa)": "Not Reported/ Can not calculate", "Specific Strength (N/Tex)": "Not Reported/ Can not calculate", "Young's Modulus (GPa)": "Not Reported/ Can not calculate", "Unnamed: 16": null, "Uber Parameter": "Not Reported/ Can not calculate", "Specific Uber Parameter": "Not Reported/ Can not calculate", "CNT Diameter (nm)": 8.6, "Plottable CNT Diameter (nm)": 8.6, "Date Entered and Checked ": 20200512, "Notes": "Density estimate 2.1 gcm-3", "Year": 2001, "Production Process": "Arc-discharge", "Post Process": "As-is", "Intentionally added intercalation dope": null, "Host Conductivity (MSm-1)": null, "Sorted Status": "Unsorted", "Bulk Fiber Diameter (microns)": "Not Reported/ Can not calculate", "G Peak Position (cm-1)": "Not Reported/ Can not calculate", "Thermal Conductivity (W/(m K))": "Not Reported/ Can not calculate", "T Star (K)": "Not Reported/ Can not calculate", "R value at lowest temp": "Not Reported/ Can not calculate", "R value at 4.2 K": "Not Reported/ Can not calculate", "R value at 10 K": "Not Reported/ Can not calculate", "R value at 77 K": "Not Reported/ Can not calculate", "R value at 300 K": "Not Reported/ Can not calculate", "R(300K)/R(4.2K)": null, "R(300K)/R(10K)": null, "Reference": "2001 Reliability and current carrying capacity of carbon nanotubes", "Unnamed: 41": null, "Unnamed: 42": null, "Unnamed: 43": null, "Unnamed: 44": null, "Unnamed: 45": 2, "Log Conductivity": 1.271841606536499, "Log Density": 0.3222192947339193, "Log Specific Conductivity": 0.9496223118025796, "Log Tensile Strength": null, "Log Specific Strength": null, "Log Youngs Modulus": null, "Log Raman G:D Ratio": null, "Log Raman (10^-12)*G:D λ^4": null, "Log CNT Diameter": 0.9344984512435677, "Log Fiber Diameter": null, "Log Thermal Conductivity": null, "Log (R(300K)/R(4.2))": null, "Log (R(300K)/R(10))": null, "Log Host Conductivity ": null, "Log Thermal Conductivity ": null, "Ampacity Measurement Config": "Two-probe", "Medium 1": "Air", "Substrate": "Si/SiO2", "Absolute I max (mA)": 10.4, "Absolute J max (A/m2)": 180000000000000, "Specific J max (mA/tex)": 85714285.71428572, "Absolute J failure (A/m2": "Not Reported/ Can not calculate", "Specific J failure (mA/tex)": "Not Reported/ Can not calculate", "Breakdown Temp (oC)": "Not Reported/ Can not calculate", "Medium 2": "Not Reported/ Can not calculate", "Substrate 2": "Not Reported/ Can not calculate", "Absolute I max (mA).1": "Not Reported/ Can not calculate", "Absolute J max (A/m2).1": "Not Reported/ Can not calculate", "Specific J max (mA/tex).1": "Not Reported/ Can not calculate", "Absolute J failure (A/m2.1": "Not Reported/ Can not calculate", "Specific J failure (mA/tex).1": "Not Reported/ Can not calculate", "Probe separation for Electrical conductivity (microns)": 2.6, "Probe separation for Ampacity (microns)": 2.6, "Notes on ampacity": "(NOTE:J max at 250 C temperature, RT values expected to be lower by one or two orders", "Substrate for ampacity (Yes/No)": "yes", "Notes on substrate ": null, "Log (Jmax in Air (A/m2))": 14.255272505103306, "Log (Jmax in Vacuum(A/m2))": null, "Bulk fibre diameter (nm)": null, "Log (Bulk fibre diameter (nm))": null, "Effective diameter for ampacity (nm)": 8.6, "Log (Effective diameter for ampacity (nm))": 0.9344984512435677, "Notes on diameter": null, "Category 2": "CNT", "Diameter Regime": "sub-micron", "Log (Probe separation for ampacity (microns))": 0.414973347970818, "Probe separation regime": "sub-mm"} |  | 0.4761905
needs_review |  |  |  |  | Density estimate of 2.1 g/cm3 | CNT_or_CNT_hybrid | individual_nanotube_or_bundle | MWCNT | Arc-discharge | densified;As-is | alignment: Not Reported/ Can not calculate; ampacity: Four-probe; electrical probe separation 2.5 um |  | Air | 0.0025 |  | Bulmer/James meta-analysis supporting workbook, Main sheet |  |  |  | check_duplicate_or_multi_sample_group | rec_550c5d48f544 | 20210409_Metaanalysis_database.xlsx | Main | 234 | 2001 Reliability and current carrying capacity of carbon nanotubes | Density estimate of 2.1 g/cm3 | CNT_or_CNT_hybrid | individual_nanotube_or_bundle | MWCNT | Arc-discharge | densified;As-is | normalized_candidate | peer_reviewed_meta_analysis_record | secondary_meta_analysis_with_original_doi | Peer-reviewed meta-analysis workbook row with original DOI resolved by Crossref/OpenAlex; not re-extracted from the primary paper in this pipeline. | 10.1063/1.1396632 | 10.1063/1.1396632 |  | verified_crossref_openalex | Reliability and current carrying capacity of carbon nanotubes | B. Q. Wei et al. | B. Q. Wei; R. Vajtai; P. M. Ajayan | Applied Physics Letters | 2001 | 2001-08-20 | 79, 8, 1172-1174 | 10.1063/1.1396632 | 2 |  | 0 |  | 2.1 | 2100 | 0.0004761905 | 0.0153 | 1.53e-08 | [17 empty] | 8 | 8000000 | 3809.524 | [6 empty] | 54000000000000 | 0.0025 |  | Air | alignment: Not Reported/ Can not calculate; ampacity: Four-probe; electrical probe separation 2.5 um | 0.0025 |  | Bulmer/James meta-analysis supporting workbook, Main sheet | 10.1002/adma.202008432 | A Meta-Analysis of Conductive and Strong Carbon Nanotube Materials | John S. Bulmer et al. | Advanced Materials | 2021 | 2001 Reliability and current carrying capacity of carbon nanotubes | accepted | 1 |  |  | Bulmer/James CNT meta-analysis supporting workbook | peer_reviewed_meta_analysis_workbook | 10.1063/1.1396632 | Original DOI resolved from James/Bulmer workbook reference: 10.1063/1.1396632; compiled data source DOI: 10.1002/adma.202008432 | 4 | Individual Multiwall CNTs |  | Reliability and current carrying capacity of carbon nanotubes |  | Applied Physics Letters | 2001 |  |  |  | secondary_public_candidate | needs_primary_value_crosscheck | James_Bulmer_meta_analysis_workbook | 3 | {"Category": "Individual Multiwall CNTs", "Conductivity (MSm-1)": 8, "Density (g cm-3)": 2.1, "Specific Conductivity (kS m2/kg)": 3.809523809523809, "Electrical Anisotropy": "Not Reported/ Can not calculate", "Alignment figure of merit": "Not Reported/ Can not calculate", "Alignment method": "Not Reported/ Can not calculate", "Alignment FWHM": "Not Reported/ Can not calculate", "FWHM type": "Not Reported/ Can not calculate", "Raman G:D": "Not Reported/ Can not calculate", "Raman wavelength": "Not Reported/ Can not calculate", "(10^-12)*G:D λ^4": "Not Reported/ Can not calculate", "Doped or Acid Exposure (Yes/ No)": "No", "Tensile Strength (MPa)": "Not Reported/ Can not calculate", "Specific Strength (N/Tex)": "Not Reported/ Can not calculate", "Young's Modulus (GPa)": "Not Reported/ Can not calculate", "Unnamed: 16": null, "Uber Parameter": "Not Reported/ Can not calculate", "Specific Uber Parameter": "Not Reported/ Can not calculate", "CNT Diameter (nm)": 15.3, "Plottable CNT Diameter (nm)": 15.3, "Date Entered and Checked ": 20200512, "Notes": "Density estimate of 2.1 g/cm3", "Year": 2001, "Production Process": "Arc-discharge", "Post Process": "As-is", "Intentionally added intercalation dope": null, "Host Conductivity (MSm-1)": null, "Sorted Status": "Unsorted", "Bulk Fiber Diameter (microns)": "Not Reported/ Can not calculate", "G Peak Position (cm-1)": "Not Reported/ Can not calculate", "Thermal Conductivity (W/(m K))": "Not Reported/ Can not calculate", "T Star (K)": "Not Reported/ Can not calculate", "R value at lowest temp": "Not Reported/ Can not calculate", "R value at 4.2 K": "Not Reported/ Can not calculate", "R value at 10 K": "Not Reported/ Can not calculate", "R value at 77 K": "Not Reported/ Can not calculate", "R value at 300 K": "Not Reported/ Can not calculate", "R(300K)/R(4.2K)": null, "R(300K)/R(10K)": null, "Reference": "2001 Reliability and current carrying capacity of carbon nanotubes", "Unnamed: 41": null, "Unnamed: 42": null, "Unnamed: 43": null, "Unnamed: 44": null, "Unnamed: 45": 2, "Log Conductivity": 0.9030899869919435, "Log Density": 0.3222192947339193, "Log Specific Conductivity": 0.5808706922580242, "Log Tensile Strength": null, "Log Specific Strength": null, "Log Youngs Modulus": null, "Log Raman G:D Ratio": null, "Log Raman (10^-12)*G:D λ^4": null, "Log CNT Diameter": 1.1846914308175989, "Log Fiber Diameter": null, "Log Thermal Conductivity": null, "Log (R(300K)/R(4.2))": null, "Log (R(300K)/R(10))": null, "Log Host Conductivity ": null, "Log Thermal Conductivity ": null, "Ampacity Measurement Config": "Four-probe", "Medium 1": "Air", "Substrate": "Si/SiO2", "Absolute I max (mA)": 10, "Absolute J max (A/m2)": 54000000000000, "Specific J max (mA/tex)": 25714285.714285713, "Absolute J failure (A/m2": "Not Reported/ Can not calculate", "Specific J failure (mA/tex)": "Not Reported/ Can not calculate", "Breakdown Temp (oC)": "Not Reported/ Can not calculate", "Medium 2": "Not Reported/ Can not calculate", "Substrate 2": "Not Reported/ Can not calculate", "Absolute I max (mA).1": "Not Reported/ Can not calculate", "Absolute J max (A/m2).1": "Not Reported/ Can not calculate", "Specific J max (mA/tex).1": "Not Reported/ Can not calculate", "Absolute J failure (A/m2.1": "Not Reported/ Can not calculate", "Specific J failure (mA/tex).1": "Not Reported/ Can not calculate", "Probe separation for Electrical conductivity (microns)": 2.5, "Probe separation for Ampacity (microns)": 2.5, "Notes on ampacity": "(NOTE:J max at 250 C temperature, RT values expected to be lower by one or two orders", "Substrate for ampacity (Yes/No)": "yes", "Notes on substrate ": null, "Log (Jmax in Air (A/m2))": 13.732393759822969, "Log (Jmax in Vacuum(A/m2))": null, "Bulk fibre diameter (nm)": null, "Log (Bulk fibre diameter (nm))": null, "Effective diameter for ampacity (nm)": 15.3, "Log (Effective diameter for ampacity (nm))": 1.1846914308175989, "Notes on diameter": null, "Category 2": "CNT", "Diameter Regime": "sub-micron", "Log (Probe separation for ampacity (microns))": 0.3979400086720376, "Probe separation regime": "sub-mm"} |  | 0.4761905
needs_review |  |  |  |  | Density estimated 2.1 g/cm3 | CNT_or_CNT_hybrid | individual_nanotube_or_bundle | MWCNT | Not Reported/ Can not calculate | densified;As-is | alignment: Not Reported/ Can not calculate |  |  |  |  | Bulmer/James meta-analysis supporting workbook, Main sheet |  |  |  | check_duplicate_or_multi_sample_group | rec_06bb27ad1ad1 | 20210409_Metaanalysis_database.xlsx | Main | 235 | 2001 Thermal Transport Measurements of Individual Multiwalled Nanotubes P. | Density estimated 2.1 g/cm3 | CNT_or_CNT_hybrid | individual_nanotube_or_bundle | MWCNT | Not Reported/ Can not calculate | densified;As-is | normalized_candidate | peer_reviewed_meta_analysis_record | secondary_meta_analysis_with_original_doi | Peer-reviewed meta-analysis workbook row with original DOI resolved by Crossref/OpenAlex; not re-extracted from the primary paper in this pipeline. | 10.1103/physrevlett.87.215502 | 10.1103/physrevlett.87.215502 |  | verified_crossref_openalex | Thermal Transport Measurements of Individual Multiwalled Nanotubes | P. Kim et al. | P. Kim; L. Shi; A. Majumdar; P. L. McEuen | Physical Review Letters | 2001 | 2001-10-31 | 87, 21 | 10.1103/physrevlett.87.215502 | 3 |  | 0 |  | 2.1 | 2100 | 0.0004761905 | 0.014 | 1.4e-08 | [20 empty] | 3165.388 | 3165.388 | 1.507328 | [7 empty] | alignment: Not Reported/ Can not calculate |  |  | Bulmer/James meta-analysis supporting workbook, Main sheet | 10.1002/adma.202008432 | A Meta-Analysis of Conductive and Strong Carbon Nanotube Materials | John S. Bulmer et al. | Advanced Materials | 2021 | 2001 Thermal Transport Measurements of Individual Multiwalled Nanotubes P. | accepted | 1 |  |  | Bulmer/James CNT meta-analysis supporting workbook | peer_reviewed_meta_analysis_workbook | 10.1103/physrevlett.87.215502 | Original DOI resolved from James/Bulmer workbook reference: 10.1103/physrevlett.87.215502; compiled data source DOI: 10.1002/adma.202008432 | 4 | Individual Multiwall CNTs |  | Thermal Transport Measurements of Individual Multiwalled Nanotubes |  | Physical Review Letters | 2001 |  |  |  | secondary_public_candidate | needs_primary_value_crosscheck | James_Bulmer_meta_analysis_workbook | 3 | {"Category": "Individual Multiwall CNTs", "Conductivity (MSm-1)": "Not Reported/ Can not calculate", "Density (g cm-3)": 2.1, "Specific Conductivity (kS m2/kg)": "Not Reported/ Can not calculate", "Electrical Anisotropy": "Not Reported/ Can not calculate", "Alignment figure of merit": "Not Reported/ Can not calculate", "Alignment method": "Not Reported/ Can not calculate", "Alignment FWHM": "Not Reported/ Can not calculate", "FWHM type": "Not Reported/ Can not calculate", "Raman G:D": "Not Reported/ Can not calculate", "Raman wavelength": "Not Reported/ Can not calculate", "(10^-12)*G:D λ^4": null, "Doped or Acid Exposure (Yes/ No)": "No", "Tensile Strength (MPa)": "Not Reported/ Can not calculate", "Specific Strength (N/Tex)": "Not Reported/ Can not calculate", "Young's Modulus (GPa)": "Not Reported/ Can not calculate", "Unnamed: 16": null, "Uber Parameter": "Not Reported/ Can not calculate", "Specific Uber Parameter": "Not Reported/ Can not calculate", "CNT Diameter (nm)": 14, "Plottable CNT Diameter (nm)": 14, "Date Entered and Checked ": 20200514, "Notes": "Density estimated 2.1 g/cm3", "Year": 2001, "Production Process": "Not Reported/ Can not calculate", "Post Process": "As-is", "Intentionally added intercalation dope": null, "Host Conductivity (MSm-1)": null, "Sorted Status": "Unsorted", "Bulk Fiber Diameter (microns)": "Not Reported/ Can not calculate", "G Peak Position (cm-1)": "Not Reported/ Can not calculate", "Thermal Conductivity (W/(m K))": 3165.38841826781, "T Star (K)": "Not Reported/ Can not calculate", "R value at lowest temp": "Not Reported/ Can not calculate", "R value at 4.2 K": "Not Reported/ Can not calculate", "R value at 10 K": "Not Reported/ Can not calculate", "R value at 77 K": "Not Reported/ Can not calculate", "R value at 300 K": "Not Reported/ Can not calculate", "R(300K)/R(4.2K)": null, "R(300K)/R(10K)": null, "Reference": "2001 Thermal Transport Measurements of Individual Multiwalled Nanotubes P.", "Unnamed: 41": null, "Unnamed: 42": null, "Unnamed: 43": null, "Unnamed: 44": null, "Unnamed: 45": 3, "Log Conductivity": null, "Log Density": 0.3222192947339193, "Log Specific Conductivity": null, "Log Tensile Strength": null, "Log Specific Strength": null, "Log Youngs Modulus": null, "Log Raman G:D Ratio": null, "Log Raman (10^-12)*G:D λ^4": null, "Log CNT Diameter": 1.146128035678238, "Log Fiber Diameter": null, "Log Thermal Conductivity": 3.5004270090011733, "Log (R(300K)/R(4.2))": null, "Log (R(300K)/R(10))": null, "Log Host Conductivity ": null, "Log Thermal Conductivity ": 3.5004270090011733, "Ampacity Measurement Config": null, "Medium 1": null, "Substrate": null, "Absolute I max (mA)": null, "Absolute J max (A/m2)": null, "Specific J max (mA/tex)": null, "Absolute J failure (A/m2": null, "Specific J failure (mA/tex)": null, "Breakdown Temp (oC)": null, "Medium 2": null, "Substrate 2": null, "Absolute I max (mA).1": null, "Absolute J max (A/m2).1": null, "Specific J max (mA/tex).1": null, "Absolute J failure (A/m2.1": null, "Specific J failure (mA/tex).1": null, "Probe separation for Electrical conductivity (microns)": null, "Probe separation for Ampacity (microns)": "Not Reported/ Can not calculate", "Notes on ampacity": null, "Substrate for ampacity (Yes/No)": "Not Reported/ Can not calculate", "Notes on substrate ": null, "Log (Jmax in Air (A/m2))": "Not Reported/ Can not calculate", "Log (Jmax in Vacuum(A/m2))": "Not Reported/ Can not calculate", "Bulk fibre diameter (nm)": null, "Log (Bulk fibre diameter (nm))": null, "Effective diameter for ampacity (nm)": 14, "Log (Effective diameter for ampacity (nm))": 1.146128035678238, "Notes on diameter": null, "Category 2": "CNT", "Diameter Regime": "sub-micron", "Log (Probe separation for ampacity (microns))": "Not reported/Can not calculate", "Probe separation regime": "Not reported/Can not calculate"} |  | 0.4761905
needs_review |  |  |  |  | small bundle, density estimated 1.1 g/cm3 | CNT_or_CNT_hybrid | individual_nanotube_or_bundle | MWCNT | Not Reported/ Can not calculate | densified;As-is | alignment: Not Reported/ Can not calculate |  |  |  |  | Bulmer/James meta-analysis supporting workbook, Main sheet |  |  |  | check_duplicate_or_multi_sample_group | rec_9b4161c4c9a3 | 20210409_Metaanalysis_database.xlsx | Main | 236 | 2001 Thermal Transport Measurements of Individual Multiwalled Nanotubes P. | small bundle, density estimated 1.1 g/cm3 | CNT_or_CNT_hybrid | individual_nanotube_or_bundle | MWCNT | Not Reported/ Can not calculate | densified;As-is | normalized_candidate | peer_reviewed_meta_analysis_record | secondary_meta_analysis_with_original_doi | Peer-reviewed meta-analysis workbook row with original DOI resolved by Crossref/OpenAlex; not re-extracted from the primary paper in this pipeline. | 10.1103/physrevlett.87.215502 | 10.1103/physrevlett.87.215502 |  | verified_crossref_openalex | Thermal Transport Measurements of Individual Multiwalled Nanotubes | P. Kim et al. | P. Kim; L. Shi; A. Majumdar; P. L. McEuen | Physical Review Letters | 2001 | 2001-10-31 | 87, 21 | 10.1103/physrevlett.87.215502 | 3 |  | 0 |  | 1.1 | 1100 | 0.0009090909 | [22 empty] | 1299.377 | 1299.377 | 1.181252 | [7 empty] | alignment: Not Reported/ Can not calculate |  |  | Bulmer/James meta-analysis supporting workbook, Main sheet | 10.1002/adma.202008432 | A Meta-Analysis of Conductive and Strong Carbon Nanotube Materials | John S. Bulmer et al. | Advanced Materials | 2021 | 2001 Thermal Transport Measurements of Individual Multiwalled Nanotubes P. | accepted | 1 |  |  | Bulmer/James CNT meta-analysis supporting workbook | peer_reviewed_meta_analysis_workbook | 10.1103/physrevlett.87.215502 | Original DOI resolved from James/Bulmer workbook reference: 10.1103/physrevlett.87.215502; compiled data source DOI: 10.1002/adma.202008432 | 4 | Individual Bundle |  | Thermal Transport Measurements of Individual Multiwalled Nanotubes |  | Physical Review Letters | 2001 |  |  |  | secondary_public_candidate | needs_primary_value_crosscheck | James_Bulmer_meta_analysis_workbook | 3 | {"Category": "Individual Bundle", "Conductivity (MSm-1)": "Not Reported/ Can not calculate", "Density (g cm-3)": 1.1, "Specific Conductivity (kS m2/kg)": "Not Reported/ Can not calculate", "Electrical Anisotropy": "Not Reported/ Can not calculate", "Alignment figure of merit": "Not Reported/ Can not calculate", "Alignment method": "Not Reported/ Can not calculate", "Alignment FWHM": "Not Reported/ Can not calculate", "FWHM type": "Not Reported/ Can not calculate", "Raman G:D": "Not Reported/ Can not calculate", "Raman wavelength": "Not Reported/ Can not calculate", "(10^-12)*G:D λ^4": null, "Doped or Acid Exposure (Yes/ No)": "No", "Tensile Strength (MPa)": "Not Reported/ Can not calculate", "Specific Strength (N/Tex)": "Not Reported/ Can not calculate", "Young's Modulus (GPa)": "Not Reported/ Can not calculate", "Unnamed: 16": null, "Uber Parameter": "Not Reported/ Can not calculate", "Specific Uber Parameter": "Not Reported/ Can not calculate", "CNT Diameter (nm)": "Not Reported/ Can not calculate", "Plottable CNT Diameter (nm)": "Not Reported/ Can not calculate", "Date Entered and Checked ": 20200514, "Notes": "small bundle, density estimated 1.1 g/cm3", "Year": 2001, "Production Process": "Not Reported/ Can not calculate", "Post Process": "As-is", "Intentionally added intercalation dope": null, "Host Conductivity (MSm-1)": null, "Sorted Status": "Unsorted", "Bulk Fiber Diameter (microns)": "Not Reported/ Can not calculate", "G Peak Position (cm-1)": "Not Reported/ Can not calculate", "Thermal Conductivity (W/(m K))": 1299.37735496111, "T Star (K)": "Not Reported/ Can not calculate", "R value at lowest temp": "Not Reported/ Can not calculate", "R value at 4.2 K": "Not Reported/ Can not calculate", "R value at 10 K": "Not Reported/ Can not calculate", "R value at 77 K": "Not Reported/ Can not calculate", "R value at 300 K": "Not Reported/ Can not calculate", "R(300K)/R(4.2K)": null, "R(300K)/R(10K)": null, "Reference": "2001 Thermal Transport Measurements of Individual Multiwalled Nanotubes P.", "Unnamed: 41": null, "Unnamed: 42": null, "Unnamed: 43": null, "Unnamed: 44": null, "Unnamed: 45": 3, "Log Conductivity": null, "Log Density": 0.04139268515822508, "Log Specific Conductivity": null, "Log Tensile Strength": null, "Log Specific Strength": null, "Log Youngs Modulus": null, "Log Raman G:D Ratio": null, "Log Raman (10^-12)*G:D λ^4": null, "Log CNT Diameter": null, "Log Fiber Diameter": null, "Log Thermal Conductivity": 3.113735293781413, "Log (R(300K)/R(4.2))": null, "Log (R(300K)/R(10))": null, "Log Host Conductivity ": null, "Log Thermal Conductivity ": 3.113735293781413, "Ampacity Measurement Config": null, "Medium 1": null, "Substrate": null, "Absolute I max (mA)": null, "Absolute J max (A/m2)": null, "Specific J max (mA/tex)": null, "Absolute J failure (A/m2": null, "Specific J failure (mA/tex)": null, "Breakdown Temp (oC)": null, "Medium 2": null, "Substrate 2": null, "Absolute I max (mA).1": null, "Absolute J max (A/m2).1": null, "Specific J max (mA/tex).1": null, "Absolute J failure (A/m2.1": null, "Specific J failure (mA/tex).1": null, "Probe separation for Electrical conductivity (microns)": null, "Probe separation for Ampacity (microns)": "Not Reported/ Can not calculate", "Notes on ampacity": null, "Substrate for ampacity (Yes/No)": "Not Reported/ Can not calculate", "Notes on substrate ": null, "Log (Jmax in Air (A/m2))": "Not Reported/ Can not calculate", "Log (Jmax in Vacuum(A/m2))": "Not Reported/ Can not calculate", "Bulk fibre diameter (nm)": null, "Log (Bulk fibre diameter (nm))": null, "Effective diameter for ampacity (nm)": "Not Reported/ Can not calculate", "Log (Effective diameter for ampacity (nm))": null, "Notes on diameter": null, "Category 2": "CNT", "Diameter Regime": "Not reported/Can not calculate", "Log (Probe separation for ampacity (microns))": "Not reported/Can not calculate", "Probe separation regime": "Not reported/Can not calculate"} |  | 0.9090909
needs_review |  |  |  |  | Big bundle, density estimated 1.1 g/cm3 | CNT_or_CNT_hybrid | individual_nanotube_or_bundle | MWCNT | Not Reported/ Can not calculate | densified;As-is | alignment: Not Reported/ Can not calculate |  |  |  |  | Bulmer/James meta-analysis supporting workbook, Main sheet |  |  |  | check_duplicate_or_multi_sample_group | rec_6412716abaa4 | 20210409_Metaanalysis_database.xlsx | Main | 237 | 2001 Thermal Transport Measurements of Individual Multiwalled Nanotubes P. | Big bundle, density estimated 1.1 g/cm3 | CNT_or_CNT_hybrid | individual_nanotube_or_bundle | MWCNT | Not Reported/ Can not calculate | densified;As-is | normalized_candidate | peer_reviewed_meta_analysis_record | secondary_meta_analysis_with_original_doi | Peer-reviewed meta-analysis workbook row with original DOI resolved by Crossref/OpenAlex; not re-extracted from the primary paper in this pipeline. | 10.1103/physrevlett.87.215502 | 10.1103/physrevlett.87.215502 |  | verified_crossref_openalex | Thermal Transport Measurements of Individual Multiwalled Nanotubes | P. Kim et al. | P. Kim; L. Shi; A. Majumdar; P. L. McEuen | Physical Review Letters | 2001 | 2001-10-31 | 87, 21 | 10.1103/physrevlett.87.215502 | 3 |  | 0 |  | 1.1 | 1100 | 0.0009090909 | [22 empty] | 332.888 | 332.888 | 0.3026254 | [7 empty] | alignment: Not Reported/ Can not calculate |  |  | Bulmer/James meta-analysis supporting workbook, Main sheet | 10.1002/adma.202008432 | A Meta-Analysis of Conductive and Strong Carbon Nanotube Materials | John S. Bulmer et al. | Advanced Materials | 2021 | 2001 Thermal Transport Measurements of Individual Multiwalled Nanotubes P. | accepted | 1 |  |  | Bulmer/James CNT meta-analysis supporting workbook | peer_reviewed_meta_analysis_workbook | 10.1103/physrevlett.87.215502 | Original DOI resolved from James/Bulmer workbook reference: 10.1103/physrevlett.87.215502; compiled data source DOI: 10.1002/adma.202008432 | 4 | Individual Bundle |  | Thermal Transport Measurements of Individual Multiwalled Nanotubes |  | Physical Review Letters | 2001 |  |  |  | secondary_public_candidate | needs_primary_value_crosscheck | James_Bulmer_meta_analysis_workbook | 3 | {"Category": "Individual Bundle", "Conductivity (MSm-1)": "Not Reported/ Can not calculate", "Density (g cm-3)": 1.1, "Specific Conductivity (kS m2/kg)": "Not Reported/ Can not calculate", "Electrical Anisotropy": "Not Reported/ Can not calculate", "Alignment figure of merit": "Not Reported/ Can not calculate", "Alignment method": "Not Reported/ Can not calculate", "Alignment FWHM": "Not Reported/ Can not calculate", "FWHM type": "Not Reported/ Can not calculate", "Raman G:D": "Not Reported/ Can not calculate", "Raman wavelength": "Not Reported/ Can not calculate", "(10^-12)*G:D λ^4": null, "Doped or Acid Exposure (Yes/ No)": "No", "Tensile Strength (MPa)": "Not Reported/ Can not calculate", "Specific Strength (N/Tex)": "Not Reported/ Can not calculate", "Young's Modulus (GPa)": "Not Reported/ Can not calculate", "Unnamed: 16": null, "Uber Parameter": "Not Reported/ Can not calculate", "Specific Uber Parameter": "Not Reported/ Can not calculate", "CNT Diameter (nm)": "Not Reported/ Can not calculate", "Plottable CNT Diameter (nm)": "Not Reported/ Can not calculate", "Date Entered and Checked ": 20200514, "Notes": "Big bundle, density estimated 1.1 g/cm3", "Year": 2001, "Production Process": "Not Reported/ Can not calculate", "Post Process": "As-is", "Intentionally added intercalation dope": null, "Host Conductivity (MSm-1)": null, "Sorted Status": "Unsorted", "Bulk Fiber Diameter (microns)": "Not Reported/ Can not calculate", "G Peak Position (cm-1)": "Not Reported/ Can not calculate", "Thermal Conductivity (W/(m K))": 332.887950615964, "T Star (K)": "Not Reported/ Can not calculate", "R value at lowest temp": "Not Reported/ Can not calculate", "R value at 4.2 K": "Not Reported/ Can not calculate", "R value at 10 K": "Not Reported/ Can not calculate", "R value at 77 K": "Not Reported/ Can not calculate", "R value at 300 K": "Not Reported/ Can not calculate", "R(300K)/R(4.2K)": null, "R(300K)/R(10K)": null, "Reference": "2001 Thermal Transport Measurements of Individual Multiwalled Nanotubes P.", "Unnamed: 41": null, "Unnamed: 42": null, "Unnamed: 43": null, "Unnamed: 44": null, "Unnamed: 45": 3, "Log Conductivity": null, "Log Density": 0.04139268515822508, "Log Specific Conductivity": null, "Log Tensile Strength": null, "Log Specific Strength": null, "Log Youngs Modulus": null, "Log Raman G:D Ratio": null, "Log Raman (10^-12)*G:D λ^4": null, "Log CNT Diameter": null, "Log Fiber Diameter": null, "Log Thermal Conductivity": 2.5222980754939943, "Log (R(300K)/R(4.2))": null, "Log (R(300K)/R(10))": null, "Log Host Conductivity ": null, "Log Thermal Conductivity ": 2.5222980754939943, "Ampacity Measurement Config": null, "Medium 1": null, "Substrate": null, "Absolute I max (mA)": null, "Absolute J max (A/m2)": null, "Specific J max (mA/tex)": null, "Absolute J failure (A/m2": null, "Specific J failure (mA/tex)": null, "Breakdown Temp (oC)": null, "Medium 2": null, "Substrate 2": null, "Absolute I max (mA).1": null, "Absolute J max (A/m2).1": null, "Specific J max (mA/tex).1": null, "Absolute J failure (A/m2.1": null, "Specific J failure (mA/tex).1": null, "Probe separation for Electrical conductivity (microns)": null, "Probe separation for Ampacity (microns)": "Not Reported/ Can not calculate", "Notes on ampacity": null, "Substrate for ampacity (Yes/No)": "Not Reported/ Can not calculate", "Notes on substrate ": null, "Log (Jmax in Air (A/m2))": "Not Reported/ Can not calculate", "Log (Jmax in Vacuum(A/m2))": "Not Reported/ Can not calculate", "Bulk fibre diameter (nm)": null, "Log (Bulk fibre diameter (nm))": null, "Effective diameter for ampacity (nm)": "Not Reported/ Can not calculate", "Log (Effective diameter for ampacity (nm))": null, "Notes on diameter": null, "Category 2": "CNT", "Diameter Regime": "Not reported/Can not calculate", "Log (Probe separation for ampacity (microns))": "Not reported/Can not calculate", "Probe separation regime": "Not reported/Can not calculate"} |  | 0.9090909
needs_review |  |  |  |  | values estiamted, density estimated 2.1 g/cm3 | CNT_or_CNT_hybrid | individual_nanotube_or_bundle | MWCNT | Arc-discharge | densified;As-is | alignment: Not Reported/ Can not calculate; ampacity: Four-probe; electrical probe separation 0.2 um |  | Air | 0.0002 |  | Bulmer/James meta-analysis supporting workbook, Main sheet |  |  |  | check_duplicate_or_multi_sample_group | rec_28759537320f | 20210409_Metaanalysis_database.xlsx | Main | 238 | 2001_Current saturation and electrical breakdown in multiwalled carbon nanotubes | values estiamted, density estimated 2.1 g/cm3 | CNT_or_CNT_hybrid | individual_nanotube_or_bundle | MWCNT | Arc-discharge | densified;As-is | normalized_candidate | peer_reviewed_meta_analysis_record | secondary_meta_analysis_with_original_doi | Peer-reviewed meta-analysis workbook row with original DOI resolved by Crossref/OpenAlex; not re-extracted from the primary paper in this pipeline. | 10.1103/physrevlett.86.3128 | 10.1103/physrevlett.86.3128 |  | verified_crossref_openalex | Current Saturation and Electrical Breakdown in Multiwalled Carbon Nanotubes | Philip G. Collins et al. | Philip G. Collins; M. Hersam; M. Arnold; R. Martel; Ph. Avouris | Physical Review Letters | 2001 | 2001-04-02 | 86, 14, 3128-3131 | 10.1103/physrevlett.86.3128 | 2 |  | 0 |  | 2.1 | 2100 | 0.0004761905 | 0.008 | 8e-09 | [17 empty] | 0.5 | 500000 | 238.0952 | [6 empty] | 3400000000000 | 0.0002 |  | Air | alignment: Not Reported/ Can not calculate; ampacity: Four-probe; electrical probe separation 0.2 um | 0.0002 |  | Bulmer/James meta-analysis supporting workbook, Main sheet | 10.1002/adma.202008432 | A Meta-Analysis of Conductive and Strong Carbon Nanotube Materials | John S. Bulmer et al. | Advanced Materials | 2021 | 2001_Current saturation and electrical breakdown in multiwalled carbon nanotubes | accepted | 1 |  |  | Bulmer/James CNT meta-analysis supporting workbook | peer_reviewed_meta_analysis_workbook | 10.1103/physrevlett.86.3128 | Original DOI resolved from James/Bulmer workbook reference: 10.1103/physrevlett.86.3128; compiled data source DOI: 10.1002/adma.202008432 | 4 | Individual Multiwall CNTs |  | Current Saturation and Electrical Breakdown in Multiwalled Carbon Nanotubes |  | Physical Review Letters | 2001 |  |  |  | secondary_public_candidate | needs_primary_value_crosscheck | James_Bulmer_meta_analysis_workbook | 3 | {"Category": "Individual Multiwall CNTs", "Conductivity (MSm-1)": 0.5, "Density (g cm-3)": 2.1, "Specific Conductivity (kS m2/kg)": 0.23809523809523805, "Electrical Anisotropy": "Not Reported/ Can not calculate", "Alignment figure of merit": "Not Reported/ Can not calculate", "Alignment method": "Not Reported/ Can not calculate", "Alignment FWHM": "Not Reported/ Can not calculate", "FWHM type": "Not Reported/ Can not calculate", "Raman G:D": "Not Reported/ Can not calculate", "Raman wavelength": "Not Reported/ Can not calculate", "(10^-12)*G:D λ^4": null, "Doped or Acid Exposure (Yes/ No)": "No", "Tensile Strength (MPa)": "Not Reported/ Can not calculate", "Specific Strength (N/Tex)": "Not Reported/ Can not calculate", "Young's Modulus (GPa)": "Not Reported/ Can not calculate", "Unnamed: 16": null, "Uber Parameter": "Not Reported/ Can not calculate", "Specific Uber Parameter": "Not Reported/ Can not calculate", "CNT Diameter (nm)": 8, "Plottable CNT Diameter (nm)": 8, "Date Entered and Checked ": 20200518, "Notes": "values estiamted, density estimated 2.1 g/cm3", "Year": 2001, "Production Process": "Arc-discharge", "Post Process": "As-is", "Intentionally added intercalation dope": "Not Reported/ Can not calculate", "Host Conductivity (MSm-1)": "Not Reported/ Can not calculate", "Sorted Status": "Unsorted", "Bulk Fiber Diameter (microns)": "Not Reported/ Can not calculate", "G Peak Position (cm-1)": "Not Reported/ Can not calculate", "Thermal Conductivity (W/(m K))": "Not Reported/ Can not calculate", "T Star (K)": "Not Reported/ Can not calculate", "R value at lowest temp": "Not Reported/ Can not calculate", "R value at 4.2 K": "Not Reported/ Can not calculate", "R value at 10 K": "Not Reported/ Can not calculate", "R value at 77 K": "Not Reported/ Can not calculate", "R value at 300 K": "Not Reported/ Can not calculate", "R(300K)/R(4.2K)": null, "R(300K)/R(10K)": null, "Reference": "2001_Current saturation and electrical breakdown in multiwalled carbon nanotubes", "Unnamed: 41": null, "Unnamed: 42": null, "Unnamed: 43": null, "Unnamed: 44": null, "Unnamed: 45": 2, "Log Conductivity": -0.3010299956639812, "Log Density": 0.3222192947339193, "Log Specific Conductivity": -0.6232492903979006, "Log Tensile Strength": null, "Log Specific Strength": null, "Log Youngs Modulus": null, "Log Raman G:D Ratio": null, "Log Raman (10^-12)*G:D λ^4": null, "Log CNT Diameter": 0.9030899869919435, "Log Fiber Diameter": null, "Log Thermal Conductivity": null, "Log (R(300K)/R(4.2))": null, "Log (R(300K)/R(10))": null, "Log Host Conductivity ": null, "Log Thermal Conductivity ": null, "Ampacity Measurement Config": "Four-probe", "Medium 1": "Air", "Substrate": "Si/SiO2", "Absolute I max (mA)": 0.17, "Absolute J max (A/m2)": 3400000000000, "Specific J max (mA/tex)": 1619047.619047619, "Absolute J failure (A/m2": "Not Reported/ Can not calculate", "Specific J failure (mA/tex)": "Not Reported/ Can not calculate", "Breakdown Temp (oC)": "Not Reported/ Can not calculate", "Medium 2": "Not Reported/ Can not calculate", "Substrate 2": "Not Reported/ Can not calculate", "Absolute I max (mA).1": "Not Reported/ Can not calculate", "Absolute J max (A/m2).1": "Not Reported/ Can not calculate", "Specific J max (mA/tex).1": "Not Reported/ Can not calculate", "Absolute J failure (A/m2.1": "Not Reported/ Can not calculate", "Specific J failure (mA/tex).1": "Not Reported/ Can not calculate", "Probe separation for Electrical conductivity (microns)": 0.2, "Probe separation for Ampacity (microns)": 0.2, "Notes on ampacity": null, "Substrate for ampacity (Yes/No)": "yes", "Notes on substrate ": null, "Log (Jmax in Air (A/m2))": 12.531478917042255, "Log (Jmax in Vacuum(A/m2))": null, "Bulk fibre diameter (nm)": null, "Log (Bulk fibre diameter (nm))": null, "Effective diameter for ampacity (nm)": 8, "Log (Effective diameter for ampacity (nm))": 0.9030899869919435, "Notes on diameter": null, "Category 2": "CNT", "Diameter Regime": "sub-micron", "Log (Probe separation for ampacity (microns))": -0.6989700043360187, "Probe separation regime": "sub-mm"} |  | 0.4761905
needs_review |  |  |  |  | values estiamted, density estimated 2.1 g/cm3 | CNT_or_CNT_hybrid | individual_nanotube_or_bundle | MWCNT | Arc-discharge | densified;As-is | alignment: Not Reported/ Can not calculate; ampacity: Four-probe; electrical probe separation 0.2 um |  | Air | 0.0002 |  | Bulmer/James meta-analysis supporting workbook, Main sheet |  |  |  | check_duplicate_or_multi_sample_group | rec_6833cb0fff52 | 20210409_Metaanalysis_database.xlsx | Main | 239 | 2001_Current saturation and electrical breakdown in multiwalled carbon nanotubes | values estiamted, density estimated 2.1 g/cm3 | CNT_or_CNT_hybrid | individual_nanotube_or_bundle | MWCNT | Arc-discharge | densified;As-is | normalized_candidate | peer_reviewed_meta_analysis_record | secondary_meta_analysis_with_original_doi | Peer-reviewed meta-analysis workbook row with original DOI resolved by Crossref/OpenAlex; not re-extracted from the primary paper in this pipeline. | 10.1103/physrevlett.86.3128 | 10.1103/physrevlett.86.3128 |  | verified_crossref_openalex | Current Saturation and Electrical Breakdown in Multiwalled Carbon Nanotubes | Philip G. Collins et al. | Philip G. Collins; M. Hersam; M. Arnold; R. Martel; Ph. Avouris | Physical Review Letters | 2001 | 2001-04-02 | 86, 14, 3128-3131 | 10.1103/physrevlett.86.3128 | 2 |  | 0 |  | 2.1 | 2100 | 0.0004761905 | 0.014 | 1.4e-08 | [17 empty] | 0.3 | 300000 | 142.8571 | [6 empty] | 1360000000000 | 0.0002 |  | Air | alignment: Not Reported/ Can not calculate; ampacity: Four-probe; electrical probe separation 0.2 um | 0.0002 |  | Bulmer/James meta-analysis supporting workbook, Main sheet | 10.1002/adma.202008432 | A Meta-Analysis of Conductive and Strong Carbon Nanotube Materials | John S. Bulmer et al. | Advanced Materials | 2021 | 2001_Current saturation and electrical breakdown in multiwalled carbon nanotubes | accepted | 1 |  |  | Bulmer/James CNT meta-analysis supporting workbook | peer_reviewed_meta_analysis_workbook | 10.1103/physrevlett.86.3128 | Original DOI resolved from James/Bulmer workbook reference: 10.1103/physrevlett.86.3128; compiled data source DOI: 10.1002/adma.202008432 | 4 | Individual Multiwall CNTs |  | Current Saturation and Electrical Breakdown in Multiwalled Carbon Nanotubes |  | Physical Review Letters | 2001 |  |  |  | secondary_public_candidate | needs_primary_value_crosscheck | James_Bulmer_meta_analysis_workbook | 3 | {"Category": "Individual Multiwall CNTs", "Conductivity (MSm-1)": 0.3, "Density (g cm-3)": 2.1, "Specific Conductivity (kS m2/kg)": 0.14285714285714282, "Electrical Anisotropy": "Not Reported/ Can not calculate", "Alignment figure of merit": "Not Reported/ Can not calculate", "Alignment method": "Not Reported/ Can not calculate", "Alignment FWHM": "Not Reported/ Can not calculate", "FWHM type": "Not Reported/ Can not calculate", "Raman G:D": "Not Reported/ Can not calculate", "Raman wavelength": "Not Reported/ Can not calculate", "(10^-12)*G:D λ^4": null, "Doped or Acid Exposure (Yes/ No)": "No", "Tensile Strength (MPa)": "Not Reported/ Can not calculate", "Specific Strength (N/Tex)": "Not Reported/ Can not calculate", "Young's Modulus (GPa)": "Not Reported/ Can not calculate", "Unnamed: 16": null, "Uber Parameter": "Not Reported/ Can not calculate", "Specific Uber Parameter": "Not Reported/ Can not calculate", "CNT Diameter (nm)": 14, "Plottable CNT Diameter (nm)": 14, "Date Entered and Checked ": 20200518, "Notes": "values estiamted, density estimated 2.1 g/cm3", "Year": 2001, "Production Process": "Arc-discharge", "Post Process": "As-is", "Intentionally added intercalation dope": "Not Reported/ Can not calculate", "Host Conductivity (MSm-1)": "Not Reported/ Can not calculate", "Sorted Status": "Unsorted", "Bulk Fiber Diameter (microns)": "Not Reported/ Can not calculate", "G Peak Position (cm-1)": "Not Reported/ Can not calculate", "Thermal Conductivity (W/(m K))": "Not Reported/ Can not calculate", "T Star (K)": "Not Reported/ Can not calculate", "R value at lowest temp": "Not Reported/ Can not calculate", "R value at 4.2 K": "Not Reported/ Can not calculate", "R value at 10 K": "Not Reported/ Can not calculate", "R value at 77 K": "Not Reported/ Can not calculate", "R value at 300 K": "Not Reported/ Can not calculate", "R(300K)/R(4.2K)": null, "R(300K)/R(10K)": null, "Reference": "2001_Current saturation and electrical breakdown in multiwalled carbon nanotubes", "Unnamed: 41": null, "Unnamed: 42": null, "Unnamed: 43": null, "Unnamed: 44": null, "Unnamed: 45": 2, "Log Conductivity": -0.5228787452803376, "Log Density": 0.3222192947339193, "Log Specific Conductivity": -0.8450980400142569, "Log Tensile Strength": null, "Log Specific Strength": null, "Log Youngs Modulus": null, "Log Raman G:D Ratio": null, "Log Raman (10^-12)*G:D λ^4": null, "Log CNT Diameter": 1.146128035678238, "Log Fiber Diameter": null, "Log Thermal Conductivity": null, "Log (R(300K)/R(4.2))": null, "Log (R(300K)/R(10))": null, "Log Host Conductivity ": null, "Log Thermal Conductivity ": null, "Ampacity Measurement Config": "Four-probe", "Medium 1": "Air", "Substrate": "Si/SiO2", "Absolute I max (mA)": 0.21, "Absolute J max (A/m2)": 1360000000000, "Specific J max (mA/tex)": 647619.0476190476, "Absolute J failure (A/m2": "Not Reported/ Can not calculate", "Specific J failure (mA/tex)": "Not Reported/ Can not calculate", "Breakdown Temp (oC)": "Not Reported/ Can not calculate", "Medium 2": "Vacuum", "Substrate 2": "Si/SiO2", "Absolute I max (mA).1": 0.235, "Absolute J max (A/m2).1": 1530000000000, "Specific J max (mA/tex).1": 728571.4285714285, "Absolute J failure (A/m2.1": "Not Reported/ Can not calculate", "Specific J failure (mA/tex).1": "Not Reported/ Can not calculate", "Probe separation for Electrical conductivity (microns)": 0.2, "Probe separation for Ampacity (microns)": 0.2, "Notes on ampacity": null, "Substrate for ampacity (Yes/No)": "yes", "Notes on substrate ": null, "Log (Jmax in Air (A/m2))": 12.133538908370218, "Log (Jmax in Vacuum(A/m2))": 12.1846914308176, "Bulk fibre diameter (nm)": null, "Log (Bulk fibre diameter (nm))": null, "Effective diameter for ampacity (nm)": 14, "Log (Effective diameter for ampacity (nm))": 1.146128035678238, "Notes on diameter": null, "Category 2": "CNT", "Diameter Regime": "sub-micron", "Log (Probe separation for ampacity (microns))": -0.6989700043360187, "Probe separation regime": "sub-mm"} |  | 0.4761905
needs_review |  |  |  |  | 1 nm diameter, 9kOhm/microm, density estimated from plot | CNT_or_CNT_hybrid | individual_nanotube_or_bundle | FWCNT | Not Reported/ Can not calculate | densified;As-is | alignment: Not Reported/ Can not calculate |  |  |  |  | Bulmer/James meta-analysis supporting workbook, Main sheet |  |  |  | check_duplicate_or_multi_sample_group | rec_c58cb200b245 | 20210409_Metaanalysis_database.xlsx | Main | 240 | 2002 Single-Walled Carbon Nanotube Electronics | 1 nm diameter, 9kOhm/microm, density estimated from plot | CNT_or_CNT_hybrid | individual_nanotube_or_bundle | FWCNT | Not Reported/ Can not calculate | densified;As-is | normalized_candidate | peer_reviewed_meta_analysis_record | secondary_meta_analysis_with_original_doi | Peer-reviewed meta-analysis workbook row with original DOI resolved by Crossref/OpenAlex; not re-extracted from the primary paper in this pipeline. | 10.1109/tnano.2002.1005429 | 10.1109/tnano.2002.1005429 |  | verified_crossref_openalex | Single-walled carbon nanotube electronics | P.L. McEuen et al. | P.L. McEuen; M.S. Fuhrer; Hongkun Park | IEEE Transactions on Nanotechnology | 2002 | 2002-03-01 | 1, 1, 78-85 | 10.1109/tnano.2002.1005429 | 3 |  | 0 |  | 2.8 | 2800 | 0.0003571429 | 0.001 | 1e-09 | [17 empty] | 142 | 142000000 | 50714.29 | [10 empty] | alignment: Not Reported/ Can not calculate |  |  | Bulmer/James meta-analysis supporting workbook, Main sheet | 10.1002/adma.202008432 | A Meta-Analysis of Conductive and Strong Carbon Nanotube Materials | John S. Bulmer et al. | Advanced Materials | 2021 | 2002 Single-Walled Carbon Nanotube Electronics | accepted | 1 |  |  | Bulmer/James CNT meta-analysis supporting workbook | peer_reviewed_meta_analysis_workbook | 10.1109/tnano.2002.1005429 | Original DOI resolved from James/Bulmer workbook reference: 10.1109/tnano.2002.1005429; compiled data source DOI: 10.1002/adma.202008432 | 4 | Individual FWCNT |  | Single-walled carbon nanotube electronics |  | IEEE Transactions on Nanotechnology | 2002 |  |  |  | secondary_public_candidate | needs_primary_value_crosscheck | James_Bulmer_meta_analysis_workbook | 3 | {"Category": "Individual FWCNT", "Conductivity (MSm-1)": 142, "Density (g cm-3)": 2.8, "Specific Conductivity (kS m2/kg)": 50.714285714285715, "Electrical Anisotropy": "Not Reported/ Can not calculate", "Alignment figure of merit": "Not Reported/ Can not calculate", "Alignment method": "Not Reported/ Can not calculate", "Alignment FWHM": "Not Reported/ Can not calculate", "FWHM type": "Not Reported/ Can not calculate", "Raman G:D": "Not Reported/ Can not calculate", "Raman wavelength": "Not Reported/ Can not calculate", "(10^-12)*G:D λ^4": null, "Doped or Acid Exposure (Yes/ No)": "No", "Tensile Strength (MPa)": "Not Reported/ Can not calculate", "Specific Strength (N/Tex)": "Not Reported/ Can not calculate", "Young's Modulus (GPa)": "Not Reported/ Can not calculate", "Unnamed: 16": null, "Uber Parameter": "Not Reported/ Can not calculate", "Specific Uber Parameter": "Not Reported/ Can not calculate", "CNT Diameter (nm)": 1, "Plottable CNT Diameter (nm)": 1, "Date Entered and Checked ": 20200512, "Notes": "1 nm diameter, 9kOhm/microm, density estimated from plot ", "Year": 2002, "Production Process": "Not Reported/ Can not calculate", "Post Process": "As-is", "Intentionally added intercalation dope": null, "Host Conductivity (MSm-1)": null, "Sorted Status": "Unsorted", "Bulk Fiber Diameter (microns)": "Not Reported/ Can not calculate", "G Peak Position (cm-1)": "Not Reported/ Can not calculate", "Thermal Conductivity (W/(m K))": "Not Reported/ Can not calculate", "T Star (K)": "Not Reported/ Can not calculate", "R value at lowest temp": "Not Reported/ Can not calculate", "R value at 4.2 K": "Not Reported/ Can not calculate", "R value at 10 K": "Not Reported/ Can not calculate", "R value at 77 K": "Not Reported/ Can not calculate", "R value at 300 K": "Not Reported/ Can not calculate", "R(300K)/R(4.2K)": null, "R(300K)/R(10K)": null, "Reference": "2002 Single-Walled Carbon Nanotube Electronics", "Unnamed: 41": null, "Unnamed: 42": null, "Unnamed: 43": null, "Unnamed: 44": null, "Unnamed: 45": 3, "Log Conductivity": 2.1522883443830563, "Log Density": 0.4471580313422192, "Log Specific Conductivity": 1.7051303130408373, "Log Tensile Strength": null, "Log Specific Strength": null, "Log Youngs Modulus": null, "Log Raman G:D Ratio": null, "Log Raman (10^-12)*G:D λ^4": null, "Log CNT Diameter": 0, "Log Fiber Diameter": null, "Log Thermal Conductivity": null, "Log (R(300K)/R(4.2))": null, "Log (R(300K)/R(10))": null, "Log Host Conductivity ": null, "Log Thermal Conductivity ": null, "Ampacity Measurement Config": null, "Medium 1": null, "Substrate": null, "Absolute I max (mA)": null, "Absolute J max (A/m2)": null, "Specific J max (mA/tex)": null, "Absolute J failure (A/m2": null, "Specific J failure (mA/tex)": null, "Breakdown Temp (oC)": null, "Medium 2": null, "Substrate 2": null, "Absolute I max (mA).1": null, "Absolute J max (A/m2).1": null, "Specific J max (mA/tex).1": null, "Absolute J failure (A/m2.1": null, "Specific J failure (mA/tex).1": null, "Probe separation for Electrical conductivity (microns)": null, "Probe separation for Ampacity (microns)": "Not Reported/ Can not calculate", "Notes on ampacity": null, "Substrate for ampacity (Yes/No)": "Not Reported/ Can not calculate", "Notes on substrate ": null, "Log (Jmax in Air (A/m2))": "Not Reported/ Can not calculate", "Log (Jmax in Vacuum(A/m2))": "Not Reported/ Can not calculate", "Bulk fibre diameter (nm)": null, "Log (Bulk fibre diameter (nm))": null, "Effective diameter for ampacity (nm)": 1, "Log (Effective diameter for ampacity (nm))": 0, "Notes on diameter": null, "Category 2": "CNT", "Diameter Regime": "sub-micron", "Log (Probe separation for ampacity (microns))": "Not reported/Can not calculate", "Probe separation regime": "Not reported/Can not calculate"} |  | 0.3571429
needs_review |  |  |  |  | 2 nm diameter, 6kOhm/microm, density estimated from plot | CNT_or_CNT_hybrid | individual_nanotube_or_bundle | FWCNT | Not Reported/ Can not calculate | densified;As-is | alignment: Not Reported/ Can not calculate |  |  |  |  | Bulmer/James meta-analysis supporting workbook, Main sheet |  |  |  | check_duplicate_or_multi_sample_group | rec_ae9980fc86d1 | 20210409_Metaanalysis_database.xlsx | Main | 241 | 2002 Single-Walled Carbon Nanotube Electronics | 2 nm diameter, 6kOhm/microm, density estimated from plot | CNT_or_CNT_hybrid | individual_nanotube_or_bundle | FWCNT | Not Reported/ Can not calculate | densified;As-is | normalized_candidate | peer_reviewed_meta_analysis_record | secondary_meta_analysis_with_original_doi | Peer-reviewed meta-analysis workbook row with original DOI resolved by Crossref/OpenAlex; not re-extracted from the primary paper in this pipeline. | 10.1109/tnano.2002.1005429 | 10.1109/tnano.2002.1005429 |  | verified_crossref_openalex | Single-walled carbon nanotube electronics | P.L. McEuen et al. | P.L. McEuen; M.S. Fuhrer; Hongkun Park | IEEE Transactions on Nanotechnology | 2002 | 2002-03-01 | 1, 1, 78-85 | 10.1109/tnano.2002.1005429 | 3 |  | 0 |  | 1.47 | 1470 | 0.0006802721 | 0.002 | 2e-09 | [17 empty] | 53 | 53000000 | 36054.42 | [10 empty] | alignment: Not Reported/ Can not calculate |  |  | Bulmer/James meta-analysis supporting workbook, Main sheet | 10.1002/adma.202008432 | A Meta-Analysis of Conductive and Strong Carbon Nanotube Materials | John S. Bulmer et al. | Advanced Materials | 2021 | 2002 Single-Walled Carbon Nanotube Electronics | accepted | 1 |  |  | Bulmer/James CNT meta-analysis supporting workbook | peer_reviewed_meta_analysis_workbook | 10.1109/tnano.2002.1005429 | Original DOI resolved from James/Bulmer workbook reference: 10.1109/tnano.2002.1005429; compiled data source DOI: 10.1002/adma.202008432 | 4 | Individual FWCNT |  | Single-walled carbon nanotube electronics |  | IEEE Transactions on Nanotechnology | 2002 |  |  |  | secondary_public_candidate | needs_primary_value_crosscheck | James_Bulmer_meta_analysis_workbook | 3 | {"Category": "Individual FWCNT", "Conductivity (MSm-1)": 53, "Density (g cm-3)": 1.47, "Specific Conductivity (kS m2/kg)": 36.054421768707485, "Electrical Anisotropy": "Not Reported/ Can not calculate", "Alignment figure of merit": "Not Reported/ Can not calculate", "Alignment method": "Not Reported/ Can not calculate", "Alignment FWHM": "Not Reported/ Can not calculate", "FWHM type": "Not Reported/ Can not calculate", "Raman G:D": "Not Reported/ Can not calculate", "Raman wavelength": "Not Reported/ Can not calculate", "(10^-12)*G:D λ^4": null, "Doped or Acid Exposure (Yes/ No)": "No", "Tensile Strength (MPa)": "Not Reported/ Can not calculate", "Specific Strength (N/Tex)": "Not Reported/ Can not calculate", "Young's Modulus (GPa)": "Not Reported/ Can not calculate", "Unnamed: 16": null, "Uber Parameter": "Not Reported/ Can not calculate", "Specific Uber Parameter": "Not Reported/ Can not calculate", "CNT Diameter (nm)": 2, "Plottable CNT Diameter (nm)": 2, "Date Entered and Checked ": 20200512, "Notes": "2 nm diameter, 6kOhm/microm, density estimated from plot ", "Year": 2002, "Production Process": "Not Reported/ Can not calculate", "Post Process": "As-is", "Intentionally added intercalation dope": null, "Host Conductivity (MSm-1)": null, "Sorted Status": "Unsorted", "Bulk Fiber Diameter (microns)": "Not Reported/ Can not calculate", "G Peak Position (cm-1)": "Not Reported/ Can not calculate", "Thermal Conductivity (W/(m K))": "Not Reported/ Can not calculate", "T Star (K)": "Not Reported/ Can not calculate", "R value at lowest temp": "Not Reported/ Can not calculate", "R value at 4.2 K": "Not Reported/ Can not calculate", "R value at 10 K": "Not Reported/ Can not calculate", "R value at 77 K": "Not Reported/ Can not calculate", "R value at 300 K": "Not Reported/ Can not calculate", "R(300K)/R(4.2K)": null, "R(300K)/R(10K)": null, "Reference": "2002 Single-Walled Carbon Nanotube Electronics", "Unnamed: 41": null, "Unnamed: 42": null, "Unnamed: 43": null, "Unnamed: 44": null, "Unnamed: 45": 3, "Log Conductivity": 1.724275869600789, "Log Density": 0.1673173347481761, "Log Specific Conductivity": 1.556958534852613, "Log Tensile Strength": null, "Log Specific Strength": null, "Log Youngs Modulus": null, "Log Raman G:D Ratio": null, "Log Raman (10^-12)*G:D λ^4": null, "Log CNT Diameter": 0.3010299956639812, "Log Fiber Diameter": null, "Log Thermal Conductivity": null, "Log (R(300K)/R(4.2))": null, "Log (R(300K)/R(10))": null, "Log Host Conductivity ": null, "Log Thermal Conductivity ": null, "Ampacity Measurement Config": null, "Medium 1": null, "Substrate": null, "Absolute I max (mA)": null, "Absolute J max (A/m2)": null, "Specific J max (mA/tex)": null, "Absolute J failure (A/m2": null, "Specific J failure (mA/tex)": null, "Breakdown Temp (oC)": null, "Medium 2": null, "Substrate 2": null, "Absolute I max (mA).1": null, "Absolute J max (A/m2).1": null, "Specific J max (mA/tex).1": null, "Absolute J failure (A/m2.1": null, "Specific J failure (mA/tex).1": null, "Probe separation for Electrical conductivity (microns)": null, "Probe separation for Ampacity (microns)": "Not Reported/ Can not calculate", "Notes on ampacity": null, "Substrate for ampacity (Yes/No)": "Not Reported/ Can not calculate", "Notes on substrate ": null, "Log (Jmax in Air (A/m2))": "Not Reported/ Can not calculate", "Log (Jmax in Vacuum(A/m2))": "Not Reported/ Can not calculate", "Bulk fibre diameter (nm)": null, "Log (Bulk fibre diameter (nm))": null, "Effective diameter for ampacity (nm)": 2, "Log (Effective diameter for ampacity (nm))": 0.3010299956639812, "Notes on diameter": null, "Category 2": "CNT", "Diameter Regime": "sub-micron", "Log (Probe separation for ampacity (microns))": "Not reported/Can not calculate", "Probe separation regime": "Not reported/Can not calculate"} |  | 0.6802721
needs_review |  |  |  |  | 1 nm diameter, 6kOhm/microm, density estimated from plot | CNT_or_CNT_hybrid | individual_nanotube_or_bundle | FWCNT | Not Reported/ Can not calculate | densified;As-is | alignment: Not Reported/ Can not calculate |  |  |  |  | Bulmer/James meta-analysis supporting workbook, Main sheet |  |  |  | check_duplicate_or_multi_sample_group | rec_cc74b864ab1f | 20210409_Metaanalysis_database.xlsx | Main | 242 | 2002 Single-Walled Carbon Nanotube Electronics | 1 nm diameter, 6kOhm/microm, density estimated from plot | CNT_or_CNT_hybrid | individual_nanotube_or_bundle | FWCNT | Not Reported/ Can not calculate | densified;As-is | normalized_candidate | peer_reviewed_meta_analysis_record | secondary_meta_analysis_with_original_doi | Peer-reviewed meta-analysis workbook row with original DOI resolved by Crossref/OpenAlex; not re-extracted from the primary paper in this pipeline. | 10.1109/tnano.2002.1005429 | 10.1109/tnano.2002.1005429 |  | verified_crossref_openalex | Single-walled carbon nanotube electronics | P.L. McEuen et al. | P.L. McEuen; M.S. Fuhrer; Hongkun Park | IEEE Transactions on Nanotechnology | 2002 | 2002-03-01 | 1, 1, 78-85 | 10.1109/tnano.2002.1005429 | 3 |  | 0 |  | 2.8 | 2800 | 0.0003571429 | 0.001 | 1e-09 | [17 empty] | 200 | 200000000 | 71428.57 | [10 empty] | alignment: Not Reported/ Can not calculate |  |  | Bulmer/James meta-analysis supporting workbook, Main sheet | 10.1002/adma.202008432 | A Meta-Analysis of Conductive and Strong Carbon Nanotube Materials | John S. Bulmer et al. | Advanced Materials | 2021 | 2002 Single-Walled Carbon Nanotube Electronics | accepted | 1 |  |  | Bulmer/James CNT meta-analysis supporting workbook | peer_reviewed_meta_analysis_workbook | 10.1109/tnano.2002.1005429 | Original DOI resolved from James/Bulmer workbook reference: 10.1109/tnano.2002.1005429; compiled data source DOI: 10.1002/adma.202008432 | 4 | Individual FWCNT |  | Single-walled carbon nanotube electronics |  | IEEE Transactions on Nanotechnology | 2002 |  |  |  | secondary_public_candidate | needs_primary_value_crosscheck | James_Bulmer_meta_analysis_workbook | 3 | {"Category": "Individual FWCNT", "Conductivity (MSm-1)": 200, "Density (g cm-3)": 2.8, "Specific Conductivity (kS m2/kg)": 71.42857142857143, "Electrical Anisotropy": "Not Reported/ Can not calculate", "Alignment figure of merit": "Not Reported/ Can not calculate", "Alignment method": "Not Reported/ Can not calculate", "Alignment FWHM": "Not Reported/ Can not calculate", "FWHM type": "Not Reported/ Can not calculate", "Raman G:D": "Not Reported/ Can not calculate", "Raman wavelength": "Not Reported/ Can not calculate", "(10^-12)*G:D λ^4": null, "Doped or Acid Exposure (Yes/ No)": "No", "Tensile Strength (MPa)": "Not Reported/ Can not calculate", "Specific Strength (N/Tex)": "Not Reported/ Can not calculate", "Young's Modulus (GPa)": "Not Reported/ Can not calculate", "Unnamed: 16": null, "Uber Parameter": "Not Reported/ Can not calculate", "Specific Uber Parameter": "Not Reported/ Can not calculate", "CNT Diameter (nm)": 1, "Plottable CNT Diameter (nm)": 1, "Date Entered and Checked ": 20200512, "Notes": "1 nm diameter, 6kOhm/microm, density estimated from plot ", "Year": 2002, "Production Process": "Not Reported/ Can not calculate", "Post Process": "As-is", "Intentionally added intercalation dope": null, "Host Conductivity (MSm-1)": null, "Sorted Status": "Unsorted", "Bulk Fiber Diameter (microns)": "Not Reported/ Can not calculate", "G Peak Position (cm-1)": "Not Reported/ Can not calculate", "Thermal Conductivity (W/(m K))": "Not Reported/ Can not calculate", "T Star (K)": "Not Reported/ Can not calculate", "R value at lowest temp": "Not Reported/ Can not calculate", "R value at 4.2 K": "Not Reported/ Can not calculate", "R value at 10 K": "Not Reported/ Can not calculate", "R value at 77 K": "Not Reported/ Can not calculate", "R value at 300 K": "Not Reported/ Can not calculate", "R(300K)/R(4.2K)": null, "R(300K)/R(10K)": null, "Reference": "2002 Single-Walled Carbon Nanotube Electronics", "Unnamed: 41": null, "Unnamed: 42": null, "Unnamed: 43": null, "Unnamed: 44": null, "Unnamed: 45": 3, "Log Conductivity": 2.3010299956639813, "Log Density": 0.4471580313422192, "Log Specific Conductivity": 1.853871964321762, "Log Tensile Strength": null, "Log Specific Strength": null, "Log Youngs Modulus": null, "Log Raman G:D Ratio": null, "Log Raman (10^-12)*G:D λ^4": null, "Log CNT Diameter": 0, "Log Fiber Diameter": null, "Log Thermal Conductivity": null, "Log (R(300K)/R(4.2))": null, "Log (R(300K)/R(10))": null, "Log Host Conductivity ": null, "Log Thermal Conductivity ": null, "Ampacity Measurement Config": null, "Medium 1": null, "Substrate": null, "Absolute I max (mA)": null, "Absolute J max (A/m2)": null, "Specific J max (mA/tex)": null, "Absolute J failure (A/m2": null, "Specific J failure (mA/tex)": null, "Breakdown Temp (oC)": null, "Medium 2": null, "Substrate 2": null, "Absolute I max (mA).1": null, "Absolute J max (A/m2).1": null, "Specific J max (mA/tex).1": null, "Absolute J failure (A/m2.1": null, "Specific J failure (mA/tex).1": null, "Probe separation for Electrical conductivity (microns)": null, "Probe separation for Ampacity (microns)": "Not Reported/ Can not calculate", "Notes on ampacity": null, "Substrate for ampacity (Yes/No)": "Not Reported/ Can not calculate", "Notes on substrate ": null, "Log (Jmax in Air (A/m2))": "Not Reported/ Can not calculate", "Log (Jmax in Vacuum(A/m2))": "Not Reported/ Can not calculate", "Bulk fibre diameter (nm)": null, "Log (Bulk fibre diameter (nm))": null, "Effective diameter for ampacity (nm)": 1, "Log (Effective diameter for ampacity (nm))": 0, "Notes on diameter": null, "Category 2": "CNT", "Diameter Regime": "sub-micron", "Log (Probe separation for ampacity (microns))": "Not reported/Can not calculate", "Probe separation regime": "Not reported/Can not calculate"} |  | 0.3571429
needs_review |  |  |  |  | Conductivity derived from their numbers, they state contact resistance is low and in the diffusive regeme, density estimated 2.1 g/cm3 | CNT_or_CNT_hybrid | individual_nanotube_or_bundle | MWCNT | Individual MWCNT | densified;As-is | alignment: Not Reported/ Can not calculate |  |  |  |  | Bulmer/James meta-analysis supporting workbook, Main sheet |  |  |  | check_duplicate_or_multi_sample_group | rec_2b0dae005b46 | 20210409_Metaanalysis_database.xlsx | Main | 274 | 2005 Measurement of thermal conductivity of individual multiwalled carbon nanotubes by the 3- method | Conductivity derived from their numbers, they state contact resistance is low and in the diffusive regeme, density estimated 2.1 g/cm3 | CNT_or_CNT_hybrid | individual_nanotube_or_bundle | MWCNT | Individual MWCNT | densified;As-is | normalized_candidate | peer_reviewed_meta_analysis_record | secondary_meta_analysis_with_original_doi | Peer-reviewed meta-analysis workbook row with original DOI resolved by Crossref/OpenAlex; not re-extracted from the primary paper in this pipeline. | 10.1063/1.1957118 | 10.1063/1.1957118 |  | verified_crossref_openalex | Measurement of thermal conductivity of individual multiwalled carbon nanotubes by the 3-ω method | Tae Y. Choi et al. | Tae Y. Choi; Dimos Poulikakos; Joy Tharian; Urs Sennhauser | Applied Physics Letters | 2005 | 2005-07-04 | 87, 1 | 10.1063/1.1957118 | 2 |  | 0 |  | 2.1 | 2100 | 0.0004761905 | 0.046 | 4.6e-08 | [17 empty] | 0.653 | 653000 | 310.9524 | 650 | 650 | 0.3095238 | [7 empty] | alignment: Not Reported/ Can not calculate |  |  | Bulmer/James meta-analysis supporting workbook, Main sheet | 10.1002/adma.202008432 | A Meta-Analysis of Conductive and Strong Carbon Nanotube Materials | John S. Bulmer et al. | Advanced Materials | 2021 | 2005 Measurement of thermal conductivity of individual multiwalled carbon nanotubes by the 3- method | accepted | 1 |  |  | Bulmer/James CNT meta-analysis supporting workbook | peer_reviewed_meta_analysis_workbook | 10.1063/1.1957118 | Original DOI resolved from James/Bulmer workbook reference: 10.1063/1.1957118; compiled data source DOI: 10.1002/adma.202008432 | 4 | Individual Multiwall CNTs |  | Measurement of thermal conductivity of individual multiwalled carbon nanotubes by the 3-ω method |  | Applied Physics Letters | 2005 |  |  |  | secondary_public_candidate | needs_primary_value_crosscheck | James_Bulmer_meta_analysis_workbook | 3 | {"Category": "Individual Multiwall CNTs", "Conductivity (MSm-1)": 0.653, "Density (g cm-3)": 2.1, "Specific Conductivity (kS m2/kg)": 0.31095238095238087, "Electrical Anisotropy": "Not Reported/ Can not calculate", "Alignment figure of merit": "Not Reported/ Can not calculate", "Alignment method": "Not Reported/ Can not calculate", "Alignment FWHM": "Not Reported/ Can not calculate", "FWHM type": "Not Reported/ Can not calculate", "Raman G:D": "Not Reported/ Can not calculate", "Raman wavelength": "Not Reported/ Can not calculate", "(10^-12)*G:D λ^4": null, "Doped or Acid Exposure (Yes/ No)": "No", "Tensile Strength (MPa)": "Not Reported/ Can not calculate", "Specific Strength (N/Tex)": "Not Reported/ Can not calculate", "Young's Modulus (GPa)": "Not Reported/ Can not calculate", "Unnamed: 16": null, "Uber Parameter": "Not Reported/ Can not calculate", "Specific Uber Parameter": "Not Reported/ Can not calculate", "CNT Diameter (nm)": 46, "Plottable CNT Diameter (nm)": 46, "Date Entered and Checked ": 20200524, "Notes": "Conductivity derived from their numbers, they state contact resistance is low and in the diffusive regeme, density estimated 2.1 g/cm3", "Year": 2005, "Production Process": "Individual MWCNT", "Post Process": "As-is", "Intentionally added intercalation dope": null, "Host Conductivity (MSm-1)": null, "Sorted Status": "Unsorted", "Bulk Fiber Diameter (microns)": "Not Reported/ Can not calculate", "G Peak Position (cm-1)": "Not Reported/ Can not calculate", "Thermal Conductivity (W/(m K))": 650, "T Star (K)": "Not Reported/ Can not calculate", "R value at lowest temp": "Not Reported/ Can not calculate", "R value at 4.2 K": "Not Reported/ Can not calculate", "R value at 10 K": "Not Reported/ Can not calculate", "R value at 77 K": "Not Reported/ Can not calculate", "R value at 300 K": "Not Reported/ Can not calculate", "R(300K)/R(4.2K)": null, "R(300K)/R(10K)": null, "Reference": "2005 Measurement of thermal conductivity of individual multiwalled carbon\nnanotubes by the 3- method", "Unnamed: 41": null, "Unnamed: 42": null, "Unnamed: 43": null, "Unnamed: 44": null, "Unnamed: 45": 2, "Log Conductivity": -0.18508681872492605, "Log Density": 0.3222192947339193, "Log Specific Conductivity": -0.5073061134588455, "Log Tensile Strength": null, "Log Specific Strength": null, "Log Youngs Modulus": null, "Log Raman G:D Ratio": null, "Log Raman (10^-12)*G:D λ^4": null, "Log CNT Diameter": 1.662757831681574, "Log Fiber Diameter": null, "Log Thermal Conductivity": 2.8129133566428557, "Log (R(300K)/R(4.2))": null, "Log (R(300K)/R(10))": null, "Log Host Conductivity ": null, "Log Thermal Conductivity ": 2.8129133566428557, "Ampacity Measurement Config": null, "Medium 1": null, "Substrate": null, "Absolute I max (mA)": null, "Absolute J max (A/m2)": null, "Specific J max (mA/tex)": null, "Absolute J failure (A/m2": null, "Specific J failure (mA/tex)": null, "Breakdown Temp (oC)": null, "Medium 2": null, "Substrate 2": null, "Absolute I max (mA).1": null, "Absolute J max (A/m2).1": null, "Specific J max (mA/tex).1": null, "Absolute J failure (A/m2.1": null, "Specific J failure (mA/tex).1": null, "Probe separation for Electrical conductivity (microns)": null, "Probe separation for Ampacity (microns)": "Not Reported/ Can not calculate", "Notes on ampacity": null, "Substrate for ampacity (Yes/No)": "Not Reported/ Can not calculate", "Notes on substrate ": null, "Log (Jmax in Air (A/m2))": "Not Reported/ Can not calculate", "Log (Jmax in Vacuum(A/m2))": "Not Reported/ Can not calculate", "Bulk fibre diameter (nm)": null, "Log (Bulk fibre diameter (nm))": null, "Effective diameter for ampacity (nm)": 46, "Log (Effective diameter for ampacity (nm))": 1.662757831681574, "Notes on diameter": null, "Category 2": "CNT", "Diameter Regime": "sub-micron", "Log (Probe separation for ampacity (microns))": "Not reported/Can not calculate", "Probe separation regime": "Not reported/Can not calculate"} |  | 0.4761905
needs_review |  |  |  |  | Conductivity derived from their numbers, they state contact resistance is low and in the diffusive regeme, density estimated 2.1 g/cm3 | CNT_or_CNT_hybrid | individual_nanotube_or_bundle | MWCNT | Individual MWCNT | densified;As-is | alignment: Not Reported/ Can not calculate |  |  |  |  | Bulmer/James meta-analysis supporting workbook, Main sheet |  |  |  | check_duplicate_or_multi_sample_group | rec_6b9934a04cc9 | 20210409_Metaanalysis_database.xlsx | Main | 275 | 2005 Measurement of thermal conductivity of individual multiwalled carbon nanotubes by the 3- method | Conductivity derived from their numbers, they state contact resistance is low and in the diffusive regeme, density estimated 2.1 g/cm3 | CNT_or_CNT_hybrid | individual_nanotube_or_bundle | MWCNT | Individual MWCNT | densified;As-is | normalized_candidate | peer_reviewed_meta_analysis_record | secondary_meta_analysis_with_original_doi | Peer-reviewed meta-analysis workbook row with original DOI resolved by Crossref/OpenAlex; not re-extracted from the primary paper in this pipeline. | 10.1063/1.1957118 | 10.1063/1.1957118 |  | verified_crossref_openalex | Measurement of thermal conductivity of individual multiwalled carbon nanotubes by the 3-ω method | Tae Y. Choi et al. | Tae Y. Choi; Dimos Poulikakos; Joy Tharian; Urs Sennhauser | Applied Physics Letters | 2005 | 2005-07-04 | 87, 1 | 10.1063/1.1957118 | 2 |  | 0 |  | 2.1 | 2100 | 0.0004761905 | 0.042 | 4.2e-08 | [17 empty] | 0.602 | 602000 | 286.6667 | 830 | 830 | 0.3952381 | [7 empty] | alignment: Not Reported/ Can not calculate |  |  | Bulmer/James meta-analysis supporting workbook, Main sheet | 10.1002/adma.202008432 | A Meta-Analysis of Conductive and Strong Carbon Nanotube Materials | John S. Bulmer et al. | Advanced Materials | 2021 | 2005 Measurement of thermal conductivity of individual multiwalled carbon nanotubes by the 3- method | accepted | 1 |  |  | Bulmer/James CNT meta-analysis supporting workbook | peer_reviewed_meta_analysis_workbook | 10.1063/1.1957118 | Original DOI resolved from James/Bulmer workbook reference: 10.1063/1.1957118; compiled data source DOI: 10.1002/adma.202008432 | 4 | Individual Multiwall CNTs |  | Measurement of thermal conductivity of individual multiwalled carbon nanotubes by the 3-ω method |  | Applied Physics Letters | 2005 |  |  |  | secondary_public_candidate | needs_primary_value_crosscheck | James_Bulmer_meta_analysis_workbook | 3 | {"Category": "Individual Multiwall CNTs", "Conductivity (MSm-1)": 0.602, "Density (g cm-3)": 2.1, "Specific Conductivity (kS m2/kg)": 0.2866666666666666, "Electrical Anisotropy": "Not Reported/ Can not calculate", "Alignment figure of merit": "Not Reported/ Can not calculate", "Alignment method": "Not Reported/ Can not calculate", "Alignment FWHM": "Not Reported/ Can not calculate", "FWHM type": "Not Reported/ Can not calculate", "Raman G:D": "Not Reported/ Can not calculate", "Raman wavelength": "Not Reported/ Can not calculate", "(10^-12)*G:D λ^4": null, "Doped or Acid Exposure (Yes/ No)": "No", "Tensile Strength (MPa)": "Not Reported/ Can not calculate", "Specific Strength (N/Tex)": "Not Reported/ Can not calculate", "Young's Modulus (GPa)": "Not Reported/ Can not calculate", "Unnamed: 16": null, "Uber Parameter": "Not Reported/ Can not calculate", "Specific Uber Parameter": "Not Reported/ Can not calculate", "CNT Diameter (nm)": 42, "Plottable CNT Diameter (nm)": 42, "Date Entered and Checked ": 20200524, "Notes": "Conductivity derived from their numbers, they state contact resistance is low and in the diffusive regeme, density estimated 2.1 g/cm3", "Year": 2005, "Production Process": "Individual MWCNT", "Post Process": "As-is", "Intentionally added intercalation dope": null, "Host Conductivity (MSm-1)": null, "Sorted Status": "Unsorted", "Bulk Fiber Diameter (microns)": "Not Reported/ Can not calculate", "G Peak Position (cm-1)": "Not Reported/ Can not calculate", "Thermal Conductivity (W/(m K))": 830, "T Star (K)": "Not Reported/ Can not calculate", "R value at lowest temp": "Not Reported/ Can not calculate", "R value at 4.2 K": "Not Reported/ Can not calculate", "R value at 10 K": "Not Reported/ Can not calculate", "R value at 77 K": "Not Reported/ Can not calculate", "R value at 300 K": "Not Reported/ Can not calculate", "R(300K)/R(4.2K)": null, "R(300K)/R(10K)": null, "Reference": "2005 Measurement of thermal conductivity of individual multiwalled carbon\nnanotubes by the 3- method", "Unnamed: 41": null, "Unnamed: 42": null, "Unnamed: 43": null, "Unnamed: 44": null, "Unnamed: 45": 2, "Log Conductivity": -0.22040350874217546, "Log Density": 0.3222192947339193, "Log Specific Conductivity": -0.5426228034760948, "Log Tensile Strength": null, "Log Specific Strength": null, "Log Youngs Modulus": null, "Log Raman G:D Ratio": null, "Log Raman (10^-12)*G:D λ^4": null, "Log CNT Diameter": 1.6232492903979006, "Log Fiber Diameter": null, "Log Thermal Conductivity": 2.9190780923760737, "Log (R(300K)/R(4.2))": null, "Log (R(300K)/R(10))": null, "Log Host Conductivity ": null, "Log Thermal Conductivity ": 2.9190780923760737, "Ampacity Measurement Config": null, "Medium 1": null, "Substrate": null, "Absolute I max (mA)": null, "Absolute J max (A/m2)": null, "Specific J max (mA/tex)": null, "Absolute J failure (A/m2": null, "Specific J failure (mA/tex)": null, "Breakdown Temp (oC)": null, "Medium 2": null, "Substrate 2": null, "Absolute I max (mA).1": null, "Absolute J max (A/m2).1": null, "Specific J max (mA/tex).1": null, "Absolute J failure (A/m2.1": null, "Specific J failure (mA/tex).1": null, "Probe separation for Electrical conductivity (microns)": null, "Probe separation for Ampacity (microns)": "Not Reported/ Can not calculate", "Notes on ampacity": null, "Substrate for ampacity (Yes/No)": "Not Reported/ Can not calculate", "Notes on substrate ": null, "Log (Jmax in Air (A/m2))": "Not Reported/ Can not calculate", "Log (Jmax in Vacuum(A/m2))": "Not Reported/ Can not calculate", "Bulk fibre diameter (nm)": null, "Log (Bulk fibre diameter (nm))": null, "Effective diameter for ampacity (nm)": 42, "Log (Effective diameter for ampacity (nm))": 1.6232492903979006, "Notes on diameter": null, "Category 2": "CNT", "Diameter Regime": "sub-micron", "Log (Probe separation for ampacity (microns))": "Not reported/Can not calculate", "Probe separation regime": "Not reported/Can not calculate"} |  | 0.4761905
needs_review |  |  |  |  | Density estimated 2.1 g/cm3 | CNT_or_CNT_hybrid | individual_nanotube_or_bundle | MWCNT | Not Reported/ Can not calculate | densified;Not Reported/ Can not calculate | alignment: Not Reported/ Can not calculate |  |  |  |  | Bulmer/James meta-analysis supporting workbook, Main sheet |  |  |  | check_duplicate_or_multi_sample_group | rec_89578ba2a80a | 20210409_Metaanalysis_database.xlsx | Main | 276 | 2005 Measuring the Thermal Conductivity of a Single Carbon Nanotube | Density estimated 2.1 g/cm3 | CNT_or_CNT_hybrid | individual_nanotube_or_bundle | MWCNT | Not Reported/ Can not calculate | densified;Not Reported/ Can not calculate | normalized_candidate | peer_reviewed_meta_analysis_record | secondary_meta_analysis_with_original_doi | Peer-reviewed meta-analysis workbook row with original DOI resolved by Crossref/OpenAlex; not re-extracted from the primary paper in this pipeline. | 10.1103/physrevlett.95.065502 | 10.1103/physrevlett.95.065502 |  | verified_crossref_openalex | Measuring the Thermal Conductivity of a Single Carbon Nanotube | Motoo Fujii et al. | Motoo Fujii; Xing Zhang; Huaqing Xie; Hiroki Ago; Koji Takahashi; Tatsuya Ikuta; Hidekazu Abe; Tetsuo Shimizu | Physical Review Letters | 2005 | 2005-08-02 | 95, 6 | 10.1103/physrevlett.95.065502 | 3 |  | 0 |  | 2.1 | 2100 | 0.0004761905 | 0.02822107 | 2.822107e-08 | [20 empty] | 489.4434 | 489.4434 | 0.2330683 | [7 empty] | alignment: Not Reported/ Can not calculate |  |  | Bulmer/James meta-analysis supporting workbook, Main sheet | 10.1002/adma.202008432 | A Meta-Analysis of Conductive and Strong Carbon Nanotube Materials | John S. Bulmer et al. | Advanced Materials | 2021 | 2005 Measuring the Thermal Conductivity of a Single Carbon Nanotube | accepted | 1 |  |  | Bulmer/James CNT meta-analysis supporting workbook | peer_reviewed_meta_analysis_workbook | 10.1103/physrevlett.95.065502 | Original DOI resolved from James/Bulmer workbook reference: 10.1103/physrevlett.95.065502; compiled data source DOI: 10.1002/adma.202008432 | 4 | Individual Multiwall CNTs |  | Measuring the Thermal Conductivity of a Single Carbon Nanotube |  | Physical Review Letters | 2005 |  |  |  | secondary_public_candidate | needs_primary_value_crosscheck | James_Bulmer_meta_analysis_workbook | 3 | {"Category": "Individual Multiwall CNTs", "Conductivity (MSm-1)": "Not Reported/ Can not calculate", "Density (g cm-3)": 2.1, "Specific Conductivity (kS m2/kg)": "Not Reported/ Can not calculate", "Electrical Anisotropy": "Not Reported/ Can not calculate", "Alignment figure of merit": "Not Reported/ Can not calculate", "Alignment method": "Not Reported/ Can not calculate", "Alignment FWHM": "Not Reported/ Can not calculate", "FWHM type": "Not Reported/ Can not calculate", "Raman G:D": "Not Reported/ Can not calculate", "Raman wavelength": "Not Reported/ Can not calculate", "(10^-12)*G:D λ^4": "Not Reported/ Can not calculate", "Doped or Acid Exposure (Yes/ No)": "No", "Tensile Strength (MPa)": "Not Reported/ Can not calculate", "Specific Strength (N/Tex)": "Not Reported/ Can not calculate", "Young's Modulus (GPa)": "Not Reported/ Can not calculate", "Unnamed: 16": null, "Uber Parameter": "Not Reported/ Can not calculate", "Specific Uber Parameter": "Not Reported/ Can not calculate", "CNT Diameter (nm)": 28.2210708117443, "Plottable CNT Diameter (nm)": 28.2210708117443, "Date Entered and Checked ": 20200514, "Notes": "Density estimated 2.1 g/cm3", "Year": 2005, "Production Process": "Not Reported/ Can not calculate", "Post Process": "Not Reported/ Can not calculate", "Intentionally added intercalation dope": null, "Host Conductivity (MSm-1)": null, "Sorted Status": "Unsorted", "Bulk Fiber Diameter (microns)": "Not Reported/ Can not calculate", "G Peak Position (cm-1)": "Not Reported/ Can not calculate", "Thermal Conductivity (W/(m K))": 489.443378119001, "T Star (K)": "Not Reported/ Can not calculate", "R value at lowest temp": "Not Reported/ Can not calculate", "R value at 4.2 K": "Not Reported/ Can not calculate", "R value at 10 K": "Not Reported/ Can not calculate", "R value at 77 K": "Not Reported/ Can not calculate", "R value at 300 K": "Not Reported/ Can not calculate", "R(300K)/R(4.2K)": null, "R(300K)/R(10K)": null, "Reference": "2005 Measuring the Thermal Conductivity of a Single Carbon Nanotube", "Unnamed: 41": null, "Unnamed: 42": null, "Unnamed: 43": null, "Unnamed: 44": null, "Unnamed: 45": 3, "Log Conductivity": null, "Log Density": 0.3222192947339193, "Log Specific Conductivity": null, "Log Tensile Strength": null, "Log Specific Strength": null, "Log Youngs Modulus": null, "Log Raman G:D Ratio": null, "Log Raman (10^-12)*G:D λ^4": null, "Log CNT Diameter": 1.4505734884689592, "Log Fiber Diameter": null, "Log Thermal Conductivity": 2.68970245713443, "Log (R(300K)/R(4.2))": null, "Log (R(300K)/R(10))": null, "Log Host Conductivity ": null, "Log Thermal Conductivity ": 2.68970245713443, "Ampacity Measurement Config": null, "Medium 1": null, "Substrate": null, "Absolute I max (mA)": null, "Absolute J max (A/m2)": null, "Specific J max (mA/tex)": null, "Absolute J failure (A/m2": null, "Specific J failure (mA/tex)": null, "Breakdown Temp (oC)": null, "Medium 2": null, "Substrate 2": null, "Absolute I max (mA).1": null, "Absolute J max (A/m2).1": null, "Specific J max (mA/tex).1": null, "Absolute J failure (A/m2.1": null, "Specific J failure (mA/tex).1": null, "Probe separation for Electrical conductivity (microns)": null, "Probe separation for Ampacity (microns)": "Not Reported/ Can not calculate", "Notes on ampacity": null, "Substrate for ampacity (Yes/No)": "Not Reported/ Can not calculate", "Notes on substrate ": null, "Log (Jmax in Air (A/m2))": "Not Reported/ Can not calculate", "Log (Jmax in Vacuum(A/m2))": "Not Reported/ Can not calculate", "Bulk fibre diameter (nm)": null, "Log (Bulk fibre diameter (nm))": null, "Effective diameter for ampacity (nm)": 28.2210708117443, "Log (Effective diameter for ampacity (nm))": 1.4505734884689592, "Notes on diameter": null, "Category 2": "CNT", "Diameter Regime": "sub-micron", "Log (Probe separation for ampacity (microns))": "Not reported/Can not calculate", "Probe separation regime": "Not reported/Can not calculate"} |  | 0.4761905
needs_review |  |  |  |  | Density estimated 2.1 g/cm3 | CNT_or_CNT_hybrid | individual_nanotube_or_bundle | MWCNT | Not Reported/ Can not calculate | densified;Not Reported/ Can not calculate | alignment: Not Reported/ Can not calculate |  |  |  |  | Bulmer/James meta-analysis supporting workbook, Main sheet |  |  |  | check_duplicate_or_multi_sample_group | rec_eba819a28992 | 20210409_Metaanalysis_database.xlsx | Main | 277 | 2005 Measuring the Thermal Conductivity of a Single Carbon Nanotube | Density estimated 2.1 g/cm3 | CNT_or_CNT_hybrid | individual_nanotube_or_bundle | MWCNT | Not Reported/ Can not calculate | densified;Not Reported/ Can not calculate | normalized_candidate | peer_reviewed_meta_analysis_record | secondary_meta_analysis_with_original_doi | Peer-reviewed meta-analysis workbook row with original DOI resolved by Crossref/OpenAlex; not re-extracted from the primary paper in this pipeline. | 10.1103/physrevlett.95.065502 | 10.1103/physrevlett.95.065502 |  | verified_crossref_openalex | Measuring the Thermal Conductivity of a Single Carbon Nanotube | Motoo Fujii et al. | Motoo Fujii; Xing Zhang; Huaqing Xie; Hiroki Ago; Koji Takahashi; Tatsuya Ikuta; Hidekazu Abe; Tetsuo Shimizu | Physical Review Letters | 2005 | 2005-08-02 | 95, 6 | 10.1103/physrevlett.95.065502 | 3 |  | 0 |  | 2.1 | 2100 | 0.0004761905 | 0.01613126 | 1.613126e-08 | [20 empty] | 1637.236 | 1637.236 | 0.7796362 | [7 empty] | alignment: Not Reported/ Can not calculate |  |  | Bulmer/James meta-analysis supporting workbook, Main sheet | 10.1002/adma.202008432 | A Meta-Analysis of Conductive and Strong Carbon Nanotube Materials | John S. Bulmer et al. | Advanced Materials | 2021 | 2005 Measuring the Thermal Conductivity of a Single Carbon Nanotube | accepted | 1 |  |  | Bulmer/James CNT meta-analysis supporting workbook | peer_reviewed_meta_analysis_workbook | 10.1103/physrevlett.95.065502 | Original DOI resolved from James/Bulmer workbook reference: 10.1103/physrevlett.95.065502; compiled data source DOI: 10.1002/adma.202008432 | 4 | Individual Multiwall CNTs |  | Measuring the Thermal Conductivity of a Single Carbon Nanotube |  | Physical Review Letters | 2005 |  |  |  | secondary_public_candidate | needs_primary_value_crosscheck | James_Bulmer_meta_analysis_workbook | 3 | {"Category": "Individual Multiwall CNTs", "Conductivity (MSm-1)": "Not Reported/ Can not calculate", "Density (g cm-3)": 2.1, "Specific Conductivity (kS m2/kg)": "Not Reported/ Can not calculate", "Electrical Anisotropy": "Not Reported/ Can not calculate", "Alignment figure of merit": "Not Reported/ Can not calculate", "Alignment method": "Not Reported/ Can not calculate", "Alignment FWHM": "Not Reported/ Can not calculate", "FWHM type": "Not Reported/ Can not calculate", "Raman G:D": "Not Reported/ Can not calculate", "Raman wavelength": "Not Reported/ Can not calculate", "(10^-12)*G:D λ^4": "Not Reported/ Can not calculate", "Doped or Acid Exposure (Yes/ No)": "No", "Tensile Strength (MPa)": "Not Reported/ Can not calculate", "Specific Strength (N/Tex)": "Not Reported/ Can not calculate", "Young's Modulus (GPa)": "Not Reported/ Can not calculate", "Unnamed: 16": null, "Uber Parameter": "Not Reported/ Can not calculate", "Specific Uber Parameter": "Not Reported/ Can not calculate", "CNT Diameter (nm)": 16.1312607944732, "Plottable CNT Diameter (nm)": 16.1312607944732, "Date Entered and Checked ": 20200514, "Notes": "Density estimated 2.1 g/cm3", "Year": 2005, "Production Process": "Not Reported/ Can not calculate", "Post Process": "Not Reported/ Can not calculate", "Intentionally added intercalation dope": null, "Host Conductivity (MSm-1)": null, "Sorted Status": "Unsorted", "Bulk Fiber Diameter (microns)": "Not Reported/ Can not calculate", "G Peak Position (cm-1)": "Not Reported/ Can not calculate", "Thermal Conductivity (W/(m K))": 1637.23608445297, "T Star (K)": "Not Reported/ Can not calculate", "R value at lowest temp": "Not Reported/ Can not calculate", "R value at 4.2 K": "Not Reported/ Can not calculate", "R value at 10 K": "Not Reported/ Can not calculate", "R value at 77 K": "Not Reported/ Can not calculate", "R value at 300 K": "Not Reported/ Can not calculate", "R(300K)/R(4.2K)": null, "R(300K)/R(10K)": null, "Reference": "2005 Measuring the Thermal Conductivity of a Single Carbon Nanotube", "Unnamed: 41": null, "Unnamed: 42": null, "Unnamed: 43": null, "Unnamed: 44": null, "Unnamed: 45": 3, "Log Conductivity": null, "Log Density": 0.3222192947339193, "Log Specific Conductivity": null, "Log Tensile Strength": null, "Log Specific Strength": null, "Log Youngs Modulus": null, "Log Raman G:D Ratio": null, "Log Raman (10^-12)*G:D λ^4": null, "Log CNT Diameter": 1.2076683125026564, "Log Fiber Diameter": null, "Log Thermal Conductivity": 3.2141113078679973, "Log (R(300K)/R(4.2))": null, "Log (R(300K)/R(10))": null, "Log Host Conductivity ": null, "Log Thermal Conductivity ": 3.2141113078679973, "Ampacity Measurement Config": null, "Medium 1": null, "Substrate": null, "Absolute I max (mA)": null, "Absolute J max (A/m2)": null, "Specific J max (mA/tex)": null, "Absolute J failure (A/m2": null, "Specific J failure (mA/tex)": null, "Breakdown Temp (oC)": null, "Medium 2": null, "Substrate 2": null, "Absolute I max (mA).1": null, "Absolute J max (A/m2).1": null, "Specific J max (mA/tex).1": null, "Absolute J failure (A/m2.1": null, "Specific J failure (mA/tex).1": null, "Probe separation for Electrical conductivity (microns)": null, "Probe separation for Ampacity (microns)": "Not Reported/ Can not calculate", "Notes on ampacity": null, "Substrate for ampacity (Yes/No)": "Not Reported/ Can not calculate", "Notes on substrate ": null, "Log (Jmax in Air (A/m2))": "Not Reported/ Can not calculate", "Log (Jmax in Vacuum(A/m2))": "Not Reported/ Can not calculate", "Bulk fibre diameter (nm)": null, "Log (Bulk fibre diameter (nm))": null, "Effective diameter for ampacity (nm)": 16.1312607944732, "Log (Effective diameter for ampacity (nm))": 1.2076683125026564, "Notes on diameter": null, "Category 2": "CNT", "Diameter Regime": "sub-micron", "Log (Probe separation for ampacity (microns))": "Not reported/Can not calculate", "Probe separation regime": "Not reported/Can not calculate"} |  | 0.4761905
needs_review |  |  |  |  | Density estimated 2.1 g/cm3 | CNT_or_CNT_hybrid | individual_nanotube_or_bundle | MWCNT | Not Reported/ Can not calculate | densified;Not Reported/ Can not calculate | alignment: Not Reported/ Can not calculate |  |  |  |  | Bulmer/James meta-analysis supporting workbook, Main sheet |  |  |  | check_duplicate_or_multi_sample_group | rec_3f45d564cb94 | 20210409_Metaanalysis_database.xlsx | Main | 278 | 2005 Measuring the Thermal Conductivity of a Single Carbon Nanotube | Density estimated 2.1 g/cm3 | CNT_or_CNT_hybrid | individual_nanotube_or_bundle | MWCNT | Not Reported/ Can not calculate | densified;Not Reported/ Can not calculate | normalized_candidate | peer_reviewed_meta_analysis_record | secondary_meta_analysis_with_original_doi | Peer-reviewed meta-analysis workbook row with original DOI resolved by Crossref/OpenAlex; not re-extracted from the primary paper in this pipeline. | 10.1103/physrevlett.95.065502 | 10.1103/physrevlett.95.065502 |  | verified_crossref_openalex | Measuring the Thermal Conductivity of a Single Carbon Nanotube | Motoo Fujii et al. | Motoo Fujii; Xing Zhang; Huaqing Xie; Hiroki Ago; Koji Takahashi; Tatsuya Ikuta; Hidekazu Abe; Tetsuo Shimizu | Physical Review Letters | 2005 | 2005-08-02 | 95, 6 | 10.1103/physrevlett.95.065502 | 3 |  | 0 |  | 2.1 | 2100 | 0.0004761905 | 0.009827288 | 9.827288e-09 | [20 empty] | 2067.179 | 2067.179 | 0.9843707 | [7 empty] | alignment: Not Reported/ Can not calculate |  |  | Bulmer/James meta-analysis supporting workbook, Main sheet | 10.1002/adma.202008432 | A Meta-Analysis of Conductive and Strong Carbon Nanotube Materials | John S. Bulmer et al. | Advanced Materials | 2021 | 2005 Measuring the Thermal Conductivity of a Single Carbon Nanotube | accepted | 1 |  |  | Bulmer/James CNT meta-analysis supporting workbook | peer_reviewed_meta_analysis_workbook | 10.1103/physrevlett.95.065502 | Original DOI resolved from James/Bulmer workbook reference: 10.1103/physrevlett.95.065502; compiled data source DOI: 10.1002/adma.202008432 | 4 | Individual Multiwall CNTs |  | Measuring the Thermal Conductivity of a Single Carbon Nanotube |  | Physical Review Letters | 2005 |  |  |  | secondary_public_candidate | needs_primary_value_crosscheck | James_Bulmer_meta_analysis_workbook | 3 | {"Category": "Individual Multiwall CNTs", "Conductivity (MSm-1)": "Not Reported/ Can not calculate", "Density (g cm-3)": 2.1, "Specific Conductivity (kS m2/kg)": "Not Reported/ Can not calculate", "Electrical Anisotropy": "Not Reported/ Can not calculate", "Alignment figure of merit": "Not Reported/ Can not calculate", "Alignment method": "Not Reported/ Can not calculate", "Alignment FWHM": "Not Reported/ Can not calculate", "FWHM type": "Not Reported/ Can not calculate", "Raman G:D": "Not Reported/ Can not calculate", "Raman wavelength": "Not Reported/ Can not calculate", "(10^-12)*G:D λ^4": "Not Reported/ Can not calculate", "Doped or Acid Exposure (Yes/ No)": "No", "Tensile Strength (MPa)": "Not Reported/ Can not calculate", "Specific Strength (N/Tex)": "Not Reported/ Can not calculate", "Young's Modulus (GPa)": "Not Reported/ Can not calculate", "Unnamed: 16": null, "Uber Parameter": "Not Reported/ Can not calculate", "Specific Uber Parameter": "Not Reported/ Can not calculate", "CNT Diameter (nm)": 9.82728842832469, "Plottable CNT Diameter (nm)": 9.82728842832469, "Date Entered and Checked ": 20200514, "Notes": "Density estimated 2.1 g/cm3", "Year": 2005, "Production Process": "Not Reported/ Can not calculate", "Post Process": "Not Reported/ Can not calculate", "Intentionally added intercalation dope": null, "Host Conductivity (MSm-1)": null, "Sorted Status": "Unsorted", "Bulk Fiber Diameter (microns)": "Not Reported/ Can not calculate", "G Peak Position (cm-1)": "Not Reported/ Can not calculate", "Thermal Conductivity (W/(m K))": 2067.17850287907, "T Star (K)": "Not Reported/ Can not calculate", "R value at lowest temp": "Not Reported/ Can not calculate", "R value at 4.2 K": "Not Reported/ Can not calculate", "R value at 10 K": "Not Reported/ Can not calculate", "R value at 77 K": "Not Reported/ Can not calculate", "R value at 300 K": "Not Reported/ Can not calculate", "R(300K)/R(4.2K)": null, "R(300K)/R(10K)": null, "Reference": "2005 Measuring the Thermal Conductivity of a Single Carbon Nanotube", "Unnamed: 41": null, "Unnamed: 42": null, "Unnamed: 43": null, "Unnamed: 44": null, "Unnamed: 45": 3, "Log Conductivity": null, "Log Density": 0.3222192947339193, "Log Specific Conductivity": null, "Log Tensile Strength": null, "Log Specific Strength": null, "Log Youngs Modulus": null, "Log Raman G:D Ratio": null, "Log Raman (10^-12)*G:D λ^4": null, "Log CNT Diameter": 0.9924337026676346, "Log Fiber Diameter": null, "Log Thermal Conductivity": 3.315377979998455, "Log (R(300K)/R(4.2))": null, "Log (R(300K)/R(10))": null, "Log Host Conductivity ": null, "Log Thermal Conductivity ": 3.315377979998455, "Ampacity Measurement Config": null, "Medium 1": null, "Substrate": null, "Absolute I max (mA)": null, "Absolute J max (A/m2)": null, "Specific J max (mA/tex)": null, "Absolute J failure (A/m2": null, "Specific J failure (mA/tex)": null, "Breakdown Temp (oC)": null, "Medium 2": null, "Substrate 2": null, "Absolute I max (mA).1": null, "Absolute J max (A/m2).1": null, "Specific J max (mA/tex).1": null, "Absolute J failure (A/m2.1": null, "Specific J failure (mA/tex).1": null, "Probe separation for Electrical conductivity (microns)": null, "Probe separation for Ampacity (microns)": "Not Reported/ Can not calculate", "Notes on ampacity": null, "Substrate for ampacity (Yes/No)": "Not Reported/ Can not calculate", "Notes on substrate ": null, "Log (Jmax in Air (A/m2))": "Not Reported/ Can not calculate", "Log (Jmax in Vacuum(A/m2))": "Not Reported/ Can not calculate", "Bulk fibre diameter (nm)": null, "Log (Bulk fibre diameter (nm))": null, "Effective diameter for ampacity (nm)": 9.82728842832469, "Log (Effective diameter for ampacity (nm))": 0.9924337026676346, "Notes on diameter": null, "Category 2": "CNT", "Diameter Regime": "sub-micron", "Log (Probe separation for ampacity (microns))": "Not reported/Can not calculate", "Probe separation regime": "Not reported/Can not calculate"} |  | 0.4761905
needs_review |  |  |  |  | All walls electically connected | CNT_or_CNT_hybrid | individual_nanotube_or_bundle | MWCNT | Chemical Vapor Deposition | As-is | alignment: Not Reported/ Can not calculate |  |  |  |  | Bulmer/James meta-analysis supporting workbook, Main sheet |  |  |  | ready_for_manual_review | rec_dc898b9f3ba7 | 20210409_Metaanalysis_database.xlsx | Main | 286 | 2005 Multichannel Ballistic Transport in Multiwall Carbon Nanotubes | All walls electically connected | CNT_or_CNT_hybrid | individual_nanotube_or_bundle | MWCNT | Chemical Vapor Deposition | As-is | normalized_candidate | peer_reviewed_meta_analysis_record | secondary_meta_analysis_with_original_doi | Peer-reviewed meta-analysis workbook row with original DOI resolved by Crossref/OpenAlex; not re-extracted from the primary paper in this pipeline. | 10.1103/physrevlett.95.086601 | 10.1103/physrevlett.95.086601 |  | verified_crossref_openalex | Multichannel Ballistic Transport in Multiwall Carbon Nanotubes | H. J. Li et al. | H. J. Li; W. G. Lu; J. J. Li; X. D. Bai; C. Z. Gu | Physical Review Letters | 2005 | 2005-08-15 | 95, 8 | 10.1103/physrevlett.95.086601 | 1 |  | 0 |  |  |  |  | 0.1 | 1e-07 | [30 empty] | alignment: Not Reported/ Can not calculate |  |  | Bulmer/James meta-analysis supporting workbook, Main sheet | 10.1002/adma.202008432 | A Meta-Analysis of Conductive and Strong Carbon Nanotube Materials | John S. Bulmer et al. | Advanced Materials | 2021 | 2005 Multichannel Ballistic Transport in Multiwall Carbon Nanotubes | accepted | 1 |  |  | Bulmer/James CNT meta-analysis supporting workbook | peer_reviewed_meta_analysis_workbook | 10.1103/physrevlett.95.086601 | Original DOI resolved from James/Bulmer workbook reference: 10.1103/physrevlett.95.086601; compiled data source DOI: 10.1002/adma.202008432 | 4 | Individual Multiwall CNTs |  | Multichannel Ballistic Transport in Multiwall Carbon Nanotubes |  | Physical Review Letters | 2005 |  |  |  | secondary_public_candidate | needs_primary_value_crosscheck | James_Bulmer_meta_analysis_workbook | 3 | {"Category": "Individual Multiwall CNTs", "Conductivity (MSm-1)": "93 Very high conductivity for a very wide CNT, well beyond graphite, does not seem to be repeated in literature", "Density (g cm-3)": null, "Specific Conductivity (kS m2/kg)": null, "Electrical Anisotropy": "Not Reported/ Can not calculate", "Alignment figure of merit": "Not Reported/ Can not calculate", "Alignment method": "Not Reported/ Can not calculate", "Alignment FWHM": "Not Reported/ Can not calculate", "FWHM type": "Not Reported/ Can not calculate", "Raman G:D": "Not Reported/ Can not calculate", "Raman wavelength": "Not Reported/ Can not calculate", "(10^-12)*G:D λ^4": null, "Doped or Acid Exposure (Yes/ No)": "No", "Tensile Strength (MPa)": "Not Reported/ Can not calculate", "Specific Strength (N/Tex)": "Not Reported/ Can not calculate", "Young's Modulus (GPa)": "Not Reported/ Can not calculate", "Unnamed: 16": null, "Uber Parameter": "Not Reported/ Can not calculate", "Specific Uber Parameter": "Not Reported/ Can not calculate", "CNT Diameter (nm)": 100, "Plottable CNT Diameter (nm)": 100, "Date Entered and Checked ": 20200525, "Notes": "All walls electically connected ", "Year": 2005, "Production Process": "Chemical Vapor Deposition", "Post Process": "As-is", "Intentionally added intercalation dope": null, "Host Conductivity (MSm-1)": null, "Sorted Status": "Unsorted", "Bulk Fiber Diameter (microns)": "Not Reported/ Can not calculate", "G Peak Position (cm-1)": "Not Reported/ Can not calculate", "Thermal Conductivity (W/(m K))": "Not Reported/ Can not calculate", "T Star (K)": "Not Reported/ Can not calculate", "R value at lowest temp": "Not Reported/ Can not calculate", "R value at 4.2 K": "Not Reported/ Can not calculate", "R value at 10 K": "Not Reported/ Can not calculate", "R value at 77 K": "Not Reported/ Can not calculate", "R value at 300 K": "Not Reported/ Can not calculate", "R(300K)/R(4.2K)": null, "R(300K)/R(10K)": null, "Reference": "2005 Multichannel Ballistic Transport in Multiwall Carbon Nanotubes", "Unnamed: 41": null, "Unnamed: 42": null, "Unnamed: 43": null, "Unnamed: 44": null, "Unnamed: 45": 1, "Log Conductivity": null, "Log Density": null, "Log Specific Conductivity": null, "Log Tensile Strength": null, "Log Specific Strength": null, "Log Youngs Modulus": null, "Log Raman G:D Ratio": null, "Log Raman (10^-12)*G:D λ^4": null, "Log CNT Diameter": 2, "Log Fiber Diameter": null, "Log Thermal Conductivity": null, "Log (R(300K)/R(4.2))": null, "Log (R(300K)/R(10))": null, "Log Host Conductivity ": null, "Log Thermal Conductivity ": null, "Ampacity Measurement Config": null, "Medium 1": null, "Substrate": null, "Absolute I max (mA)": null, "Absolute J max (A/m2)": null, "Specific J max (mA/tex)": null, "Absolute J failure (A/m2": null, "Specific J failure (mA/tex)": null, "Breakdown Temp (oC)": null, "Medium 2": null, "Substrate 2": null, "Absolute I max (mA).1": null, "Absolute J max (A/m2).1": null, "Specific J max (mA/tex).1": null, "Absolute J failure (A/m2.1": null, "Specific J failure (mA/tex).1": null, "Probe separation for Electrical conductivity (microns)": null, "Probe separation for Ampacity (microns)": "Not Reported/ Can not calculate", "Notes on ampacity": null, "Substrate for ampacity (Yes/No)": "Not Reported/ Can not calculate", "Notes on substrate ": null, "Log (Jmax in Air (A/m2))": "Not Reported/ Can not calculate", "Log (Jmax in Vacuum(A/m2))": "Not Reported/ Can not calculate", "Bulk fibre diameter (nm)": null, "Log (Bulk fibre diameter (nm))": null, "Effective diameter for ampacity (nm)": 100, "Log (Effective diameter for ampacity (nm))": 2, "Notes on diameter": null, "Category 2": "CNT", "Diameter Regime": "sub-micron", "Log (Probe separation for ampacity (microns))": "Not reported/Can not calculate", "Probe separation regime": "Not reported/Can not calculate"}
needs_review |  |  |  |  | 6 wall tube, sequentially broken, values estiamted-- All tubes are electrically connected, density estimated 2.1 g/cm3 | CNT_or_CNT_hybrid | individual_nanotube_or_bundle | MWCNT | Not Reported/ Can not calculate | densified;As-is | alignment: Not Reported/ Can not calculate; ampacity: Two-probe; electrical probe separation 0.2 um |  | Not Reported/ Can not calculate | 0.0002 |  | Bulmer/James meta-analysis supporting workbook, Main sheet |  |  |  | check_duplicate_or_multi_sample_group | rec_b450e9973c9c | 20210409_Metaanalysis_database.xlsx | Main | 287 | 2005_Atomic-Scale Imaging ofWall-by-Wall Breakdown and Concurrent Transport Measurements in Multiwall Carbon Nanotubes | 6 wall tube, sequentially broken, values estiamted-- All tubes are electrically connected, density estimated 2.1 g/cm3 | CNT_or_CNT_hybrid | individual_nanotube_or_bundle | MWCNT | Not Reported/ Can not calculate | densified;As-is | normalized_candidate | peer_reviewed_meta_analysis_record | secondary_meta_analysis_with_original_doi | Peer-reviewed meta-analysis workbook row with original DOI resolved by Crossref/OpenAlex; not re-extracted from the primary paper in this pipeline. | 10.1103/physrevlett.94.236802 | 10.1103/physrevlett.94.236802 |  | verified_crossref_openalex | Atomic-Scale Imaging of Wall-by-Wall Breakdown and Concurrent Transport Measurements in Multiwall Carbon Nanotubes | J. Y. Huang et al. | J. Y. Huang; S. Chen; S. H. Jo; Z. Wang; D. X. Han; G. Chen; M. S. Dresselhaus; Z. F. Ren | Physical Review Letters | 2005 | 2005-06-14 | 94, 23 | 10.1103/physrevlett.94.236802 | 6 |  | 0 |  | 2.1 | 2100 | 0.0004761905 | 0.012 | 1.2e-08 | [17 empty] | 0.13 | 130000 | 61.90476 | [7 empty] | 0.0002 |  | Not Reported/ Can not calculate | alignment: Not Reported/ Can not calculate; ampacity: Two-probe; electrical probe separation 0.2 um | 0.0002 |  | Bulmer/James meta-analysis supporting workbook, Main sheet | 10.1002/adma.202008432 | A Meta-Analysis of Conductive and Strong Carbon Nanotube Materials | John S. Bulmer et al. | Advanced Materials | 2021 | 2005_Atomic-Scale Imaging ofWall-by-Wall Breakdown and Concurrent Transport Measurements in Multiwall Carbon Nanotubes | accepted | 0.9956 |  |  | Bulmer/James CNT meta-analysis supporting workbook | peer_reviewed_meta_analysis_workbook | 10.1103/physrevlett.94.236802 | Original DOI resolved from James/Bulmer workbook reference: 10.1103/physrevlett.94.236802; compiled data source DOI: 10.1002/adma.202008432 | 4 | Individual Multiwall CNTs |  | Atomic-Scale Imaging of Wall-by-Wall Breakdown and Concurrent Transport Measurements in Multiwall Carbon Nanotubes |  | Physical Review Letters | 2005 |  |  |  | secondary_public_candidate | needs_primary_value_crosscheck | James_Bulmer_meta_analysis_workbook | 3 | {"Category": "Individual Multiwall CNTs", "Conductivity (MSm-1)": 0.13, "Density (g cm-3)": 2.1, "Specific Conductivity (kS m2/kg)": 0.06190476190476189, "Electrical Anisotropy": "Not Reported/ Can not calculate", "Alignment figure of merit": "Not Reported/ Can not calculate", "Alignment method": "Not Reported/ Can not calculate", "Alignment FWHM": "Not Reported/ Can not calculate", "FWHM type": "Not Reported/ Can not calculate", "Raman G:D": "Not Reported/ Can not calculate", "Raman wavelength": "Not Reported/ Can not calculate", "(10^-12)*G:D λ^4": null, "Doped or Acid Exposure (Yes/ No)": "No", "Tensile Strength (MPa)": "Not Reported/ Can not calculate", "Specific Strength (N/Tex)": "Not Reported/ Can not calculate", "Young's Modulus (GPa)": "Not Reported/ Can not calculate", "Unnamed: 16": null, "Uber Parameter": "Not Reported/ Can not calculate", "Specific Uber Parameter": "Not Reported/ Can not calculate", "CNT Diameter (nm)": 12, "Plottable CNT Diameter (nm)": 12, "Date Entered and Checked ": 20200518, "Notes": "6 wall tube, sequentially broken, values estiamted-- All tubes are electrically connected, density estimated 2.1 g/cm3", "Year": 2005, "Production Process": "Not Reported/ Can not calculate", "Post Process": "As-is", "Intentionally added intercalation dope": "Not Reported/ Can not calculate", "Host Conductivity (MSm-1)": "Not Reported/ Can not calculate", "Sorted Status": "Unsorted", "Bulk Fiber Diameter (microns)": "Not Reported/ Can not calculate", "G Peak Position (cm-1)": "Not Reported/ Can not calculate", "Thermal Conductivity (W/(m K))": "Not Reported/ Can not calculate", "T Star (K)": "Not Reported/ Can not calculate", "R value at lowest temp": "Not Reported/ Can not calculate", "R value at 4.2 K": "Not Reported/ Can not calculate", "R value at 10 K": "Not Reported/ Can not calculate", "R value at 77 K": "Not Reported/ Can not calculate", "R value at 300 K": "Not Reported/ Can not calculate", "R(300K)/R(4.2K)": null, "R(300K)/R(10K)": null, "Reference": "2005_Atomic-Scale Imaging ofWall-by-Wall Breakdown and Concurrent Transport Measurements in Multiwall Carbon Nanotubes", "Unnamed: 41": null, "Unnamed: 42": null, "Unnamed: 43": null, "Unnamed: 44": null, "Unnamed: 45": 6, "Log Conductivity": -0.8860566476931632, "Log Density": 0.3222192947339193, "Log Specific Conductivity": -1.2082759424270826, "Log Tensile Strength": null, "Log Specific Strength": null, "Log Youngs Modulus": null, "Log Raman G:D Ratio": null, "Log Raman (10^-12)*G:D λ^4": null, "Log CNT Diameter": 1.0791812460476249, "Log Fiber Diameter": null, "Log Thermal Conductivity": null, "Log (R(300K)/R(4.2))": null, "Log (R(300K)/R(10))": null, "Log Host Conductivity ": null, "Log Thermal Conductivity ": null, "Ampacity Measurement Config": "Two-probe", "Medium 1": "Not Reported/ Can not calculate", "Substrate": "Not Reported/ Can not calculate", "Absolute I max (mA)": "Not Reported/ Can not calculate", "Absolute J max (A/m2)": "Not Reported/ Can not calculate", "Specific J max (mA/tex)": null, "Absolute J failure (A/m2": "Not Reported/ Can not calculate", "Specific J failure (mA/tex)": "Not Reported/ Can not calculate", "Breakdown Temp (oC)": "Not Reported/ Can not calculate", "Medium 2": "Vacuum", "Substrate 2": "Si/SiO2", "Absolute I max (mA).1": 0.24, "Absolute J max (A/m2).1": 2480135465761.213, "Specific J max (mA/tex).1": 1181016.8884577204, "Absolute J failure (A/m2.1": "Not Reported/ Can not calculate", "Specific J failure (mA/tex).1": "Not Reported/ Can not calculate", "Probe separation for Electrical conductivity (microns)": 0.2, "Probe separation for Ampacity (microns)": 0.2, "Notes on ampacity": "approximated, equal to length of nanotube", "Substrate for ampacity (Yes/No)": "yes", "Notes on substrate ": null, "Log (Jmax in Air (A/m2))": null, "Log (Jmax in Vacuum(A/m2))": 12.39447540277212, "Bulk fibre diameter (nm)": null, "Log (Bulk fibre diameter (nm))": null, "Effective diameter for ampacity (nm)": 12, "Log (Effective diameter for ampacity (nm))": 1.0791812460476249, "Notes on diameter": null, "Category 2": "CNT", "Diameter Regime": "sub-micron", "Log (Probe separation for ampacity (microns))": -0.6989700043360187, "Probe separation regime": "sub-mm"} |  | 0.4761905
needs_review |  |  |  |  | 6 wall tube, sequentially broken, values estiamted-- All tubes are electrically connected, density estimated 2.1 g/cm3 | CNT_or_CNT_hybrid | individual_nanotube_or_bundle | MWCNT | Not Reported/ Can not calculate | densified;As-is | alignment: Not Reported/ Can not calculate; ampacity: Two-probe; electrical probe separation 0.2 um |  | Not Reported/ Can not calculate | 0.0002 |  | Bulmer/James meta-analysis supporting workbook, Main sheet |  |  |  | check_duplicate_or_multi_sample_group | rec_a7c2fbb9aa92 | 20210409_Metaanalysis_database.xlsx | Main | 288 | 2005_Atomic-Scale Imaging ofWall-by-Wall Breakdown and Concurrent Transport Measurements in Multiwall Carbon Nanotubes | 6 wall tube, sequentially broken, values estiamted-- All tubes are electrically connected, density estimated 2.1 g/cm3 | CNT_or_CNT_hybrid | individual_nanotube_or_bundle | MWCNT | Not Reported/ Can not calculate | densified;As-is | normalized_candidate | peer_reviewed_meta_analysis_record | secondary_meta_analysis_with_original_doi | Peer-reviewed meta-analysis workbook row with original DOI resolved by Crossref/OpenAlex; not re-extracted from the primary paper in this pipeline. | 10.1103/physrevlett.94.236802 | 10.1103/physrevlett.94.236802 |  | verified_crossref_openalex | Atomic-Scale Imaging of Wall-by-Wall Breakdown and Concurrent Transport Measurements in Multiwall Carbon Nanotubes | J. Y. Huang et al. | J. Y. Huang; S. Chen; S. H. Jo; Z. Wang; D. X. Han; G. Chen; M. S. Dresselhaus; Z. F. Ren | Physical Review Letters | 2005 | 2005-06-14 | 94, 23 | 10.1103/physrevlett.94.236802 | 6 |  | 0 |  | 2.1 | 2100 | 0.0004761905 | 0.0113 | 1.13e-08 | [27 empty] | 0.0002 |  | Not Reported/ Can not calculate | alignment: Not Reported/ Can not calculate; ampacity: Two-probe; electrical probe separation 0.2 um | 0.0002 |  | Bulmer/James meta-analysis supporting workbook, Main sheet | 10.1002/adma.202008432 | A Meta-Analysis of Conductive and Strong Carbon Nanotube Materials | John S. Bulmer et al. | Advanced Materials | 2021 | 2005_Atomic-Scale Imaging ofWall-by-Wall Breakdown and Concurrent Transport Measurements in Multiwall Carbon Nanotubes | accepted | 0.9956 |  |  | Bulmer/James CNT meta-analysis supporting workbook | peer_reviewed_meta_analysis_workbook | 10.1103/physrevlett.94.236802 | Original DOI resolved from James/Bulmer workbook reference: 10.1103/physrevlett.94.236802; compiled data source DOI: 10.1002/adma.202008432 | 4 | Individual Multiwall CNTs |  | Atomic-Scale Imaging of Wall-by-Wall Breakdown and Concurrent Transport Measurements in Multiwall Carbon Nanotubes |  | Physical Review Letters | 2005 |  |  |  | secondary_public_candidate | needs_primary_value_crosscheck | James_Bulmer_meta_analysis_workbook | 3 | {"Category": "Individual Multiwall CNTs", "Conductivity (MSm-1)": "Not Reported/ Can not calculate", "Density (g cm-3)": 2.1, "Specific Conductivity (kS m2/kg)": "Not Reported/ Can not calculate", "Electrical Anisotropy": "Not Reported/ Can not calculate", "Alignment figure of merit": "Not Reported/ Can not calculate", "Alignment method": "Not Reported/ Can not calculate", "Alignment FWHM": "Not Reported/ Can not calculate", "FWHM type": "Not Reported/ Can not calculate", "Raman G:D": "Not Reported/ Can not calculate", "Raman wavelength": "Not Reported/ Can not calculate", "(10^-12)*G:D λ^4": null, "Doped or Acid Exposure (Yes/ No)": "No", "Tensile Strength (MPa)": "Not Reported/ Can not calculate", "Specific Strength (N/Tex)": "Not Reported/ Can not calculate", "Young's Modulus (GPa)": "Not Reported/ Can not calculate", "Unnamed: 16": null, "Uber Parameter": "Not Reported/ Can not calculate", "Specific Uber Parameter": "Not Reported/ Can not calculate", "CNT Diameter (nm)": 11.3, "Plottable CNT Diameter (nm)": 11.3, "Date Entered and Checked ": 20200518, "Notes": "6 wall tube, sequentially broken, values estiamted-- All tubes are electrically connected, density estimated 2.1 g/cm3", "Year": 2005, "Production Process": "Not Reported/ Can not calculate", "Post Process": "As-is", "Intentionally added intercalation dope": "Not Reported/ Can not calculate", "Host Conductivity (MSm-1)": "Not Reported/ Can not calculate", "Sorted Status": "Unsorted", "Bulk Fiber Diameter (microns)": "Not Reported/ Can not calculate", "G Peak Position (cm-1)": "Not Reported/ Can not calculate", "Thermal Conductivity (W/(m K))": "Not Reported/ Can not calculate", "T Star (K)": "Not Reported/ Can not calculate", "R value at lowest temp": "Not Reported/ Can not calculate", "R value at 4.2 K": "Not Reported/ Can not calculate", "R value at 10 K": "Not Reported/ Can not calculate", "R value at 77 K": "Not Reported/ Can not calculate", "R value at 300 K": "Not Reported/ Can not calculate", "R(300K)/R(4.2K)": null, "R(300K)/R(10K)": null, "Reference": "2005_Atomic-Scale Imaging ofWall-by-Wall Breakdown and Concurrent Transport Measurements in Multiwall Carbon Nanotubes", "Unnamed: 41": null, "Unnamed: 42": null, "Unnamed: 43": null, "Unnamed: 44": null, "Unnamed: 45": 6, "Log Conductivity": null, "Log Density": 0.3222192947339193, "Log Specific Conductivity": null, "Log Tensile Strength": null, "Log Specific Strength": null, "Log Youngs Modulus": null, "Log Raman G:D Ratio": null, "Log Raman (10^-12)*G:D λ^4": null, "Log CNT Diameter": 1.0530784434834197, "Log Fiber Diameter": null, "Log Thermal Conductivity": null, "Log (R(300K)/R(4.2))": null, "Log (R(300K)/R(10))": null, "Log Host Conductivity ": null, "Log Thermal Conductivity ": null, "Ampacity Measurement Config": "Two-probe", "Medium 1": "Not Reported/ Can not calculate", "Substrate": "Not Reported/ Can not calculate", "Absolute I max (mA)": "Not Reported/ Can not calculate", "Absolute J max (A/m2)": "Not Reported/ Can not calculate", "Specific J max (mA/tex)": null, "Absolute J failure (A/m2": "Not Reported/ Can not calculate", "Specific J failure (mA/tex)": "Not Reported/ Can not calculate", "Breakdown Temp (oC)": "Not Reported/ Can not calculate", "Medium 2": "Vacuum", "Substrate 2": "Si/SiO2", "Absolute I max (mA).1": 0.227, "Absolute J max (A/m2).1": 2672202077060.6685, "Specific J max (mA/tex).1": 1272477.1795526992, "Absolute J failure (A/m2.1": "Not Reported/ Can not calculate", "Specific J failure (mA/tex).1": "Not Reported/ Can not calculate", "Probe separation for Electrical conductivity (microns)": 0.2, "Probe separation for Ampacity (microns)": 0.2, "Notes on ampacity": "approximated, equal to length of nanotube", "Substrate for ampacity (Yes/No)": "yes", "Notes on substrate ": null, "Log (Jmax in Air (A/m2))": null, "Log (Jmax in Vacuum(A/m2))": 12.426869297229391, "Bulk fibre diameter (nm)": null, "Log (Bulk fibre diameter (nm))": null, "Effective diameter for ampacity (nm)": 11.3, "Log (Effective diameter for ampacity (nm))": 1.0530784434834197, "Notes on diameter": null, "Category 2": "CNT", "Diameter Regime": "sub-micron", "Log (Probe separation for ampacity (microns))": -0.6989700043360187, "Probe separation regime": "sub-mm"} |  | 0.4761905
needs_review |  |  |  |  | 6 wall tube, sequentially broken, values estiamted-- All tubes are electrically connected, density estimated 2.1 g/cm3 | CNT_or_CNT_hybrid | individual_nanotube_or_bundle | MWCNT | Not Reported/ Can not calculate | densified;As-is | alignment: Not Reported/ Can not calculate; ampacity: Two-probe; electrical probe separation 0.2 um |  | Not Reported/ Can not calculate | 0.0002 |  | Bulmer/James meta-analysis supporting workbook, Main sheet |  |  |  | check_duplicate_or_multi_sample_group | rec_5c3865aea62f | 20210409_Metaanalysis_database.xlsx | Main | 289 | 2005_Atomic-Scale Imaging ofWall-by-Wall Breakdown and Concurrent Transport Measurements in Multiwall Carbon Nanotubes | 6 wall tube, sequentially broken, values estiamted-- All tubes are electrically connected, density estimated 2.1 g/cm3 | CNT_or_CNT_hybrid | individual_nanotube_or_bundle | MWCNT | Not Reported/ Can not calculate | densified;As-is | normalized_candidate | peer_reviewed_meta_analysis_record | secondary_meta_analysis_with_original_doi | Peer-reviewed meta-analysis workbook row with original DOI resolved by Crossref/OpenAlex; not re-extracted from the primary paper in this pipeline. | 10.1103/physrevlett.94.236802 | 10.1103/physrevlett.94.236802 |  | verified_crossref_openalex | Atomic-Scale Imaging of Wall-by-Wall Breakdown and Concurrent Transport Measurements in Multiwall Carbon Nanotubes | J. Y. Huang et al. | J. Y. Huang; S. Chen; S. H. Jo; Z. Wang; D. X. Han; G. Chen; M. S. Dresselhaus; Z. F. Ren | Physical Review Letters | 2005 | 2005-06-14 | 94, 23 | 10.1103/physrevlett.94.236802 | 6 |  | 0 |  | 2.1 | 2100 | 0.0004761905 | 0.0106 | 1.06e-08 | [27 empty] | 0.0002 |  | Not Reported/ Can not calculate | alignment: Not Reported/ Can not calculate; ampacity: Two-probe; electrical probe separation 0.2 um | 0.0002 |  | Bulmer/James meta-analysis supporting workbook, Main sheet | 10.1002/adma.202008432 | A Meta-Analysis of Conductive and Strong Carbon Nanotube Materials | John S. Bulmer et al. | Advanced Materials | 2021 | 2005_Atomic-Scale Imaging ofWall-by-Wall Breakdown and Concurrent Transport Measurements in Multiwall Carbon Nanotubes | accepted | 0.9956 |  |  | Bulmer/James CNT meta-analysis supporting workbook | peer_reviewed_meta_analysis_workbook | 10.1103/physrevlett.94.236802 | Original DOI resolved from James/Bulmer workbook reference: 10.1103/physrevlett.94.236802; compiled data source DOI: 10.1002/adma.202008432 | 4 | Individual Multiwall CNTs |  | Atomic-Scale Imaging of Wall-by-Wall Breakdown and Concurrent Transport Measurements in Multiwall Carbon Nanotubes |  | Physical Review Letters | 2005 |  |  |  | secondary_public_candidate | needs_primary_value_crosscheck | James_Bulmer_meta_analysis_workbook | 3 | {"Category": "Individual Multiwall CNTs", "Conductivity (MSm-1)": "Not Reported/ Can not calculate", "Density (g cm-3)": 2.1, "Specific Conductivity (kS m2/kg)": "Not Reported/ Can not calculate", "Electrical Anisotropy": "Not Reported/ Can not calculate", "Alignment figure of merit": "Not Reported/ Can not calculate", "Alignment method": "Not Reported/ Can not calculate", "Alignment FWHM": "Not Reported/ Can not calculate", "FWHM type": "Not Reported/ Can not calculate", "Raman G:D": "Not Reported/ Can not calculate", "Raman wavelength": "Not Reported/ Can not calculate", "(10^-12)*G:D λ^4": null, "Doped or Acid Exposure (Yes/ No)": "No", "Tensile Strength (MPa)": "Not Reported/ Can not calculate", "Specific Strength (N/Tex)": "Not Reported/ Can not calculate", "Young's Modulus (GPa)": "Not Reported/ Can not calculate", "Unnamed: 16": null, "Uber Parameter": "Not Reported/ Can not calculate", "Specific Uber Parameter": "Not Reported/ Can not calculate", "CNT Diameter (nm)": 10.600000000000001, "Plottable CNT Diameter (nm)": 10.600000000000001, "Date Entered and Checked ": 20200518, "Notes": "6 wall tube, sequentially broken, values estiamted-- All tubes are electrically connected, density estimated 2.1 g/cm3", "Year": 2005, "Production Process": "Not Reported/ Can not calculate", "Post Process": "As-is", "Intentionally added intercalation dope": "Not Reported/ Can not calculate", "Host Conductivity (MSm-1)": "Not Reported/ Can not calculate", "Sorted Status": "Unsorted", "Bulk Fiber Diameter (microns)": "Not Reported/ Can not calculate", "G Peak Position (cm-1)": "Not Reported/ Can not calculate", "Thermal Conductivity (W/(m K))": "Not Reported/ Can not calculate", "T Star (K)": "Not Reported/ Can not calculate", "R value at lowest temp": "Not Reported/ Can not calculate", "R value at 4.2 K": "Not Reported/ Can not calculate", "R value at 10 K": "Not Reported/ Can not calculate", "R value at 77 K": "Not Reported/ Can not calculate", "R value at 300 K": "Not Reported/ Can not calculate", "R(300K)/R(4.2K)": null, "R(300K)/R(10K)": null, "Reference": "2005_Atomic-Scale Imaging ofWall-by-Wall Breakdown and Concurrent Transport Measurements in Multiwall Carbon Nanotubes", "Unnamed: 41": null, "Unnamed: 42": null, "Unnamed: 43": null, "Unnamed: 44": null, "Unnamed: 45": 6, "Log Conductivity": null, "Log Density": 0.3222192947339193, "Log Specific Conductivity": null, "Log Tensile Strength": null, "Log Specific Strength": null, "Log Youngs Modulus": null, "Log Raman G:D Ratio": null, "Log Raman (10^-12)*G:D λ^4": null, "Log CNT Diameter": 1.0253058652647702, "Log Fiber Diameter": null, "Log Thermal Conductivity": null, "Log (R(300K)/R(4.2))": null, "Log (R(300K)/R(10))": null, "Log Host Conductivity ": null, "Log Thermal Conductivity ": null, "Ampacity Measurement Config": "Two-probe", "Medium 1": "Not Reported/ Can not calculate", "Substrate": "Not Reported/ Can not calculate", "Absolute I max (mA)": "Not Reported/ Can not calculate", "Absolute J max (A/m2)": "Not Reported/ Can not calculate", "Specific J max (mA/tex)": null, "Absolute J failure (A/m2": "Not Reported/ Can not calculate", "Specific J failure (mA/tex)": "Not Reported/ Can not calculate", "Breakdown Temp (oC)": "Not Reported/ Can not calculate", "Medium 2": "Vacuum", "Substrate 2": "Si/SiO2", "Absolute I max (mA).1": 0.21, "Absolute J max (A/m2).1": 2841750498399.237, "Specific J max (mA/tex).1": 1353214.5230472556, "Absolute J failure (A/m2.1": "Not Reported/ Can not calculate", "Specific J failure (mA/tex).1": "Not Reported/ Can not calculate", "Probe separation for Electrical conductivity (microns)": 0.2, "Probe separation for Ampacity (microns)": 0.2, "Notes on ampacity": "approximated, equal to length of nanotube", "Substrate for ampacity (Yes/No)": "yes", "Notes on substrate ": null, "Log (Jmax in Air (A/m2))": null, "Log (Jmax in Vacuum(A/m2))": 12.453585944835257, "Bulk fibre diameter (nm)": null, "Log (Bulk fibre diameter (nm))": null, "Effective diameter for ampacity (nm)": 10.600000000000001, "Log (Effective diameter for ampacity (nm))": 1.0253058652647702, "Notes on diameter": null, "Category 2": "CNT", "Diameter Regime": "sub-micron", "Log (Probe separation for ampacity (microns))": -0.6989700043360187, "Probe separation regime": "sub-mm"} |  | 0.4761905
needs_review |  |  |  |  | 6 wall tube, sequentially broken, values estiamted-- All tubes are electrically connected, density estimated 2.1 g/cm3 | CNT_or_CNT_hybrid | individual_nanotube_or_bundle | MWCNT | Not Reported/ Can not calculate | densified;As-is | alignment: Not Reported/ Can not calculate; ampacity: Two-probe; electrical probe separation 0.2 um |  | Not Reported/ Can not calculate | 0.0002 |  | Bulmer/James meta-analysis supporting workbook, Main sheet |  |  |  | check_duplicate_or_multi_sample_group | rec_d6eb783c4320 | 20210409_Metaanalysis_database.xlsx | Main | 290 | 2005_Atomic-Scale Imaging ofWall-by-Wall Breakdown and Concurrent Transport Measurements in Multiwall Carbon Nanotubes | 6 wall tube, sequentially broken, values estiamted-- All tubes are electrically connected, density estimated 2.1 g/cm3 | CNT_or_CNT_hybrid | individual_nanotube_or_bundle | MWCNT | Not Reported/ Can not calculate | densified;As-is | normalized_candidate | peer_reviewed_meta_analysis_record | secondary_meta_analysis_with_original_doi | Peer-reviewed meta-analysis workbook row with original DOI resolved by Crossref/OpenAlex; not re-extracted from the primary paper in this pipeline. | 10.1103/physrevlett.94.236802 | 10.1103/physrevlett.94.236802 |  | verified_crossref_openalex | Atomic-Scale Imaging of Wall-by-Wall Breakdown and Concurrent Transport Measurements in Multiwall Carbon Nanotubes | J. Y. Huang et al. | J. Y. Huang; S. Chen; S. H. Jo; Z. Wang; D. X. Han; G. Chen; M. S. Dresselhaus; Z. F. Ren | Physical Review Letters | 2005 | 2005-06-14 | 94, 23 | 10.1103/physrevlett.94.236802 | 6 |  | 0 |  | 2.1 | 2100 | 0.0004761905 | 0.0099 | 9.9e-09 | [27 empty] | 0.0002 |  | Not Reported/ Can not calculate | alignment: Not Reported/ Can not calculate; ampacity: Two-probe; electrical probe separation 0.2 um | 0.0002 |  | Bulmer/James meta-analysis supporting workbook, Main sheet | 10.1002/adma.202008432 | A Meta-Analysis of Conductive and Strong Carbon Nanotube Materials | John S. Bulmer et al. | Advanced Materials | 2021 | 2005_Atomic-Scale Imaging ofWall-by-Wall Breakdown and Concurrent Transport Measurements in Multiwall Carbon Nanotubes | accepted | 0.9956 |  |  | Bulmer/James CNT meta-analysis supporting workbook | peer_reviewed_meta_analysis_workbook | 10.1103/physrevlett.94.236802 | Original DOI resolved from James/Bulmer workbook reference: 10.1103/physrevlett.94.236802; compiled data source DOI: 10.1002/adma.202008432 | 4 | Individual Multiwall CNTs |  | Atomic-Scale Imaging of Wall-by-Wall Breakdown and Concurrent Transport Measurements in Multiwall Carbon Nanotubes |  | Physical Review Letters | 2005 |  |  |  | secondary_public_candidate | needs_primary_value_crosscheck | James_Bulmer_meta_analysis_workbook | 3 | {"Category": "Individual Multiwall CNTs", "Conductivity (MSm-1)": "Not Reported/ Can not calculate", "Density (g cm-3)": 2.1, "Specific Conductivity (kS m2/kg)": "Not Reported/ Can not calculate", "Electrical Anisotropy": "Not Reported/ Can not calculate", "Alignment figure of merit": "Not Reported/ Can not calculate", "Alignment method": "Not Reported/ Can not calculate", "Alignment FWHM": "Not Reported/ Can not calculate", "FWHM type": "Not Reported/ Can not calculate", "Raman G:D": "Not Reported/ Can not calculate", "Raman wavelength": "Not Reported/ Can not calculate", "(10^-12)*G:D λ^4": null, "Doped or Acid Exposure (Yes/ No)": "No", "Tensile Strength (MPa)": "Not Reported/ Can not calculate", "Specific Strength (N/Tex)": "Not Reported/ Can not calculate", "Young's Modulus (GPa)": "Not Reported/ Can not calculate", "Unnamed: 16": null, "Uber Parameter": "Not Reported/ Can not calculate", "Specific Uber Parameter": "Not Reported/ Can not calculate", "CNT Diameter (nm)": 9.900000000000002, "Plottable CNT Diameter (nm)": 9.900000000000002, "Date Entered and Checked ": 20200518, "Notes": "6 wall tube, sequentially broken, values estiamted-- All tubes are electrically connected, density estimated 2.1 g/cm3", "Year": 2005, "Production Process": "Not Reported/ Can not calculate", "Post Process": "As-is", "Intentionally added intercalation dope": "Not Reported/ Can not calculate", "Host Conductivity (MSm-1)": "Not Reported/ Can not calculate", "Sorted Status": "Unsorted", "Bulk Fiber Diameter (microns)": "Not Reported/ Can not calculate", "G Peak Position (cm-1)": "Not Reported/ Can not calculate", "Thermal Conductivity (W/(m K))": "Not Reported/ Can not calculate", "T Star (K)": "Not Reported/ Can not calculate", "R value at lowest temp": "Not Reported/ Can not calculate", "R value at 4.2 K": "Not Reported/ Can not calculate", "R value at 10 K": "Not Reported/ Can not calculate", "R value at 77 K": "Not Reported/ Can not calculate", "R value at 300 K": "Not Reported/ Can not calculate", "R(300K)/R(4.2K)": null, "R(300K)/R(10K)": null, "Reference": "2005_Atomic-Scale Imaging ofWall-by-Wall Breakdown and Concurrent Transport Measurements in Multiwall Carbon Nanotubes", "Unnamed: 41": null, "Unnamed: 42": null, "Unnamed: 43": null, "Unnamed: 44": null, "Unnamed: 45": 6, "Log Conductivity": null, "Log Density": 0.3222192947339193, "Log Specific Conductivity": null, "Log Tensile Strength": null, "Log Specific Strength": null, "Log Youngs Modulus": null, "Log Raman G:D Ratio": null, "Log Raman (10^-12)*G:D λ^4": null, "Log CNT Diameter": 0.99563519459755, "Log Fiber Diameter": null, "Log Thermal Conductivity": null, "Log (R(300K)/R(4.2))": null, "Log (R(300K)/R(10))": null, "Log Host Conductivity ": null, "Log Thermal Conductivity ": null, "Ampacity Measurement Config": "Two-probe", "Medium 1": "Not Reported/ Can not calculate", "Substrate": "Not Reported/ Can not calculate", "Absolute I max (mA)": "Not Reported/ Can not calculate", "Absolute J max (A/m2)": "Not Reported/ Can not calculate", "Specific J max (mA/tex)": null, "Absolute J failure (A/m2": "Not Reported/ Can not calculate", "Specific J failure (mA/tex)": "Not Reported/ Can not calculate", "Breakdown Temp (oC)": "Not Reported/ Can not calculate", "Medium 2": "Vacuum", "Substrate 2": "Si/SiO2", "Absolute I max (mA).1": 0.185, "Absolute J max (A/m2).1": 2908016244148.2104, "Specific J max (mA/tex).1": 1384769.6400705765, "Absolute J failure (A/m2.1": "Not Reported/ Can not calculate", "Specific J failure (mA/tex).1": "Not Reported/ Can not calculate", "Probe separation for Electrical conductivity (microns)": 0.2, "Probe separation for Ampacity (microns)": 0.2, "Notes on ampacity": "approximated, equal to length of nanotube", "Substrate for ampacity (Yes/No)": "yes", "Notes on substrate ": null, "Log (Jmax in Air (A/m2))": null, "Log (Jmax in Vacuum(A/m2))": 12.463596828158192, "Bulk fibre diameter (nm)": null, "Log (Bulk fibre diameter (nm))": null, "Effective diameter for ampacity (nm)": 9.900000000000002, "Log (Effective diameter for ampacity (nm))": 0.99563519459755, "Notes on diameter": null, "Category 2": "CNT", "Diameter Regime": "sub-micron", "Log (Probe separation for ampacity (microns))": -0.6989700043360187, "Probe separation regime": "sub-mm"} |  | 0.4761905
needs_review |  |  |  |  | 6 wall tube, sequentially broken, values estiamted-- All tubes are electrically connected, density estimated 2.1 g/cm3 | CNT_or_CNT_hybrid | individual_nanotube_or_bundle | MWCNT | Not Reported/ Can not calculate | densified;As-is | alignment: Not Reported/ Can not calculate; ampacity: Two-probe; electrical probe separation 0.2 um |  | Not Reported/ Can not calculate | 0.0002 |  | Bulmer/James meta-analysis supporting workbook, Main sheet |  |  |  | check_duplicate_or_multi_sample_group | rec_edf3e557fa9f | 20210409_Metaanalysis_database.xlsx | Main | 291 | 2005_Atomic-Scale Imaging ofWall-by-Wall Breakdown and Concurrent Transport Measurements in Multiwall Carbon Nanotubes | 6 wall tube, sequentially broken, values estiamted-- All tubes are electrically connected, density estimated 2.1 g/cm3 | CNT_or_CNT_hybrid | individual_nanotube_or_bundle | MWCNT | Not Reported/ Can not calculate | densified;As-is | normalized_candidate | peer_reviewed_meta_analysis_record | secondary_meta_analysis_with_original_doi | Peer-reviewed meta-analysis workbook row with original DOI resolved by Crossref/OpenAlex; not re-extracted from the primary paper in this pipeline. | 10.1103/physrevlett.94.236802 | 10.1103/physrevlett.94.236802 |  | verified_crossref_openalex | Atomic-Scale Imaging of Wall-by-Wall Breakdown and Concurrent Transport Measurements in Multiwall Carbon Nanotubes | J. Y. Huang et al. | J. Y. Huang; S. Chen; S. H. Jo; Z. Wang; D. X. Han; G. Chen; M. S. Dresselhaus; Z. F. Ren | Physical Review Letters | 2005 | 2005-06-14 | 94, 23 | 10.1103/physrevlett.94.236802 | 6 |  | 0 |  | 2.1 | 2100 | 0.0004761905 | 0.0092 | 9.2e-09 | [27 empty] | 0.0002 |  | Not Reported/ Can not calculate | alignment: Not Reported/ Can not calculate; ampacity: Two-probe; electrical probe separation 0.2 um | 0.0002 |  | Bulmer/James meta-analysis supporting workbook, Main sheet | 10.1002/adma.202008432 | A Meta-Analysis of Conductive and Strong Carbon Nanotube Materials | John S. Bulmer et al. | Advanced Materials | 2021 | 2005_Atomic-Scale Imaging ofWall-by-Wall Breakdown and Concurrent Transport Measurements in Multiwall Carbon Nanotubes | accepted | 0.9956 |  |  | Bulmer/James CNT meta-analysis supporting workbook | peer_reviewed_meta_analysis_workbook | 10.1103/physrevlett.94.236802 | Original DOI resolved from James/Bulmer workbook reference: 10.1103/physrevlett.94.236802; compiled data source DOI: 10.1002/adma.202008432 | 4 | Individual Multiwall CNTs |  | Atomic-Scale Imaging of Wall-by-Wall Breakdown and Concurrent Transport Measurements in Multiwall Carbon Nanotubes |  | Physical Review Letters | 2005 |  |  |  | secondary_public_candidate | needs_primary_value_crosscheck | James_Bulmer_meta_analysis_workbook | 3 | {"Category": "Individual Multiwall CNTs", "Conductivity (MSm-1)": "Not Reported/ Can not calculate", "Density (g cm-3)": 2.1, "Specific Conductivity (kS m2/kg)": "Not Reported/ Can not calculate", "Electrical Anisotropy": "Not Reported/ Can not calculate", "Alignment figure of merit": "Not Reported/ Can not calculate", "Alignment method": "Not Reported/ Can not calculate", "Alignment FWHM": "Not Reported/ Can not calculate", "FWHM type": "Not Reported/ Can not calculate", "Raman G:D": "Not Reported/ Can not calculate", "Raman wavelength": "Not Reported/ Can not calculate", "(10^-12)*G:D λ^4": null, "Doped or Acid Exposure (Yes/ No)": "No", "Tensile Strength (MPa)": "Not Reported/ Can not calculate", "Specific Strength (N/Tex)": "Not Reported/ Can not calculate", "Young's Modulus (GPa)": "Not Reported/ Can not calculate", "Unnamed: 16": null, "Uber Parameter": "Not Reported/ Can not calculate", "Specific Uber Parameter": "Not Reported/ Can not calculate", "CNT Diameter (nm)": 9.200000000000003, "Plottable CNT Diameter (nm)": 9.200000000000003, "Date Entered and Checked ": 20200518, "Notes": "6 wall tube, sequentially broken, values estiamted-- All tubes are electrically connected, density estimated 2.1 g/cm3", "Year": 2005, "Production Process": "Not Reported/ Can not calculate", "Post Process": "As-is", "Intentionally added intercalation dope": "Not Reported/ Can not calculate", "Host Conductivity (MSm-1)": "Not Reported/ Can not calculate", "Sorted Status": "Unsorted", "Bulk Fiber Diameter (microns)": "Not Reported/ Can not calculate", "G Peak Position (cm-1)": "Not Reported/ Can not calculate", "Thermal Conductivity (W/(m K))": "Not Reported/ Can not calculate", "T Star (K)": "Not Reported/ Can not calculate", "R value at lowest temp": "Not Reported/ Can not calculate", "R value at 4.2 K": "Not Reported/ Can not calculate", "R value at 10 K": "Not Reported/ Can not calculate", "R value at 77 K": "Not Reported/ Can not calculate", "R value at 300 K": "Not Reported/ Can not calculate", "R(300K)/R(4.2K)": null, "R(300K)/R(10K)": null, "Reference": "2005_Atomic-Scale Imaging ofWall-by-Wall Breakdown and Concurrent Transport Measurements in Multiwall Carbon Nanotubes", "Unnamed: 41": null, "Unnamed: 42": null, "Unnamed: 43": null, "Unnamed: 44": null, "Unnamed: 45": 6, "Log Conductivity": null, "Log Density": 0.3222192947339193, "Log Specific Conductivity": null, "Log Tensile Strength": null, "Log Specific Strength": null, "Log Youngs Modulus": null, "Log Raman G:D Ratio": null, "Log Raman (10^-12)*G:D λ^4": null, "Log CNT Diameter": 0.9637878273455555, "Log Fiber Diameter": null, "Log Thermal Conductivity": null, "Log (R(300K)/R(4.2))": null, "Log (R(300K)/R(10))": null, "Log Host Conductivity ": null, "Log Thermal Conductivity ": null, "Ampacity Measurement Config": "Two-probe", "Medium 1": "Not Reported/ Can not calculate", "Substrate": "Not Reported/ Can not calculate", "Absolute I max (mA)": "Not Reported/ Can not calculate", "Absolute J max (A/m2)": "Not Reported/ Can not calculate", "Specific J max (mA/tex)": null, "Absolute J failure (A/m2": "Not Reported/ Can not calculate", "Specific J failure (mA/tex)": "Not Reported/ Can not calculate", "Breakdown Temp (oC)": "Not Reported/ Can not calculate", "Medium 2": "Vacuum", "Substrate 2": "Si/SiO2", "Absolute I max (mA).1": 0.154, "Absolute J max (A/m2).1": 2846260558705.4, "Specific J max (mA/tex).1": 1355362.1708120953, "Absolute J failure (A/m2.1": "Not Reported/ Can not calculate", "Specific J failure (mA/tex).1": "Not Reported/ Can not calculate", "Probe separation for Electrical conductivity (microns)": 0.2, "Probe separation for Ampacity (microns)": 0.2, "Notes on ampacity": "approximated, equal to length of nanotube", "Substrate for ampacity (Yes/No)": "yes", "Notes on substrate ": null, "Log (Jmax in Air (A/m2))": null, "Log (Jmax in Vacuum(A/m2))": 12.454274654718144, "Bulk fibre diameter (nm)": null, "Log (Bulk fibre diameter (nm))": null, "Effective diameter for ampacity (nm)": 9.200000000000003, "Log (Effective diameter for ampacity (nm))": 0.9637878273455555, "Notes on diameter": null, "Category 2": "CNT", "Diameter Regime": "sub-micron", "Log (Probe separation for ampacity (microns))": -0.6989700043360187, "Probe separation regime": "sub-mm"} |  | 0.4761905
needs_review |  |  |  |  | 6 wall tube, sequentially broken, values estiamted-- All tubes are electrically connected, density estimated 2.1 g/cm3 | CNT_or_CNT_hybrid | individual_nanotube_or_bundle | MWCNT | Not Reported/ Can not calculate | densified;As-is | alignment: Not Reported/ Can not calculate; ampacity: Two-probe; electrical probe separation 0.2 um |  | Not Reported/ Can not calculate | 0.0002 |  | Bulmer/James meta-analysis supporting workbook, Main sheet |  |  |  | check_duplicate_or_multi_sample_group | rec_6f3a79344136 | 20210409_Metaanalysis_database.xlsx | Main | 292 | 2005_Atomic-Scale Imaging ofWall-by-Wall Breakdown and Concurrent Transport Measurements in Multiwall Carbon Nanotubes | 6 wall tube, sequentially broken, values estiamted-- All tubes are electrically connected, density estimated 2.1 g/cm3 | CNT_or_CNT_hybrid | individual_nanotube_or_bundle | MWCNT | Not Reported/ Can not calculate | densified;As-is | normalized_candidate | peer_reviewed_meta_analysis_record | secondary_meta_analysis_with_original_doi | Peer-reviewed meta-analysis workbook row with original DOI resolved by Crossref/OpenAlex; not re-extracted from the primary paper in this pipeline. | 10.1103/physrevlett.94.236802 | 10.1103/physrevlett.94.236802 |  | verified_crossref_openalex | Atomic-Scale Imaging of Wall-by-Wall Breakdown and Concurrent Transport Measurements in Multiwall Carbon Nanotubes | J. Y. Huang et al. | J. Y. Huang; S. Chen; S. H. Jo; Z. Wang; D. X. Han; G. Chen; M. S. Dresselhaus; Z. F. Ren | Physical Review Letters | 2005 | 2005-06-14 | 94, 23 | 10.1103/physrevlett.94.236802 | 6 |  | 0 |  | 2.1 | 2100 | 0.0004761905 | 0.0085 | 8.5e-09 | [17 empty] | 0.07 | 70000 | 33.33333 | [7 empty] | 0.0002 |  | Not Reported/ Can not calculate | alignment: Not Reported/ Can not calculate; ampacity: Two-probe; electrical probe separation 0.2 um | 0.0002 |  | Bulmer/James meta-analysis supporting workbook, Main sheet | 10.1002/adma.202008432 | A Meta-Analysis of Conductive and Strong Carbon Nanotube Materials | John S. Bulmer et al. | Advanced Materials | 2021 | 2005_Atomic-Scale Imaging ofWall-by-Wall Breakdown and Concurrent Transport Measurements in Multiwall Carbon Nanotubes | accepted | 0.9956 |  |  | Bulmer/James CNT meta-analysis supporting workbook | peer_reviewed_meta_analysis_workbook | 10.1103/physrevlett.94.236802 | Original DOI resolved from James/Bulmer workbook reference: 10.1103/physrevlett.94.236802; compiled data source DOI: 10.1002/adma.202008432 | 4 | Individual Multiwall CNTs |  | Atomic-Scale Imaging of Wall-by-Wall Breakdown and Concurrent Transport Measurements in Multiwall Carbon Nanotubes |  | Physical Review Letters | 2005 |  |  |  | secondary_public_candidate | needs_primary_value_crosscheck | James_Bulmer_meta_analysis_workbook | 3 | {"Category": "Individual Multiwall CNTs", "Conductivity (MSm-1)": 0.07, "Density (g cm-3)": 2.1, "Specific Conductivity (kS m2/kg)": "Not Reported/ Can not calculate", "Electrical Anisotropy": "Not Reported/ Can not calculate", "Alignment figure of merit": "Not Reported/ Can not calculate", "Alignment method": "Not Reported/ Can not calculate", "Alignment FWHM": "Not Reported/ Can not calculate", "FWHM type": "Not Reported/ Can not calculate", "Raman G:D": "Not Reported/ Can not calculate", "Raman wavelength": "Not Reported/ Can not calculate", "(10^-12)*G:D λ^4": null, "Doped or Acid Exposure (Yes/ No)": "No", "Tensile Strength (MPa)": "Not Reported/ Can not calculate", "Specific Strength (N/Tex)": "Not Reported/ Can not calculate", "Young's Modulus (GPa)": "Not Reported/ Can not calculate", "Unnamed: 16": null, "Uber Parameter": "Not Reported/ Can not calculate", "Specific Uber Parameter": "Not Reported/ Can not calculate", "CNT Diameter (nm)": 8.500000000000004, "Plottable CNT Diameter (nm)": 8.500000000000004, "Date Entered and Checked ": 20200518, "Notes": "6 wall tube, sequentially broken, values estiamted-- All tubes are electrically connected, density estimated 2.1 g/cm3", "Year": 2005, "Production Process": "Not Reported/ Can not calculate", "Post Process": "As-is", "Intentionally added intercalation dope": "Not Reported/ Can not calculate", "Host Conductivity (MSm-1)": "Not Reported/ Can not calculate", "Sorted Status": "Unsorted", "Bulk Fiber Diameter (microns)": "Not Reported/ Can not calculate", "G Peak Position (cm-1)": "Not Reported/ Can not calculate", "Thermal Conductivity (W/(m K))": "Not Reported/ Can not calculate", "T Star (K)": "Not Reported/ Can not calculate", "R value at lowest temp": "Not Reported/ Can not calculate", "R value at 4.2 K": "Not Reported/ Can not calculate", "R value at 10 K": "Not Reported/ Can not calculate", "R value at 77 K": "Not Reported/ Can not calculate", "R value at 300 K": "Not Reported/ Can not calculate", "R(300K)/R(4.2K)": null, "R(300K)/R(10K)": null, "Reference": "2005_Atomic-Scale Imaging ofWall-by-Wall Breakdown and Concurrent Transport Measurements in Multiwall Carbon Nanotubes", "Unnamed: 41": null, "Unnamed: 42": null, "Unnamed: 43": null, "Unnamed: 44": null, "Unnamed: 45": 6, "Log Conductivity": -1.154901959985743, "Log Density": 0.3222192947339193, "Log Specific Conductivity": null, "Log Tensile Strength": null, "Log Specific Strength": null, "Log Youngs Modulus": null, "Log Raman G:D Ratio": null, "Log Raman (10^-12)*G:D λ^4": null, "Log CNT Diameter": 0.929418925714293, "Log Fiber Diameter": null, "Log Thermal Conductivity": null, "Log (R(300K)/R(4.2))": null, "Log (R(300K)/R(10))": null, "Log Host Conductivity ": null, "Log Thermal Conductivity ": null, "Ampacity Measurement Config": "Two-probe", "Medium 1": "Not Reported/ Can not calculate", "Substrate": "Not Reported/ Can not calculate", "Absolute I max (mA)": "Not Reported/ Can not calculate", "Absolute J max (A/m2)": "Not Reported/ Can not calculate", "Specific J max (mA/tex)": null, "Absolute J failure (A/m2": "Not Reported/ Can not calculate", "Specific J failure (mA/tex)": "Not Reported/ Can not calculate", "Breakdown Temp (oC)": "Not Reported/ Can not calculate", "Medium 2": "Vacuum", "Substrate 2": "Si/SiO2", "Absolute I max (mA).1": 0.032, "Absolute J max (A/m2).1": 705395869659.3699, "Specific J max (mA/tex).1": 335902.79507589043, "Absolute J failure (A/m2.1": "Not Reported/ Can not calculate", "Specific J failure (mA/tex).1": "Not Reported/ Can not calculate", "Probe separation for Electrical conductivity (microns)": 0.2, "Probe separation for Ampacity (microns)": 0.2, "Notes on ampacity": "approximated, equal to length of nanotube", "Substrate for ampacity (Yes/No)": "yes", "Notes on substrate ": null, "Log (Jmax in Air (A/m2))": null, "Log (Jmax in Vacuum(A/m2))": 11.848432912392152, "Bulk fibre diameter (nm)": null, "Log (Bulk fibre diameter (nm))": null, "Effective diameter for ampacity (nm)": 8.500000000000004, "Log (Effective diameter for ampacity (nm))": 0.929418925714293, "Notes on diameter": null, "Category 2": "CNT", "Diameter Regime": "sub-micron", "Log (Probe separation for ampacity (microns))": -0.6989700043360187, "Probe separation regime": "sub-mm"} |  | 0.4761905
needs_review |  |  |  |  | p-SWCNT bundles | CNT_or_CNT_hybrid | individual_nanotube_or_bundle | SWCNT | Arc-discharge | densified;As-is | alignment: Not Reported/ Can not calculate |  |  |  |  | Bulmer/James meta-analysis supporting workbook, Main sheet |  |  |  | check_duplicate_or_multi_sample_group | rec_88991ba19966 | 20210409_Metaanalysis_database.xlsx | Main | 293 | 2006 Determination of carbon nanotube density by gradient sedimentation | p-SWCNT bundles | CNT_or_CNT_hybrid | individual_nanotube_or_bundle | SWCNT | Arc-discharge | densified;As-is | normalized_candidate | peer_reviewed_meta_analysis_record | secondary_meta_analysis_with_original_doi | Peer-reviewed meta-analysis workbook row with original DOI resolved by Crossref/OpenAlex; not re-extracted from the primary paper in this pipeline. | 10.1021/jp063660k | 10.1021/jp063660k |  | verified_crossref_openalex | Determination of Carbon Nanotube Density by Gradient Sedimentation | Qi Lu et al. | Qi Lu; Gayatri Keskar; Razvan Ciocan; Rahul Rao; Rakesh B. Mathur; Apparao M. Rao; Lyndon L. Larcom | The Journal of Physical Chemistry B | 2006 | 2006-12-01 | 110, 48, 24371-24376 | 10.1021/jp063660k | 5 |  | 0 |  | 1.87 | 1870 | 0.0005347594 | 0.00144 | 1.44e-09 | [30 empty] | alignment: Not Reported/ Can not calculate |  |  | Bulmer/James meta-analysis supporting workbook, Main sheet | 10.1002/adma.202008432 | A Meta-Analysis of Conductive and Strong Carbon Nanotube Materials | John S. Bulmer et al. | Advanced Materials | 2021 | 2006 Determination of carbon nanotube density by gradient sedimentation | accepted | 1 |  |  | Bulmer/James CNT meta-analysis supporting workbook | peer_reviewed_meta_analysis_workbook | 10.1021/jp063660k | Original DOI resolved from James/Bulmer workbook reference: 10.1021/jp063660k; compiled data source DOI: 10.1002/adma.202008432 | 4 | Individual Bundle |  | Determination of Carbon Nanotube Density by Gradient Sedimentation |  | The Journal of Physical Chemistry B | 2006 |  |  |  | secondary_public_candidate | needs_primary_value_crosscheck | James_Bulmer_meta_analysis_workbook | 3 | {"Category": "Individual Bundle", "Conductivity (MSm-1)": "Not Reported/ Can not calculate", "Density (g cm-3)": 1.87, "Specific Conductivity (kS m2/kg)": "Not Reported/ Can not calculate", "Electrical Anisotropy": "Not Reported/ Can not calculate", "Alignment figure of merit": "Not Reported/ Can not calculate", "Alignment method": "Not Reported/ Can not calculate", "Alignment FWHM": "Not Reported/ Can not calculate", "FWHM type": "Not Reported/ Can not calculate", "Raman G:D": "Not Reported/ Can not calculate", "Raman wavelength": 514.5, "(10^-12)*G:D λ^4": null, "Doped or Acid Exposure (Yes/ No)": "No", "Tensile Strength (MPa)": "Not Reported/ Can not calculate", "Specific Strength (N/Tex)": "Not Reported/ Can not calculate", "Young's Modulus (GPa)": "Not Reported/ Can not calculate", "Unnamed: 16": null, "Uber Parameter": "Not Reported/ Can not calculate", "Specific Uber Parameter": "Not Reported/ Can not calculate", "CNT Diameter (nm)": 1.44, "Plottable CNT Diameter (nm)": 1.44, "Date Entered and Checked ": 20200525, "Notes": "p-SWCNT bundles", "Year": 2006, "Production Process": "Arc-discharge", "Post Process": "As-is", "Intentionally added intercalation dope": null, "Host Conductivity (MSm-1)": null, "Sorted Status": "Unsorted", "Bulk Fiber Diameter (microns)": "Not Reported/ Can not calculate", "G Peak Position (cm-1)": "Not Reported/ Can not calculate", "Thermal Conductivity (W/(m K))": "Not Reported/ Can not calculate", "T Star (K)": "Not Reported/ Can not calculate", "R value at lowest temp": "Not Reported/ Can not calculate", "R value at 4.2 K": "Not Reported/ Can not calculate", "R value at 10 K": "Not Reported/ Can not calculate", "R value at 77 K": "Not Reported/ Can not calculate", "R value at 300 K": "Not Reported/ Can not calculate", "R(300K)/R(4.2K)": null, "R(300K)/R(10K)": null, "Reference": "2006 Determination of carbon nanotube density by gradient sedimentation", "Unnamed: 41": null, "Unnamed: 42": null, "Unnamed: 43": null, "Unnamed: 44": null, "Unnamed: 45": 4, "Log Conductivity": null, "Log Density": 0.27184160653649897, "Log Specific Conductivity": null, "Log Tensile Strength": null, "Log Specific Strength": null, "Log Youngs Modulus": null, "Log Raman G:D Ratio": null, "Log Raman (10^-12)*G:D λ^4": null, "Log CNT Diameter": 0.15836249209524964, "Log Fiber Diameter": null, "Log Thermal Conductivity": null, "Log (R(300K)/R(4.2))": null, "Log (R(300K)/R(10))": null, "Log Host Conductivity ": null, "Log Thermal Conductivity ": null, "Ampacity Measurement Config": null, "Medium 1": null, "Substrate": null, "Absolute I max (mA)": null, "Absolute J max (A/m2)": null, "Specific J max (mA/tex)": null, "Absolute J failure (A/m2": null, "Specific J failure (mA/tex)": null, "Breakdown Temp (oC)": null, "Medium 2": null, "Substrate 2": null, "Absolute I max (mA).1": null, "Absolute J max (A/m2).1": null, "Specific J max (mA/tex).1": null, "Absolute J failure (A/m2.1": null, "Specific J failure (mA/tex).1": null, "Probe separation for Electrical conductivity (microns)": null, "Probe separation for Ampacity (microns)": "Not Reported/ Can not calculate", "Notes on ampacity": null, "Substrate for ampacity (Yes/No)": "Not Reported/ Can not calculate", "Notes on substrate ": null, "Log (Jmax in Air (A/m2))": "Not Reported/ Can not calculate", "Log (Jmax in Vacuum(A/m2))": "Not Reported/ Can not calculate", "Bulk fibre diameter (nm)": null, "Log (Bulk fibre diameter (nm))": null, "Effective diameter for ampacity (nm)": 1.44, "Log (Effective diameter for ampacity (nm))": 0.15836249209524964, "Notes on diameter": null, "Category 2": "CNT", "Diameter Regime": "sub-micron", "Log (Probe separation for ampacity (microns))": "Not reported/Can not calculate", "Probe separation regime": "Not reported/Can not calculate"} |  | 0.5347594
needs_review |  |  |  |  | individual MWCNT | CNT_or_CNT_hybrid | individual_nanotube_or_bundle | MWCNT | Arc-discharge | densified;As-is | alignment: Not Reported/ Can not calculate |  |  |  |  | Bulmer/James meta-analysis supporting workbook, Main sheet |  |  |  | check_duplicate_or_multi_sample_group | rec_89f49e6c3d4f | 20210409_Metaanalysis_database.xlsx | Main | 294 | 2006 Determination of carbon nanotube density by gradient sedimentation | individual MWCNT | CNT_or_CNT_hybrid | individual_nanotube_or_bundle | MWCNT | Arc-discharge | densified;As-is | normalized_candidate | peer_reviewed_meta_analysis_record | secondary_meta_analysis_with_original_doi | Peer-reviewed meta-analysis workbook row with original DOI resolved by Crossref/OpenAlex; not re-extracted from the primary paper in this pipeline. | 10.1021/jp063660k | 10.1021/jp063660k |  | verified_crossref_openalex | Determination of Carbon Nanotube Density by Gradient Sedimentation | Qi Lu et al. | Qi Lu; Gayatri Keskar; Razvan Ciocan; Rahul Rao; Rakesh B. Mathur; Apparao M. Rao; Lyndon L. Larcom | The Journal of Physical Chemistry B | 2006 | 2006-12-01 | 110, 48, 24371-24376 | 10.1021/jp063660k | 5 |  | 0 |  | 2.11 | 2110 | 0.0004739336 | 0.05 | 5e-08 | [30 empty] | alignment: Not Reported/ Can not calculate |  |  | Bulmer/James meta-analysis supporting workbook, Main sheet | 10.1002/adma.202008432 | A Meta-Analysis of Conductive and Strong Carbon Nanotube Materials | John S. Bulmer et al. | Advanced Materials | 2021 | 2006 Determination of carbon nanotube density by gradient sedimentation | accepted | 1 |  |  | Bulmer/James CNT meta-analysis supporting workbook | peer_reviewed_meta_analysis_workbook | 10.1021/jp063660k | Original DOI resolved from James/Bulmer workbook reference: 10.1021/jp063660k; compiled data source DOI: 10.1002/adma.202008432 | 4 | Individual Multiwall CNTs |  | Determination of Carbon Nanotube Density by Gradient Sedimentation |  | The Journal of Physical Chemistry B | 2006 |  |  |  | secondary_public_candidate | needs_primary_value_crosscheck | James_Bulmer_meta_analysis_workbook | 3 | {"Category": "Individual Multiwall CNTs", "Conductivity (MSm-1)": "Not Reported/ Can not calculate", "Density (g cm-3)": 2.11, "Specific Conductivity (kS m2/kg)": "Not Reported/ Can not calculate", "Electrical Anisotropy": "Not Reported/ Can not calculate", "Alignment figure of merit": "Not Reported/ Can not calculate", "Alignment method": "Not Reported/ Can not calculate", "Alignment FWHM": "Not Reported/ Can not calculate", "FWHM type": "Not Reported/ Can not calculate", "Raman G:D": "Not Reported/ Can not calculate", "Raman wavelength": 514.5, "(10^-12)*G:D λ^4": null, "Doped or Acid Exposure (Yes/ No)": "No", "Tensile Strength (MPa)": "Not Reported/ Can not calculate", "Specific Strength (N/Tex)": "Not Reported/ Can not calculate", "Young's Modulus (GPa)": "Not Reported/ Can not calculate", "Unnamed: 16": null, "Uber Parameter": "Not Reported/ Can not calculate", "Specific Uber Parameter": "Not Reported/ Can not calculate", "CNT Diameter (nm)": 50, "Plottable CNT Diameter (nm)": 50, "Date Entered and Checked ": 20200525, "Notes": "individual MWCNT", "Year": 2006, "Production Process": "Arc-discharge", "Post Process": "As-is", "Intentionally added intercalation dope": null, "Host Conductivity (MSm-1)": null, "Sorted Status": "Unsorted", "Bulk Fiber Diameter (microns)": "Not Reported/ Can not calculate", "G Peak Position (cm-1)": "Not Reported/ Can not calculate", "Thermal Conductivity (W/(m K))": "Not Reported/ Can not calculate", "T Star (K)": "Not Reported/ Can not calculate", "R value at lowest temp": "Not Reported/ Can not calculate", "R value at 4.2 K": "Not Reported/ Can not calculate", "R value at 10 K": "Not Reported/ Can not calculate", "R value at 77 K": "Not Reported/ Can not calculate", "R value at 300 K": "Not Reported/ Can not calculate", "R(300K)/R(4.2K)": null, "R(300K)/R(10K)": null, "Reference": "2006 Determination of carbon nanotube density by gradient sedimentation", "Unnamed: 41": null, "Unnamed: 42": null, "Unnamed: 43": null, "Unnamed: 44": null, "Unnamed: 45": 4, "Log Conductivity": null, "Log Density": 0.3242824552976926, "Log Specific Conductivity": null, "Log Tensile Strength": null, "Log Specific Strength": null, "Log Youngs Modulus": null, "Log Raman G:D Ratio": null, "Log Raman (10^-12)*G:D λ^4": null, "Log CNT Diameter": 1.6989700043360187, "Log Fiber Diameter": null, "Log Thermal Conductivity": null, "Log (R(300K)/R(4.2))": null, "Log (R(300K)/R(10))": null, "Log Host Conductivity ": null, "Log Thermal Conductivity ": null, "Ampacity Measurement Config": null, "Medium 1": null, "Substrate": null, "Absolute I max (mA)": null, "Absolute J max (A/m2)": null, "Specific J max (mA/tex)": null, "Absolute J failure (A/m2": null, "Specific J failure (mA/tex)": null, "Breakdown Temp (oC)": null, "Medium 2": null, "Substrate 2": null, "Absolute I max (mA).1": null, "Absolute J max (A/m2).1": null, "Specific J max (mA/tex).1": null, "Absolute J failure (A/m2.1": null, "Specific J failure (mA/tex).1": null, "Probe separation for Electrical conductivity (microns)": null, "Probe separation for Ampacity (microns)": "Not Reported/ Can not calculate", "Notes on ampacity": null, "Substrate for ampacity (Yes/No)": "Not Reported/ Can not calculate", "Notes on substrate ": null, "Log (Jmax in Air (A/m2))": "Not Reported/ Can not calculate", "Log (Jmax in Vacuum(A/m2))": "Not Reported/ Can not calculate", "Bulk fibre diameter (nm)": null, "Log (Bulk fibre diameter (nm))": null, "Effective diameter for ampacity (nm)": 50, "Log (Effective diameter for ampacity (nm))": 1.6989700043360187, "Notes on diameter": null, "Category 2": "CNT", "Diameter Regime": "sub-micron", "Log (Probe separation for ampacity (microns))": "Not reported/Can not calculate", "Probe separation regime": "Not reported/Can not calculate"} |  | 0.4739336
needs_review |  |  |  |  | individual MWCNT | CNT_or_CNT_hybrid | individual_nanotube_or_bundle | MWCNT | Chemical Vapor Deposition | densified;As-is | alignment: Not Reported/ Can not calculate |  |  |  |  | Bulmer/James meta-analysis supporting workbook, Main sheet |  |  |  | check_duplicate_or_multi_sample_group | rec_f3996dc21af6 | 20210409_Metaanalysis_database.xlsx | Main | 295 | 2006 Determination of carbon nanotube density by gradient sedimentation | individual MWCNT | CNT_or_CNT_hybrid | individual_nanotube_or_bundle | MWCNT | Chemical Vapor Deposition | densified;As-is | normalized_candidate | peer_reviewed_meta_analysis_record | secondary_meta_analysis_with_original_doi | Peer-reviewed meta-analysis workbook row with original DOI resolved by Crossref/OpenAlex; not re-extracted from the primary paper in this pipeline. | 10.1021/jp063660k | 10.1021/jp063660k |  | verified_crossref_openalex | Determination of Carbon Nanotube Density by Gradient Sedimentation | Qi Lu et al. | Qi Lu; Gayatri Keskar; Razvan Ciocan; Rahul Rao; Rakesh B. Mathur; Apparao M. Rao; Lyndon L. Larcom | The Journal of Physical Chemistry B | 2006 | 2006-12-01 | 110, 48, 24371-24376 | 10.1021/jp063660k | 5 |  | 0 |  | 2.09 | 2090 | 0.0004784689 | 0.048 | 4.8e-08 | [30 empty] | alignment: Not Reported/ Can not calculate |  |  | Bulmer/James meta-analysis supporting workbook, Main sheet | 10.1002/adma.202008432 | A Meta-Analysis of Conductive and Strong Carbon Nanotube Materials | John S. Bulmer et al. | Advanced Materials | 2021 | 2006 Determination of carbon nanotube density by gradient sedimentation | accepted | 1 |  |  | Bulmer/James CNT meta-analysis supporting workbook | peer_reviewed_meta_analysis_workbook | 10.1021/jp063660k | Original DOI resolved from James/Bulmer workbook reference: 10.1021/jp063660k; compiled data source DOI: 10.1002/adma.202008432 | 4 | Individual Multiwall CNTs |  | Determination of Carbon Nanotube Density by Gradient Sedimentation |  | The Journal of Physical Chemistry B | 2006 |  |  |  | secondary_public_candidate | needs_primary_value_crosscheck | James_Bulmer_meta_analysis_workbook | 3 | {"Category": "Individual Multiwall CNTs", "Conductivity (MSm-1)": "Not Reported/ Can not calculate", "Density (g cm-3)": 2.09, "Specific Conductivity (kS m2/kg)": "Not Reported/ Can not calculate", "Electrical Anisotropy": "Not Reported/ Can not calculate", "Alignment figure of merit": "Not Reported/ Can not calculate", "Alignment method": "Not Reported/ Can not calculate", "Alignment FWHM": "Not Reported/ Can not calculate", "FWHM type": "Not Reported/ Can not calculate", "Raman G:D": "Not Reported/ Can not calculate", "Raman wavelength": 514.5, "(10^-12)*G:D λ^4": null, "Doped or Acid Exposure (Yes/ No)": "No", "Tensile Strength (MPa)": "Not Reported/ Can not calculate", "Specific Strength (N/Tex)": "Not Reported/ Can not calculate", "Young's Modulus (GPa)": "Not Reported/ Can not calculate", "Unnamed: 16": null, "Uber Parameter": "Not Reported/ Can not calculate", "Specific Uber Parameter": "Not Reported/ Can not calculate", "CNT Diameter (nm)": 48, "Plottable CNT Diameter (nm)": 48, "Date Entered and Checked ": 20200525, "Notes": "individual MWCNT", "Year": 2006, "Production Process": "Chemical Vapor Deposition", "Post Process": "As-is", "Intentionally added intercalation dope": null, "Host Conductivity (MSm-1)": null, "Sorted Status": "Unsorted", "Bulk Fiber Diameter (microns)": "Not Reported/ Can not calculate", "G Peak Position (cm-1)": "Not Reported/ Can not calculate", "Thermal Conductivity (W/(m K))": "Not Reported/ Can not calculate", "T Star (K)": "Not Reported/ Can not calculate", "R value at lowest temp": "Not Reported/ Can not calculate", "R value at 4.2 K": "Not Reported/ Can not calculate", "R value at 10 K": "Not Reported/ Can not calculate", "R value at 77 K": "Not Reported/ Can not calculate", "R value at 300 K": "Not Reported/ Can not calculate", "R(300K)/R(4.2K)": null, "R(300K)/R(10K)": null, "Reference": "2006 Determination of carbon nanotube density by gradient sedimentation", "Unnamed: 41": null, "Unnamed: 42": null, "Unnamed: 43": null, "Unnamed: 44": null, "Unnamed: 45": 4, "Log Conductivity": null, "Log Density": 0.32014628611105395, "Log Specific Conductivity": null, "Log Tensile Strength": null, "Log Specific Strength": null, "Log Youngs Modulus": null, "Log Raman G:D Ratio": null, "Log Raman (10^-12)*G:D λ^4": null, "Log CNT Diameter": 1.6812412373755872, "Log Fiber Diameter": null, "Log Thermal Conductivity": null, "Log (R(300K)/R(4.2))": null, "Log (R(300K)/R(10))": null, "Log Host Conductivity ": null, "Log Thermal Conductivity ": null, "Ampacity Measurement Config": null, "Medium 1": null, "Substrate": null, "Absolute I max (mA)": null, "Absolute J max (A/m2)": null, "Specific J max (mA/tex)": null, "Absolute J failure (A/m2": null, "Specific J failure (mA/tex)": null, "Breakdown Temp (oC)": null, "Medium 2": null, "Substrate 2": null, "Absolute I max (mA).1": null, "Absolute J max (A/m2).1": null, "Specific J max (mA/tex).1": null, "Absolute J failure (A/m2.1": null, "Specific J failure (mA/tex).1": null, "Probe separation for Electrical conductivity (microns)": null, "Probe separation for Ampacity (microns)": "Not Reported/ Can not calculate", "Notes on ampacity": null, "Substrate for ampacity (Yes/No)": "Not Reported/ Can not calculate", "Notes on substrate ": null, "Log (Jmax in Air (A/m2))": "Not Reported/ Can not calculate", "Log (Jmax in Vacuum(A/m2))": "Not Reported/ Can not calculate", "Bulk fibre diameter (nm)": null, "Log (Bulk fibre diameter (nm))": null, "Effective diameter for ampacity (nm)": 48, "Log (Effective diameter for ampacity (nm))": 1.6812412373755872, "Notes on diameter": null, "Category 2": "CNT", "Diameter Regime": "sub-micron", "Log (Probe separation for ampacity (microns))": "Not reported/Can not calculate", "Probe separation regime": "Not reported/Can not calculate"} |  | 0.4784689
needs_review |  |  |  |  | individual FWCNT | CNT_or_CNT_hybrid | individual_nanotube_or_bundle | FWCNT | Chemical Vapor Deposition | densified;As-is | alignment: Not Reported/ Can not calculate |  |  |  |  | Bulmer/James meta-analysis supporting workbook, Main sheet |  |  |  | check_duplicate_or_multi_sample_group | rec_6e1af6bd68ff | 20210409_Metaanalysis_database.xlsx | Main | 296 | 2006 Determination of carbon nanotube density by gradient sedimentation | individual FWCNT | CNT_or_CNT_hybrid | individual_nanotube_or_bundle | FWCNT | Chemical Vapor Deposition | densified;As-is | normalized_candidate | peer_reviewed_meta_analysis_record | secondary_meta_analysis_with_original_doi | Peer-reviewed meta-analysis workbook row with original DOI resolved by Crossref/OpenAlex; not re-extracted from the primary paper in this pipeline. | 10.1021/jp063660k | 10.1021/jp063660k |  | verified_crossref_openalex | Determination of Carbon Nanotube Density by Gradient Sedimentation | Qi Lu et al. | Qi Lu; Gayatri Keskar; Razvan Ciocan; Rahul Rao; Rakesh B. Mathur; Apparao M. Rao; Lyndon L. Larcom | The Journal of Physical Chemistry B | 2006 | 2006-12-01 | 110, 48, 24371-24376 | 10.1021/jp063660k | 5 |  | 0 |  | 2.13 | 2130 | 0.0004694836 | [32 empty] | alignment: Not Reported/ Can not calculate |  |  | Bulmer/James meta-analysis supporting workbook, Main sheet | 10.1002/adma.202008432 | A Meta-Analysis of Conductive and Strong Carbon Nanotube Materials | John S. Bulmer et al. | Advanced Materials | 2021 | 2006 Determination of carbon nanotube density by gradient sedimentation | accepted | 1 |  |  | Bulmer/James CNT meta-analysis supporting workbook | peer_reviewed_meta_analysis_workbook | 10.1021/jp063660k | Original DOI resolved from James/Bulmer workbook reference: 10.1021/jp063660k; compiled data source DOI: 10.1002/adma.202008432 | 4 | Individual FWCNT |  | Determination of Carbon Nanotube Density by Gradient Sedimentation |  | The Journal of Physical Chemistry B | 2006 |  |  |  | secondary_public_candidate | needs_primary_value_crosscheck | James_Bulmer_meta_analysis_workbook | 3 | {"Category": "Individual FWCNT", "Conductivity (MSm-1)": "Not Reported/ Can not calculate", "Density (g cm-3)": 2.13, "Specific Conductivity (kS m2/kg)": "Not Reported/ Can not calculate", "Electrical Anisotropy": "Not Reported/ Can not calculate", "Alignment figure of merit": "Not Reported/ Can not calculate", "Alignment method": "Not Reported/ Can not calculate", "Alignment FWHM": "Not Reported/ Can not calculate", "FWHM type": "Not Reported/ Can not calculate", "Raman G:D": "Not Reported/ Can not calculate", "Raman wavelength": 514.5, "(10^-12)*G:D λ^4": null, "Doped or Acid Exposure (Yes/ No)": "No", "Tensile Strength (MPa)": "Not Reported/ Can not calculate", "Specific Strength (N/Tex)": "Not Reported/ Can not calculate", "Young's Modulus (GPa)": "Not Reported/ Can not calculate", "Unnamed: 16": null, "Uber Parameter": "Not Reported/ Can not calculate", "Specific Uber Parameter": "Not Reported/ Can not calculate", "CNT Diameter (nm)": "Not Reported/ Can not calculate", "Plottable CNT Diameter (nm)": "Not Reported/ Can not calculate", "Date Entered and Checked ": 20200525, "Notes": "individual FWCNT", "Year": 2006, "Production Process": "Chemical Vapor Deposition", "Post Process": "As-is", "Intentionally added intercalation dope": null, "Host Conductivity (MSm-1)": null, "Sorted Status": "Unsorted", "Bulk Fiber Diameter (microns)": "Not Reported/ Can not calculate", "G Peak Position (cm-1)": "Not Reported/ Can not calculate", "Thermal Conductivity (W/(m K))": "Not Reported/ Can not calculate", "T Star (K)": "Not Reported/ Can not calculate", "R value at lowest temp": "Not Reported/ Can not calculate", "R value at 4.2 K": "Not Reported/ Can not calculate", "R value at 10 K": "Not Reported/ Can not calculate", "R value at 77 K": "Not Reported/ Can not calculate", "R value at 300 K": "Not Reported/ Can not calculate", "R(300K)/R(4.2K)": null, "R(300K)/R(10K)": null, "Reference": "2006 Determination of carbon nanotube density by gradient sedimentation", "Unnamed: 41": null, "Unnamed: 42": null, "Unnamed: 43": null, "Unnamed: 44": null, "Unnamed: 45": 4, "Log Conductivity": null, "Log Density": 0.3283796034387377, "Log Specific Conductivity": null, "Log Tensile Strength": null, "Log Specific Strength": null, "Log Youngs Modulus": null, "Log Raman G:D Ratio": null, "Log Raman (10^-12)*G:D λ^4": null, "Log CNT Diameter": null, "Log Fiber Diameter": null, "Log Thermal Conductivity": null, "Log (R(300K)/R(4.2))": null, "Log (R(300K)/R(10))": null, "Log Host Conductivity ": null, "Log Thermal Conductivity ": null, "Ampacity Measurement Config": null, "Medium 1": null, "Substrate": null, "Absolute I max (mA)": null, "Absolute J max (A/m2)": null, "Specific J max (mA/tex)": null, "Absolute J failure (A/m2": null, "Specific J failure (mA/tex)": null, "Breakdown Temp (oC)": null, "Medium 2": null, "Substrate 2": null, "Absolute I max (mA).1": null, "Absolute J max (A/m2).1": null, "Specific J max (mA/tex).1": null, "Absolute J failure (A/m2.1": null, "Specific J failure (mA/tex).1": null, "Probe separation for Electrical conductivity (microns)": null, "Probe separation for Ampacity (microns)": "Not Reported/ Can not calculate", "Notes on ampacity": null, "Substrate for ampacity (Yes/No)": "Not Reported/ Can not calculate", "Notes on substrate ": null, "Log (Jmax in Air (A/m2))": "Not Reported/ Can not calculate", "Log (Jmax in Vacuum(A/m2))": "Not Reported/ Can not calculate", "Bulk fibre diameter (nm)": null, "Log (Bulk fibre diameter (nm))": null, "Effective diameter for ampacity (nm)": "Not Reported/ Can not calculate", "Log (Effective diameter for ampacity (nm))": null, "Notes on diameter": null, "Category 2": "CNT", "Diameter Regime": "Not reported/Can not calculate", "Log (Probe separation for ampacity (microns))": "Not reported/Can not calculate", "Probe separation regime": "Not reported/Can not calculate"} |  | 0.4694836
needs_review |  |  |  |  | Graphitzed Multiwall forests, annealed 2800 C | CNT_or_CNT_hybrid | forest_array | MWCNT | forest_drawn_or_VA_CNT | heat_treated;Graphitized | alignment: Not Reported/ Can not calculate |  |  |  |  | Bulmer/James meta-analysis supporting workbook, Main sheet |  |  |  | check_duplicate_or_multi_sample_group | rec_b0f6d1ec9b7d | 20210409_Metaanalysis_database.xlsx | Main | 297 | 2006 The effect of annealing on the electrical and thermal transport properties of macroscopic bundles of long multi-wall carbon nanotubes | Graphitzed Multiwall forests, annealed 2800 C | CNT_or_CNT_hybrid | forest_array | MWCNT | forest_drawn_or_VA_CNT | heat_treated;Graphitized | normalized_candidate | peer_reviewed_meta_analysis_record | secondary_meta_analysis_with_original_doi | Peer-reviewed meta-analysis workbook row with original DOI resolved by Crossref/OpenAlex; not re-extracted from the primary paper in this pipeline. | 10.1016/j.physb.2006.06.135 | 10.1016/j.physb.2006.06.135 |  | verified_crossref_openalex | The effect of annealing on the electrical and thermal transport properties of macroscopic bundles of long multi-wall carbon nanotubes | R. Jin et al. | R. Jin; Z.X. Zhou; D. Mandrus; I.N. Ivanov; G. Eres; J.Y. Howe; A.A. Puretzky; D.B. Geohegan | Physica B: Condensed Matter | 2007 | 2007-01-01 | 388, 1-2, 326-330 | 10.1016/j.physb.2006.06.135 | 4 |  | 0 | [23 empty] | 0.006 | 6000 |  | 23.36 | 23.36 | [8 empty] | alignment: Not Reported/ Can not calculate |  |  | Bulmer/James meta-analysis supporting workbook, Main sheet | 10.1002/adma.202008432 | A Meta-Analysis of Conductive and Strong Carbon Nanotube Materials | John S. Bulmer et al. | Advanced Materials | 2021 | 2006 The effect of annealing on the electrical and thermal transport properties of macroscopic bundles of long multi-wall carbon nanotubes | accepted | 1 |  |  | Bulmer/James CNT meta-analysis supporting workbook | peer_reviewed_meta_analysis_workbook | 10.1016/j.physb.2006.06.135 | Original DOI resolved from James/Bulmer workbook reference: 10.1016/j.physb.2006.06.135; compiled data source DOI: 10.1002/adma.202008432 | 4 | Aligned Multiwall CNTs |  | The effect of annealing on the electrical and thermal transport properties of macroscopic bundles of long multi-wall carbon nanotubes |  | Physica B: Condensed Matter | 2007 |  |  |  | secondary_public_candidate | needs_primary_value_crosscheck | James_Bulmer_meta_analysis_workbook | 3 | {"Category": "Aligned Multiwall CNTs", "Conductivity (MSm-1)": 0.006, "Density (g cm-3)": "Not Reported/ Can not calculate", "Specific Conductivity (kS m2/kg)": "Not Reported/ Can not calculate", "Electrical Anisotropy": "Not Reported/ Can not calculate", "Alignment figure of merit": "Not Reported/ Can not calculate", "Alignment method": "Not Reported/ Can not calculate", "Alignment FWHM": "Not Reported/ Can not calculate", "FWHM type": "Not Reported/ Can not calculate", "Raman G:D": "Not Reported/ Can not calculate", "Raman wavelength": "Not Reported/ Can not calculate", "(10^-12)*G:D λ^4": null, "Doped or Acid Exposure (Yes/ No)": "No", "Tensile Strength (MPa)": "Not Reported/ Can not calculate", "Specific Strength (N/Tex)": "Not Reported/ Can not calculate", "Young's Modulus (GPa)": "Not Reported/ Can not calculate", "Unnamed: 16": null, "Uber Parameter": "Not Reported/ Can not calculate", "Specific Uber Parameter": "Not Reported/ Can not calculate", "CNT Diameter (nm)": "12--14", "Plottable CNT Diameter (nm)": 13, "Date Entered and Checked ": 20200507, "Notes": "Graphitzed Multiwall forests, annealed 2800 C", "Year": 2006, "Production Process": "Forest derived", "Post Process": "Graphitized", "Intentionally added intercalation dope": null, "Host Conductivity (MSm-1)": null, "Sorted Status": "Unsorted", "Bulk Fiber Diameter (microns)": "Not Reported/ Can not calculate", "G Peak Position (cm-1)": "Not Reported/ Can not calculate", "Thermal Conductivity (W/(m K))": 23.36, "T Star (K)": "Not Reported/ Can not calculate", "R value at lowest temp": 30.951, "R value at 4.2 K": 30.951, "R value at 10 K": 26.89, "R value at 77 K": 21.8, "R value at 300 K": 16.74, "R(300K)/R(4.2K)": 0.5408548996801396, "R(300K)/R(10K)": 0.6225362588322796, "Reference": "2006 The effect of annealing on the electrical and thermal transport properties of macroscopic bundles of long multi-wall carbon nanotubes", "Unnamed: 41": null, "Unnamed: 42": null, "Unnamed: 43": null, "Unnamed: 44": null, "Unnamed: 45": 4, "Log Conductivity": -2.221848749616356, "Log Density": null, "Log Specific Conductivity": null, "Log Tensile Strength": null, "Log Specific Strength": null, "Log Youngs Modulus": null, "Log Raman G:D Ratio": null, "Log Raman (10^-12)*G:D λ^4": null, "Log CNT Diameter": 1.1139433523068367, "Log Fiber Diameter": null, "Log Thermal Conductivity": 1.368472838440362, "Log (R(300K)/R(4.2))": -0.2669192316040972, "Log (R(300K)/R(10))": -0.20583534856606048, "Log Host Conductivity ": null, "Log Thermal Conductivity ": 1.368472838440362, "Ampacity Measurement Config": null, "Medium 1": null, "Substrate": null, "Absolute I max (mA)": null, "Absolute J max (A/m2)": null, "Specific J max (mA/tex)": null, "Absolute J failure (A/m2": null, "Specific J failure (mA/tex)": null, "Breakdown Temp (oC)": null, "Medium 2": null, "Substrate 2": null, "Absolute I max (mA).1": null, "Absolute J max (A/m2).1": null, "Specific J max (mA/tex).1": null, "Absolute J failure (A/m2.1": null, "Specific J failure (mA/tex).1": null, "Probe separation for Electrical conductivity (microns)": null, "Probe separation for Ampacity (microns)": "Not Reported/ Can not calculate", "Notes on ampacity": null, "Substrate for ampacity (Yes/No)": "Not Reported/ Can not calculate", "Notes on substrate ": null, "Log (Jmax in Air (A/m2))": "Not Reported/ Can not calculate", "Log (Jmax in Vacuum(A/m2))": "Not Reported/ Can not calculate", "Bulk fibre diameter (nm)": null, "Log (Bulk fibre diameter (nm))": null, "Effective diameter for ampacity (nm)": 13, "Log (Effective diameter for ampacity (nm))": 1.1139433523068367, "Notes on diameter": null, "Category 2": "CNT", "Diameter Regime": "sub-micron", "Log (Probe separation for ampacity (microns))": "Not reported/Can not calculate", "Probe separation regime": "Not reported/Can not calculate"}
needs_review |  |  |  |  | Multiwall forests, annealed 1200 C | CNT_or_CNT_hybrid | forest_array | MWCNT | forest_drawn_or_VA_CNT | heat_treated;Annealed | alignment: Not Reported/ Can not calculate |  |  |  |  | Bulmer/James meta-analysis supporting workbook, Main sheet |  |  |  | check_duplicate_or_multi_sample_group | rec_d2b34fcb92ee | 20210409_Metaanalysis_database.xlsx | Main | 300 | 2006 The effect of annealing on the electrical and thermal transport properties of macroscopic bundles of long multi-wall carbon nanotubes | Multiwall forests, annealed 1200 C | CNT_or_CNT_hybrid | forest_array | MWCNT | forest_drawn_or_VA_CNT | heat_treated;Annealed | normalized_candidate | peer_reviewed_meta_analysis_record | secondary_meta_analysis_with_original_doi | Peer-reviewed meta-analysis workbook row with original DOI resolved by Crossref/OpenAlex; not re-extracted from the primary paper in this pipeline. | 10.1016/j.physb.2006.06.135 | 10.1016/j.physb.2006.06.135 |  | verified_crossref_openalex | The effect of annealing on the electrical and thermal transport properties of macroscopic bundles of long multi-wall carbon nanotubes | R. Jin et al. | R. Jin; Z.X. Zhou; D. Mandrus; I.N. Ivanov; G. Eres; J.Y. Howe; A.A. Puretzky; D.B. Geohegan | Physica B: Condensed Matter | 2007 | 2007-01-01 | 388, 1-2, 326-330 | 10.1016/j.physb.2006.06.135 | 4 |  | 0 | [23 empty] | 0.0021 | 2100 |  | 3.2287 | 3.2287 | [8 empty] | alignment: Not Reported/ Can not calculate |  |  | Bulmer/James meta-analysis supporting workbook, Main sheet | 10.1002/adma.202008432 | A Meta-Analysis of Conductive and Strong Carbon Nanotube Materials | John S. Bulmer et al. | Advanced Materials | 2021 | 2006 The effect of annealing on the electrical and thermal transport properties of macroscopic bundles of long multi-wall carbon nanotubes | accepted | 1 |  |  | Bulmer/James CNT meta-analysis supporting workbook | peer_reviewed_meta_analysis_workbook | 10.1016/j.physb.2006.06.135 | Original DOI resolved from James/Bulmer workbook reference: 10.1016/j.physb.2006.06.135; compiled data source DOI: 10.1002/adma.202008432 | 4 | Aligned Multiwall CNTs |  | The effect of annealing on the electrical and thermal transport properties of macroscopic bundles of long multi-wall carbon nanotubes |  | Physica B: Condensed Matter | 2007 |  |  |  | secondary_public_candidate | needs_primary_value_crosscheck | James_Bulmer_meta_analysis_workbook | 3 | {"Category": "Aligned Multiwall CNTs", "Conductivity (MSm-1)": 0.0021, "Density (g cm-3)": "Not Reported/ Can not calculate", "Specific Conductivity (kS m2/kg)": "Not Reported/ Can not calculate", "Electrical Anisotropy": "Not Reported/ Can not calculate", "Alignment figure of merit": "Not Reported/ Can not calculate", "Alignment method": "Not Reported/ Can not calculate", "Alignment FWHM": "Not Reported/ Can not calculate", "FWHM type": "Not Reported/ Can not calculate", "Raman G:D": "Not Reported/ Can not calculate", "Raman wavelength": "Not Reported/ Can not calculate", "(10^-12)*G:D λ^4": null, "Doped or Acid Exposure (Yes/ No)": "No", "Tensile Strength (MPa)": "Not Reported/ Can not calculate", "Specific Strength (N/Tex)": "Not Reported/ Can not calculate", "Young's Modulus (GPa)": "Not Reported/ Can not calculate", "Unnamed: 16": null, "Uber Parameter": "Not Reported/ Can not calculate", "Specific Uber Parameter": "Not Reported/ Can not calculate", "CNT Diameter (nm)": "12--14", "Plottable CNT Diameter (nm)": 13, "Date Entered and Checked ": 20200507, "Notes": "Multiwall forests, annealed 1200 C", "Year": 2006, "Production Process": "Forest derived", "Post Process": "Annealed", "Intentionally added intercalation dope": null, "Host Conductivity (MSm-1)": null, "Sorted Status": "Unsorted", "Bulk Fiber Diameter (microns)": "Not Reported/ Can not calculate", "G Peak Position (cm-1)": "Not Reported/ Can not calculate", "Thermal Conductivity (W/(m K))": 3.2287, "T Star (K)": "Not Reported/ Can not calculate", "R value at lowest temp": 90.825, "R value at 4.2 K": 90.825, "R value at 10 K": 75.941, "R value at 77 K": 61.734, "R value at 300 K": 48.879, "R(300K)/R(4.2K)": 0.5381668042939719, "R(300K)/R(10K)": 0.6436444081589655, "Reference": "2006 The effect of annealing on the electrical and thermal transport properties of macroscopic bundles of long multi-wall carbon nanotubes", "Unnamed: 41": null, "Unnamed: 42": null, "Unnamed: 43": null, "Unnamed: 44": null, "Unnamed: 45": 4, "Log Conductivity": -2.677780705266081, "Log Density": null, "Log Specific Conductivity": null, "Log Tensile Strength": null, "Log Specific Strength": null, "Log Youngs Modulus": null, "Log Raman G:D Ratio": null, "Log Raman (10^-12)*G:D λ^4": null, "Log CNT Diameter": 1.1139433523068367, "Log Fiber Diameter": null, "Log Thermal Conductivity": 0.5090276937017816, "Log (R(300K)/R(4.2))": -0.2690830943027999, "Log (R(300K)/R(10))": -0.1913539994501835, "Log Host Conductivity ": null, "Log Thermal Conductivity ": 0.5090276937017816, "Ampacity Measurement Config": null, "Medium 1": null, "Substrate": null, "Absolute I max (mA)": null, "Absolute J max (A/m2)": null, "Specific J max (mA/tex)": null, "Absolute J failure (A/m2": null, "Specific J failure (mA/tex)": null, "Breakdown Temp (oC)": null, "Medium 2": null, "Substrate 2": null, "Absolute I max (mA).1": null, "Absolute J max (A/m2).1": null, "Specific J max (mA/tex).1": null, "Absolute J failure (A/m2.1": null, "Specific J failure (mA/tex).1": null, "Probe separation for Electrical conductivity (microns)": null, "Probe separation for Ampacity (microns)": "Not Reported/ Can not calculate", "Notes on ampacity": null, "Substrate for ampacity (Yes/No)": "Not Reported/ Can not calculate", "Notes on substrate ": null, "Log (Jmax in Air (A/m2))": "Not Reported/ Can not calculate", "Log (Jmax in Vacuum(A/m2))": "Not Reported/ Can not calculate", "Bulk fibre diameter (nm)": null, "Log (Bulk fibre diameter (nm))": null, "Effective diameter for ampacity (nm)": 13, "Log (Effective diameter for ampacity (nm))": 1.1139433523068367, "Notes on diameter": null, "Category 2": "CNT", "Diameter Regime": "sub-micron", "Log (Probe separation for ampacity (microns))": "Not reported/Can not calculate", "Probe separation regime": "Not reported/Can not calculate"}
needs_review |  |  |  |  | Individual Multiwall CNTs 2005 | CNT_or_CNT_hybrid | individual_nanotube_or_bundle | MWCNT |  | densified;Not Reported/ Can not calculate | alignment: Not Reported/ Can not calculate |  |  |  |  | Bulmer/James meta-analysis supporting workbook, Main sheet |  |  |  | check_duplicate_or_multi_sample_group | rec_16e35b6100ea | 20210409_Metaanalysis_database.xlsx | Main | 301 | 2006_Determination of carbon nanotube density by gradient sedimentation | Individual Multiwall CNTs 2005 | CNT_or_CNT_hybrid | individual_nanotube_or_bundle | MWCNT |  | densified;Not Reported/ Can not calculate | normalized_candidate | peer_reviewed_meta_analysis_record | secondary_meta_analysis_with_original_doi | Peer-reviewed meta-analysis workbook row with original DOI resolved by Crossref/OpenAlex; not re-extracted from the primary paper in this pipeline. | 10.1021/jp063660k | 10.1021/jp063660k |  | verified_crossref_openalex | Determination of Carbon Nanotube Density by Gradient Sedimentation | Qi Lu et al. | Qi Lu; Gayatri Keskar; Razvan Ciocan; Rahul Rao; Rakesh B. Mathur; Apparao M. Rao; Lyndon L. Larcom | The Journal of Physical Chemistry B | 2006 | 2006-12-01 | 110, 48, 24371-24376 | 10.1021/jp063660k | 5 |  | 0 |  | 2.1 | 2100 | 0.0004761905 | 0.0115 | 1.15e-08 | [30 empty] | alignment: Not Reported/ Can not calculate |  |  | Bulmer/James meta-analysis supporting workbook, Main sheet | 10.1002/adma.202008432 | A Meta-Analysis of Conductive and Strong Carbon Nanotube Materials | John S. Bulmer et al. | Advanced Materials | 2021 | 2006_Determination of carbon nanotube density by gradient sedimentation | accepted | 1 |  |  | Bulmer/James CNT meta-analysis supporting workbook | peer_reviewed_meta_analysis_workbook | 10.1021/jp063660k | Original DOI resolved from James/Bulmer workbook reference: 10.1021/jp063660k; compiled data source DOI: 10.1002/adma.202008432 | 4 | Individual Multiwall CNTs |  | Determination of Carbon Nanotube Density by Gradient Sedimentation |  | The Journal of Physical Chemistry B | 2006 |  |  |  | secondary_public_candidate | needs_primary_value_crosscheck | James_Bulmer_meta_analysis_workbook | 3 | {"Category": "Individual Multiwall CNTs", "Conductivity (MSm-1)": "Not Reported/ Can not calculate", "Density (g cm-3)": 2.1, "Specific Conductivity (kS m2/kg)": "Not Reported/ Can not calculate", "Electrical Anisotropy": "Not Reported/ Can not calculate", "Alignment figure of merit": "Not Reported/ Can not calculate", "Alignment method": "Not Reported/ Can not calculate", "Alignment FWHM": "Not Reported/ Can not calculate", "FWHM type": "Not Reported/ Can not calculate", "Raman G:D": "Not Reported/ Can not calculate", "Raman wavelength": 514.5, "(10^-12)*G:D λ^4": null, "Doped or Acid Exposure (Yes/ No)": "No", "Tensile Strength (MPa)": "Not Reported/ Can not calculate", "Specific Strength (N/Tex)": "Not Reported/ Can not calculate", "Young's Modulus (GPa)": "Not Reported/ Can not calculate", "Unnamed: 16": null, "Uber Parameter": "Not Reported/ Can not calculate", "Specific Uber Parameter": "Not Reported/ Can not calculate", "CNT Diameter (nm)": "8--15", "Plottable CNT Diameter (nm)": 11.5, "Date Entered and Checked ": 20210320, "Notes": null, "Year": 2005, "Production Process": null, "Post Process": "Not Reported/ Can not calculate", "Intentionally added intercalation dope": null, "Host Conductivity (MSm-1)": null, "Sorted Status": "Unsorted", "Bulk Fiber Diameter (microns)": "Not Reported/ Can not calculate", "G Peak Position (cm-1)": "Not Reported/ Can not calculate", "Thermal Conductivity (W/(m K))": "Not Reported/ Can not calculate", "T Star (K)": "Not Reported/ Can not calculate", "R value at lowest temp": "Not Reported/ Can not calculate", "R value at 4.2 K": "Not Reported/ Can not calculate", "R value at 10 K": "Not Reported/ Can not calculate", "R value at 77 K": "Not Reported/ Can not calculate", "R value at 300 K": "Not Reported/ Can not calculate", "R(300K)/R(4.2K)": null, "R(300K)/R(10K)": null, "Reference": "2006_Determination of carbon nanotube density by gradient sedimentation", "Unnamed: 41": null, "Unnamed: 42": null, "Unnamed: 43": null, "Unnamed: 44": null, "Unnamed: 45": 1, "Log Conductivity": null, "Log Density": 0.3222192947339193, "Log Specific Conductivity": null, "Log Tensile Strength": null, "Log Specific Strength": null, "Log Youngs Modulus": null, "Log Raman G:D Ratio": null, "Log Raman (10^-12)*G:D λ^4": null, "Log CNT Diameter": 1.0606978403536116, "Log Fiber Diameter": null, "Log Thermal Conductivity": null, "Log (R(300K)/R(4.2))": null, "Log (R(300K)/R(10))": null, "Log Host Conductivity ": null, "Log Thermal Conductivity ": null, "Ampacity Measurement Config": null, "Medium 1": null, "Substrate": null, "Absolute I max (mA)": null, "Absolute J max (A/m2)": null, "Specific J max (mA/tex)": null, "Absolute J failure (A/m2": null, "Specific J failure (mA/tex)": null, "Breakdown Temp (oC)": null, "Medium 2": null, "Substrate 2": null, "Absolute I max (mA).1": null, "Absolute J max (A/m2).1": null, "Specific J max (mA/tex).1": null, "Absolute J failure (A/m2.1": null, "Specific J failure (mA/tex).1": null, "Probe separation for Electrical conductivity (microns)": null, "Probe separation for Ampacity (microns)": "Not Reported/ Can not calculate", "Notes on ampacity": null, "Substrate for ampacity (Yes/No)": "Not Reported/ Can not calculate", "Notes on substrate ": null, "Log (Jmax in Air (A/m2))": "Not Reported/ Can not calculate", "Log (Jmax in Vacuum(A/m2))": "Not Reported/ Can not calculate", "Bulk fibre diameter (nm)": null, "Log (Bulk fibre diameter (nm))": null, "Effective diameter for ampacity (nm)": 11.5, "Log (Effective diameter for ampacity (nm))": 1.0606978403536116, "Notes on diameter": null, "Category 2": "CNT", "Diameter Regime": "sub-micron", "Log (Probe separation for ampacity (microns))": "Not reported/Can not calculate", "Probe separation regime": "Not reported/Can not calculate"} |  | 0.4761905
needs_review |  |  |  |  | Individual FWCNT 2006 | CNT_or_CNT_hybrid | individual_nanotube_or_bundle | FWCNT | Chemical Vapor Deposition | As-is | alignment: Not Reported/ Can not calculate |  |  |  |  | Bulmer/James meta-analysis supporting workbook, Main sheet |  |  |  | ready_for_manual_review | rec_a78b0be01cb5 | 20210409_Metaanalysis_database.xlsx | Main | 304 | 2006_Thermal conductance of an individual single-wall carbon nanotube above room temperature | Individual FWCNT 2006 | CNT_or_CNT_hybrid | individual_nanotube_or_bundle | FWCNT | Chemical Vapor Deposition | As-is | normalized_candidate | peer_reviewed_meta_analysis_record | secondary_meta_analysis_with_original_doi | Peer-reviewed meta-analysis workbook row with original DOI resolved by Crossref/OpenAlex; not re-extracted from the primary paper in this pipeline. | 10.1021/nl052145f | 10.1021/nl052145f |  | verified_crossref_openalex | Thermal Conductance of an Individual Single-Wall Carbon Nanotube above Room Temperature | Eric Pop et al. | Eric Pop; David Mann; Qian Wang; Kenneth Goodson; Hongjie Dai | Nano Letters | 2006 | 2006-01-01 | 6, 1, 96-100 | 10.1021/nl052145f | 1 |  | 0 |  |  |  |  | 0.0017 | 1.7e-09 | [20 empty] | 3500 | 3500 | [8 empty] | alignment: Not Reported/ Can not calculate |  |  | Bulmer/James meta-analysis supporting workbook, Main sheet | 10.1002/adma.202008432 | A Meta-Analysis of Conductive and Strong Carbon Nanotube Materials | John S. Bulmer et al. | Advanced Materials | 2021 | 2006_Thermal conductance of an individual single-wall carbon nanotube above room temperature | accepted | 1 |  |  | Bulmer/James CNT meta-analysis supporting workbook | peer_reviewed_meta_analysis_workbook | 10.1021/nl052145f | Original DOI resolved from James/Bulmer workbook reference: 10.1021/nl052145f; compiled data source DOI: 10.1002/adma.202008432 | 4 | Individual FWCNT |  | Thermal Conductance of an Individual Single-Wall Carbon Nanotube above Room Temperature |  | Nano Letters | 2006 |  |  |  | secondary_public_candidate | needs_primary_value_crosscheck | James_Bulmer_meta_analysis_workbook | 3 | {"Category": "Individual FWCNT", "Conductivity (MSm-1)": "Not Reported/ Can not calculate", "Density (g cm-3)": "Not Reported/ Can not calculate", "Specific Conductivity (kS m2/kg)": "Not Reported/ Can not calculate", "Electrical Anisotropy": "Not Reported/ Can not calculate", "Alignment figure of merit": "Not Reported/ Can not calculate", "Alignment method": "Not Reported/ Can not calculate", "Alignment FWHM": "Not Reported/ Can not calculate", "FWHM type": "Not Reported/ Can not calculate", "Raman G:D": "Not Reported/ Can not calculate", "Raman wavelength": "Not Reported/ Can not calculate", "(10^-12)*G:D λ^4": null, "Doped or Acid Exposure (Yes/ No)": "No", "Tensile Strength (MPa)": "Not Reported/ Can not calculate", "Specific Strength (N/Tex)": "Not Reported/ Can not calculate", "Young's Modulus (GPa)": "Not Reported/ Can not calculate", "Unnamed: 16": null, "Uber Parameter": "Not Reported/ Can not calculate", "Specific Uber Parameter": "Not Reported/ Can not calculate", "CNT Diameter (nm)": 1.7, "Plottable CNT Diameter (nm)": 1.7, "Date Entered and Checked ": 20200713, "Notes": null, "Year": 2006, "Production Process": "Chemical Vapor Deposition", "Post Process": "As-is", "Intentionally added intercalation dope": null, "Host Conductivity (MSm-1)": null, "Sorted Status": "Metallic", "Bulk Fiber Diameter (microns)": "Not Reported/ Can not calculate", "G Peak Position (cm-1)": "Not Reported/ Can not calculate", "Thermal Conductivity (W/(m K))": 3500, "T Star (K)": "Not Reported/ Can not calculate", "R value at lowest temp": "Not Reported/ Can not calculate", "R value at 4.2 K": "Not Reported/ Can not calculate", "R value at 10 K": "Not Reported/ Can not calculate", "R value at 77 K": "Not Reported/ Can not calculate", "R value at 300 K": "Not Reported/ Can not calculate", "R(300K)/R(4.2K)": null, "R(300K)/R(10K)": null, "Reference": "2006_Thermal conductance of an individual single-wall carbon nanotube above room temperature", "Unnamed: 41": null, "Unnamed: 42": null, "Unnamed: 43": null, "Unnamed: 44": null, "Unnamed: 45": 1, "Log Conductivity": null, "Log Density": null, "Log Specific Conductivity": null, "Log Tensile Strength": null, "Log Specific Strength": null, "Log Youngs Modulus": null, "Log Raman G:D Ratio": null, "Log Raman (10^-12)*G:D λ^4": null, "Log CNT Diameter": 0.2304489213782739, "Log Fiber Diameter": null, "Log Thermal Conductivity": 3.5440680443502757, "Log (R(300K)/R(4.2))": null, "Log (R(300K)/R(10))": null, "Log Host Conductivity ": null, "Log Thermal Conductivity ": 3.5440680443502757, "Ampacity Measurement Config": null, "Medium 1": null, "Substrate": null, "Absolute I max (mA)": null, "Absolute J max (A/m2)": null, "Specific J max (mA/tex)": null, "Absolute J failure (A/m2": null, "Specific J failure (mA/tex)": null, "Breakdown Temp (oC)": null, "Medium 2": null, "Substrate 2": null, "Absolute I max (mA).1": null, "Absolute J max (A/m2).1": null, "Specific J max (mA/tex).1": null, "Absolute J failure (A/m2.1": null, "Specific J failure (mA/tex).1": null, "Probe separation for Electrical conductivity (microns)": null, "Probe separation for Ampacity (microns)": "Not Reported/ Can not calculate", "Notes on ampacity": null, "Substrate for ampacity (Yes/No)": null, "Notes on substrate ": null, "Log (Jmax in Air (A/m2))": null, "Log (Jmax in Vacuum(A/m2))": null, "Bulk fibre diameter (nm)": null, "Log (Bulk fibre diameter (nm))": null, "Effective diameter for ampacity (nm)": 1.7, "Log (Effective diameter for ampacity (nm))": 0.2304489213782739, "Notes on diameter": null, "Category 2": "CNT", "Diameter Regime": "sub-micron", "Log (Probe separation for ampacity (microns))": "Not reported/Can not calculate", "Probe separation regime": "Not reported/Can not calculate"}
needs_review |  |  |  |  | Magnetic field aligned | CNT_or_CNT_hybrid | buckypaper | FWCNT | Aligned Buckypaper | Magnetic Field Aligned | alignment: Not Reported/ Can not calculate |  |  |  |  | Bulmer/James meta-analysis supporting workbook, Main sheet |  |  |  | check_duplicate_or_multi_sample_group | rec_5c3d1f6b4498 | 20210409_Metaanalysis_database.xlsx | Main | 305 | 2006_Thermal conductivity of magnetically aligned carbon nanotube buckypapers and nanocomposites | Magnetic field aligned | CNT_or_CNT_hybrid | buckypaper | FWCNT | Aligned Buckypaper | Magnetic Field Aligned | normalized_candidate | peer_reviewed_meta_analysis_record | secondary_meta_analysis_with_original_doi | Peer-reviewed meta-analysis workbook row with original DOI resolved by Crossref/OpenAlex; not re-extracted from the primary paper in this pipeline. | 10.1016/j.cap.2005.01.053 | 10.1016/j.cap.2005.01.053 |  | verified_crossref_openalex | Thermal conductivity of magnetically aligned carbon nanotube buckypapers and nanocomposites | Philippe Gonnet et al. | Philippe Gonnet; Zhiyong Liang; Eun Sang Choi; Ravi Shankar Kadambala; Chuck Zhang; James. S. Brooks; Ben Wang; Leslie Kramer | Current Applied Physics | 2006 | 2006-01-01 | 6, 1, 119-122 | 10.1016/j.cap.2005.01.053 | 2 |  | 0 | [26 empty] | 41.4 | 41.4 | [8 empty] | alignment: Not Reported/ Can not calculate |  |  | Bulmer/James meta-analysis supporting workbook, Main sheet | 10.1002/adma.202008432 | A Meta-Analysis of Conductive and Strong Carbon Nanotube Materials | John S. Bulmer et al. | Advanced Materials | 2021 | 2006_Thermal conductivity of magnetically aligned carbon nanotube buckypapers and nanocomposites | accepted | 1 |  |  | Bulmer/James CNT meta-analysis supporting workbook | peer_reviewed_meta_analysis_workbook | 10.1016/j.cap.2005.01.053 | Original DOI resolved from James/Bulmer workbook reference: 10.1016/j.cap.2005.01.053; compiled data source DOI: 10.1002/adma.202008432 | 4 | Aligned Few-wall CNTs |  | Thermal conductivity of magnetically aligned carbon nanotube buckypapers and nanocomposites |  | Current Applied Physics | 2006 |  |  |  | secondary_public_candidate | needs_primary_value_crosscheck | James_Bulmer_meta_analysis_workbook | 3 | {"Category": "Aligned Few-wall CNTs", "Conductivity (MSm-1)": "Not Reported/ Can not calculate", "Density (g cm-3)": "Not Reported/ Can not calculate", "Specific Conductivity (kS m2/kg)": "Not Reported/ Can not calculate", "Electrical Anisotropy": "Not Reported/ Can not calculate", "Alignment figure of merit": "Not Reported/ Can not calculate", "Alignment method": "Not Reported/ Can not calculate", "Alignment FWHM": "Not Reported/ Can not calculate", "FWHM type": "Not Reported/ Can not calculate", "Raman G:D": "Not Reported/ Can not calculate", "Raman wavelength": "Not Reported/ Can not calculate", "(10^-12)*G:D λ^4": null, "Doped or Acid Exposure (Yes/ No)": "No", "Tensile Strength (MPa)": "Not Reported/ Can not calculate", "Specific Strength (N/Tex)": "Not Reported/ Can not calculate", "Young's Modulus (GPa)": "Not Reported/ Can not calculate", "Unnamed: 16": null, "Uber Parameter": "Not Reported/ Can not calculate", "Specific Uber Parameter": "Not Reported/ Can not calculate", "CNT Diameter (nm)": "Not Reported/ Can not calculate", "Plottable CNT Diameter (nm)": "Not Reported/ Can not calculate", "Date Entered and Checked ": 20200713, "Notes": "Magnetic field aligned", "Year": 2006, "Production Process": "Aligned Buckypaper", "Post Process": "Magnetic Field Aligned", "Intentionally added intercalation dope": null, "Host Conductivity (MSm-1)": null, "Sorted Status": "Unsorted", "Bulk Fiber Diameter (microns)": "Not Reported/ Can not calculate", "G Peak Position (cm-1)": "Not Reported/ Can not calculate", "Thermal Conductivity (W/(m K))": 41.4, "T Star (K)": "Not Reported/ Can not calculate", "R value at lowest temp": "Not Reported/ Can not calculate", "R value at 4.2 K": "Not Reported/ Can not calculate", "R value at 10 K": "Not Reported/ Can not calculate", "R value at 77 K": "Not Reported/ Can not calculate", "R value at 300 K": "Not Reported/ Can not calculate", "R(300K)/R(4.2K)": null, "R(300K)/R(10K)": null, "Reference": "2006_Thermal conductivity of magnetically aligned carbon nanotube buckypapers and nanocomposites", "Unnamed: 41": null, "Unnamed: 42": null, "Unnamed: 43": null, "Unnamed: 44": null, "Unnamed: 45": 2, "Log Conductivity": null, "Log Density": null, "Log Specific Conductivity": null, "Log Tensile Strength": null, "Log Specific Strength": null, "Log Youngs Modulus": null, "Log Raman G:D Ratio": null, "Log Raman (10^-12)*G:D λ^4": null, "Log CNT Diameter": null, "Log Fiber Diameter": null, "Log Thermal Conductivity": 1.6170003411208989, "Log (R(300K)/R(4.2))": null, "Log (R(300K)/R(10))": null, "Log Host Conductivity ": null, "Log Thermal Conductivity ": 1.6170003411208989, "Ampacity Measurement Config": null, "Medium 1": null, "Substrate": null, "Absolute I max (mA)": null, "Absolute J max (A/m2)": null, "Specific J max (mA/tex)": null, "Absolute J failure (A/m2": null, "Specific J failure (mA/tex)": null, "Breakdown Temp (oC)": null, "Medium 2": null, "Substrate 2": null, "Absolute I max (mA).1": null, "Absolute J max (A/m2).1": null, "Specific J max (mA/tex).1": null, "Absolute J failure (A/m2.1": null, "Specific J failure (mA/tex).1": null, "Probe separation for Electrical conductivity (microns)": null, "Probe separation for Ampacity (microns)": "Not Reported/ Can not calculate", "Notes on ampacity": null, "Substrate for ampacity (Yes/No)": null, "Notes on substrate ": null, "Log (Jmax in Air (A/m2))": null, "Log (Jmax in Vacuum(A/m2))": null, "Bulk fibre diameter (nm)": null, "Log (Bulk fibre diameter (nm))": null, "Effective diameter for ampacity (nm)": "Not Reported/ Can not calculate", "Log (Effective diameter for ampacity (nm))": null, "Notes on diameter": null, "Category 2": "CNT", "Diameter Regime": "Not reported/Can not calculate", "Log (Probe separation for ampacity (microns))": "Not reported/Can not calculate", "Probe separation regime": "Not reported/Can not calculate"}
needs_review |  |  |  |  | Unaligned Few-wall CNTs 2006 | CNT_or_CNT_hybrid | buckypaper | FWCNT | Buckypaper |  | alignment: Not Reported/ Can not calculate |  |  |  |  | Bulmer/James meta-analysis supporting workbook, Main sheet |  |  |  | check_duplicate_or_multi_sample_group | rec_4403af827bc7 | 20210409_Metaanalysis_database.xlsx | Main | 306 | 2006_Thermal conductivity of magnetically aligned carbon nanotube buckypapers and nanocomposites | Unaligned Few-wall CNTs 2006 | CNT_or_CNT_hybrid | buckypaper | FWCNT | Buckypaper |  | normalized_candidate | peer_reviewed_meta_analysis_record | secondary_meta_analysis_with_original_doi | Peer-reviewed meta-analysis workbook row with original DOI resolved by Crossref/OpenAlex; not re-extracted from the primary paper in this pipeline. | 10.1016/j.cap.2005.01.053 | 10.1016/j.cap.2005.01.053 |  | verified_crossref_openalex | Thermal conductivity of magnetically aligned carbon nanotube buckypapers and nanocomposites | Philippe Gonnet et al. | Philippe Gonnet; Zhiyong Liang; Eun Sang Choi; Ravi Shankar Kadambala; Chuck Zhang; James. S. Brooks; Ben Wang; Leslie Kramer | Current Applied Physics | 2006 | 2006-01-01 | 6, 1, 119-122 | 10.1016/j.cap.2005.01.053 | 2 |  | 0 | [26 empty] | 18.7 | 18.7 | [8 empty] | alignment: Not Reported/ Can not calculate |  |  | Bulmer/James meta-analysis supporting workbook, Main sheet | 10.1002/adma.202008432 | A Meta-Analysis of Conductive and Strong Carbon Nanotube Materials | John S. Bulmer et al. | Advanced Materials | 2021 | 2006_Thermal conductivity of magnetically aligned carbon nanotube buckypapers and nanocomposites | accepted | 1 |  |  | Bulmer/James CNT meta-analysis supporting workbook | peer_reviewed_meta_analysis_workbook | 10.1016/j.cap.2005.01.053 | Original DOI resolved from James/Bulmer workbook reference: 10.1016/j.cap.2005.01.053; compiled data source DOI: 10.1002/adma.202008432 | 4 | Unaligned Few-wall CNTs |  | Thermal conductivity of magnetically aligned carbon nanotube buckypapers and nanocomposites |  | Current Applied Physics | 2006 |  |  |  | secondary_public_candidate | needs_primary_value_crosscheck | James_Bulmer_meta_analysis_workbook | 3 | {"Category": "Unaligned Few-wall CNTs", "Conductivity (MSm-1)": "Not Reported/ Can not calculate", "Density (g cm-3)": "Not Reported/ Can not calculate", "Specific Conductivity (kS m2/kg)": "Not Reported/ Can not calculate", "Electrical Anisotropy": "Not Reported/ Can not calculate", "Alignment figure of merit": "Not Reported/ Can not calculate", "Alignment method": "Not Reported/ Can not calculate", "Alignment FWHM": "Not Reported/ Can not calculate", "FWHM type": "Not Reported/ Can not calculate", "Raman G:D": "Not Reported/ Can not calculate", "Raman wavelength": "Not Reported/ Can not calculate", "(10^-12)*G:D λ^4": null, "Doped or Acid Exposure (Yes/ No)": "No", "Tensile Strength (MPa)": "Not Reported/ Can not calculate", "Specific Strength (N/Tex)": "Not Reported/ Can not calculate", "Young's Modulus (GPa)": "Not Reported/ Can not calculate", "Unnamed: 16": null, "Uber Parameter": "Not Reported/ Can not calculate", "Specific Uber Parameter": "Not Reported/ Can not calculate", "CNT Diameter (nm)": "Not Reported/ Can not calculate", "Plottable CNT Diameter (nm)": "Not Reported/ Can not calculate", "Date Entered and Checked ": 20200713, "Notes": null, "Year": 2006, "Production Process": "Buckypaper", "Post Process": null, "Intentionally added intercalation dope": null, "Host Conductivity (MSm-1)": null, "Sorted Status": "Unsorted", "Bulk Fiber Diameter (microns)": "Not Reported/ Can not calculate", "G Peak Position (cm-1)": "Not Reported/ Can not calculate", "Thermal Conductivity (W/(m K))": 18.7, "T Star (K)": "Not Reported/ Can not calculate", "R value at lowest temp": "Not Reported/ Can not calculate", "R value at 4.2 K": "Not Reported/ Can not calculate", "R value at 10 K": "Not Reported/ Can not calculate", "R value at 77 K": "Not Reported/ Can not calculate", "R value at 300 K": "Not Reported/ Can not calculate", "R(300K)/R(4.2K)": null, "R(300K)/R(10K)": null, "Reference": "2006_Thermal conductivity of magnetically aligned carbon nanotube buckypapers and nanocomposites", "Unnamed: 41": null, "Unnamed: 42": null, "Unnamed: 43": null, "Unnamed: 44": null, "Unnamed: 45": 2, "Log Conductivity": null, "Log Density": null, "Log Specific Conductivity": null, "Log Tensile Strength": null, "Log Specific Strength": null, "Log Youngs Modulus": null, "Log Raman G:D Ratio": null, "Log Raman (10^-12)*G:D λ^4": null, "Log CNT Diameter": null, "Log Fiber Diameter": null, "Log Thermal Conductivity": 1.271841606536499, "Log (R(300K)/R(4.2))": null, "Log (R(300K)/R(10))": null, "Log Host Conductivity ": null, "Log Thermal Conductivity ": 1.271841606536499, "Ampacity Measurement Config": null, "Medium 1": null, "Substrate": null, "Absolute I max (mA)": null, "Absolute J max (A/m2)": null, "Specific J max (mA/tex)": null, "Absolute J failure (A/m2": null, "Specific J failure (mA/tex)": null, "Breakdown Temp (oC)": null, "Medium 2": null, "Substrate 2": null, "Absolute I max (mA).1": null, "Absolute J max (A/m2).1": null, "Specific J max (mA/tex).1": null, "Absolute J failure (A/m2.1": null, "Specific J failure (mA/tex).1": null, "Probe separation for Electrical conductivity (microns)": null, "Probe separation for Ampacity (microns)": "Not Reported/ Can not calculate", "Notes on ampacity": null, "Substrate for ampacity (Yes/No)": null, "Notes on substrate ": null, "Log (Jmax in Air (A/m2))": null, "Log (Jmax in Vacuum(A/m2))": null, "Bulk fibre diameter (nm)": null, "Log (Bulk fibre diameter (nm))": null, "Effective diameter for ampacity (nm)": "Not Reported/ Can not calculate", "Log (Effective diameter for ampacity (nm))": null, "Notes on diameter": null, "Category 2": "CNT", "Diameter Regime": "Not reported/Can not calculate", "Log (Probe separation for ampacity (microns))": "Not reported/Can not calculate", "Probe separation regime": "Not reported/Can not calculate"}
needs_review |  |  |  |  | Singlewall | CNT_or_CNT_hybrid | sheet_mat_film | FWCNT | direct_spun_FCCVD | As-is | alignment: Not Reported/ Can not calculate |  |  |  |  | Bulmer/James meta-analysis supporting workbook, Main sheet |  |  |  | ready_for_manual_review | rec_0763e5a55116 | 20210409_Metaanalysis_database.xlsx | Main | 307 | 2007 Directly Synthesized Strong, Highly Conducting, Transparent Single-Walled Carbon Nanotube Films | Singlewall | CNT_or_CNT_hybrid | sheet_mat_film | FWCNT | direct_spun_FCCVD | As-is | normalized_candidate | peer_reviewed_meta_analysis_record | secondary_meta_analysis_with_original_doi | Peer-reviewed meta-analysis workbook row with original DOI resolved by Crossref/OpenAlex; not re-extracted from the primary paper in this pipeline. | 10.1021/nl070915c | 10.1021/nl070915c |  | verified_crossref_openalex | Directly Synthesized Strong, Highly Conducting, Transparent Single-Walled Carbon Nanotube Films | Wenjun Ma et al. | Wenjun Ma; Li Song; Rong Yang; Taihua Zhang; Yuanchun Zhao; Lianfeng Sun; Yan Ren; Dongfang Liu; Lifeng Liu; Jun Shen; Zhengxing Zhang; Yanjuan Xiang; Weiya Zhou; SiShen Xie | Nano Letters | 2007 | 2007-08-08 | 7, 8, 2307-2311 | 10.1021/nl070915c | 1 |  | 0 |  | 1.29 | 1290 | 0.0007751938 |  |  |  |  | 0.28 | 280000 | 0.36 | 0.36 | 360000000 | raw_value_as_GPa |  |  | 5 | 5000000000 | [5 empty] | 0.2 | 200000 | 155.0388 |  |  |  | 58.809172172561226 | 58.80917 | [5 empty] | alignment: Not Reported/ Can not calculate |  |  | Bulmer/James meta-analysis supporting workbook, Main sheet | 10.1002/adma.202008432 | A Meta-Analysis of Conductive and Strong Carbon Nanotube Materials | John S. Bulmer et al. | Advanced Materials | 2021 | 2007 Directly Synthesized Strong, Highly Conducting, Transparent Single-Walled Carbon Nanotube Films | accepted | 1 |  |  | Bulmer/James CNT meta-analysis supporting workbook | peer_reviewed_meta_analysis_workbook | 10.1021/nl070915c | Original DOI resolved from James/Bulmer workbook reference: 10.1021/nl070915c; compiled data source DOI: 10.1002/adma.202008432 | 4 | Aligned Few-wall CNTs |  | Directly Synthesized Strong, Highly Conducting, Transparent Single-Walled Carbon Nanotube Films |  | Nano Letters | 2007 |  |  |  | secondary_public_candidate | needs_primary_value_crosscheck | James_Bulmer_meta_analysis_workbook | 3 | {"Category": "Aligned Few-wall CNTs", "Conductivity (MSm-1)": 0.2, "Density (g cm-3)": 1.29, "Specific Conductivity (kS m2/kg)": 0.15503875968992245, "Electrical Anisotropy": "Not Reported/ Can not calculate", "Alignment figure of merit": "Not Reported/ Can not calculate", "Alignment method": "Not Reported/ Can not calculate", "Alignment FWHM": "Not Reported/ Can not calculate", "FWHM type": "Not Reported/ Can not calculate", "Raman G:D": 58.809172172561226, "Raman wavelength": 532, "(10^-12)*G:D λ^4": 4.710766687797131, "Doped or Acid Exposure (Yes/ No)": "No", "Tensile Strength (MPa)": 360, "Specific Strength (N/Tex)": 0.28, "Young's Modulus (GPa)": 5, "Unnamed: 16": null, "Uber Parameter": 72, "Specific Uber Parameter": 0.04341085271317829, "CNT Diameter (nm)": "1.2--2.0", "Plottable CNT Diameter (nm)": 1.6, "Date Entered and Checked ": 20200510, "Notes": "Singlewall", "Year": 2007, "Production Process": "Floating Catalyst", "Post Process": "As-is", "Intentionally added intercalation dope": null, "Host Conductivity (MSm-1)": null, "Sorted Status": "Unsorted", "Bulk Fiber Diameter (microns)": "Not Reported/ Can not calculate", "G Peak Position (cm-1)": 1590.4, "Thermal Conductivity (W/(m K))": "Not Reported/ Can not calculate", "T Star (K)": "Not Reported/ Can not calculate", "R value at lowest temp": "Not Reported/ Can not calculate", "R value at 4.2 K": "Not Reported/ Can not calculate", "R value at 10 K": "Not Reported/ Can not calculate", "R value at 77 K": "Not Reported/ Can not calculate", "R value at 300 K": "Not Reported/ Can not calculate", "R(300K)/R(4.2K)": null, "R(300K)/R(10K)": null, "Reference": "2007 Directly Synthesized Strong, Highly Conducting, Transparent Single-Walled Carbon Nanotube Films", "Unnamed: 41": null, "Unnamed: 42": null, "Unnamed: 43": null, "Unnamed: 44": null, "Unnamed: 45": 1, "Log Conductivity": -0.6989700043360187, "Log Density": 0.11058971029924898, "Log Specific Conductivity": -0.8095597146352679, "Log Tensile Strength": 2.5563025007672873, "Log Specific Strength": -0.5528419686577808, "Log Youngs Modulus": 0.6989700043360189, "Log Raman G:D Ratio": 1.7694450660978545, "Log Raman (10^-12)*G:D λ^4": 0.6730915952780471, "Log CNT Diameter": 0.2041199826559248, "Log Fiber Diameter": null, "Log Thermal Conductivity": null, "Log (R(300K)/R(4.2))": null, "Log (R(300K)/R(10))": null, "Log Host Conductivity ": null, "Log Thermal Conductivity ": null, "Ampacity Measurement Config": null, "Medium 1": null, "Substrate": null, "Absolute I max (mA)": null, "Absolute J max (A/m2)": null, "Specific J max (mA/tex)": null, "Absolute J failure (A/m2": null, "Specific J failure (mA/tex)": null, "Breakdown Temp (oC)": null, "Medium 2": null, "Substrate 2": null, "Absolute I max (mA).1": null, "Absolute J max (A/m2).1": null, "Specific J max (mA/tex).1": null, "Absolute J failure (A/m2.1": null, "Specific J failure (mA/tex).1": null, "Probe separation for Electrical conductivity (microns)": null, "Probe separation for Ampacity (microns)": "Not Reported/ Can not calculate", "Notes on ampacity": null, "Substrate for ampacity (Yes/No)": "Not Reported/ Can not calculate", "Notes on substrate ": null, "Log (Jmax in Air (A/m2))": "Not Reported/ Can not calculate", "Log (Jmax in Vacuum(A/m2))": "Not Reported/ Can not calculate", "Bulk fibre diameter (nm)": null, "Log (Bulk fibre diameter (nm))": null, "Effective diameter for ampacity (nm)": 1.6, "Log (Effective diameter for ampacity (nm))": 0.2041199826559248, "Notes on diameter": null, "Category 2": "CNT", "Diameter Regime": "sub-micron", "Log (Probe separation for ampacity (microns))": "Not reported/Can not calculate", "Probe separation regime": "Not reported/Can not calculate"} |  | 0.7751938
needs_review |  |  |  |  | Density estimated from chart | CNT_or_CNT_hybrid | individual_nanotube_or_bundle | FWCNT |  | densified;As-is | alignment: Not Reported/ Can not calculate |  |  |  |  | Bulmer/James meta-analysis supporting workbook, Main sheet |  |  |  | ready_for_manual_review | rec_0b3829c12ea2 | 20210409_Metaanalysis_database.xlsx | Main | 308 | 2007 Scaling of resistance and electron mean free path of single-walled carbon nanotubes | Density estimated from chart | CNT_or_CNT_hybrid | individual_nanotube_or_bundle | FWCNT |  | densified;As-is | normalized_candidate | peer_reviewed_meta_analysis_record | secondary_meta_analysis_with_original_doi | Peer-reviewed meta-analysis workbook row with original DOI resolved by Crossref/OpenAlex; not re-extracted from the primary paper in this pipeline. | 10.1103/physrevlett.98.186808 | 10.1103/physrevlett.98.186808 |  | verified_crossref_openalex | Scaling of Resistance and Electron Mean Free Path of Single-Walled Carbon Nanotubes | Meninder S. Purewal et al. | Meninder S. Purewal; Byung Hee Hong; Anirudhh Ravi; Bhupesh Chandra; James Hone; Philip Kim | Physical Review Letters | 2007 | 2007-05-04 | 98, 18 | 10.1103/physrevlett.98.186808 | 1 |  | 0 |  | 1.76 | 1760 | 0.0005681818 | 0.0017 | 1.7e-09 | [17 empty] | 40.22 | 40220000 | 22852.27 | [10 empty] | alignment: Not Reported/ Can not calculate |  |  | Bulmer/James meta-analysis supporting workbook, Main sheet | 10.1002/adma.202008432 | A Meta-Analysis of Conductive and Strong Carbon Nanotube Materials | John S. Bulmer et al. | Advanced Materials | 2021 | 2007 Scaling of resistance and electron mean free path of single-walled carbon nanotubes | accepted | 1 |  |  | Bulmer/James CNT meta-analysis supporting workbook | peer_reviewed_meta_analysis_workbook | 10.1103/physrevlett.98.186808 | Original DOI resolved from James/Bulmer workbook reference: 10.1103/physrevlett.98.186808; compiled data source DOI: 10.1002/adma.202008432 | 4 | Individual FWCNT |  | Scaling of Resistance and Electron Mean Free Path of Single-Walled Carbon Nanotubes |  | Physical Review Letters | 2007 |  |  |  | secondary_public_candidate | needs_primary_value_crosscheck | James_Bulmer_meta_analysis_workbook | 3 | {"Category": "Individual FWCNT", "Conductivity (MSm-1)": 40.22, "Density (g cm-3)": 1.76, "Specific Conductivity (kS m2/kg)": 22.852272727272727, "Electrical Anisotropy": "Not Reported/ Can not calculate", "Alignment figure of merit": "Not Reported/ Can not calculate", "Alignment method": "Not Reported/ Can not calculate", "Alignment FWHM": "Not Reported/ Can not calculate", "FWHM type": "Not Reported/ Can not calculate", "Raman G:D": "Not Reported/ Can not calculate", "Raman wavelength": "Not Reported/ Can not calculate", "(10^-12)*G:D λ^4": "Not Reported/ Can not calculate", "Doped or Acid Exposure (Yes/ No)": "No", "Tensile Strength (MPa)": "Not Reported/ Can not calculate", "Specific Strength (N/Tex)": "Not Reported/ Can not calculate", "Young's Modulus (GPa)": "Not Reported/ Can not calculate", "Unnamed: 16": null, "Uber Parameter": "Not Reported/ Can not calculate", "Specific Uber Parameter": "Not Reported/ Can not calculate", "CNT Diameter (nm)": 1.7, "Plottable CNT Diameter (nm)": 1.7, "Date Entered and Checked ": 20200512, "Notes": "Density estimated from chart", "Year": 2007, "Production Process": null, "Post Process": "As-is", "Intentionally added intercalation dope": null, "Host Conductivity (MSm-1)": null, "Sorted Status": "Metallic ", "Bulk Fiber Diameter (microns)": "Not Reported/ Can not calculate", "G Peak Position (cm-1)": "Not Reported/ Can not calculate", "Thermal Conductivity (W/(m K))": "Not Reported/ Can not calculate", "T Star (K)": "Not Reported/ Can not calculate", "R value at lowest temp": 1.02004518050197, "R value at 4.2 K": 1.02004518050197, "R value at 10 K": 1.02077863020932, "R value at 77 K": 2.01181587478546, "R value at 300 K": 10.798433351425, "R(300K)/R(4.2K)": 10.58623045119534, "R(300K)/R(10K)": 10.57862403448893, "Reference": "2007 Scaling of resistance and electron mean free path of single-walled carbon nanotubes", "Unnamed: 41": null, "Unnamed: 42": null, "Unnamed: 43": null, "Unnamed: 44": null, "Unnamed: 45": 1, "Log Conductivity": 1.604442066260723, "Log Density": 0.24551266781414982, "Log Specific Conductivity": 1.3589293984465733, "Log Tensile Strength": null, "Log Specific Strength": null, "Log Youngs Modulus": null, "Log Raman G:D Ratio": null, "Log Raman (10^-12)*G:D λ^4": null, "Log CNT Diameter": 0.2304489213782739, "Log Fiber Diameter": null, "Log Thermal Conductivity": null, "Log (R(300K)/R(4.2))": 1.0247413438960498, "Log (R(300K)/R(10))": 1.024429182529941, "Log Host Conductivity ": null, "Log Thermal Conductivity ": null, "Ampacity Measurement Config": null, "Medium 1": null, "Substrate": null, "Absolute I max (mA)": null, "Absolute J max (A/m2)": null, "Specific J max (mA/tex)": null, "Absolute J failure (A/m2": null, "Specific J failure (mA/tex)": null, "Breakdown Temp (oC)": null, "Medium 2": null, "Substrate 2": null, "Absolute I max (mA).1": null, "Absolute J max (A/m2).1": null, "Specific J max (mA/tex).1": null, "Absolute J failure (A/m2.1": null, "Specific J failure (mA/tex).1": null, "Probe separation for Electrical conductivity (microns)": null, "Probe separation for Ampacity (microns)": "Not Reported/ Can not calculate", "Notes on ampacity": null, "Substrate for ampacity (Yes/No)": "Not Reported/ Can not calculate", "Notes on substrate ": null, "Log (Jmax in Air (A/m2))": "Not Reported/ Can not calculate", "Log (Jmax in Vacuum(A/m2))": "Not Reported/ Can not calculate", "Bulk fibre diameter (nm)": null, "Log (Bulk fibre diameter (nm))": null, "Effective diameter for ampacity (nm)": 1.7, "Log (Effective diameter for ampacity (nm))": 0.2304489213782739, "Notes on diameter": null, "Category 2": "CNT", "Diameter Regime": "sub-micron", "Log (Probe separation for ampacity (microns))": "Not reported/Can not calculate", "Probe separation regime": "Not reported/Can not calculate"} |  | 0.5681818
needs_review |  |  |  |  | Aligned Multiwall CNTs 2007 | CNT_or_CNT_hybrid | forest_array | MWCNT | forest_drawn_or_VA_CNT | As-is | alignment: Not Reported/ Can not calculate |  |  |  |  | Bulmer/James meta-analysis supporting workbook, Main sheet |  |  |  | check_duplicate_or_multi_sample_group | rec_eb13c46e06fc | 20210409_Metaanalysis_database.xlsx | Main | 309 | 2007 Strong Carbon-Nanotube Fibers Spun from Long Carbon-Nanotube Arrays | Aligned Multiwall CNTs 2007 | CNT_or_CNT_hybrid | forest_array | MWCNT | forest_drawn_or_VA_CNT | As-is | normalized_candidate | peer_reviewed_meta_analysis_record | secondary_meta_analysis_with_original_doi | Peer-reviewed meta-analysis workbook row with original DOI resolved by Crossref/OpenAlex; not re-extracted from the primary paper in this pipeline. | 10.1002/smll.200600368 | 10.1002/smll.200600368 |  | verified_crossref_openalex | Strong Carbon‐Nanotube Fibers Spun from Long Carbon‐Nanotube Arrays | Xiefei Zhang et al. | Xiefei Zhang; Qingwen Li; Yi Tu; Yuan Li; James Y. Coulter; Lianxi Zheng; Yonghao Zhao; Qianxi Jia; Dean E. Peterson; Yuntian Zhu | Small | 2007 | 2007-02-05 | 3, 2, 244-248 | 10.1002/smll.200600368 | 4 |  | 0 |  |  |  |  | 4 | 4e-06 |  |  |  |  | 0.85 | 0.85 | 850000000 | raw_value_as_GPa |  |  | 275 | 275000000000 | [5 empty] | 0.017 | 17000 | [11 empty] | alignment: Not Reported/ Can not calculate |  |  | Bulmer/James meta-analysis supporting workbook, Main sheet | 10.1002/adma.202008432 | A Meta-Analysis of Conductive and Strong Carbon Nanotube Materials | John S. Bulmer et al. | Advanced Materials | 2021 | 2007 Strong Carbon-Nanotube Fibers Spun from Long Carbon-Nanotube Arrays | accepted | 1 |  |  | Bulmer/James CNT meta-analysis supporting workbook | peer_reviewed_meta_analysis_workbook | 10.1002/smll.200600368 | Original DOI resolved from James/Bulmer workbook reference: 10.1002/smll.200600368; compiled data source DOI: 10.1002/adma.202008432 | 4 | Aligned Multiwall CNTs |  | Strong Carbon‐Nanotube Fibers Spun from Long Carbon‐Nanotube Arrays |  | Small | 2007 |  |  |  | secondary_public_candidate | needs_primary_value_crosscheck | James_Bulmer_meta_analysis_workbook | 3 | {"Category": "Aligned Multiwall CNTs", "Conductivity (MSm-1)": 0.016999999999999998, "Density (g cm-3)": "Not Reported/ Can not calculate", "Specific Conductivity (kS m2/kg)": "Not Reported/ Can not calculate", "Electrical Anisotropy": "Not Reported/ Can not calculate", "Alignment figure of merit": "Not Reported/ Can not calculate", "Alignment method": "Not Reported/ Can not calculate", "Alignment FWHM": "Not Reported/ Can not calculate", "FWHM type": "Not Reported/ Can not calculate", "Raman G:D": "Not Reported/ Can not calculate", "Raman wavelength": "Not Reported/ Can not calculate", "(10^-12)*G:D λ^4": null, "Doped or Acid Exposure (Yes/ No)": "No", "Tensile Strength (MPa)": 850, "Specific Strength (N/Tex)": "Not Reported/ Can not calculate", "Young's Modulus (GPa)": 275, "Unnamed: 16": null, "Uber Parameter": 14.449999999999998, "Specific Uber Parameter": "Not Reported/ Can not calculate", "CNT Diameter (nm)": 10, "Plottable CNT Diameter (nm)": 10, "Date Entered and Checked ": 20200508, "Notes": null, "Year": 2007, "Production Process": "Forest derived", "Post Process": "As-is", "Intentionally added intercalation dope": null, "Host Conductivity (MSm-1)": null, "Sorted Status": "Unsorted", "Bulk Fiber Diameter (microns)": 4, "G Peak Position (cm-1)": "Not Reported/ Can not calculate", "Thermal Conductivity (W/(m K))": "Not Reported/ Can not calculate", "T Star (K)": "Not Reported/ Can not calculate", "R value at lowest temp": 7.7044776119403, "R value at 4.2 K": "Not Reported/ Can not calculate", "R value at 10 K": "Not Reported/ Can not calculate", "R value at 77 K": 7.7044776119403, "R value at 300 K": 5.77910447761194, "R(300K)/R(4.2K)": null, "R(300K)/R(10K)": null, "Reference": "2007 Strong Carbon-Nanotube Fibers Spun from\nLong Carbon-Nanotube Arrays", "Unnamed: 41": null, "Unnamed: 42": null, "Unnamed: 43": null, "Unnamed: 44": null, "Unnamed: 45": 4, "Log Conductivity": -1.7695510786217261, "Log Density": null, "Log Specific Conductivity": null, "Log Tensile Strength": 2.929418925714293, "Log Specific Strength": null, "Log Youngs Modulus": 2.439332693830263, "Log Raman G:D Ratio": null, "Log Raman (10^-12)*G:D λ^4": null, "Log CNT Diameter": 1, "Log Fiber Diameter": 0.6020599913279624, "Log Thermal Conductivity": null, "Log (R(300K)/R(4.2))": null, "Log (R(300K)/R(10))": null, "Log Host Conductivity ": null, "Log Thermal Conductivity ": null, "Ampacity Measurement Config": null, "Medium 1": null, "Substrate": null, "Absolute I max (mA)": null, "Absolute J max (A/m2)": null, "Specific J max (mA/tex)": null, "Absolute J failure (A/m2": null, "Specific J failure (mA/tex)": null, "Breakdown Temp (oC)": null, "Medium 2": null, "Substrate 2": null, "Absolute I max (mA).1": null, "Absolute J max (A/m2).1": null, "Specific J max (mA/tex).1": null, "Absolute J failure (A/m2.1": null, "Specific J failure (mA/tex).1": null, "Probe separation for Electrical conductivity (microns)": null, "Probe separation for Ampacity (microns)": "Not Reported/ Can not calculate", "Notes on ampacity": null, "Substrate for ampacity (Yes/No)": "Not Reported/ Can not calculate", "Notes on substrate ": null, "Log (Jmax in Air (A/m2))": "Not Reported/ Can not calculate", "Log (Jmax in Vacuum(A/m2))": "Not Reported/ Can not calculate", "Bulk fibre diameter (nm)": 4000, "Log (Bulk fibre diameter (nm))": 3.6020599913279625, "Effective diameter for ampacity (nm)": 4000, "Log (Effective diameter for ampacity (nm))": 3.6020599913279625, "Notes on diameter": null, "Category 2": "CNT", "Diameter Regime": "large", "Log (Probe separation for ampacity (microns))": "Not reported/Can not calculate", "Probe separation regime": "Not reported/Can not calculate"}
needs_review |  |  |  |  | Aligned Multiwall CNTs 2007 | CNT_or_CNT_hybrid | forest_array | MWCNT | forest_drawn_or_VA_CNT | As-is | alignment: Not Reported/ Can not calculate |  |  |  |  | Bulmer/James meta-analysis supporting workbook, Main sheet |  |  |  | check_duplicate_or_multi_sample_group | rec_e9dcca10474f | 20210409_Metaanalysis_database.xlsx | Main | 310 | 2007 Strong Carbon-Nanotube Fibers Spun from Long Carbon-Nanotube Arrays | Aligned Multiwall CNTs 2007 | CNT_or_CNT_hybrid | forest_array | MWCNT | forest_drawn_or_VA_CNT | As-is | normalized_candidate | peer_reviewed_meta_analysis_record | secondary_meta_analysis_with_original_doi | Peer-reviewed meta-analysis workbook row with original DOI resolved by Crossref/OpenAlex; not re-extracted from the primary paper in this pipeline. | 10.1002/smll.200600368 | 10.1002/smll.200600368 |  | verified_crossref_openalex | Strong Carbon‐Nanotube Fibers Spun from Long Carbon‐Nanotube Arrays | Xiefei Zhang et al. | Xiefei Zhang; Qingwen Li; Yi Tu; Yuan Li; James Y. Coulter; Lianxi Zheng; Yonghao Zhao; Qianxi Jia; Dean E. Peterson; Yuntian Zhu | Small | 2007 | 2007-02-05 | 3, 2, 244-248 | 10.1002/smll.200600368 | 4 |  | 0 |  |  |  |  | 13 | 1.3e-05 |  |  |  |  | 0.17 | 0.17 | 170000000 | raw_value_as_GPa |  |  | 89 | 89000000000 | [18 empty] | alignment: Not Reported/ Can not calculate |  |  | Bulmer/James meta-analysis supporting workbook, Main sheet | 10.1002/adma.202008432 | A Meta-Analysis of Conductive and Strong Carbon Nanotube Materials | John S. Bulmer et al. | Advanced Materials | 2021 | 2007 Strong Carbon-Nanotube Fibers Spun from Long Carbon-Nanotube Arrays | accepted | 1 |  |  | Bulmer/James CNT meta-analysis supporting workbook | peer_reviewed_meta_analysis_workbook | 10.1002/smll.200600368 | Original DOI resolved from James/Bulmer workbook reference: 10.1002/smll.200600368; compiled data source DOI: 10.1002/adma.202008432 | 4 | Aligned Multiwall CNTs |  | Strong Carbon‐Nanotube Fibers Spun from Long Carbon‐Nanotube Arrays |  | Small | 2007 |  |  |  | secondary_public_candidate | needs_primary_value_crosscheck | James_Bulmer_meta_analysis_workbook | 3 | {"Category": "Aligned Multiwall CNTs", "Conductivity (MSm-1)": "Not Reported/ Can not calculate", "Density (g cm-3)": "Not Reported/ Can not calculate", "Specific Conductivity (kS m2/kg)": "Not Reported/ Can not calculate", "Electrical Anisotropy": "Not Reported/ Can not calculate", "Alignment figure of merit": "Not Reported/ Can not calculate", "Alignment method": "Not Reported/ Can not calculate", "Alignment FWHM": "Not Reported/ Can not calculate", "FWHM type": "Not Reported/ Can not calculate", "Raman G:D": "Not Reported/ Can not calculate", "Raman wavelength": "Not Reported/ Can not calculate", "(10^-12)*G:D λ^4": null, "Doped or Acid Exposure (Yes/ No)": "No", "Tensile Strength (MPa)": 170, "Specific Strength (N/Tex)": "Not Reported/ Can not calculate", "Young's Modulus (GPa)": 89, "Unnamed: 16": null, "Uber Parameter": "Not Reported/ Can not calculate", "Specific Uber Parameter": "Not Reported/ Can not calculate", "CNT Diameter (nm)": 10, "Plottable CNT Diameter (nm)": 10, "Date Entered and Checked ": 20200508, "Notes": null, "Year": 2007, "Production Process": "Forest derived", "Post Process": "As-is", "Intentionally added intercalation dope": null, "Host Conductivity (MSm-1)": null, "Sorted Status": "Unsorted", "Bulk Fiber Diameter (microns)": 13, "G Peak Position (cm-1)": "Not Reported/ Can not calculate", "Thermal Conductivity (W/(m K))": "Not Reported/ Can not calculate", "T Star (K)": "Not Reported/ Can not calculate", "R value at lowest temp": "Not Reported/ Can not calculate", "R value at 4.2 K": "Not Reported/ Can not calculate", "R value at 10 K": "Not Reported/ Can not calculate", "R value at 77 K": "Not Reported/ Can not calculate", "R value at 300 K": null, "R(300K)/R(4.2K)": null, "R(300K)/R(10K)": null, "Reference": "2007 Strong Carbon-Nanotube Fibers Spun from\nLong Carbon-Nanotube Arrays", "Unnamed: 41": null, "Unnamed: 42": null, "Unnamed: 43": null, "Unnamed: 44": null, "Unnamed: 45": 4, "Log Conductivity": null, "Log Density": null, "Log Specific Conductivity": null, "Log Tensile Strength": 2.230448921378274, "Log Specific Strength": null, "Log Youngs Modulus": 1.9493900066449128, "Log Raman G:D Ratio": null, "Log Raman (10^-12)*G:D λ^4": null, "Log CNT Diameter": 1, "Log Fiber Diameter": 1.1139433523068367, "Log Thermal Conductivity": null, "Log (R(300K)/R(4.2))": null, "Log (R(300K)/R(10))": null, "Log Host Conductivity ": null, "Log Thermal Conductivity ": null, "Ampacity Measurement Config": null, "Medium 1": null, "Substrate": null, "Absolute I max (mA)": null, "Absolute J max (A/m2)": null, "Specific J max (mA/tex)": null, "Absolute J failure (A/m2": null, "Specific J failure (mA/tex)": null, "Breakdown Temp (oC)": null, "Medium 2": null, "Substrate 2": null, "Absolute I max (mA).1": null, "Absolute J max (A/m2).1": null, "Specific J max (mA/tex).1": null, "Absolute J failure (A/m2.1": null, "Specific J failure (mA/tex).1": null, "Probe separation for Electrical conductivity (microns)": null, "Probe separation for Ampacity (microns)": "Not Reported/ Can not calculate", "Notes on ampacity": null, "Substrate for ampacity (Yes/No)": "Not Reported/ Can not calculate", "Notes on substrate ": null, "Log (Jmax in Air (A/m2))": "Not Reported/ Can not calculate", "Log (Jmax in Vacuum(A/m2))": "Not Reported/ Can not calculate", "Bulk fibre diameter (nm)": 13000, "Log (Bulk fibre diameter (nm))": 4.113943352306837, "Effective diameter for ampacity (nm)": 13000, "Log (Effective diameter for ampacity (nm))": 4.113943352306837, "Notes on diameter": null, "Category 2": "CNT", "Diameter Regime": "large", "Log (Probe separation for ampacity (microns))": "Not reported/Can not calculate", "Probe separation regime": "Not reported/Can not calculate"}
needs_review |  |  |  |  | Aligned Multiwall CNTs 2007 | CNT_or_CNT_hybrid | forest_array | MWCNT | forest_drawn_or_VA_CNT | Twisted | alignment: Not Reported/ Can not calculate |  |  |  |  | Bulmer/James meta-analysis supporting workbook, Main sheet |  |  |  | check_duplicate_or_multi_sample_group | rec_b661cd1d8d21 | 20210409_Metaanalysis_database.xlsx | Main | 311 | 2007 Strong Carbon-Nanotube Fibers Spun from Long Carbon-Nanotube Arrays | Aligned Multiwall CNTs 2007 | CNT_or_CNT_hybrid | forest_array | MWCNT | forest_drawn_or_VA_CNT | Twisted | normalized_candidate | peer_reviewed_meta_analysis_record | secondary_meta_analysis_with_original_doi | Peer-reviewed meta-analysis workbook row with original DOI resolved by Crossref/OpenAlex; not re-extracted from the primary paper in this pipeline. | 10.1002/smll.200600368 | 10.1002/smll.200600368 |  | verified_crossref_openalex | Strong Carbon‐Nanotube Fibers Spun from Long Carbon‐Nanotube Arrays | Xiefei Zhang et al. | Xiefei Zhang; Qingwen Li; Yi Tu; Yuan Li; James Y. Coulter; Lianxi Zheng; Yonghao Zhao; Qianxi Jia; Dean E. Peterson; Yuntian Zhu | Small | 2007 | 2007-02-05 | 3, 2, 244-248 | 10.1002/smll.200600368 | 4 |  | 0 |  |  |  |  | 3 | 3e-06 |  |  |  |  | 1.91 | 1.91 | 1910000000 | raw_value_as_GPa |  |  | 330 | 330000000000 | [5 empty] | 0.041 | 41000 | [11 empty] | alignment: Not Reported/ Can not calculate |  |  | Bulmer/James meta-analysis supporting workbook, Main sheet | 10.1002/adma.202008432 | A Meta-Analysis of Conductive and Strong Carbon Nanotube Materials | John S. Bulmer et al. | Advanced Materials | 2021 | 2007 Strong Carbon-Nanotube Fibers Spun from Long Carbon-Nanotube Arrays | accepted | 1 |  |  | Bulmer/James CNT meta-analysis supporting workbook | peer_reviewed_meta_analysis_workbook | 10.1002/smll.200600368 | Original DOI resolved from James/Bulmer workbook reference: 10.1002/smll.200600368; compiled data source DOI: 10.1002/adma.202008432 | 4 | Aligned Multiwall CNTs |  | Strong Carbon‐Nanotube Fibers Spun from Long Carbon‐Nanotube Arrays |  | Small | 2007 |  |  |  | secondary_public_candidate | needs_primary_value_crosscheck | James_Bulmer_meta_analysis_workbook | 3 | {"Category": "Aligned Multiwall CNTs", "Conductivity (MSm-1)": 0.040999999999999995, "Density (g cm-3)": "Not Reported/ Can not calculate", "Specific Conductivity (kS m2/kg)": "Not Reported/ Can not calculate", "Electrical Anisotropy": "Not Reported/ Can not calculate", "Alignment figure of merit": "Not Reported/ Can not calculate", "Alignment method": "Not Reported/ Can not calculate", "Alignment FWHM": "Not Reported/ Can not calculate", "FWHM type": "Not Reported/ Can not calculate", "Raman G:D": "Not Reported/ Can not calculate", "Raman wavelength": "Not Reported/ Can not calculate", "(10^-12)*G:D λ^4": null, "Doped or Acid Exposure (Yes/ No)": "No", "Tensile Strength (MPa)": 1910, "Specific Strength (N/Tex)": "Not Reported/ Can not calculate", "Young's Modulus (GPa)": 330, "Unnamed: 16": null, "Uber Parameter": 78.30999999999999, "Specific Uber Parameter": "Not Reported/ Can not calculate", "CNT Diameter (nm)": 10, "Plottable CNT Diameter (nm)": 10, "Date Entered and Checked ": 20200508, "Notes": null, "Year": 2007, "Production Process": "Forest derived", "Post Process": "Twisted", "Intentionally added intercalation dope": null, "Host Conductivity (MSm-1)": null, "Sorted Status": "Unsorted", "Bulk Fiber Diameter (microns)": 3, "G Peak Position (cm-1)": "Not Reported/ Can not calculate", "Thermal Conductivity (W/(m K))": "Not Reported/ Can not calculate", "T Star (K)": "Not Reported/ Can not calculate", "R value at lowest temp": 3.06567164179104, "R value at 4.2 K": "Not Reported/ Can not calculate", "R value at 10 K": "Not Reported/ Can not calculate", "R value at 77 K": 3.06567164179104, "R value at 300 K": 2.40298507462686, "R(300K)/R(4.2K)": null, "R(300K)/R(10K)": null, "Reference": "2007 Strong Carbon-Nanotube Fibers Spun from\nLong Carbon-Nanotube Arrays", "Unnamed: 41": null, "Unnamed: 42": null, "Unnamed: 43": null, "Unnamed: 44": null, "Unnamed: 45": 4, "Log Conductivity": -1.3872161432802645, "Log Density": null, "Log Specific Conductivity": null, "Log Tensile Strength": 3.2810333672477277, "Log Specific Strength": null, "Log Youngs Modulus": 2.5185139398778875, "Log Raman G:D Ratio": null, "Log Raman (10^-12)*G:D λ^4": null, "Log CNT Diameter": 1, "Log Fiber Diameter": 0.47712125471966244, "Log Thermal Conductivity": null, "Log (R(300K)/R(4.2))": null, "Log (R(300K)/R(10))": null, "Log Host Conductivity ": null, "Log Thermal Conductivity ": null, "Ampacity Measurement Config": null, "Medium 1": null, "Substrate": null, "Absolute I max (mA)": null, "Absolute J max (A/m2)": null, "Specific J max (mA/tex)": null, "Absolute J failure (A/m2": null, "Specific J failure (mA/tex)": null, "Breakdown Temp (oC)": null, "Medium 2": null, "Substrate 2": null, "Absolute I max (mA).1": null, "Absolute J max (A/m2).1": null, "Specific J max (mA/tex).1": null, "Absolute J failure (A/m2.1": null, "Specific J failure (mA/tex).1": null, "Probe separation for Electrical conductivity (microns)": null, "Probe separation for Ampacity (microns)": "Not Reported/ Can not calculate", "Notes on ampacity": null, "Substrate for ampacity (Yes/No)": "Not Reported/ Can not calculate", "Notes on substrate ": null, "Log (Jmax in Air (A/m2))": "Not Reported/ Can not calculate", "Log (Jmax in Vacuum(A/m2))": "Not Reported/ Can not calculate", "Bulk fibre diameter (nm)": 3000, "Log (Bulk fibre diameter (nm))": 3.4771212547196626, "Effective diameter for ampacity (nm)": 3000, "Log (Effective diameter for ampacity (nm))": 3.4771212547196626, "Notes on diameter": null, "Category 2": "CNT", "Diameter Regime": "large", "Log (Probe separation for ampacity (microns))": "Not reported/Can not calculate", "Probe separation regime": "Not reported/Can not calculate"}
needs_review |  |  |  |  | Aligned Multiwall CNTs 2007 | CNT_or_CNT_hybrid | forest_array | MWCNT | forest_drawn_or_VA_CNT | Twisted | alignment: Not Reported/ Can not calculate |  |  |  |  | Bulmer/James meta-analysis supporting workbook, Main sheet |  |  |  | check_duplicate_or_multi_sample_group | rec_32f6c126bf9c | 20210409_Metaanalysis_database.xlsx | Main | 312 | 2007 Strong Carbon-Nanotube Fibers Spun from Long Carbon-Nanotube Arrays | Aligned Multiwall CNTs 2007 | CNT_or_CNT_hybrid | forest_array | MWCNT | forest_drawn_or_VA_CNT | Twisted | normalized_candidate | peer_reviewed_meta_analysis_record | secondary_meta_analysis_with_original_doi | Peer-reviewed meta-analysis workbook row with original DOI resolved by Crossref/OpenAlex; not re-extracted from the primary paper in this pipeline. | 10.1002/smll.200600368 | 10.1002/smll.200600368 |  | verified_crossref_openalex | Strong Carbon‐Nanotube Fibers Spun from Long Carbon‐Nanotube Arrays | Xiefei Zhang et al. | Xiefei Zhang; Qingwen Li; Yi Tu; Yuan Li; James Y. Coulter; Lianxi Zheng; Yonghao Zhao; Qianxi Jia; Dean E. Peterson; Yuntian Zhu | Small | 2007 | 2007-02-05 | 3, 2, 244-248 | 10.1002/smll.200600368 | 4 |  | 0 |  |  |  |  | 10 | 1e-05 |  |  |  |  | 0.41 | 0.41 | 410000000 | raw_value_as_GPa |  |  | 241 | 241000000000 | [18 empty] | alignment: Not Reported/ Can not calculate |  |  | Bulmer/James meta-analysis supporting workbook, Main sheet | 10.1002/adma.202008432 | A Meta-Analysis of Conductive and Strong Carbon Nanotube Materials | John S. Bulmer et al. | Advanced Materials | 2021 | 2007 Strong Carbon-Nanotube Fibers Spun from Long Carbon-Nanotube Arrays | accepted | 1 |  |  | Bulmer/James CNT meta-analysis supporting workbook | peer_reviewed_meta_analysis_workbook | 10.1002/smll.200600368 | Original DOI resolved from James/Bulmer workbook reference: 10.1002/smll.200600368; compiled data source DOI: 10.1002/adma.202008432 | 4 | Aligned Multiwall CNTs |  | Strong Carbon‐Nanotube Fibers Spun from Long Carbon‐Nanotube Arrays |  | Small | 2007 |  |  |  | secondary_public_candidate | needs_primary_value_crosscheck | James_Bulmer_meta_analysis_workbook | 3 | {"Category": "Aligned Multiwall CNTs", "Conductivity (MSm-1)": "Not Reported/ Can not calculate", "Density (g cm-3)": "Not Reported/ Can not calculate", "Specific Conductivity (kS m2/kg)": "Not Reported/ Can not calculate", "Electrical Anisotropy": "Not Reported/ Can not calculate", "Alignment figure of merit": "Not Reported/ Can not calculate", "Alignment method": "Not Reported/ Can not calculate", "Alignment FWHM": "Not Reported/ Can not calculate", "FWHM type": "Not Reported/ Can not calculate", "Raman G:D": "Not Reported/ Can not calculate", "Raman wavelength": "Not Reported/ Can not calculate", "(10^-12)*G:D λ^4": null, "Doped or Acid Exposure (Yes/ No)": "No", "Tensile Strength (MPa)": 410, "Specific Strength (N/Tex)": "Not Reported/ Can not calculate", "Young's Modulus (GPa)": 241, "Unnamed: 16": null, "Uber Parameter": "Not Reported/ Can not calculate", "Specific Uber Parameter": "Not Reported/ Can not calculate", "CNT Diameter (nm)": 10, "Plottable CNT Diameter (nm)": 10, "Date Entered and Checked ": 20200508, "Notes": null, "Year": 2007, "Production Process": "Forest derived", "Post Process": "Twisted", "Intentionally added intercalation dope": null, "Host Conductivity (MSm-1)": null, "Sorted Status": "Unsorted", "Bulk Fiber Diameter (microns)": 10, "G Peak Position (cm-1)": "Not Reported/ Can not calculate", "Thermal Conductivity (W/(m K))": "Not Reported/ Can not calculate", "T Star (K)": "Not Reported/ Can not calculate", "R value at lowest temp": "Not Reported/ Can not calculate", "R value at 4.2 K": "Not Reported/ Can not calculate", "R value at 10 K": "Not Reported/ Can not calculate", "R value at 77 K": "Not Reported/ Can not calculate", "R value at 300 K": "Not Reported/ Can not calculate", "R(300K)/R(4.2K)": null, "R(300K)/R(10K)": null, "Reference": "2007 Strong Carbon-Nanotube Fibers Spun from\nLong Carbon-Nanotube Arrays", "Unnamed: 41": null, "Unnamed: 42": null, "Unnamed: 43": null, "Unnamed: 44": null, "Unnamed: 45": 4, "Log Conductivity": null, "Log Density": null, "Log Specific Conductivity": null, "Log Tensile Strength": 2.6127838567197355, "Log Specific Strength": null, "Log Youngs Modulus": 2.3820170425748683, "Log Raman G:D Ratio": null, "Log Raman (10^-12)*G:D λ^4": null, "Log CNT Diameter": 1, "Log Fiber Diameter": 1, "Log Thermal Conductivity": null, "Log (R(300K)/R(4.2))": null, "Log (R(300K)/R(10))": null, "Log Host Conductivity ": null, "Log Thermal Conductivity ": null, "Ampacity Measurement Config": null, "Medium 1": null, "Substrate": null, "Absolute I max (mA)": null, "Absolute J max (A/m2)": null, "Specific J max (mA/tex)": null, "Absolute J failure (A/m2": null, "Specific J failure (mA/tex)": null, "Breakdown Temp (oC)": null, "Medium 2": null, "Substrate 2": null, "Absolute I max (mA).1": null, "Absolute J max (A/m2).1": null, "Specific J max (mA/tex).1": null, "Absolute J failure (A/m2.1": null, "Specific J failure (mA/tex).1": null, "Probe separation for Electrical conductivity (microns)": null, "Probe separation for Ampacity (microns)": "Not Reported/ Can not calculate", "Notes on ampacity": null, "Substrate for ampacity (Yes/No)": "Not Reported/ Can not calculate", "Notes on substrate ": null, "Log (Jmax in Air (A/m2))": "Not Reported/ Can not calculate", "Log (Jmax in Vacuum(A/m2))": "Not Reported/ Can not calculate", "Bulk fibre diameter (nm)": 10000, "Log (Bulk fibre diameter (nm))": 4, "Effective diameter for ampacity (nm)": 10000, "Log (Effective diameter for ampacity (nm))": 4, "Notes on diameter": null, "Category 2": "CNT", "Diameter Regime": "large", "Log (Probe separation for ampacity (microns))": "Not reported/Can not calculate", "Probe separation regime": "Not reported/Can not calculate"}
needs_review |  |  |  |  | Aligned Multiwall CNTs 2007 | CNT_or_CNT_hybrid | sheet_mat_film | MWCNT | forest_drawn_or_VA_CNT | densified;Densified | alignment: Not Reported/ Can not calculate |  |  |  |  | Bulmer/James meta-analysis supporting workbook, Main sheet |  |  |  | check_duplicate_or_multi_sample_group | rec_9ee96523a06a | 20210409_Metaanalysis_database.xlsx | Main | 319 | 2007 Thermal transport in MWCNT sheets and yarns Ali | Aligned Multiwall CNTs 2007 | CNT_or_CNT_hybrid | sheet_mat_film | MWCNT | forest_drawn_or_VA_CNT | densified;Densified | normalized_candidate | peer_reviewed_meta_analysis_record | secondary_meta_analysis_with_original_doi | Peer-reviewed meta-analysis workbook row with original DOI resolved by Crossref/OpenAlex; not re-extracted from the primary paper in this pipeline. | 10.1016/j.carbon.2007.10.010 | 10.1016/j.carbon.2007.10.010 |  | verified_crossref_openalex | Thermal transport in MWCNT sheets and yarns | Ali E. Aliev et al. | Ali E. Aliev; Csaba Guthy; Mei Zhang; Shaoli Fang; Anvar A. Zakhidov; John E. Fischer; Ray H. Baughman | Carbon | 2007 | 2007-12-01 | 45, 15, 2880-2888 | 10.1016/j.carbon.2007.10.010 | 2 |  | 0 |  | 0.6 | 600 | 0.001666667 | [19 empty] | 0.03092527 | 30925.27 | 51.54211 | 50 | 50 | 0.08333333 | [7 empty] | alignment: Not Reported/ Can not calculate |  |  | Bulmer/James meta-analysis supporting workbook, Main sheet | 10.1002/adma.202008432 | A Meta-Analysis of Conductive and Strong Carbon Nanotube Materials | John S. Bulmer et al. | Advanced Materials | 2021 | 2007 Thermal transport in MWCNT sheets and yarns Ali | accepted | 1 |  |  | Bulmer/James CNT meta-analysis supporting workbook | peer_reviewed_meta_analysis_workbook | 10.1016/j.carbon.2007.10.010 | Original DOI resolved from James/Bulmer workbook reference: 10.1016/j.carbon.2007.10.010; compiled data source DOI: 10.1002/adma.202008432 | 4 | Aligned Multiwall CNTs |  | Thermal transport in MWCNT sheets and yarns |  | Carbon | 2007 |  |  |  | secondary_public_candidate | needs_primary_value_crosscheck | James_Bulmer_meta_analysis_workbook | 3 | {"Category": "Aligned Multiwall CNTs", "Conductivity (MSm-1)": 0.03092526635867832, "Density (g cm-3)": 0.6, "Specific Conductivity (kS m2/kg)": 0.0515421105977972, "Electrical Anisotropy": 32.781211513934586, "Alignment figure of merit": "Not Reported/ Can not calculate", "Alignment method": "Not Reported/ Can not calculate", "Alignment FWHM": "Not Reported/ Can not calculate", "FWHM type": "Not Reported/ Can not calculate", "Raman G:D": "Not Reported/ Can not calculate", "Raman wavelength": "Not Reported/ Can not calculate", "(10^-12)*G:D λ^4": null, "Doped or Acid Exposure (Yes/ No)": "No", "Tensile Strength (MPa)": "Not Reported/ Can not calculate", "Specific Strength (N/Tex)": "Not Reported/ Can not calculate", "Young's Modulus (GPa)": "Not Reported/ Can not calculate", "Unnamed: 16": null, "Uber Parameter": "Not Reported/ Can not calculate", "Specific Uber Parameter": "Not Reported/ Can not calculate", "CNT Diameter (nm)": 10, "Plottable CNT Diameter (nm)": 10, "Date Entered and Checked ": 20200513, "Notes": null, "Year": 2007, "Production Process": "Forest derived", "Post Process": "Densified", "Intentionally added intercalation dope": null, "Host Conductivity (MSm-1)": null, "Sorted Status": "Unsorted", "Bulk Fiber Diameter (microns)": "Not Reported/ Can not calculate", "G Peak Position (cm-1)": "Not Reported/ Can not calculate", "Thermal Conductivity (W/(m K))": 50, "T Star (K)": "Not Reported/ Can not calculate", "R value at lowest temp": "Not Reported/ Can not calculate", "R value at 4.2 K": "Not Reported/ Can not calculate", "R value at 10 K": "Not Reported/ Can not calculate", "R value at 77 K": "Not Reported/ Can not calculate", "R value at 300 K": "Not Reported/ Can not calculate", "R(300K)/R(4.2K)": null, "R(300K)/R(10K)": null, "Reference": "2007 Thermal transport in MWCNT sheets and yarns\nAli", "Unnamed: 41": null, "Unnamed: 42": null, "Unnamed: 43": null, "Unnamed: 44": null, "Unnamed: 45": 2, "Log Conductivity": -1.5096865511133597, "Log Density": -0.2218487496163564, "Log Specific Conductivity": -1.2878378014970033, "Log Tensile Strength": null, "Log Specific Strength": null, "Log Youngs Modulus": null, "Log Raman G:D Ratio": null, "Log Raman (10^-12)*G:D λ^4": null, "Log CNT Diameter": 1, "Log Fiber Diameter": null, "Log Thermal Conductivity": 1.6989700043360187, "Log (R(300K)/R(4.2))": null, "Log (R(300K)/R(10))": null, "Log Host Conductivity ": null, "Log Thermal Conductivity ": 1.6989700043360187, "Ampacity Measurement Config": null, "Medium 1": null, "Substrate": null, "Absolute I max (mA)": null, "Absolute J max (A/m2)": null, "Specific J max (mA/tex)": null, "Absolute J failure (A/m2": null, "Specific J failure (mA/tex)": null, "Breakdown Temp (oC)": null, "Medium 2": null, "Substrate 2": null, "Absolute I max (mA).1": null, "Absolute J max (A/m2).1": null, "Specific J max (mA/tex).1": null, "Absolute J failure (A/m2.1": null, "Specific J failure (mA/tex).1": null, "Probe separation for Electrical conductivity (microns)": null, "Probe separation for Ampacity (microns)": "Not Reported/ Can not calculate", "Notes on ampacity": null, "Substrate for ampacity (Yes/No)": "Not Reported/ Can not calculate", "Notes on substrate ": null, "Log (Jmax in Air (A/m2))": "Not Reported/ Can not calculate", "Log (Jmax in Vacuum(A/m2))": "Not Reported/ Can not calculate", "Bulk fibre diameter (nm)": null, "Log (Bulk fibre diameter (nm))": null, "Effective diameter for ampacity (nm)": 10, "Log (Effective diameter for ampacity (nm))": 1, "Notes on diameter": null, "Category 2": "CNT", "Diameter Regime": "sub-micron", "Log (Probe separation for ampacity (microns))": "Not reported/Can not calculate", "Probe separation regime": "Not reported/Can not calculate"} |  | 1.666667
needs_review |  |  |  |  | Aligned Multiwall CNTs 2007 | CNT_or_CNT_hybrid | sheet_mat_film | MWCNT | forest_drawn_or_VA_CNT | Yarn | alignment: Not Reported/ Can not calculate |  |  |  |  | Bulmer/James meta-analysis supporting workbook, Main sheet |  |  |  | check_duplicate_or_multi_sample_group | rec_6bfd52e5244e | 20210409_Metaanalysis_database.xlsx | Main | 320 | 2007 Thermal transport in MWCNT sheets and yarns Ali | Aligned Multiwall CNTs 2007 | CNT_or_CNT_hybrid | sheet_mat_film | MWCNT | forest_drawn_or_VA_CNT | Yarn | normalized_candidate | peer_reviewed_meta_analysis_record | secondary_meta_analysis_with_original_doi | Peer-reviewed meta-analysis workbook row with original DOI resolved by Crossref/OpenAlex; not re-extracted from the primary paper in this pipeline. | 10.1016/j.carbon.2007.10.010 | 10.1016/j.carbon.2007.10.010 |  | verified_crossref_openalex | Thermal transport in MWCNT sheets and yarns | Ali E. Aliev et al. | Ali E. Aliev; Csaba Guthy; Mei Zhang; Shaoli Fang; Anvar A. Zakhidov; John E. Fischer; Ray H. Baughman | Carbon | 2007 | 2007-12-01 | 45, 15, 2880-2888 | 10.1016/j.carbon.2007.10.010 | 2 |  | 0 |  |  |  |  | 10 | 1e-05 | [17 empty] | 0.0303306 | 30330.6 |  | 26 | 26 | [8 empty] | alignment: Not Reported/ Can not calculate |  |  | Bulmer/James meta-analysis supporting workbook, Main sheet | 10.1002/adma.202008432 | A Meta-Analysis of Conductive and Strong Carbon Nanotube Materials | John S. Bulmer et al. | Advanced Materials | 2021 | 2007 Thermal transport in MWCNT sheets and yarns Ali | accepted | 1 |  |  | Bulmer/James CNT meta-analysis supporting workbook | peer_reviewed_meta_analysis_workbook | 10.1016/j.carbon.2007.10.010 | Original DOI resolved from James/Bulmer workbook reference: 10.1016/j.carbon.2007.10.010; compiled data source DOI: 10.1002/adma.202008432 | 4 | Aligned Multiwall CNTs |  | Thermal transport in MWCNT sheets and yarns |  | Carbon | 2007 |  |  |  | secondary_public_candidate | needs_primary_value_crosscheck | James_Bulmer_meta_analysis_workbook | 3 | {"Category": "Aligned Multiwall CNTs", "Conductivity (MSm-1)": 0.030330603579011226, "Density (g cm-3)": "Not Reported/ Can not calculate", "Specific Conductivity (kS m2/kg)": "Not Reported/ Can not calculate", "Electrical Anisotropy": "Not Reported/ Can not calculate", "Alignment figure of merit": "Not Reported/ Can not calculate", "Alignment method": "Not Reported/ Can not calculate", "Alignment FWHM": "Not Reported/ Can not calculate", "FWHM type": "Not Reported/ Can not calculate", "Raman G:D": "Not Reported/ Can not calculate", "Raman wavelength": "Not Reported/ Can not calculate", "(10^-12)*G:D λ^4": null, "Doped or Acid Exposure (Yes/ No)": "No", "Tensile Strength (MPa)": "Not Reported/ Can not calculate", "Specific Strength (N/Tex)": "Not Reported/ Can not calculate", "Young's Modulus (GPa)": "Not Reported/ Can not calculate", "Unnamed: 16": null, "Uber Parameter": "Not Reported/ Can not calculate", "Specific Uber Parameter": "Not Reported/ Can not calculate", "CNT Diameter (nm)": 10, "Plottable CNT Diameter (nm)": 10, "Date Entered and Checked ": 20200513, "Notes": null, "Year": 2007, "Production Process": "Forest derived", "Post Process": "Yarn", "Intentionally added intercalation dope": null, "Host Conductivity (MSm-1)": null, "Sorted Status": "Unsorted", "Bulk Fiber Diameter (microns)": 10, "G Peak Position (cm-1)": "Not Reported/ Can not calculate", "Thermal Conductivity (W/(m K))": 26, "T Star (K)": "Not Reported/ Can not calculate", "R value at lowest temp": "Not Reported/ Can not calculate", "R value at 4.2 K": "Not Reported/ Can not calculate", "R value at 10 K": "Not Reported/ Can not calculate", "R value at 77 K": "Not Reported/ Can not calculate", "R value at 300 K": "Not Reported/ Can not calculate", "R(300K)/R(4.2K)": null, "R(300K)/R(10K)": null, "Reference": "2007 Thermal transport in MWCNT sheets and yarns\nAli", "Unnamed: 41": null, "Unnamed: 42": null, "Unnamed: 43": null, "Unnamed: 44": null, "Unnamed: 45": 2, "Log Conductivity": -1.5181189471431529, "Log Density": null, "Log Specific Conductivity": null, "Log Tensile Strength": null, "Log Specific Strength": null, "Log Youngs Modulus": null, "Log Raman G:D Ratio": null, "Log Raman (10^-12)*G:D λ^4": null, "Log CNT Diameter": 1, "Log Fiber Diameter": 1, "Log Thermal Conductivity": 1.414973347970818, "Log (R(300K)/R(4.2))": null, "Log (R(300K)/R(10))": null, "Log Host Conductivity ": null, "Log Thermal Conductivity ": 1.414973347970818, "Ampacity Measurement Config": null, "Medium 1": null, "Substrate": null, "Absolute I max (mA)": null, "Absolute J max (A/m2)": null, "Specific J max (mA/tex)": null, "Absolute J failure (A/m2": null, "Specific J failure (mA/tex)": null, "Breakdown Temp (oC)": null, "Medium 2": null, "Substrate 2": null, "Absolute I max (mA).1": null, "Absolute J max (A/m2).1": null, "Specific J max (mA/tex).1": null, "Absolute J failure (A/m2.1": null, "Specific J failure (mA/tex).1": null, "Probe separation for Electrical conductivity (microns)": null, "Probe separation for Ampacity (microns)": "Not Reported/ Can not calculate", "Notes on ampacity": null, "Substrate for ampacity (Yes/No)": "Not Reported/ Can not calculate", "Notes on substrate ": null, "Log (Jmax in Air (A/m2))": "Not Reported/ Can not calculate", "Log (Jmax in Vacuum(A/m2))": "Not Reported/ Can not calculate", "Bulk fibre diameter (nm)": 10000, "Log (Bulk fibre diameter (nm))": 4, "Effective diameter for ampacity (nm)": 10000, "Log (Effective diameter for ampacity (nm))": 4, "Notes on diameter": null, "Category 2": "CNT", "Diameter Regime": "large", "Log (Probe separation for ampacity (microns))": "Not reported/Can not calculate", "Probe separation regime": "Not reported/Can not calculate"}
needs_review |  |  |  |  | Knocked over forest Unaligned material also made | CNT_or_CNT_hybrid | sheet_mat_film | MWCNT | forest_drawn_or_VA_CNT | Knocked over forest | alignment: Not Reported/ Can not calculate |  |  |  |  | Bulmer/James meta-analysis supporting workbook, Main sheet |  |  |  | check_duplicate_or_multi_sample_group | rec_1670e22a1f06 | 20210409_Metaanalysis_database.xlsx | Main | 341 | 2008 Highly oriented carbon nanotube papers made of aligned carbon nanotubes | Knocked over forest Unaligned material also made | CNT_or_CNT_hybrid | sheet_mat_film | MWCNT | forest_drawn_or_VA_CNT | Knocked over forest | normalized_candidate | peer_reviewed_meta_analysis_record | secondary_meta_analysis_with_original_doi | Peer-reviewed meta-analysis workbook row with original DOI resolved by Crossref/OpenAlex; not re-extracted from the primary paper in this pipeline. | 10.1088/0957-4484/19/7/075609 | 10.1088/0957-4484/19/7/075609 |  | verified_crossref_openalex | Highly oriented carbon nanotube papers made of aligned carbon nanotubes | Ding Wang et al. | Ding Wang; Pengcheng Song; Changhong Liu; Wei Wu; Shoushan Fan | Nanotechnology | 2008 | 2008-02-20 | 19, 7, 075609 | 10.1088/0957-4484/19/7/075609 | 2 |  | 0 |  | 0.62 | 620 | 0.001612903 | [19 empty] | 0.02 | 20000 | 32 | 153 | 153 | 0.2467742 | [7 empty] | alignment: Not Reported/ Can not calculate |  |  | Bulmer/James meta-analysis supporting workbook, Main sheet | 10.1002/adma.202008432 | A Meta-Analysis of Conductive and Strong Carbon Nanotube Materials | John S. Bulmer et al. | Advanced Materials | 2021 | 2008 Highly oriented carbon nanotube papers made of aligned carbon nanotubes | accepted | 1 |  |  | Bulmer/James CNT meta-analysis supporting workbook | peer_reviewed_meta_analysis_workbook | 10.1088/0957-4484/19/7/075609 | Original DOI resolved from James/Bulmer workbook reference: 10.1088/0957-4484/19/7/075609; compiled data source DOI: 10.1002/adma.202008432 | 4 | Aligned Multiwall CNTs |  | Highly oriented carbon nanotube papers made of aligned carbon nanotubes |  | Nanotechnology | 2008 |  |  |  | secondary_public_candidate | needs_primary_value_crosscheck | James_Bulmer_meta_analysis_workbook | 3 | {"Category": "Aligned Multiwall CNTs", "Conductivity (MSm-1)": 0.02, "Density (g cm-3)": 0.62, "Specific Conductivity (kS m2/kg)": 0.032, "Electrical Anisotropy": 1.9, "Alignment figure of merit": "Not Reported/ Can not calculate", "Alignment method": "Not Reported/ Can not calculate", "Alignment FWHM": "Not Reported/ Can not calculate", "FWHM type": "Not Reported/ Can not calculate", "Raman G:D": "Not Reported/ Can not calculate", "Raman wavelength": "Not Reported/ Can not calculate", "(10^-12)*G:D λ^4": null, "Doped or Acid Exposure (Yes/ No)": "No", "Tensile Strength (MPa)": "Not Reported/ Can not calculate", "Specific Strength (N/Tex)": "Not Reported/ Can not calculate", "Young's Modulus (GPa)": "Not Reported/ Can not calculate", "Unnamed: 16": null, "Uber Parameter": "Not Reported/ Can not calculate", "Specific Uber Parameter": "Not Reported/ Can not calculate", "CNT Diameter (nm)": 15, "Plottable CNT Diameter (nm)": 15, "Date Entered and Checked ": 20200507, "Notes": "Knocked over forest Unaligned material also made", "Year": 2008, "Production Process": "Forest derived", "Post Process": "Knocked over forest", "Intentionally added intercalation dope": null, "Host Conductivity (MSm-1)": null, "Sorted Status": "Unsorted", "Bulk Fiber Diameter (microns)": "Not Reported/ Can not calculate", "G Peak Position (cm-1)": "Not Reported/ Can not calculate", "Thermal Conductivity (W/(m K))": 153, "T Star (K)": "Not Reported/ Can not calculate", "R value at lowest temp": "Not Reported/ Can not calculate", "R value at 4.2 K": "Not Reported/ Can not calculate", "R value at 10 K": "Not Reported/ Can not calculate", "R value at 77 K": "Not Reported/ Can not calculate", "R value at 300 K": "Not Reported/ Can not calculate", "R(300K)/R(4.2K)": null, "R(300K)/R(10K)": null, "Reference": "2008 Highly oriented carbon nanotube papers made of aligned carbon nanotubes", "Unnamed: 41": null, "Unnamed: 42": null, "Unnamed: 43": null, "Unnamed: 44": null, "Unnamed: 45": 2, "Log Conductivity": -1.6989700043360187, "Log Density": -0.20760831050174613, "Log Specific Conductivity": -1.494850021680094, "Log Tensile Strength": null, "Log Specific Strength": null, "Log Youngs Modulus": null, "Log Raman G:D Ratio": null, "Log Raman (10^-12)*G:D λ^4": null, "Log CNT Diameter": 1.1760912590556813, "Log Fiber Diameter": null, "Log Thermal Conductivity": 2.184691430817599, "Log (R(300K)/R(4.2))": null, "Log (R(300K)/R(10))": null, "Log Host Conductivity ": null, "Log Thermal Conductivity ": 2.184691430817599, "Ampacity Measurement Config": null, "Medium 1": null, "Substrate": null, "Absolute I max (mA)": null, "Absolute J max (A/m2)": null, "Specific J max (mA/tex)": null, "Absolute J failure (A/m2": null, "Specific J failure (mA/tex)": null, "Breakdown Temp (oC)": null, "Medium 2": null, "Substrate 2": null, "Absolute I max (mA).1": null, "Absolute J max (A/m2).1": null, "Specific J max (mA/tex).1": null, "Absolute J failure (A/m2.1": null, "Specific J failure (mA/tex).1": null, "Probe separation for Electrical conductivity (microns)": null, "Probe separation for Ampacity (microns)": "Not Reported/ Can not calculate", "Notes on ampacity": null, "Substrate for ampacity (Yes/No)": "Not Reported/ Can not calculate", "Notes on substrate ": null, "Log (Jmax in Air (A/m2))": "Not Reported/ Can not calculate", "Log (Jmax in Vacuum(A/m2))": "Not Reported/ Can not calculate", "Bulk fibre diameter (nm)": null, "Log (Bulk fibre diameter (nm))": null, "Effective diameter for ampacity (nm)": 15, "Log (Effective diameter for ampacity (nm))": 1.1760912590556813, "Notes on diameter": null, "Category 2": "CNT", "Diameter Regime": "sub-micron", "Log (Probe separation for ampacity (microns))": "Not reported/Can not calculate", "Probe separation regime": "Not reported/Can not calculate"} |  | 1.612903
needs_review |  |  |  |  | This is unaligned. Aligned Material also made | CNT_or_CNT_hybrid | sheet_mat_film | MWCNT | Buckypaper | As-is | alignment: Not Reported/ Can not calculate |  |  |  |  | Bulmer/James meta-analysis supporting workbook, Main sheet |  |  |  | check_duplicate_or_multi_sample_group | rec_c79637f7631b | 20210409_Metaanalysis_database.xlsx | Main | 342 | 2008 Highly oriented carbon nanotube papers made of aligned carbon nanotubes | This is unaligned. Aligned Material also made | CNT_or_CNT_hybrid | sheet_mat_film | MWCNT | Buckypaper | As-is | normalized_candidate | peer_reviewed_meta_analysis_record | secondary_meta_analysis_with_original_doi | Peer-reviewed meta-analysis workbook row with original DOI resolved by Crossref/OpenAlex; not re-extracted from the primary paper in this pipeline. | 10.1088/0957-4484/19/7/075609 | 10.1088/0957-4484/19/7/075609 |  | verified_crossref_openalex | Highly oriented carbon nanotube papers made of aligned carbon nanotubes | Ding Wang et al. | Ding Wang; Pengcheng Song; Changhong Liu; Wei Wu; Shoushan Fan | Nanotechnology | 2008 | 2008-02-20 | 19, 7, 075609 | 10.1088/0957-4484/19/7/075609 | 2 |  | 0 |  | 0.54 | 540 | 0.001851852 | [19 empty] | 0.015 | 15000 | 27.8 | 81 | 81 | 0.15 | [7 empty] | alignment: Not Reported/ Can not calculate |  |  | Bulmer/James meta-analysis supporting workbook, Main sheet | 10.1002/adma.202008432 | A Meta-Analysis of Conductive and Strong Carbon Nanotube Materials | John S. Bulmer et al. | Advanced Materials | 2021 | 2008 Highly oriented carbon nanotube papers made of aligned carbon nanotubes | accepted | 1 |  |  | Bulmer/James CNT meta-analysis supporting workbook | peer_reviewed_meta_analysis_workbook | 10.1088/0957-4484/19/7/075609 | Original DOI resolved from James/Bulmer workbook reference: 10.1088/0957-4484/19/7/075609; compiled data source DOI: 10.1002/adma.202008432 | 4 | Unaligned multiwall CNTs |  | Highly oriented carbon nanotube papers made of aligned carbon nanotubes |  | Nanotechnology | 2008 |  |  |  | secondary_public_candidate | needs_primary_value_crosscheck | James_Bulmer_meta_analysis_workbook | 3 | {"Category": "Unaligned multiwall CNTs", "Conductivity (MSm-1)": 0.015, "Density (g cm-3)": 0.54, "Specific Conductivity (kS m2/kg)": 0.0278, "Electrical Anisotropy": "Not Reported/ Can not calculate", "Alignment figure of merit": "Not Reported/ Can not calculate", "Alignment method": "Not Reported/ Can not calculate", "Alignment FWHM": "Not Reported/ Can not calculate", "FWHM type": "Not Reported/ Can not calculate", "Raman G:D": "Not Reported/ Can not calculate", "Raman wavelength": "Not Reported/ Can not calculate", "(10^-12)*G:D λ^4": null, "Doped or Acid Exposure (Yes/ No)": "No", "Tensile Strength (MPa)": "Not Reported/ Can not calculate", "Specific Strength (N/Tex)": "Not Reported/ Can not calculate", "Young's Modulus (GPa)": "Not Reported/ Can not calculate", "Unnamed: 16": null, "Uber Parameter": "Not Reported/ Can not calculate", "Specific Uber Parameter": "Not Reported/ Can not calculate", "CNT Diameter (nm)": 15, "Plottable CNT Diameter (nm)": 15, "Date Entered and Checked ": 20200511, "Notes": "This is unaligned. Aligned Material also made", "Year": 2008, "Production Process": "Buckypaper", "Post Process": "As-is", "Intentionally added intercalation dope": null, "Host Conductivity (MSm-1)": null, "Sorted Status": "Unsorted ", "Bulk Fiber Diameter (microns)": "Not Reported/ Can not calculate", "G Peak Position (cm-1)": "Not Reported/ Can not calculate", "Thermal Conductivity (W/(m K))": 81, "T Star (K)": "Not Reported/ Can not calculate", "R value at lowest temp": "Not Reported/ Can not calculate", "R value at 4.2 K": "Not Reported/ Can not calculate", "R value at 10 K": "Not Reported/ Can not calculate", "R value at 77 K": "Not Reported/ Can not calculate", "R value at 300 K": "Not Reported/ Can not calculate", "R(300K)/R(4.2K)": null, "R(300K)/R(10K)": null, "Reference": "2008 Highly oriented carbon nanotube papers made of aligned carbon nanotubes", "Unnamed: 41": null, "Unnamed: 42": null, "Unnamed: 43": null, "Unnamed: 44": null, "Unnamed: 45": 2, "Log Conductivity": -1.8239087409443189, "Log Density": -0.26760624017703144, "Log Specific Conductivity": -1.5559552040819238, "Log Tensile Strength": null, "Log Specific Strength": null, "Log Youngs Modulus": null, "Log Raman G:D Ratio": null, "Log Raman (10^-12)*G:D λ^4": null, "Log CNT Diameter": 1.1760912590556813, "Log Fiber Diameter": null, "Log Thermal Conductivity": 1.9084850188786497, "Log (R(300K)/R(4.2))": null, "Log (R(300K)/R(10))": null, "Log Host Conductivity ": null, "Log Thermal Conductivity ": 1.9084850188786497, "Ampacity Measurement Config": null, "Medium 1": null, "Substrate": null, "Absolute I max (mA)": null, "Absolute J max (A/m2)": null, "Specific J max (mA/tex)": null, "Absolute J failure (A/m2": null, "Specific J failure (mA/tex)": null, "Breakdown Temp (oC)": null, "Medium 2": null, "Substrate 2": null, "Absolute I max (mA).1": null, "Absolute J max (A/m2).1": null, "Specific J max (mA/tex).1": null, "Absolute J failure (A/m2.1": null, "Specific J failure (mA/tex).1": null, "Probe separation for Electrical conductivity (microns)": null, "Probe separation for Ampacity (microns)": "Not Reported/ Can not calculate", "Notes on ampacity": null, "Substrate for ampacity (Yes/No)": "Not Reported/ Can not calculate", "Notes on substrate ": null, "Log (Jmax in Air (A/m2))": "Not Reported/ Can not calculate", "Log (Jmax in Vacuum(A/m2))": "Not Reported/ Can not calculate", "Bulk fibre diameter (nm)": null, "Log (Bulk fibre diameter (nm))": null, "Effective diameter for ampacity (nm)": 15, "Log (Effective diameter for ampacity (nm))": 1.1760912590556813, "Notes on diameter": null, "Category 2": "CNT", "Diameter Regime": "sub-micron", "Log (Probe separation for ampacity (microns))": "Not reported/Can not calculate", "Probe separation regime": "Not reported/Can not calculate"} |  | 1.851852
needs_review |  |  |  |  | Density estimate of 2.1 g/cm3, corrected area to full cross section from annulus | CNT_or_CNT_hybrid | individual_nanotube_or_bundle | MWCNT | Arc-discharge | densified;As-is | alignment: Not Reported/ Can not calculate |  |  |  |  | Bulmer/James meta-analysis supporting workbook, Main sheet |  |  |  | check_duplicate_or_multi_sample_group | rec_fb37709844d2 | 20210409_Metaanalysis_database.xlsx | Main | 345 | 2008 Measurements of near-ultimate strength for multiwalled carbon nanotubes and irradiation-induced crosslinking improvements | Density estimate of 2.1 g/cm3, corrected area to full cross section from annulus | CNT_or_CNT_hybrid | individual_nanotube_or_bundle | MWCNT | Arc-discharge | densified;As-is | normalized_candidate | peer_reviewed_meta_analysis_record | secondary_meta_analysis_with_original_doi | Peer-reviewed meta-analysis workbook row with original DOI resolved by Crossref/OpenAlex; not re-extracted from the primary paper in this pipeline. | 10.1038/nnano.2008.211 | 10.1038/nnano.2008.211 |  | verified_crossref_openalex | Measurements of near-ultimate strength for multiwalled carbon nanotubes and irradiation-induced crosslinking improvements | Bei Peng et al. | Bei Peng; Mark Locascio; Peter Zapol; Shuyou Li; Steven L. Mielke; George C. Schatz; Horacio D. Espinosa | Nature Nanotechnology | 2008 | 2008-10-01 | 3, 10, 626-631 | 10.1038/nnano.2008.211 | 6 |  | 0 |  | 2.1 | 2100 | 0.0004761905 | 0.01472 | 1.472e-08 |  |  | 4.960885 | 4960884.8 | 10.41786 | 10.41786 | 10417858174.9 | raw_value_as_GPa |  |  | 105.2416 | 105241628501.5 | [18 empty] | alignment: Not Reported/ Can not calculate |  |  | Bulmer/James meta-analysis supporting workbook, Main sheet | 10.1002/adma.202008432 | A Meta-Analysis of Conductive and Strong Carbon Nanotube Materials | John S. Bulmer et al. | Advanced Materials | 2021 | 2008 Measurements of near-ultimate strength for multiwalled carbon nanotubes and irradiation-induced crosslinking improvements | accepted | 1 |  |  | Bulmer/James CNT meta-analysis supporting workbook | peer_reviewed_meta_analysis_workbook | 10.1038/nnano.2008.211 | Original DOI resolved from James/Bulmer workbook reference: 10.1038/nnano.2008.211; compiled data source DOI: 10.1002/adma.202008432 | 4 | Individual Multiwall CNTs |  | Measurements of near-ultimate strength for multiwalled carbon nanotubes and irradiation-induced crosslinking improvements |  | Nature Nanotechnology | 2008 |  |  |  | secondary_public_candidate | needs_primary_value_crosscheck | James_Bulmer_meta_analysis_workbook | 3 | {"Category": "Individual Multiwall CNTs", "Conductivity (MSm-1)": "Not Reported/ Can not calculate", "Density (g cm-3)": 2.1, "Specific Conductivity (kS m2/kg)": "Not Reported/ Can not calculate", "Electrical Anisotropy": "Not Reported/ Can not calculate", "Alignment figure of merit": "Not Reported/ Can not calculate", "Alignment method": "Not Reported/ Can not calculate", "Alignment FWHM": "Not Reported/ Can not calculate", "FWHM type": "Not Reported/ Can not calculate", "Raman G:D": "Not Reported/ Can not calculate", "Raman wavelength": "Not Reported/ Can not calculate", "(10^-12)*G:D λ^4": null, "Doped or Acid Exposure (Yes/ No)": "No", "Tensile Strength (MPa)": 10417.858174900364, "Specific Strength (N/Tex)": 4.96088484519065, "Young's Modulus (GPa)": 105.24162850154448, "Unnamed: 16": null, "Uber Parameter": "Not Reported/ Can not calculate", "Specific Uber Parameter": "Not Reported/ Can not calculate", "CNT Diameter (nm)": 14.72, "Plottable CNT Diameter (nm)": 14.72, "Date Entered and Checked ": 20200512, "Notes": "Density estimate of 2.1 g/cm3, corrected area to full cross section from annulus ", "Year": 2008, "Production Process": "Arc-discharge", "Post Process": "As-is", "Intentionally added intercalation dope": null, "Host Conductivity (MSm-1)": null, "Sorted Status": "Unsorted", "Bulk Fiber Diameter (microns)": "Not Reported/ Can not calculate", "G Peak Position (cm-1)": "Not Reported/ Can not calculate", "Thermal Conductivity (W/(m K))": "Not Reported/ Can not calculate", "T Star (K)": "Not Reported/ Can not calculate", "R value at lowest temp": "Not Reported/ Can not calculate", "R value at 4.2 K": "Not Reported/ Can not calculate", "R value at 10 K": "Not Reported/ Can not calculate", "R value at 77 K": "Not Reported/ Can not calculate", "R value at 300 K": "Not Reported/ Can not calculate", "R(300K)/R(4.2K)": null, "R(300K)/R(10K)": null, "Reference": "2008 Measurements of near-ultimate strength for multiwalled carbon nanotubes and irradiation-induced crosslinking improvements", "Unnamed: 41": null, "Unnamed: 42": null, "Unnamed: 43": null, "Unnamed: 44": null, "Unnamed: 45": 6, "Log Conductivity": null, "Log Density": 0.3222192947339193, "Log Specific Conductivity": null, "Log Tensile Strength": 4.017778440802819, "Log Specific Strength": 0.6955591460689, "Log Youngs Modulus": 2.0221875597078744, "Log Raman G:D Ratio": null, "Log Raman (10^-12)*G:D λ^4": null, "Log CNT Diameter": 1.1679078100014801, "Log Fiber Diameter": null, "Log Thermal Conductivity": null, "Log (R(300K)/R(4.2))": null, "Log (R(300K)/R(10))": null, "Log Host Conductivity ": null, "Log Thermal Conductivity ": null, "Ampacity Measurement Config": null, "Medium 1": null, "Substrate": null, "Absolute I max (mA)": null, "Absolute J max (A/m2)": null, "Specific J max (mA/tex)": null, "Absolute J failure (A/m2": null, "Specific J failure (mA/tex)": null, "Breakdown Temp (oC)": null, "Medium 2": null, "Substrate 2": null, "Absolute I max (mA).1": null, "Absolute J max (A/m2).1": null, "Specific J max (mA/tex).1": null, "Absolute J failure (A/m2.1": null, "Specific J failure (mA/tex).1": null, "Probe separation for Electrical conductivity (microns)": null, "Probe separation for Ampacity (microns)": "Not Reported/ Can not calculate", "Notes on ampacity": null, "Substrate for ampacity (Yes/No)": "Not Reported/ Can not calculate", "Notes on substrate ": null, "Log (Jmax in Air (A/m2))": "Not Reported/ Can not calculate", "Log (Jmax in Vacuum(A/m2))": "Not Reported/ Can not calculate", "Bulk fibre diameter (nm)": null, "Log (Bulk fibre diameter (nm))": null, "Effective diameter for ampacity (nm)": 14.72, "Log (Effective diameter for ampacity (nm))": 1.1679078100014801, "Notes on diameter": null, "Category 2": "CNT", "Diameter Regime": "sub-micron", "Log (Probe separation for ampacity (microns))": "Not reported/Can not calculate", "Probe separation regime": "Not reported/Can not calculate"} |  | 0.4761905
needs_review |  |  |  |  | Density estimate of 2.1 g/cm3, corrected area to full cross section from annulus | CNT_or_CNT_hybrid | individual_nanotube_or_bundle | MWCNT | Arc-discharge | densified;As-is | alignment: Not Reported/ Can not calculate |  |  |  |  | Bulmer/James meta-analysis supporting workbook, Main sheet |  |  |  | check_duplicate_or_multi_sample_group | rec_a7a691e3ca08 | 20210409_Metaanalysis_database.xlsx | Main | 346 | 2008 Measurements of near-ultimate strength for multiwalled carbon nanotubes and irradiation-induced crosslinking improvements | Density estimate of 2.1 g/cm3, corrected area to full cross section from annulus | CNT_or_CNT_hybrid | individual_nanotube_or_bundle | MWCNT | Arc-discharge | densified;As-is | normalized_candidate | peer_reviewed_meta_analysis_record | secondary_meta_analysis_with_original_doi | Peer-reviewed meta-analysis workbook row with original DOI resolved by Crossref/OpenAlex; not re-extracted from the primary paper in this pipeline. | 10.1038/nnano.2008.211 | 10.1038/nnano.2008.211 |  | verified_crossref_openalex | Measurements of near-ultimate strength for multiwalled carbon nanotubes and irradiation-induced crosslinking improvements | Bei Peng et al. | Bei Peng; Mark Locascio; Peter Zapol; Shuyou Li; Steven L. Mielke; George C. Schatz; Horacio D. Espinosa | Nature Nanotechnology | 2008 | 2008-10-01 | 3, 10, 626-631 | 10.1038/nnano.2008.211 | 6 |  | 0 |  | 2.1 | 2100 | 0.0004761905 | 0.01571 | 1.571e-08 |  |  | 4.534768 | 4534767.7 | 9.523012 | 9.523012 | 9523012264.9 | raw_value_as_GPa |  |  | 90.81491 | 90814907872.0 | [18 empty] | alignment: Not Reported/ Can not calculate |  |  | Bulmer/James meta-analysis supporting workbook, Main sheet | 10.1002/adma.202008432 | A Meta-Analysis of Conductive and Strong Carbon Nanotube Materials | John S. Bulmer et al. | Advanced Materials | 2021 | 2008 Measurements of near-ultimate strength for multiwalled carbon nanotubes and irradiation-induced crosslinking improvements | accepted | 1 |  |  | Bulmer/James CNT meta-analysis supporting workbook | peer_reviewed_meta_analysis_workbook | 10.1038/nnano.2008.211 | Original DOI resolved from James/Bulmer workbook reference: 10.1038/nnano.2008.211; compiled data source DOI: 10.1002/adma.202008432 | 4 | Individual Multiwall CNTs |  | Measurements of near-ultimate strength for multiwalled carbon nanotubes and irradiation-induced crosslinking improvements |  | Nature Nanotechnology | 2008 |  |  |  | secondary_public_candidate | needs_primary_value_crosscheck | James_Bulmer_meta_analysis_workbook | 3 | {"Category": "Individual Multiwall CNTs", "Conductivity (MSm-1)": "Not Reported/ Can not calculate", "Density (g cm-3)": 2.1, "Specific Conductivity (kS m2/kg)": "Not Reported/ Can not calculate", "Electrical Anisotropy": "Not Reported/ Can not calculate", "Alignment figure of merit": "Not Reported/ Can not calculate", "Alignment method": "Not Reported/ Can not calculate", "Alignment FWHM": "Not Reported/ Can not calculate", "FWHM type": "Not Reported/ Can not calculate", "Raman G:D": "Not Reported/ Can not calculate", "Raman wavelength": "Not Reported/ Can not calculate", "(10^-12)*G:D λ^4": null, "Doped or Acid Exposure (Yes/ No)": "No", "Tensile Strength (MPa)": 9523.01226494041, "Specific Strength (N/Tex)": 4.534767745209718, "Young's Modulus (GPa)": 90.81490787202263, "Unnamed: 16": null, "Uber Parameter": "Not Reported/ Can not calculate", "Specific Uber Parameter": "Not Reported/ Can not calculate", "CNT Diameter (nm)": 15.71, "Plottable CNT Diameter (nm)": 15.71, "Date Entered and Checked ": 20200512, "Notes": "Density estimate of 2.1 g/cm3, corrected area to full cross section from annulus ", "Year": 2008, "Production Process": "Arc-discharge", "Post Process": "As-is", "Intentionally added intercalation dope": null, "Host Conductivity (MSm-1)": null, "Sorted Status": "Unsorted", "Bulk Fiber Diameter (microns)": "Not Reported/ Can not calculate", "G Peak Position (cm-1)": "Not Reported/ Can not calculate", "Thermal Conductivity (W/(m K))": "Not Reported/ Can not calculate", "T Star (K)": "Not Reported/ Can not calculate", "R value at lowest temp": "Not Reported/ Can not calculate", "R value at 4.2 K": "Not Reported/ Can not calculate", "R value at 10 K": "Not Reported/ Can not calculate", "R value at 77 K": "Not Reported/ Can not calculate", "R value at 300 K": "Not Reported/ Can not calculate", "R(300K)/R(4.2K)": null, "R(300K)/R(10K)": null, "Reference": "2008 Measurements of near-ultimate strength for multiwalled carbon nanotubes and irradiation-induced crosslinking improvements", "Unnamed: 41": null, "Unnamed: 42": null, "Unnamed: 43": null, "Unnamed: 44": null, "Unnamed: 45": 6, "Log Conductivity": null, "Log Density": 0.3222192947339193, "Log Specific Conductivity": null, "Log Tensile Strength": 3.9787743436698797, "Log Specific Strength": 0.6565550489359606, "Log Youngs Modulus": 1.9581571467052128, "Log Raman G:D Ratio": null, "Log Raman (10^-12)*G:D λ^4": null, "Log CNT Diameter": 1.1961761850399732, "Log Fiber Diameter": null, "Log Thermal Conductivity": null, "Log (R(300K)/R(4.2))": null, "Log (R(300K)/R(10))": null, "Log Host Conductivity ": null, "Log Thermal Conductivity ": null, "Ampacity Measurement Config": null, "Medium 1": null, "Substrate": null, "Absolute I max (mA)": null, "Absolute J max (A/m2)": null, "Specific J max (mA/tex)": null, "Absolute J failure (A/m2": null, "Specific J failure (mA/tex)": null, "Breakdown Temp (oC)": null, "Medium 2": null, "Substrate 2": null, "Absolute I max (mA).1": null, "Absolute J max (A/m2).1": null, "Specific J max (mA/tex).1": null, "Absolute J failure (A/m2.1": null, "Specific J failure (mA/tex).1": null, "Probe separation for Electrical conductivity (microns)": null, "Probe separation for Ampacity (microns)": "Not Reported/ Can not calculate", "Notes on ampacity": null, "Substrate for ampacity (Yes/No)": "Not Reported/ Can not calculate", "Notes on substrate ": null, "Log (Jmax in Air (A/m2))": "Not Reported/ Can not calculate", "Log (Jmax in Vacuum(A/m2))": "Not Reported/ Can not calculate", "Bulk fibre diameter (nm)": null, "Log (Bulk fibre diameter (nm))": null, "Effective diameter for ampacity (nm)": 15.71, "Log (Effective diameter for ampacity (nm))": 1.1961761850399732, "Notes on diameter": null, "Category 2": "CNT", "Diameter Regime": "sub-micron", "Log (Probe separation for ampacity (microns))": "Not reported/Can not calculate", "Probe separation regime": "Not reported/Can not calculate"} |  | 0.4761905
needs_review |  |  |  |  | corrected area to full cross section from annulus, Density estimate of 2.1 g/cm3 | CNT_or_CNT_hybrid | individual_nanotube_or_bundle | MWCNT | Arc-discharge | densified;As-is | alignment: Not Reported/ Can not calculate |  |  |  |  | Bulmer/James meta-analysis supporting workbook, Main sheet |  |  |  | check_duplicate_or_multi_sample_group | rec_55c47fb89ebb | 20210409_Metaanalysis_database.xlsx | Main | 347 | 2008 Measurements of near-ultimate strength for multiwalled carbon nanotubes and irradiation-induced crosslinking improvements | corrected area to full cross section from annulus, Density estimate of 2.1 g/cm3 | CNT_or_CNT_hybrid | individual_nanotube_or_bundle | MWCNT | Arc-discharge | densified;As-is | normalized_candidate | peer_reviewed_meta_analysis_record | secondary_meta_analysis_with_original_doi | Peer-reviewed meta-analysis workbook row with original DOI resolved by Crossref/OpenAlex; not re-extracted from the primary paper in this pipeline. | 10.1038/nnano.2008.211 | 10.1038/nnano.2008.211 |  | verified_crossref_openalex | Measurements of near-ultimate strength for multiwalled carbon nanotubes and irradiation-induced crosslinking improvements | Bei Peng et al. | Bei Peng; Mark Locascio; Peter Zapol; Shuyou Li; Steven L. Mielke; George C. Schatz; Horacio D. Espinosa | Nature Nanotechnology | 2008 | 2008-10-01 | 3, 10, 626-631 | 10.1038/nnano.2008.211 | 6 |  | 0 |  | 2.1 | 2100 | 0.0004761905 | 0.02597 | 2.597e-08 |  |  | 2.414069 | 2414068.9 | 5.069545 | 5.069545 | 5069544685.5 | raw_value_as_GPa |  |  | 57.751 | 57750998736.5 | [18 empty] | alignment: Not Reported/ Can not calculate |  |  | Bulmer/James meta-analysis supporting workbook, Main sheet | 10.1002/adma.202008432 | A Meta-Analysis of Conductive and Strong Carbon Nanotube Materials | John S. Bulmer et al. | Advanced Materials | 2021 | 2008 Measurements of near-ultimate strength for multiwalled carbon nanotubes and irradiation-induced crosslinking improvements | accepted | 1 |  |  | Bulmer/James CNT meta-analysis supporting workbook | peer_reviewed_meta_analysis_workbook | 10.1038/nnano.2008.211 | Original DOI resolved from James/Bulmer workbook reference: 10.1038/nnano.2008.211; compiled data source DOI: 10.1002/adma.202008432 | 4 | Individual Multiwall CNTs |  | Measurements of near-ultimate strength for multiwalled carbon nanotubes and irradiation-induced crosslinking improvements |  | Nature Nanotechnology | 2008 |  |  |  | secondary_public_candidate | needs_primary_value_crosscheck | James_Bulmer_meta_analysis_workbook | 3 | {"Category": "Individual Multiwall CNTs", "Conductivity (MSm-1)": "Not Reported/ Can not calculate", "Density (g cm-3)": 2.1, "Specific Conductivity (kS m2/kg)": "Not Reported/ Can not calculate", "Electrical Anisotropy": "Not Reported/ Can not calculate", "Alignment figure of merit": "Not Reported/ Can not calculate", "Alignment method": "Not Reported/ Can not calculate", "Alignment FWHM": "Not Reported/ Can not calculate", "FWHM type": "Not Reported/ Can not calculate", "Raman G:D": "Not Reported/ Can not calculate", "Raman wavelength": "Not Reported/ Can not calculate", "(10^-12)*G:D λ^4": null, "Doped or Acid Exposure (Yes/ No)": "No", "Tensile Strength (MPa)": 5069.544685464326, "Specific Strength (N/Tex)": 2.414068897840155, "Young's Modulus (GPa)": 57.750998736475054, "Unnamed: 16": null, "Uber Parameter": "Not Reported/ Can not calculate", "Specific Uber Parameter": "Not Reported/ Can not calculate", "CNT Diameter (nm)": 25.97, "Plottable CNT Diameter (nm)": 25.97, "Date Entered and Checked ": 20200512, "Notes": "corrected area to full cross section from annulus, Density estimate of 2.1 g/cm3", "Year": 2008, "Production Process": "Arc-discharge", "Post Process": "As-is", "Intentionally added intercalation dope": null, "Host Conductivity (MSm-1)": null, "Sorted Status": "Unsorted", "Bulk Fiber Diameter (microns)": "Not Reported/ Can not calculate", "G Peak Position (cm-1)": "Not Reported/ Can not calculate", "Thermal Conductivity (W/(m K))": "Not Reported/ Can not calculate", "T Star (K)": "Not Reported/ Can not calculate", "R value at lowest temp": "Not Reported/ Can not calculate", "R value at 4.2 K": "Not Reported/ Can not calculate", "R value at 10 K": "Not Reported/ Can not calculate", "R value at 77 K": "Not Reported/ Can not calculate", "R value at 300 K": "Not Reported/ Can not calculate", "R(300K)/R(4.2K)": null, "R(300K)/R(10K)": null, "Reference": "2008 Measurements of near-ultimate strength for multiwalled carbon nanotubes and irradiation-induced crosslinking improvements", "Unnamed: 41": null, "Unnamed: 42": null, "Unnamed: 43": null, "Unnamed: 44": null, "Unnamed: 45": 6, "Log Conductivity": null, "Log Density": 0.3222192947339193, "Log Specific Conductivity": null, "Log Tensile Strength": 3.7049689554930967, "Log Specific Strength": 0.38274966075917716, "Log Youngs Modulus": 1.761559499247981, "Log Raman G:D Ratio": null, "Log Raman (10^-12)*G:D λ^4": null, "Log CNT Diameter": 1.4144719496293028, "Log Fiber Diameter": null, "Log Thermal Conductivity": null, "Log (R(300K)/R(4.2))": null, "Log (R(300K)/R(10))": null, "Log Host Conductivity ": null, "Log Thermal Conductivity ": null, "Ampacity Measurement Config": null, "Medium 1": null, "Substrate": null, "Absolute I max (mA)": null, "Absolute J max (A/m2)": null, "Specific J max (mA/tex)": null, "Absolute J failure (A/m2": null, "Specific J failure (mA/tex)": null, "Breakdown Temp (oC)": null, "Medium 2": null, "Substrate 2": null, "Absolute I max (mA).1": null, "Absolute J max (A/m2).1": null, "Specific J max (mA/tex).1": null, "Absolute J failure (A/m2.1": null, "Specific J failure (mA/tex).1": null, "Probe separation for Electrical conductivity (microns)": null, "Probe separation for Ampacity (microns)": "Not Reported/ Can not calculate", "Notes on ampacity": null, "Substrate for ampacity (Yes/No)": "Not Reported/ Can not calculate", "Notes on substrate ": null, "Log (Jmax in Air (A/m2))": "Not Reported/ Can not calculate", "Log (Jmax in Vacuum(A/m2))": "Not Reported/ Can not calculate", "Bulk fibre diameter (nm)": null, "Log (Bulk fibre diameter (nm))": null, "Effective diameter for ampacity (nm)": 25.97, "Log (Effective diameter for ampacity (nm))": 1.4144719496293028, "Notes on diameter": null, "Category 2": "CNT", "Diameter Regime": "sub-micron", "Log (Probe separation for ampacity (microns))": "Not reported/Can not calculate", "Probe separation regime": "Not reported/Can not calculate"} |  | 0.4761905
needs_review |  |  |  |  | Irradiated, corrected area to full cross section from annulus, Density estimate of 2.1 g/cm3 | CNT_or_CNT_hybrid | individual_nanotube_or_bundle | MWCNT | Arc-discharge | densified;Irradiated | alignment: Not Reported/ Can not calculate |  |  |  |  | Bulmer/James meta-analysis supporting workbook, Main sheet |  |  |  | check_duplicate_or_multi_sample_group | rec_aeeba81a9927 | 20210409_Metaanalysis_database.xlsx | Main | 348 | 2008 Measurements of near-ultimate strength for multiwalled carbon nanotubes and irradiation-induced crosslinking improvements | Irradiated, corrected area to full cross section from annulus, Density estimate of 2.1 g/cm3 | CNT_or_CNT_hybrid | individual_nanotube_or_bundle | MWCNT | Arc-discharge | densified;Irradiated | normalized_candidate | peer_reviewed_meta_analysis_record | secondary_meta_analysis_with_original_doi | Peer-reviewed meta-analysis workbook row with original DOI resolved by Crossref/OpenAlex; not re-extracted from the primary paper in this pipeline. | 10.1038/nnano.2008.211 | 10.1038/nnano.2008.211 |  | verified_crossref_openalex | Measurements of near-ultimate strength for multiwalled carbon nanotubes and irradiation-induced crosslinking improvements | Bei Peng et al. | Bei Peng; Mark Locascio; Peter Zapol; Shuyou Li; Steven L. Mielke; George C. Schatz; Horacio D. Espinosa | Nature Nanotechnology | 2008 | 2008-10-01 | 3, 10, 626-631 | 10.1038/nnano.2008.211 | 6 |  | 0 |  | 2.1 | 2100 | 0.0004761905 | 0.03948 | 3.948e-08 |  |  | 4.01873 | 4018730.5 | 8.439334 | 8.439334 | 8439334016.6 | raw_value_as_GPa |  |  | 95.92024 | 95920235408.2 | [18 empty] | alignment: Not Reported/ Can not calculate |  |  | Bulmer/James meta-analysis supporting workbook, Main sheet | 10.1002/adma.202008432 | A Meta-Analysis of Conductive and Strong Carbon Nanotube Materials | John S. Bulmer et al. | Advanced Materials | 2021 | 2008 Measurements of near-ultimate strength for multiwalled carbon nanotubes and irradiation-induced crosslinking improvements | accepted | 1 |  |  | Bulmer/James CNT meta-analysis supporting workbook | peer_reviewed_meta_analysis_workbook | 10.1038/nnano.2008.211 | Original DOI resolved from James/Bulmer workbook reference: 10.1038/nnano.2008.211; compiled data source DOI: 10.1002/adma.202008432 | 4 | Individual Multiwall CNTs |  | Measurements of near-ultimate strength for multiwalled carbon nanotubes and irradiation-induced crosslinking improvements |  | Nature Nanotechnology | 2008 |  |  |  | secondary_public_candidate | needs_primary_value_crosscheck | James_Bulmer_meta_analysis_workbook | 3 | {"Category": "Individual Multiwall CNTs", "Conductivity (MSm-1)": "Not Reported/ Can not calculate", "Density (g cm-3)": 2.1, "Specific Conductivity (kS m2/kg)": "Not Reported/ Can not calculate", "Electrical Anisotropy": "Not Reported/ Can not calculate", "Alignment figure of merit": "Not Reported/ Can not calculate", "Alignment method": "Not Reported/ Can not calculate", "Alignment FWHM": "Not Reported/ Can not calculate", "FWHM type": "Not Reported/ Can not calculate", "Raman G:D": "Not Reported/ Can not calculate", "Raman wavelength": "Not Reported/ Can not calculate", "(10^-12)*G:D λ^4": null, "Doped or Acid Exposure (Yes/ No)": "No", "Tensile Strength (MPa)": 8439.334016600647, "Specific Strength (N/Tex)": 4.018730484095546, "Young's Modulus (GPa)": 95.92023540819271, "Unnamed: 16": null, "Uber Parameter": "Not Reported/ Can not calculate", "Specific Uber Parameter": "Not Reported/ Can not calculate", "CNT Diameter (nm)": 39.48, "Plottable CNT Diameter (nm)": 39.48, "Date Entered and Checked ": 20200512, "Notes": "Irradiated, corrected area to full cross section from annulus, Density estimate of 2.1 g/cm3", "Year": 2008, "Production Process": "Arc-discharge", "Post Process": "Irradiated ", "Intentionally added intercalation dope": null, "Host Conductivity (MSm-1)": null, "Sorted Status": "Unsorted", "Bulk Fiber Diameter (microns)": "Not Reported/ Can not calculate", "G Peak Position (cm-1)": "Not Reported/ Can not calculate", "Thermal Conductivity (W/(m K))": "Not Reported/ Can not calculate", "T Star (K)": "Not Reported/ Can not calculate", "R value at lowest temp": "Not Reported/ Can not calculate", "R value at 4.2 K": "Not Reported/ Can not calculate", "R value at 10 K": "Not Reported/ Can not calculate", "R value at 77 K": "Not Reported/ Can not calculate", "R value at 300 K": "Not Reported/ Can not calculate", "R(300K)/R(4.2K)": null, "R(300K)/R(10K)": null, "Reference": "2008 Measurements of near-ultimate strength for multiwalled carbon nanotubes and irradiation-induced crosslinking improvements", "Unnamed: 41": null, "Unnamed: 42": null, "Unnamed: 43": null, "Unnamed: 44": null, "Unnamed: 45": 6, "Log Conductivity": null, "Log Density": 0.3222192947339193, "Log Specific Conductivity": null, "Log Tensile Strength": 3.926308175970753, "Log Specific Strength": 0.6040888812368338, "Log Youngs Modulus": 1.981910235941018, "Log Raman G:D Ratio": null, "Log Raman (10^-12)*G:D λ^4": null, "Log CNT Diameter": 1.5963771439975991, "Log Fiber Diameter": null, "Log Thermal Conductivity": null, "Log (R(300K)/R(4.2))": null, "Log (R(300K)/R(10))": null, "Log Host Conductivity ": null, "Log Thermal Conductivity ": null, "Ampacity Measurement Config": null, "Medium 1": null, "Substrate": null, "Absolute I max (mA)": null, "Absolute J max (A/m2)": null, "Specific J max (mA/tex)": null, "Absolute J failure (A/m2": null, "Specific J failure (mA/tex)": null, "Breakdown Temp (oC)": null, "Medium 2": null, "Substrate 2": null, "Absolute I max (mA).1": null, "Absolute J max (A/m2).1": null, "Specific J max (mA/tex).1": null, "Absolute J failure (A/m2.1": null, "Specific J failure (mA/tex).1": null, "Probe separation for Electrical conductivity (microns)": null, "Probe separation for Ampacity (microns)": "Not Reported/ Can not calculate", "Notes on ampacity": null, "Substrate for ampacity (Yes/No)": "Not Reported/ Can not calculate", "Notes on substrate ": null, "Log (Jmax in Air (A/m2))": "Not Reported/ Can not calculate", "Log (Jmax in Vacuum(A/m2))": "Not Reported/ Can not calculate", "Bulk fibre diameter (nm)": null, "Log (Bulk fibre diameter (nm))": null, "Effective diameter for ampacity (nm)": 39.48, "Log (Effective diameter for ampacity (nm))": 1.5963771439975991, "Notes on diameter": null, "Category 2": "CNT", "Diameter Regime": "sub-micron", "Log (Probe separation for ampacity (microns))": "Not reported/Can not calculate", "Probe separation regime": "Not reported/Can not calculate"} |  | 0.4761905
needs_review |  |  |  |  | Irradiated, corrected area to full cross section from annulus, Density estimate of 2.1 g/cm3 | CNT_or_CNT_hybrid | individual_nanotube_or_bundle | MWCNT | Arc-discharge | densified;Irradiated | alignment: Not Reported/ Can not calculate |  |  |  |  | Bulmer/James meta-analysis supporting workbook, Main sheet |  |  |  | check_duplicate_or_multi_sample_group | rec_4cbc4e538b17 | 20210409_Metaanalysis_database.xlsx | Main | 349 | 2008 Measurements of near-ultimate strength for multiwalled carbon nanotubes and irradiation-induced crosslinking improvements | Irradiated, corrected area to full cross section from annulus, Density estimate of 2.1 g/cm3 | CNT_or_CNT_hybrid | individual_nanotube_or_bundle | MWCNT | Arc-discharge | densified;Irradiated | normalized_candidate | peer_reviewed_meta_analysis_record | secondary_meta_analysis_with_original_doi | Peer-reviewed meta-analysis workbook row with original DOI resolved by Crossref/OpenAlex; not re-extracted from the primary paper in this pipeline. | 10.1038/nnano.2008.211 | 10.1038/nnano.2008.211 |  | verified_crossref_openalex | Measurements of near-ultimate strength for multiwalled carbon nanotubes and irradiation-induced crosslinking improvements | Bei Peng et al. | Bei Peng; Mark Locascio; Peter Zapol; Shuyou Li; Steven L. Mielke; George C. Schatz; Horacio D. Espinosa | Nature Nanotechnology | 2008 | 2008-10-01 | 3, 10, 626-631 | 10.1038/nnano.2008.211 | 6 |  | 0 |  | 2.1 | 2100 | 0.0004761905 | 0.02587 | 2.587e-08 |  |  | 19.81926 | 19819264.6 | 41.62046 | 41.62046 | 41620455568.1 | raw_value_as_GPa |  |  | 602.779 | 602779011675.3 | [18 empty] | alignment: Not Reported/ Can not calculate |  |  | Bulmer/James meta-analysis supporting workbook, Main sheet | 10.1002/adma.202008432 | A Meta-Analysis of Conductive and Strong Carbon Nanotube Materials | John S. Bulmer et al. | Advanced Materials | 2021 | 2008 Measurements of near-ultimate strength for multiwalled carbon nanotubes and irradiation-induced crosslinking improvements | accepted | 1 |  |  | Bulmer/James CNT meta-analysis supporting workbook | peer_reviewed_meta_analysis_workbook | 10.1038/nnano.2008.211 | Original DOI resolved from James/Bulmer workbook reference: 10.1038/nnano.2008.211; compiled data source DOI: 10.1002/adma.202008432 | 4 | Individual Multiwall CNTs |  | Measurements of near-ultimate strength for multiwalled carbon nanotubes and irradiation-induced crosslinking improvements |  | Nature Nanotechnology | 2008 |  |  |  | secondary_public_candidate | needs_primary_value_crosscheck | James_Bulmer_meta_analysis_workbook | 3 | {"Category": "Individual Multiwall CNTs", "Conductivity (MSm-1)": "Not Reported/ Can not calculate", "Density (g cm-3)": 2.1, "Specific Conductivity (kS m2/kg)": "Not Reported/ Can not calculate", "Electrical Anisotropy": "Not Reported/ Can not calculate", "Alignment figure of merit": "Not Reported/ Can not calculate", "Alignment method": "Not Reported/ Can not calculate", "Alignment FWHM": "Not Reported/ Can not calculate", "FWHM type": "Not Reported/ Can not calculate", "Raman G:D": "Not Reported/ Can not calculate", "Raman wavelength": "Not Reported/ Can not calculate", "(10^-12)*G:D λ^4": null, "Doped or Acid Exposure (Yes/ No)": "No", "Tensile Strength (MPa)": 41620.4555680542, "Specific Strength (N/Tex)": 19.819264556216286, "Young's Modulus (GPa)": 602.7790116752678, "Unnamed: 16": null, "Uber Parameter": "Not Reported/ Can not calculate", "Specific Uber Parameter": "Not Reported/ Can not calculate", "CNT Diameter (nm)": 25.87, "Plottable CNT Diameter (nm)": 25.87, "Date Entered and Checked ": 20200512, "Notes": "Irradiated, corrected area to full cross section from annulus, Density estimate of 2.1 g/cm3", "Year": 2008, "Production Process": "Arc-discharge", "Post Process": "Irradiated ", "Intentionally added intercalation dope": null, "Host Conductivity (MSm-1)": null, "Sorted Status": "Unsorted", "Bulk Fiber Diameter (microns)": "Not Reported/ Can not calculate", "G Peak Position (cm-1)": "Not Reported/ Can not calculate", "Thermal Conductivity (W/(m K))": "Not Reported/ Can not calculate", "T Star (K)": "Not Reported/ Can not calculate", "R value at lowest temp": "Not Reported/ Can not calculate", "R value at 4.2 K": "Not Reported/ Can not calculate", "R value at 10 K": "Not Reported/ Can not calculate", "R value at 77 K": "Not Reported/ Can not calculate", "R value at 300 K": "Not Reported/ Can not calculate", "R(300K)/R(4.2K)": null, "R(300K)/R(10K)": null, "Reference": "2008 Measurements of near-ultimate strength for multiwalled carbon nanotubes and irradiation-induced crosslinking improvements", "Unnamed: 41": null, "Unnamed: 42": null, "Unnamed: 43": null, "Unnamed: 44": null, "Unnamed: 45": 6, "Log Conductivity": null, "Log Density": 0.3222192947339193, "Log Specific Conductivity": null, "Log Tensile Strength": 4.619306829590391, "Log Specific Strength": 1.2970875348564714, "Log Youngs Modulus": 2.780158122089335, "Log Raman G:D Ratio": null, "Log Raman (10^-12)*G:D λ^4": null, "Log CNT Diameter": 1.4127964287165435, "Log Fiber Diameter": null, "Log Thermal Conductivity": null, "Log (R(300K)/R(4.2))": null, "Log (R(300K)/R(10))": null, "Log Host Conductivity ": null, "Log Thermal Conductivity ": null, "Ampacity Measurement Config": null, "Medium 1": null, "Substrate": null, "Absolute I max (mA)": null, "Absolute J max (A/m2)": null, "Specific J max (mA/tex)": null, "Absolute J failure (A/m2": null, "Specific J failure (mA/tex)": null, "Breakdown Temp (oC)": null, "Medium 2": null, "Substrate 2": null, "Absolute I max (mA).1": null, "Absolute J max (A/m2).1": null, "Specific J max (mA/tex).1": null, "Absolute J failure (A/m2.1": null, "Specific J failure (mA/tex).1": null, "Probe separation for Electrical conductivity (microns)": null, "Probe separation for Ampacity (microns)": "Not Reported/ Can not calculate", "Notes on ampacity": null, "Substrate for ampacity (Yes/No)": "Not Reported/ Can not calculate", "Notes on substrate ": null, "Log (Jmax in Air (A/m2))": "Not Reported/ Can not calculate", "Log (Jmax in Vacuum(A/m2))": "Not Reported/ Can not calculate", "Bulk fibre diameter (nm)": null, "Log (Bulk fibre diameter (nm))": null, "Effective diameter for ampacity (nm)": 25.87, "Log (Effective diameter for ampacity (nm))": 1.4127964287165435, "Notes on diameter": null, "Category 2": "CNT", "Diameter Regime": "sub-micron", "Log (Probe separation for ampacity (microns))": "Not reported/Can not calculate", "Probe separation regime": "Not reported/Can not calculate"} |  | 0.4761905
needs_review |  |  |  |  | Irradiated, corrected area to full cross section from annulus, Density estimate of 2.1 g/cm3 | CNT_or_CNT_hybrid | individual_nanotube_or_bundle | MWCNT | Arc-discharge | densified;Irradiated | alignment: Not Reported/ Can not calculate |  |  |  |  | Bulmer/James meta-analysis supporting workbook, Main sheet |  |  |  | check_duplicate_or_multi_sample_group | rec_ad5556be37e4 | 20210409_Metaanalysis_database.xlsx | Main | 350 | 2008 Measurements of near-ultimate strength for multiwalled carbon nanotubes and irradiation-induced crosslinking improvements | Irradiated, corrected area to full cross section from annulus, Density estimate of 2.1 g/cm3 | CNT_or_CNT_hybrid | individual_nanotube_or_bundle | MWCNT | Arc-discharge | densified;Irradiated | normalized_candidate | peer_reviewed_meta_analysis_record | secondary_meta_analysis_with_original_doi | Peer-reviewed meta-analysis workbook row with original DOI resolved by Crossref/OpenAlex; not re-extracted from the primary paper in this pipeline. | 10.1038/nnano.2008.211 | 10.1038/nnano.2008.211 |  | verified_crossref_openalex | Measurements of near-ultimate strength for multiwalled carbon nanotubes and irradiation-induced crosslinking improvements | Bei Peng et al. | Bei Peng; Mark Locascio; Peter Zapol; Shuyou Li; Steven L. Mielke; George C. Schatz; Horacio D. Espinosa | Nature Nanotechnology | 2008 | 2008-10-01 | 3, 10, 626-631 | 10.1038/nnano.2008.211 | 6 |  | 0 |  | 2.1 | 2100 | 0.0004761905 | 0.04901 | 4.901e-08 |  |  | 15.28286 | 15282861.6 | 32.09401 | 32.09401 | 32094009427.7 | raw_value_as_GPa |  |  | 541.0133 | 541013301781.0 | [18 empty] | alignment: Not Reported/ Can not calculate |  |  | Bulmer/James meta-analysis supporting workbook, Main sheet | 10.1002/adma.202008432 | A Meta-Analysis of Conductive and Strong Carbon Nanotube Materials | John S. Bulmer et al. | Advanced Materials | 2021 | 2008 Measurements of near-ultimate strength for multiwalled carbon nanotubes and irradiation-induced crosslinking improvements | accepted | 1 |  |  | Bulmer/James CNT meta-analysis supporting workbook | peer_reviewed_meta_analysis_workbook | 10.1038/nnano.2008.211 | Original DOI resolved from James/Bulmer workbook reference: 10.1038/nnano.2008.211; compiled data source DOI: 10.1002/adma.202008432 | 4 | Individual Multiwall CNTs |  | Measurements of near-ultimate strength for multiwalled carbon nanotubes and irradiation-induced crosslinking improvements |  | Nature Nanotechnology | 2008 |  |  |  | secondary_public_candidate | needs_primary_value_crosscheck | James_Bulmer_meta_analysis_workbook | 3 | {"Category": "Individual Multiwall CNTs", "Conductivity (MSm-1)": "Not Reported/ Can not calculate", "Density (g cm-3)": 2.1, "Specific Conductivity (kS m2/kg)": "Not Reported/ Can not calculate", "Electrical Anisotropy": "Not Reported/ Can not calculate", "Alignment figure of merit": "Not Reported/ Can not calculate", "Alignment method": "Not Reported/ Can not calculate", "Alignment FWHM": "Not Reported/ Can not calculate", "FWHM type": "Not Reported/ Can not calculate", "Raman G:D": "Not Reported/ Can not calculate", "Raman wavelength": "Not Reported/ Can not calculate", "(10^-12)*G:D λ^4": null, "Doped or Acid Exposure (Yes/ No)": "No", "Tensile Strength (MPa)": 32094.009427689394, "Specific Strength (N/Tex)": 15.282861632233043, "Young's Modulus (GPa)": 541.0133017810498, "Unnamed: 16": null, "Uber Parameter": "Not Reported/ Can not calculate", "Specific Uber Parameter": "Not Reported/ Can not calculate", "CNT Diameter (nm)": 49.01, "Plottable CNT Diameter (nm)": 49.01, "Date Entered and Checked ": 20200512, "Notes": "Irradiated, corrected area to full cross section from annulus, Density estimate of 2.1 g/cm3", "Year": 2008, "Production Process": "Arc-discharge", "Post Process": "Irradiated ", "Intentionally added intercalation dope": null, "Host Conductivity (MSm-1)": null, "Sorted Status": "Unsorted", "Bulk Fiber Diameter (microns)": "Not Reported/ Can not calculate", "G Peak Position (cm-1)": "Not Reported/ Can not calculate", "Thermal Conductivity (W/(m K))": "Not Reported/ Can not calculate", "T Star (K)": "Not Reported/ Can not calculate", "R value at lowest temp": "Not Reported/ Can not calculate", "R value at 4.2 K": "Not Reported/ Can not calculate", "R value at 10 K": "Not Reported/ Can not calculate", "R value at 77 K": "Not Reported/ Can not calculate", "R value at 300 K": "Not Reported/ Can not calculate", "R(300K)/R(4.2K)": null, "R(300K)/R(10K)": null, "Reference": "2008 Measurements of near-ultimate strength for multiwalled carbon nanotubes and irradiation-induced crosslinking improvements", "Unnamed: 41": null, "Unnamed: 42": null, "Unnamed: 43": null, "Unnamed: 44": null, "Unnamed: 45": 6, "Log Conductivity": null, "Log Density": 0.3222192947339193, "Log Specific Conductivity": null, "Log Tensile Strength": 4.506423975853687, "Log Specific Strength": 1.1842046811197673, "Log Youngs Modulus": 2.733207943145555, "Log Raman G:D Ratio": null, "Log Raman (10^-12)*G:D λ^4": null, "Log CNT Diameter": 1.6902847025126295, "Log Fiber Diameter": null, "Log Thermal Conductivity": null, "Log (R(300K)/R(4.2))": null, "Log (R(300K)/R(10))": null, "Log Host Conductivity ": null, "Log Thermal Conductivity ": null, "Ampacity Measurement Config": null, "Medium 1": null, "Substrate": null, "Absolute I max (mA)": null, "Absolute J max (A/m2)": null, "Specific J max (mA/tex)": null, "Absolute J failure (A/m2": null, "Specific J failure (mA/tex)": null, "Breakdown Temp (oC)": null, "Medium 2": null, "Substrate 2": null, "Absolute I max (mA).1": null, "Absolute J max (A/m2).1": null, "Specific J max (mA/tex).1": null, "Absolute J failure (A/m2.1": null, "Specific J failure (mA/tex).1": null, "Probe separation for Electrical conductivity (microns)": null, "Probe separation for Ampacity (microns)": "Not Reported/ Can not calculate", "Notes on ampacity": null, "Substrate for ampacity (Yes/No)": "Not Reported/ Can not calculate", "Notes on substrate ": null, "Log (Jmax in Air (A/m2))": "Not Reported/ Can not calculate", "Log (Jmax in Vacuum(A/m2))": "Not Reported/ Can not calculate", "Bulk fibre diameter (nm)": null, "Log (Bulk fibre diameter (nm))": null, "Effective diameter for ampacity (nm)": 49.01, "Log (Effective diameter for ampacity (nm))": 1.6902847025126295, "Notes on diameter": null, "Category 2": "CNT", "Diameter Regime": "sub-micron", "Log (Probe separation for ampacity (microns))": "Not reported/Can not calculate", "Probe separation regime": "Not reported/Can not calculate"} |  | 0.4761905
needs_review |  |  |  |  | Densified | CNT_or_CNT_hybrid | forest_array | MWCNT | forest_drawn_or_VA_CNT | densified;Densified | alignment: Raman G peak anisotropy |  |  |  |  | Bulmer/James meta-analysis supporting workbook, Main sheet |  |  |  | check_duplicate_or_multi_sample_group | rec_18b66d8c099c | 20210409_Metaanalysis_database.xlsx | Main | 351 | 2008 Solid-state spun fibers and yarns from 1-mm long carbon nanotube forests synthesized by water-assisted chemical vapor deposition | Densified | CNT_or_CNT_hybrid | forest_array | MWCNT | forest_drawn_or_VA_CNT | densified;Densified | normalized_candidate | peer_reviewed_meta_analysis_record | secondary_meta_analysis_with_original_doi | Peer-reviewed meta-analysis workbook row with original DOI resolved by Crossref/OpenAlex; not re-extracted from the primary paper in this pipeline. | 10.1007/s10853-008-2558-5 | 10.1007/s10853-008-2558-5 |  | verified_crossref_openalex | Solid-state spun fibers and yarns from 1-mm long carbon nanotube forests synthesized by water-assisted chemical vapor deposition | Shanju Zhang et al. | Shanju Zhang; Lingbo Zhu; Marilyn L. Minus; Han Gi Chae; Sudhakar Jagannathan; Ching-Ping Wong; Janusz Kowalik; Luke B. Roberson; Satish Kumar | Journal of Materials Science | 2008 | 2008-07-01 | 43, 13, 4356-4362 | 10.1007/s10853-008-2558-5 | 3 |  | 0 |  |  |  |  | 10 | 1e-05 |  |  |  |  | 0.35 | 0.35 | 350000000 | raw_value_as_GPa |  |  | 25 | 25000000000 | [5 empty] | 0.05 | 50000 | [11 empty] | alignment: Raman G peak anisotropy |  |  | Bulmer/James meta-analysis supporting workbook, Main sheet | 10.1002/adma.202008432 | A Meta-Analysis of Conductive and Strong Carbon Nanotube Materials | John S. Bulmer et al. | Advanced Materials | 2021 | 2008 Solid-state spun fibers and yarns from 1-mm long carbon nanotube forests synthesized by water-assisted chemical vapor deposition | accepted | 1 |  |  | Bulmer/James CNT meta-analysis supporting workbook | peer_reviewed_meta_analysis_workbook | 10.1007/s10853-008-2558-5 | Original DOI resolved from James/Bulmer workbook reference: 10.1007/s10853-008-2558-5; compiled data source DOI: 10.1002/adma.202008432 | 4 | Aligned Multiwall CNTs |  | Solid-state spun fibers and yarns from 1-mm long carbon nanotube forests synthesized by water-assisted chemical vapor deposition |  | Journal of Materials Science | 2008 |  |  |  | secondary_public_candidate | needs_primary_value_crosscheck | James_Bulmer_meta_analysis_workbook | 3 | {"Category": "Aligned Multiwall CNTs", "Conductivity (MSm-1)": 0.049999999999999996, "Density (g cm-3)": "Not Reported/ Can not calculate", "Specific Conductivity (kS m2/kg)": "Not Reported/ Can not calculate", "Electrical Anisotropy": "Not Reported/ Can not calculate", "Alignment figure of merit": 2.7, "Alignment method": "Raman G peak anisotropy", "Alignment FWHM": 33, "FWHM type": "X ray", "Raman G:D": "Not Reported/ Can not calculate", "Raman wavelength": null, "(10^-12)*G:D λ^4": null, "Doped or Acid Exposure (Yes/ No)": "No", "Tensile Strength (MPa)": 350, "Specific Strength (N/Tex)": "Not Reported/ Can not calculate", "Young's Modulus (GPa)": 25, "Unnamed: 16": null, "Uber Parameter": 17.5, "Specific Uber Parameter": "Not Reported/ Can not calculate", "CNT Diameter (nm)": 10, "Plottable CNT Diameter (nm)": 10, "Date Entered and Checked ": 20200508, "Notes": "Densified", "Year": 2008, "Production Process": "Forest derived", "Post Process": "Densified", "Intentionally added intercalation dope": null, "Host Conductivity (MSm-1)": null, "Sorted Status": "Unsorted", "Bulk Fiber Diameter (microns)": 10, "G Peak Position (cm-1)": 1590, "Thermal Conductivity (W/(m K))": "Not Reported/ Can not calculate", "T Star (K)": "Not Reported/ Can not calculate", "R value at lowest temp": "Not Reported/ Can not calculate", "R value at 4.2 K": "Not Reported/ Can not calculate", "R value at 10 K": "Not Reported/ Can not calculate", "R value at 77 K": "Not Reported/ Can not calculate", "R value at 300 K": "Not Reported/ Can not calculate", "R(300K)/R(4.2K)": null, "R(300K)/R(10K)": null, "Reference": "2008 Solid-state spun fibers and yarns from 1-mm long carbon\nnanotube forests synthesized by water-assisted chemical vapor\ndeposition", "Unnamed: 41": null, "Unnamed: 42": null, "Unnamed: 43": null, "Unnamed: 44": null, "Unnamed: 45": 3, "Log Conductivity": -1.3010299956639813, "Log Density": null, "Log Specific Conductivity": null, "Log Tensile Strength": 2.5440680443502757, "Log Specific Strength": null, "Log Youngs Modulus": 1.3979400086720377, "Log Raman G:D Ratio": null, "Log Raman (10^-12)*G:D λ^4": null, "Log CNT Diameter": 1, "Log Fiber Diameter": 1, "Log Thermal Conductivity": null, "Log (R(300K)/R(4.2))": null, "Log (R(300K)/R(10))": null, "Log Host Conductivity ": null, "Log Thermal Conductivity ": null, "Ampacity Measurement Config": null, "Medium 1": null, "Substrate": null, "Absolute I max (mA)": null, "Absolute J max (A/m2)": null, "Specific J max (mA/tex)": null, "Absolute J failure (A/m2": null, "Specific J failure (mA/tex)": null, "Breakdown Temp (oC)": null, "Medium 2": null, "Substrate 2": null, "Absolute I max (mA).1": null, "Absolute J max (A/m2).1": null, "Specific J max (mA/tex).1": null, "Absolute J failure (A/m2.1": null, "Specific J failure (mA/tex).1": null, "Probe separation for Electrical conductivity (microns)": null, "Probe separation for Ampacity (microns)": "Not Reported/ Can not calculate", "Notes on ampacity": null, "Substrate for ampacity (Yes/No)": "Not Reported/ Can not calculate", "Notes on substrate ": null, "Log (Jmax in Air (A/m2))": "Not Reported/ Can not calculate", "Log (Jmax in Vacuum(A/m2))": "Not Reported/ Can not calculate", "Bulk fibre diameter (nm)": 10000, "Log (Bulk fibre diameter (nm))": 4, "Effective diameter for ampacity (nm)": 10000, "Log (Effective diameter for ampacity (nm))": 4, "Notes on diameter": null, "Category 2": "CNT", "Diameter Regime": "large", "Log (Probe separation for ampacity (microns))": "Not reported/Can not calculate", "Probe separation regime": "Not reported/Can not calculate"}
needs_review |  |  |  |  | Twisted | CNT_or_CNT_hybrid | forest_array | MWCNT | forest_drawn_or_VA_CNT | Twisted | alignment: Raman G peak anisotropy |  |  |  |  | Bulmer/James meta-analysis supporting workbook, Main sheet |  |  |  | check_duplicate_or_multi_sample_group | rec_62875f7bc3f1 | 20210409_Metaanalysis_database.xlsx | Main | 352 | 2008 Solid-state spun fibers and yarns from 1-mm long carbon nanotube forests synthesized by water-assisted chemical vapor deposition | Twisted | CNT_or_CNT_hybrid | forest_array | MWCNT | forest_drawn_or_VA_CNT | Twisted | normalized_candidate | peer_reviewed_meta_analysis_record | secondary_meta_analysis_with_original_doi | Peer-reviewed meta-analysis workbook row with original DOI resolved by Crossref/OpenAlex; not re-extracted from the primary paper in this pipeline. | 10.1007/s10853-008-2558-5 | 10.1007/s10853-008-2558-5 |  | verified_crossref_openalex | Solid-state spun fibers and yarns from 1-mm long carbon nanotube forests synthesized by water-assisted chemical vapor deposition | Shanju Zhang et al. | Shanju Zhang; Lingbo Zhu; Marilyn L. Minus; Han Gi Chae; Sudhakar Jagannathan; Ching-Ping Wong; Janusz Kowalik; Luke B. Roberson; Satish Kumar | Journal of Materials Science | 2008 | 2008-07-01 | 43, 13, 4356-4362 | 10.1007/s10853-008-2558-5 | 3 |  | 0 |  |  |  |  | 10 | 1e-05 |  |  |  |  | 0.4 | 0.4 | 400000000 | raw_value_as_GPa |  |  | 10 | 10000000000 | [18 empty] | alignment: Raman G peak anisotropy |  |  | Bulmer/James meta-analysis supporting workbook, Main sheet | 10.1002/adma.202008432 | A Meta-Analysis of Conductive and Strong Carbon Nanotube Materials | John S. Bulmer et al. | Advanced Materials | 2021 | 2008 Solid-state spun fibers and yarns from 1-mm long carbon nanotube forests synthesized by water-assisted chemical vapor deposition | accepted | 1 |  |  | Bulmer/James CNT meta-analysis supporting workbook | peer_reviewed_meta_analysis_workbook | 10.1007/s10853-008-2558-5 | Original DOI resolved from James/Bulmer workbook reference: 10.1007/s10853-008-2558-5; compiled data source DOI: 10.1002/adma.202008432 | 4 | Aligned Multiwall CNTs |  | Solid-state spun fibers and yarns from 1-mm long carbon nanotube forests synthesized by water-assisted chemical vapor deposition |  | Journal of Materials Science | 2008 |  |  |  | secondary_public_candidate | needs_primary_value_crosscheck | James_Bulmer_meta_analysis_workbook | 3 | {"Category": "Aligned Multiwall CNTs", "Conductivity (MSm-1)": "Not Reported/ Can not calculate", "Density (g cm-3)": "Not Reported/ Can not calculate", "Specific Conductivity (kS m2/kg)": "Not Reported/ Can not calculate", "Electrical Anisotropy": "Not Reported/ Can not calculate", "Alignment figure of merit": 2.2, "Alignment method": "Raman G peak anisotropy", "Alignment FWHM": 33, "FWHM type": "X ray", "Raman G:D": "Not Reported/ Can not calculate", "Raman wavelength": null, "(10^-12)*G:D λ^4": null, "Doped or Acid Exposure (Yes/ No)": "No", "Tensile Strength (MPa)": 400, "Specific Strength (N/Tex)": "Not Reported/ Can not calculate", "Young's Modulus (GPa)": 10, "Unnamed: 16": null, "Uber Parameter": "Not Reported/ Can not calculate", "Specific Uber Parameter": "Not Reported/ Can not calculate", "CNT Diameter (nm)": 10, "Plottable CNT Diameter (nm)": 10, "Date Entered and Checked ": 20200508, "Notes": "Twisted", "Year": 2008, "Production Process": "Forest derived", "Post Process": "Twisted", "Intentionally added intercalation dope": null, "Host Conductivity (MSm-1)": null, "Sorted Status": "Unsorted", "Bulk Fiber Diameter (microns)": 10, "G Peak Position (cm-1)": 1590, "Thermal Conductivity (W/(m K))": "Not Reported/ Can not calculate", "T Star (K)": "Not Reported/ Can not calculate", "R value at lowest temp": "Not Reported/ Can not calculate", "R value at 4.2 K": "Not Reported/ Can not calculate", "R value at 10 K": "Not Reported/ Can not calculate", "R value at 77 K": "Not Reported/ Can not calculate", "R value at 300 K": "Not Reported/ Can not calculate", "R(300K)/R(4.2K)": null, "R(300K)/R(10K)": null, "Reference": "2008 Solid-state spun fibers and yarns from 1-mm long carbon\nnanotube forests synthesized by water-assisted chemical vapor\ndeposition", "Unnamed: 41": null, "Unnamed: 42": null, "Unnamed: 43": null, "Unnamed: 44": null, "Unnamed: 45": 3, "Log Conductivity": null, "Log Density": null, "Log Specific Conductivity": null, "Log Tensile Strength": 2.6020599913279625, "Log Specific Strength": null, "Log Youngs Modulus": 1, "Log Raman G:D Ratio": null, "Log Raman (10^-12)*G:D λ^4": null, "Log CNT Diameter": 1, "Log Fiber Diameter": 1, "Log Thermal Conductivity": null, "Log (R(300K)/R(4.2))": null, "Log (R(300K)/R(10))": null, "Log Host Conductivity ": null, "Log Thermal Conductivity ": null, "Ampacity Measurement Config": null, "Medium 1": null, "Substrate": null, "Absolute I max (mA)": null, "Absolute J max (A/m2)": null, "Specific J max (mA/tex)": null, "Absolute J failure (A/m2": null, "Specific J failure (mA/tex)": null, "Breakdown Temp (oC)": null, "Medium 2": null, "Substrate 2": null, "Absolute I max (mA).1": null, "Absolute J max (A/m2).1": null, "Specific J max (mA/tex).1": null, "Absolute J failure (A/m2.1": null, "Specific J failure (mA/tex).1": null, "Probe separation for Electrical conductivity (microns)": null, "Probe separation for Ampacity (microns)": "Not Reported/ Can not calculate", "Notes on ampacity": null, "Substrate for ampacity (Yes/No)": "Not Reported/ Can not calculate", "Notes on substrate ": null, "Log (Jmax in Air (A/m2))": "Not Reported/ Can not calculate", "Log (Jmax in Vacuum(A/m2))": "Not Reported/ Can not calculate", "Bulk fibre diameter (nm)": 10000, "Log (Bulk fibre diameter (nm))": 4, "Effective diameter for ampacity (nm)": 10000, "Log (Effective diameter for ampacity (nm))": 4, "Notes on diameter": null, "Category 2": "CNT", "Diameter Regime": "large", "Log (Probe separation for ampacity (microns))": "Not reported/Can not calculate", "Probe separation regime": "Not reported/Can not calculate"}
needs_review |  |  |  |  | Densified and twisted | CNT_or_CNT_hybrid | forest_array | MWCNT | forest_drawn_or_VA_CNT | densified;Densified and twisted | alignment: Not Reported/ Can not calculate |  |  |  |  | Bulmer/James meta-analysis supporting workbook, Main sheet |  |  |  | check_duplicate_or_multi_sample_group | rec_fbc616bafa5b | 20210409_Metaanalysis_database.xlsx | Main | 353 | 2008 Solid-state spun fibers and yarns from 1-mm long carbon nanotube forests synthesized by water-assisted chemical vapor deposition | Densified and twisted | CNT_or_CNT_hybrid | forest_array | MWCNT | forest_drawn_or_VA_CNT | densified;Densified and twisted | normalized_candidate | peer_reviewed_meta_analysis_record | secondary_meta_analysis_with_original_doi | Peer-reviewed meta-analysis workbook row with original DOI resolved by Crossref/OpenAlex; not re-extracted from the primary paper in this pipeline. | 10.1007/s10853-008-2558-5 | 10.1007/s10853-008-2558-5 |  | verified_crossref_openalex | Solid-state spun fibers and yarns from 1-mm long carbon nanotube forests synthesized by water-assisted chemical vapor deposition | Shanju Zhang et al. | Shanju Zhang; Lingbo Zhu; Marilyn L. Minus; Han Gi Chae; Sudhakar Jagannathan; Ching-Ping Wong; Janusz Kowalik; Luke B. Roberson; Satish Kumar | Journal of Materials Science | 2008 | 2008-07-01 | 43, 13, 4356-4362 | 10.1007/s10853-008-2558-5 | 3 |  | 0 |  |  |  |  | 10 | 1e-05 |  |  |  |  | 0.5 | 0.5 | 500000000 | raw_value_as_GPa |  |  | 8 | 8000000000 | [18 empty] | alignment: Not Reported/ Can not calculate |  |  | Bulmer/James meta-analysis supporting workbook, Main sheet | 10.1002/adma.202008432 | A Meta-Analysis of Conductive and Strong Carbon Nanotube Materials | John S. Bulmer et al. | Advanced Materials | 2021 | 2008 Solid-state spun fibers and yarns from 1-mm long carbon nanotube forests synthesized by water-assisted chemical vapor deposition | accepted | 1 |  |  | Bulmer/James CNT meta-analysis supporting workbook | peer_reviewed_meta_analysis_workbook | 10.1007/s10853-008-2558-5 | Original DOI resolved from James/Bulmer workbook reference: 10.1007/s10853-008-2558-5; compiled data source DOI: 10.1002/adma.202008432 | 4 | Aligned Multiwall CNTs |  | Solid-state spun fibers and yarns from 1-mm long carbon nanotube forests synthesized by water-assisted chemical vapor deposition |  | Journal of Materials Science | 2008 |  |  |  | secondary_public_candidate | needs_primary_value_crosscheck | James_Bulmer_meta_analysis_workbook | 3 | {"Category": "Aligned Multiwall CNTs", "Conductivity (MSm-1)": "Not Reported/ Can not calculate", "Density (g cm-3)": "Not Reported/ Can not calculate", "Specific Conductivity (kS m2/kg)": "Not Reported/ Can not calculate", "Electrical Anisotropy": "Not Reported/ Can not calculate", "Alignment figure of merit": "Not Reported/ Can not calculate", "Alignment method": "Not Reported/ Can not calculate", "Alignment FWHM": "Not Reported/ Can not calculate", "FWHM type": "Not Reported/ Can not calculate", "Raman G:D": "Not Reported/ Can not calculate", "Raman wavelength": null, "(10^-12)*G:D λ^4": null, "Doped or Acid Exposure (Yes/ No)": "No", "Tensile Strength (MPa)": 500, "Specific Strength (N/Tex)": "Not Reported/ Can not calculate", "Young's Modulus (GPa)": 8, "Unnamed: 16": null, "Uber Parameter": "Not Reported/ Can not calculate", "Specific Uber Parameter": "Not Reported/ Can not calculate", "CNT Diameter (nm)": 10, "Plottable CNT Diameter (nm)": 10, "Date Entered and Checked ": 20200508, "Notes": "Densified and twisted", "Year": 2008, "Production Process": "Forest derived", "Post Process": "Densified and twisted", "Intentionally added intercalation dope": null, "Host Conductivity (MSm-1)": null, "Sorted Status": "Unsorted", "Bulk Fiber Diameter (microns)": 10, "G Peak Position (cm-1)": 1590, "Thermal Conductivity (W/(m K))": "Not Reported/ Can not calculate", "T Star (K)": "Not Reported/ Can not calculate", "R value at lowest temp": "Not Reported/ Can not calculate", "R value at 4.2 K": "Not Reported/ Can not calculate", "R value at 10 K": "Not Reported/ Can not calculate", "R value at 77 K": "Not Reported/ Can not calculate", "R value at 300 K": "Not Reported/ Can not calculate", "R(300K)/R(4.2K)": null, "R(300K)/R(10K)": null, "Reference": "2008 Solid-state spun fibers and yarns from 1-mm long carbon\nnanotube forests synthesized by water-assisted chemical vapor\ndeposition", "Unnamed: 41": null, "Unnamed: 42": null, "Unnamed: 43": null, "Unnamed: 44": null, "Unnamed: 45": 3, "Log Conductivity": null, "Log Density": null, "Log Specific Conductivity": null, "Log Tensile Strength": 2.6989700043360187, "Log Specific Strength": null, "Log Youngs Modulus": 0.9030899869919435, "Log Raman G:D Ratio": null, "Log Raman (10^-12)*G:D λ^4": null, "Log CNT Diameter": 1, "Log Fiber Diameter": 1, "Log Thermal Conductivity": null, "Log (R(300K)/R(4.2))": null, "Log (R(300K)/R(10))": null, "Log Host Conductivity ": null, "Log Thermal Conductivity ": null, "Ampacity Measurement Config": null, "Medium 1": null, "Substrate": null, "Absolute I max (mA)": null, "Absolute J max (A/m2)": null, "Specific J max (mA/tex)": null, "Absolute J failure (A/m2": null, "Specific J failure (mA/tex)": null, "Breakdown Temp (oC)": null, "Medium 2": null, "Substrate 2": null, "Absolute I max (mA).1": null, "Absolute J max (A/m2).1": null, "Specific J max (mA/tex).1": null, "Absolute J failure (A/m2.1": null, "Specific J failure (mA/tex).1": null, "Probe separation for Electrical conductivity (microns)": null, "Probe separation for Ampacity (microns)": "Not Reported/ Can not calculate", "Notes on ampacity": null, "Substrate for ampacity (Yes/No)": "Not Reported/ Can not calculate", "Notes on substrate ": null, "Log (Jmax in Air (A/m2))": "Not Reported/ Can not calculate", "Log (Jmax in Vacuum(A/m2))": "Not Reported/ Can not calculate", "Bulk fibre diameter (nm)": 10000, "Log (Bulk fibre diameter (nm))": 4, "Effective diameter for ampacity (nm)": 10000, "Log (Effective diameter for ampacity (nm))": 4, "Notes on diameter": null, "Category 2": "CNT", "Diameter Regime": "large", "Log (Probe separation for ampacity (microns))": "Not reported/Can not calculate", "Probe separation regime": "Not reported/Can not calculate"}
needs_review |  |  |  |  | Acid functionalized for 90 min | CNT_or_CNT_hybrid | sheet_mat_film | MWCNT | forest_drawn_or_VA_CNT | doped_or_intercalated;acid_exposed;Acid Doped | alignment: Not Reported/ Can not calculate |  |  |  |  | Bulmer/James meta-analysis supporting workbook, Main sheet |  |  |  | check_duplicate_or_multi_sample_group | rec_29694390bd35 | 20210409_Metaanalysis_database.xlsx | Main | 354 | 2008 The feasibility of producing MWCNT paper and strong MWCNT film from VACNT array | Acid functionalized for 90 min | CNT_or_CNT_hybrid | sheet_mat_film | MWCNT | forest_drawn_or_VA_CNT | doped_or_intercalated;acid_exposed;Acid Doped | normalized_candidate | peer_reviewed_meta_analysis_record | secondary_meta_analysis_with_original_doi | Peer-reviewed meta-analysis workbook row with original DOI resolved by Crossref/OpenAlex; not re-extracted from the primary paper in this pipeline. | 10.1007/s00339-008-4606-z | 10.1007/s00339-008-4606-z |  | verified_crossref_openalex | The feasibility of producing MWCNT paper and strong MWCNT film from VACNT array | Guanghui Xu et al. | Guanghui Xu; Qiang Zhang; Weiping Zhou; Jiaqi Huang; Fei Wei | Applied Physics A | 2008 | 2008-08-01 | 92, 3, 531-539 | 10.1007/s00339-008-4606-z | 5 |  | 0 | [8 empty] | 0.426 | 426000 | 0.0043 | 0.0043 | 4300000 | raw_value_as_GPa |  |  | 0.426 | 426000000 | [5 empty] | 0.0083 | 8300 |  |  |  |  | 0.8068537518413177 | 0.8068538 | [5 empty] | alignment: Not Reported/ Can not calculate |  |  | Bulmer/James meta-analysis supporting workbook, Main sheet | 10.1002/adma.202008432 | A Meta-Analysis of Conductive and Strong Carbon Nanotube Materials | John S. Bulmer et al. | Advanced Materials | 2021 | 2008 The feasibility of producing MWCNT paper and strong MWCNT film from VACNT array | accepted | 1 |  |  | Bulmer/James CNT meta-analysis supporting workbook | peer_reviewed_meta_analysis_workbook | 10.1007/s00339-008-4606-z | Original DOI resolved from James/Bulmer workbook reference: 10.1007/s00339-008-4606-z; compiled data source DOI: 10.1002/adma.202008432 | 4 | Unaligned multiwall CNTs |  | The feasibility of producing MWCNT paper and strong MWCNT film from VACNT array |  | Applied Physics A | 2008 |  |  |  | secondary_public_candidate | needs_primary_value_crosscheck | James_Bulmer_meta_analysis_workbook | 3 | {"Category": "Unaligned multiwall CNTs", "Conductivity (MSm-1)": 0.0083, "Density (g cm-3)": "Not Reported/ Can not calculate", "Specific Conductivity (kS m2/kg)": "Not Reported/ Can not calculate", "Electrical Anisotropy": "Not Reported/ Can not calculate", "Alignment figure of merit": "Not Reported/ Can not calculate", "Alignment method": "Not Reported/ Can not calculate", "Alignment FWHM": "Not Reported/ Can not calculate", "FWHM type": "Not Reported/ Can not calculate", "Raman G:D": 0.8068537518413177, "Raman wavelength": 633, "(10^-12)*G:D λ^4": 0.12954172111304568, "Doped or Acid Exposure (Yes/ No)": "Yes", "Tensile Strength (MPa)": 4.3, "Specific Strength (N/Tex)": 0.426, "Young's Modulus (GPa)": 0.426, "Unnamed: 16": null, "Uber Parameter": 0.03569, "Specific Uber Parameter": "Not Reported/ Can not calculate", "CNT Diameter (nm)": "40--60", "Plottable CNT Diameter (nm)": 50, "Date Entered and Checked ": 20200511, "Notes": "Acid functionalized for 90 min", "Year": 2008, "Production Process": "Buckypaper", "Post Process": "Acid Doped", "Intentionally added intercalation dope": null, "Host Conductivity (MSm-1)": null, "Sorted Status": "Unsorted ", "Bulk Fiber Diameter (microns)": "Not Reported/ Can not calculate", "G Peak Position (cm-1)": 1599.9, "Thermal Conductivity (W/(m K))": "Not Reported/ Can not calculate", "T Star (K)": "Not Reported/ Can not calculate", "R value at lowest temp": "Not Reported/ Can not calculate", "R value at 4.2 K": "Not Reported/ Can not calculate", "R value at 10 K": "Not Reported/ Can not calculate", "R value at 77 K": "Not Reported/ Can not calculate", "R value at 300 K": "Not Reported/ Can not calculate", "R(300K)/R(4.2K)": null, "R(300K)/R(10K)": null, "Reference": "2008 The feasibility of producing MWCNT paper and strong MWCNT film from VACNT array", "Unnamed: 41": null, "Unnamed: 42": null, "Unnamed: 43": null, "Unnamed: 44": null, "Unnamed: 45": 5, "Log Conductivity": -2.0809219076239263, "Log Density": null, "Log Specific Conductivity": null, "Log Tensile Strength": 0.6334684555795865, "Log Specific Strength": -0.37059040089728107, "Log Youngs Modulus": -0.37059040089728107, "Log Raman G:D Ratio": -0.09320517720384683, "Log Raman (10^-12)*G:D λ^4": -0.8875903371344265, "Log CNT Diameter": 1.6989700043360187, "Log Fiber Diameter": null, "Log Thermal Conductivity": null, "Log (R(300K)/R(4.2))": null, "Log (R(300K)/R(10))": null, "Log Host Conductivity ": null, "Log Thermal Conductivity ": null, "Ampacity Measurement Config": null, "Medium 1": null, "Substrate": null, "Absolute I max (mA)": null, "Absolute J max (A/m2)": null, "Specific J max (mA/tex)": null, "Absolute J failure (A/m2": null, "Specific J failure (mA/tex)": null, "Breakdown Temp (oC)": null, "Medium 2": null, "Substrate 2": null, "Absolute I max (mA).1": null, "Absolute J max (A/m2).1": null, "Specific J max (mA/tex).1": null, "Absolute J failure (A/m2.1": null, "Specific J failure (mA/tex).1": null, "Probe separation for Electrical conductivity (microns)": null, "Probe separation for Ampacity (microns)": "Not Reported/ Can not calculate", "Notes on ampacity": null, "Substrate for ampacity (Yes/No)": "Not Reported/ Can not calculate", "Notes on substrate ": null, "Log (Jmax in Air (A/m2))": "Not Reported/ Can not calculate", "Log (Jmax in Vacuum(A/m2))": "Not Reported/ Can not calculate", "Bulk fibre diameter (nm)": null, "Log (Bulk fibre diameter (nm))": null, "Effective diameter for ampacity (nm)": 50, "Log (Effective diameter for ampacity (nm))": 1.6989700043360187, "Notes on diameter": null, "Category 2": "CNT", "Diameter Regime": "sub-micron", "Log (Probe separation for ampacity (microns))": "Not reported/Can not calculate", "Probe separation regime": "Not reported/Can not calculate"}
needs_review |  |  |  |  | Acid functionalized for 100 min | CNT_or_CNT_hybrid | sheet_mat_film | MWCNT | forest_drawn_or_VA_CNT | doped_or_intercalated;acid_exposed;Acid Doped | alignment: Not Reported/ Can not calculate |  |  |  |  | Bulmer/James meta-analysis supporting workbook, Main sheet |  |  |  | check_duplicate_or_multi_sample_group | rec_f3b4a7bcba1b | 20210409_Metaanalysis_database.xlsx | Main | 355 | 2008 The feasibility of producing MWCNT paper and strong MWCNT film from VACNT array | Acid functionalized for 100 min | CNT_or_CNT_hybrid | sheet_mat_film | MWCNT | forest_drawn_or_VA_CNT | doped_or_intercalated;acid_exposed;Acid Doped | normalized_candidate | peer_reviewed_meta_analysis_record | secondary_meta_analysis_with_original_doi | Peer-reviewed meta-analysis workbook row with original DOI resolved by Crossref/OpenAlex; not re-extracted from the primary paper in this pipeline. | 10.1007/s00339-008-4606-z | 10.1007/s00339-008-4606-z |  | verified_crossref_openalex | The feasibility of producing MWCNT paper and strong MWCNT film from VACNT array | Guanghui Xu et al. | Guanghui Xu; Qiang Zhang; Weiping Zhou; Jiaqi Huang; Fei Wei | Applied Physics A | 2008 | 2008-08-01 | 92, 3, 531-539 | 10.1007/s00339-008-4606-z | 5 |  | 0 | [8 empty] | 0.439 | 439000 | 0.0046 | 0.0046 | 4600000 | raw_value_as_GPa |  |  | 0.439 | 439000000 | [5 empty] | 0.01 | 10000 |  |  |  |  | 0.802797110102492 | 0.8027971 | [5 empty] | alignment: Not Reported/ Can not calculate |  |  | Bulmer/James meta-analysis supporting workbook, Main sheet | 10.1002/adma.202008432 | A Meta-Analysis of Conductive and Strong Carbon Nanotube Materials | John S. Bulmer et al. | Advanced Materials | 2021 | 2008 The feasibility of producing MWCNT paper and strong MWCNT film from VACNT array | accepted | 1 |  |  | Bulmer/James CNT meta-analysis supporting workbook | peer_reviewed_meta_analysis_workbook | 10.1007/s00339-008-4606-z | Original DOI resolved from James/Bulmer workbook reference: 10.1007/s00339-008-4606-z; compiled data source DOI: 10.1002/adma.202008432 | 4 | Unaligned multiwall CNTs |  | The feasibility of producing MWCNT paper and strong MWCNT film from VACNT array |  | Applied Physics A | 2008 |  |  |  | secondary_public_candidate | needs_primary_value_crosscheck | James_Bulmer_meta_analysis_workbook | 3 | {"Category": "Unaligned multiwall CNTs", "Conductivity (MSm-1)": 0.01, "Density (g cm-3)": "Not Reported/ Can not calculate", "Specific Conductivity (kS m2/kg)": "Not Reported/ Can not calculate", "Electrical Anisotropy": "Not Reported/ Can not calculate", "Alignment figure of merit": "Not Reported/ Can not calculate", "Alignment method": "Not Reported/ Can not calculate", "Alignment FWHM": "Not Reported/ Can not calculate", "FWHM type": "Not Reported/ Can not calculate", "Raman G:D": 0.802797110102492, "Raman wavelength": 633, "(10^-12)*G:D λ^4": 0.12889042048813412, "Doped or Acid Exposure (Yes/ No)": "Yes", "Tensile Strength (MPa)": 4.6, "Specific Strength (N/Tex)": 0.439, "Young's Modulus (GPa)": 0.439, "Unnamed: 16": null, "Uber Parameter": 0.046, "Specific Uber Parameter": "Not Reported/ Can not calculate", "CNT Diameter (nm)": "40--60", "Plottable CNT Diameter (nm)": 50, "Date Entered and Checked ": 20200511, "Notes": "Acid functionalized for 100 min", "Year": 2008, "Production Process": "Buckypaper", "Post Process": "Acid Doped", "Intentionally added intercalation dope": null, "Host Conductivity (MSm-1)": null, "Sorted Status": "Unsorted ", "Bulk Fiber Diameter (microns)": "Not Reported/ Can not calculate", "G Peak Position (cm-1)": 1595.4, "Thermal Conductivity (W/(m K))": "Not Reported/ Can not calculate", "T Star (K)": "Not Reported/ Can not calculate", "R value at lowest temp": "Not Reported/ Can not calculate", "R value at 4.2 K": "Not Reported/ Can not calculate", "R value at 10 K": "Not Reported/ Can not calculate", "R value at 77 K": "Not Reported/ Can not calculate", "R value at 300 K": "Not Reported/ Can not calculate", "R(300K)/R(4.2K)": null, "R(300K)/R(10K)": null, "Reference": "2008 The feasibility of producing MWCNT paper and strong MWCNT film from VACNT array", "Unnamed: 41": null, "Unnamed: 42": null, "Unnamed: 43": null, "Unnamed: 44": null, "Unnamed: 45": 5, "Log Conductivity": -2, "Log Density": null, "Log Specific Conductivity": null, "Log Tensile Strength": 0.6627578316815741, "Log Specific Strength": -0.35753547975787864, "Log Youngs Modulus": -0.35753547975787864, "Log Raman G:D Ratio": -0.09539419954877724, "Log Raman (10^-12)*G:D λ^4": -0.8897793594793568, "Log CNT Diameter": 1.6989700043360187, "Log Fiber Diameter": null, "Log Thermal Conductivity": null, "Log (R(300K)/R(4.2))": null, "Log (R(300K)/R(10))": null, "Log Host Conductivity ": null, "Log Thermal Conductivity ": null, "Ampacity Measurement Config": null, "Medium 1": null, "Substrate": null, "Absolute I max (mA)": null, "Absolute J max (A/m2)": null, "Specific J max (mA/tex)": null, "Absolute J failure (A/m2": null, "Specific J failure (mA/tex)": null, "Breakdown Temp (oC)": null, "Medium 2": null, "Substrate 2": null, "Absolute I max (mA).1": null, "Absolute J max (A/m2).1": null, "Specific J max (mA/tex).1": null, "Absolute J failure (A/m2.1": null, "Specific J failure (mA/tex).1": null, "Probe separation for Electrical conductivity (microns)": null, "Probe separation for Ampacity (microns)": "Not Reported/ Can not calculate", "Notes on ampacity": null, "Substrate for ampacity (Yes/No)": "Not Reported/ Can not calculate", "Notes on substrate ": null, "Log (Jmax in Air (A/m2))": "Not Reported/ Can not calculate", "Log (Jmax in Vacuum(A/m2))": "Not Reported/ Can not calculate", "Bulk fibre diameter (nm)": null, "Log (Bulk fibre diameter (nm))": null, "Effective diameter for ampacity (nm)": 50, "Log (Effective diameter for ampacity (nm))": 1.6989700043360187, "Notes on diameter": null, "Category 2": "CNT", "Diameter Regime": "sub-micron", "Log (Probe separation for ampacity (microns))": "Not reported/Can not calculate", "Probe separation regime": "Not reported/Can not calculate"}
needs_review |  |  |  |  | Acid functionalized for 110 min | CNT_or_CNT_hybrid | sheet_mat_film | MWCNT | forest_drawn_or_VA_CNT | doped_or_intercalated;acid_exposed;Acid Doped | alignment: Not Reported/ Can not calculate |  |  |  |  | Bulmer/James meta-analysis supporting workbook, Main sheet |  |  |  | check_duplicate_or_multi_sample_group | rec_e62bc380632a | 20210409_Metaanalysis_database.xlsx | Main | 356 | 2008 The feasibility of producing MWCNT paper and strong MWCNT film from VACNT array | Acid functionalized for 110 min | CNT_or_CNT_hybrid | sheet_mat_film | MWCNT | forest_drawn_or_VA_CNT | doped_or_intercalated;acid_exposed;Acid Doped | normalized_candidate | peer_reviewed_meta_analysis_record | secondary_meta_analysis_with_original_doi | Peer-reviewed meta-analysis workbook row with original DOI resolved by Crossref/OpenAlex; not re-extracted from the primary paper in this pipeline. | 10.1007/s00339-008-4606-z | 10.1007/s00339-008-4606-z |  | verified_crossref_openalex | The feasibility of producing MWCNT paper and strong MWCNT film from VACNT array | Guanghui Xu et al. | Guanghui Xu; Qiang Zhang; Weiping Zhou; Jiaqi Huang; Fei Wei | Applied Physics A | 2008 | 2008-08-01 | 92, 3, 531-539 | 10.1007/s00339-008-4606-z | 5 |  | 0 | [8 empty] | 0.785 | 785000 | 0.0075 | 0.0075 | 7500000 | raw_value_as_GPa |  |  | 0.785 | 785000000 | [5 empty] | 0.01 | 10000 |  |  |  |  | 0.7958191342154523 | 0.7958191 | [5 empty] | alignment: Not Reported/ Can not calculate |  |  | Bulmer/James meta-analysis supporting workbook, Main sheet | 10.1002/adma.202008432 | A Meta-Analysis of Conductive and Strong Carbon Nanotube Materials | John S. Bulmer et al. | Advanced Materials | 2021 | 2008 The feasibility of producing MWCNT paper and strong MWCNT film from VACNT array | accepted | 1 |  |  | Bulmer/James CNT meta-analysis supporting workbook | peer_reviewed_meta_analysis_workbook | 10.1007/s00339-008-4606-z | Original DOI resolved from James/Bulmer workbook reference: 10.1007/s00339-008-4606-z; compiled data source DOI: 10.1002/adma.202008432 | 4 | Unaligned multiwall CNTs |  | The feasibility of producing MWCNT paper and strong MWCNT film from VACNT array |  | Applied Physics A | 2008 |  |  |  | secondary_public_candidate | needs_primary_value_crosscheck | James_Bulmer_meta_analysis_workbook | 3 | {"Category": "Unaligned multiwall CNTs", "Conductivity (MSm-1)": 0.01, "Density (g cm-3)": "Not Reported/ Can not calculate", "Specific Conductivity (kS m2/kg)": "Not Reported/ Can not calculate", "Electrical Anisotropy": "Not Reported/ Can not calculate", "Alignment figure of merit": "Not Reported/ Can not calculate", "Alignment method": "Not Reported/ Can not calculate", "Alignment FWHM": "Not Reported/ Can not calculate", "FWHM type": "Not Reported/ Can not calculate", "Raman G:D": 0.7958191342154523, "Raman wavelength": 633, "(10^-12)*G:D λ^4": 0.12777009477330714, "Doped or Acid Exposure (Yes/ No)": "Yes", "Tensile Strength (MPa)": 7.5, "Specific Strength (N/Tex)": 0.785, "Young's Modulus (GPa)": 0.785, "Unnamed: 16": null, "Uber Parameter": 0.075, "Specific Uber Parameter": "Not Reported/ Can not calculate", "CNT Diameter (nm)": "40--60", "Plottable CNT Diameter (nm)": 50, "Date Entered and Checked ": 20200511, "Notes": "Acid functionalized for 110 min", "Year": 2008, "Production Process": "Buckypaper", "Post Process": "Acid Doped", "Intentionally added intercalation dope": null, "Host Conductivity (MSm-1)": null, "Sorted Status": "Unsorted ", "Bulk Fiber Diameter (microns)": "Not Reported/ Can not calculate", "G Peak Position (cm-1)": 1593.5, "Thermal Conductivity (W/(m K))": "Not Reported/ Can not calculate", "T Star (K)": "Not Reported/ Can not calculate", "R value at lowest temp": "Not Reported/ Can not calculate", "R value at 4.2 K": "Not Reported/ Can not calculate", "R value at 10 K": "Not Reported/ Can not calculate", "R value at 77 K": "Not Reported/ Can not calculate", "R value at 300 K": "Not Reported/ Can not calculate", "R(300K)/R(4.2K)": null, "R(300K)/R(10K)": null, "Reference": "2008 The feasibility of producing MWCNT paper and strong MWCNT film from VACNT array", "Unnamed: 41": null, "Unnamed: 42": null, "Unnamed: 43": null, "Unnamed: 44": null, "Unnamed: 45": 5, "Log Conductivity": -2, "Log Density": null, "Log Specific Conductivity": null, "Log Tensile Strength": 0.8750612633917001, "Log Specific Strength": -0.10513034325474745, "Log Youngs Modulus": -0.10513034325474745, "Log Raman G:D Ratio": -0.0991856231385038, "Log Raman (10^-12)*G:D λ^4": -0.8935707830690833, "Log CNT Diameter": 1.6989700043360187, "Log Fiber Diameter": null, "Log Thermal Conductivity": null, "Log (R(300K)/R(4.2))": null, "Log (R(300K)/R(10))": null, "Log Host Conductivity ": null, "Log Thermal Conductivity ": null, "Ampacity Measurement Config": null, "Medium 1": null, "Substrate": null, "Absolute I max (mA)": null, "Absolute J max (A/m2)": null, "Specific J max (mA/tex)": null, "Absolute J failure (A/m2": null, "Specific J failure (mA/tex)": null, "Breakdown Temp (oC)": null, "Medium 2": null, "Substrate 2": null, "Absolute I max (mA).1": null, "Absolute J max (A/m2).1": null, "Specific J max (mA/tex).1": null, "Absolute J failure (A/m2.1": null, "Specific J failure (mA/tex).1": null, "Probe separation for Electrical conductivity (microns)": null, "Probe separation for Ampacity (microns)": "Not Reported/ Can not calculate", "Notes on ampacity": null, "Substrate for ampacity (Yes/No)": "Not Reported/ Can not calculate", "Notes on substrate ": null, "Log (Jmax in Air (A/m2))": "Not Reported/ Can not calculate", "Log (Jmax in Vacuum(A/m2))": "Not Reported/ Can not calculate", "Bulk fibre diameter (nm)": null, "Log (Bulk fibre diameter (nm))": null, "Effective diameter for ampacity (nm)": 50, "Log (Effective diameter for ampacity (nm))": 1.6989700043360187, "Notes on diameter": null, "Category 2": "CNT", "Diameter Regime": "sub-micron", "Log (Probe separation for ampacity (microns))": "Not reported/Can not calculate", "Probe separation regime": "Not reported/Can not calculate"}
needs_review |  |  |  |  | Acid functionalized for 120 min | CNT_or_CNT_hybrid | sheet_mat_film | MWCNT | forest_drawn_or_VA_CNT | doped_or_intercalated;acid_exposed;Acid Doped | alignment: Not Reported/ Can not calculate |  |  |  |  | Bulmer/James meta-analysis supporting workbook, Main sheet |  |  |  | check_duplicate_or_multi_sample_group | rec_4948722143ab | 20210409_Metaanalysis_database.xlsx | Main | 357 | 2008 The feasibility of producing MWCNT paper and strong MWCNT film from VACNT array | Acid functionalized for 120 min | CNT_or_CNT_hybrid | sheet_mat_film | MWCNT | forest_drawn_or_VA_CNT | doped_or_intercalated;acid_exposed;Acid Doped | normalized_candidate | peer_reviewed_meta_analysis_record | secondary_meta_analysis_with_original_doi | Peer-reviewed meta-analysis workbook row with original DOI resolved by Crossref/OpenAlex; not re-extracted from the primary paper in this pipeline. | 10.1007/s00339-008-4606-z | 10.1007/s00339-008-4606-z |  | verified_crossref_openalex | The feasibility of producing MWCNT paper and strong MWCNT film from VACNT array | Guanghui Xu et al. | Guanghui Xu; Qiang Zhang; Weiping Zhou; Jiaqi Huang; Fei Wei | Applied Physics A | 2008 | 2008-08-01 | 92, 3, 531-539 | 10.1007/s00339-008-4606-z | 5 |  | 0 | [8 empty] | 0.557 | 557000 | 0.006 | 0.006 | 6000000 | raw_value_as_GPa |  |  | 0.557 | 557000000 | [5 empty] | 0.0091 | 9100 |  |  |  |  | 0.7101446815776211 | 0.7101447 | [5 empty] | alignment: Not Reported/ Can not calculate |  |  | Bulmer/James meta-analysis supporting workbook, Main sheet | 10.1002/adma.202008432 | A Meta-Analysis of Conductive and Strong Carbon Nanotube Materials | John S. Bulmer et al. | Advanced Materials | 2021 | 2008 The feasibility of producing MWCNT paper and strong MWCNT film from VACNT array | accepted | 1 |  |  | Bulmer/James CNT meta-analysis supporting workbook | peer_reviewed_meta_analysis_workbook | 10.1007/s00339-008-4606-z | Original DOI resolved from James/Bulmer workbook reference: 10.1007/s00339-008-4606-z; compiled data source DOI: 10.1002/adma.202008432 | 4 | Unaligned multiwall CNTs |  | The feasibility of producing MWCNT paper and strong MWCNT film from VACNT array |  | Applied Physics A | 2008 |  |  |  | secondary_public_candidate | needs_primary_value_crosscheck | James_Bulmer_meta_analysis_workbook | 3 | {"Category": "Unaligned multiwall CNTs", "Conductivity (MSm-1)": 0.0091, "Density (g cm-3)": "Not Reported/ Can not calculate", "Specific Conductivity (kS m2/kg)": "Not Reported/ Can not calculate", "Electrical Anisotropy": "Not Reported/ Can not calculate", "Alignment figure of merit": "Not Reported/ Can not calculate", "Alignment method": "Not Reported/ Can not calculate", "Alignment FWHM": "Not Reported/ Can not calculate", "FWHM type": "Not Reported/ Can not calculate", "Raman G:D": 0.7101446815776211, "Raman wavelength": 633, "(10^-12)*G:D λ^4": 0.11401491792149834, "Doped or Acid Exposure (Yes/ No)": "Yes", "Tensile Strength (MPa)": 6, "Specific Strength (N/Tex)": 0.557, "Young's Modulus (GPa)": 0.557, "Unnamed: 16": null, "Uber Parameter": 0.0546, "Specific Uber Parameter": "Not Reported/ Can not calculate", "CNT Diameter (nm)": "40--60", "Plottable CNT Diameter (nm)": 50, "Date Entered and Checked ": 20200511, "Notes": "Acid functionalized for 120 min", "Year": 2008, "Production Process": "Buckypaper", "Post Process": "Acid Doped", "Intentionally added intercalation dope": null, "Host Conductivity (MSm-1)": null, "Sorted Status": "Unsorted ", "Bulk Fiber Diameter (microns)": "Not Reported/ Can not calculate", "G Peak Position (cm-1)": 1592, "Thermal Conductivity (W/(m K))": "Not Reported/ Can not calculate", "T Star (K)": "Not Reported/ Can not calculate", "R value at lowest temp": "Not Reported/ Can not calculate", "R value at 4.2 K": "Not Reported/ Can not calculate", "R value at 10 K": "Not Reported/ Can not calculate", "R value at 77 K": "Not Reported/ Can not calculate", "R value at 300 K": "Not Reported/ Can not calculate", "R(300K)/R(4.2K)": null, "R(300K)/R(10K)": null, "Reference": "2008 The feasibility of producing MWCNT paper and strong MWCNT film from VACNT array", "Unnamed: 41": null, "Unnamed: 42": null, "Unnamed: 43": null, "Unnamed: 44": null, "Unnamed: 45": 5, "Log Conductivity": -2.0409586076789066, "Log Density": null, "Log Specific Conductivity": null, "Log Tensile Strength": 0.7781512503836436, "Log Specific Strength": -0.25414480482627105, "Log Youngs Modulus": -0.25414480482627105, "Log Raman G:D Ratio": -0.1486531611266096, "Log Raman (10^-12)*G:D λ^4": -0.9430383210571892, "Log CNT Diameter": 1.6989700043360187, "Log Fiber Diameter": null, "Log Thermal Conductivity": null, "Log (R(300K)/R(4.2))": null, "Log (R(300K)/R(10))": null, "Log Host Conductivity ": null, "Log Thermal Conductivity ": null, "Ampacity Measurement Config": null, "Medium 1": null, "Substrate": null, "Absolute I max (mA)": null, "Absolute J max (A/m2)": null, "Specific J max (mA/tex)": null, "Absolute J failure (A/m2": null, "Specific J failure (mA/tex)": null, "Breakdown Temp (oC)": null, "Medium 2": null, "Substrate 2": null, "Absolute I max (mA).1": null, "Absolute J max (A/m2).1": null, "Specific J max (mA/tex).1": null, "Absolute J failure (A/m2.1": null, "Specific J failure (mA/tex).1": null, "Probe separation for Electrical conductivity (microns)": null, "Probe separation for Ampacity (microns)": "Not Reported/ Can not calculate", "Notes on ampacity": null, "Substrate for ampacity (Yes/No)": "Not Reported/ Can not calculate", "Notes on substrate ": null, "Log (Jmax in Air (A/m2))": "Not Reported/ Can not calculate", "Log (Jmax in Vacuum(A/m2))": "Not Reported/ Can not calculate", "Bulk fibre diameter (nm)": null, "Log (Bulk fibre diameter (nm))": null, "Effective diameter for ampacity (nm)": 50, "Log (Effective diameter for ampacity (nm))": 1.6989700043360187, "Notes on diameter": null, "Category 2": "CNT", "Diameter Regime": "sub-micron", "Log (Probe separation for ampacity (microns))": "Not reported/Can not calculate", "Probe separation regime": "Not reported/Can not calculate"}
needs_review |  |  |  |  | Acid functionalized for 130 min | CNT_or_CNT_hybrid | sheet_mat_film | MWCNT | forest_drawn_or_VA_CNT | doped_or_intercalated;acid_exposed;Acid Doped | alignment: Not Reported/ Can not calculate |  |  |  |  | Bulmer/James meta-analysis supporting workbook, Main sheet |  |  |  | check_duplicate_or_multi_sample_group | rec_c1d4c79bd81e | 20210409_Metaanalysis_database.xlsx | Main | 358 | 2008 The feasibility of producing MWCNT paper and strong MWCNT film from VACNT array | Acid functionalized for 130 min | CNT_or_CNT_hybrid | sheet_mat_film | MWCNT | forest_drawn_or_VA_CNT | doped_or_intercalated;acid_exposed;Acid Doped | normalized_candidate | peer_reviewed_meta_analysis_record | secondary_meta_analysis_with_original_doi | Peer-reviewed meta-analysis workbook row with original DOI resolved by Crossref/OpenAlex; not re-extracted from the primary paper in this pipeline. | 10.1007/s00339-008-4606-z | 10.1007/s00339-008-4606-z |  | verified_crossref_openalex | The feasibility of producing MWCNT paper and strong MWCNT film from VACNT array | Guanghui Xu et al. | Guanghui Xu; Qiang Zhang; Weiping Zhou; Jiaqi Huang; Fei Wei | Applied Physics A | 2008 | 2008-08-01 | 92, 3, 531-539 | 10.1007/s00339-008-4606-z | 5 |  | 0 | [8 empty] | 0.455 | 455000 | 0.0045 | 0.0045 | 4500000 | raw_value_as_GPa |  |  | 0.455 | 455000000 | [5 empty] | 0.0091 | 9100 |  |  |  |  | 0.6982761802999415 | 0.6982762 | [5 empty] | alignment: Not Reported/ Can not calculate |  |  | Bulmer/James meta-analysis supporting workbook, Main sheet | 10.1002/adma.202008432 | A Meta-Analysis of Conductive and Strong Carbon Nanotube Materials | John S. Bulmer et al. | Advanced Materials | 2021 | 2008 The feasibility of producing MWCNT paper and strong MWCNT film from VACNT array | accepted | 1 |  |  | Bulmer/James CNT meta-analysis supporting workbook | peer_reviewed_meta_analysis_workbook | 10.1007/s00339-008-4606-z | Original DOI resolved from James/Bulmer workbook reference: 10.1007/s00339-008-4606-z; compiled data source DOI: 10.1002/adma.202008432 | 4 | Unaligned multiwall CNTs |  | The feasibility of producing MWCNT paper and strong MWCNT film from VACNT array |  | Applied Physics A | 2008 |  |  |  | secondary_public_candidate | needs_primary_value_crosscheck | James_Bulmer_meta_analysis_workbook | 3 | {"Category": "Unaligned multiwall CNTs", "Conductivity (MSm-1)": 0.0091, "Density (g cm-3)": "Not Reported/ Can not calculate", "Specific Conductivity (kS m2/kg)": "Not Reported/ Can not calculate", "Electrical Anisotropy": "Not Reported/ Can not calculate", "Alignment figure of merit": "Not Reported/ Can not calculate", "Alignment method": "Not Reported/ Can not calculate", "Alignment FWHM": "Not Reported/ Can not calculate", "FWHM type": "Not Reported/ Can not calculate", "Raman G:D": 0.6982761802999415, "Raman wavelength": 633, "(10^-12)*G:D λ^4": 0.11210941016493856, "Doped or Acid Exposure (Yes/ No)": "Yes", "Tensile Strength (MPa)": 4.5, "Specific Strength (N/Tex)": 0.455, "Young's Modulus (GPa)": 0.455, "Unnamed: 16": null, "Uber Parameter": 0.04095, "Specific Uber Parameter": "Not Reported/ Can not calculate", "CNT Diameter (nm)": "40--60", "Plottable CNT Diameter (nm)": 50, "Date Entered and Checked ": 20200511, "Notes": "Acid functionalized for 130 min", "Year": 2008, "Production Process": "Buckypaper", "Post Process": "Acid Doped", "Intentionally added intercalation dope": null, "Host Conductivity (MSm-1)": null, "Sorted Status": "Unsorted ", "Bulk Fiber Diameter (microns)": "Not Reported/ Can not calculate", "G Peak Position (cm-1)": 1590.3, "Thermal Conductivity (W/(m K))": "Not Reported/ Can not calculate", "T Star (K)": "Not Reported/ Can not calculate", "R value at lowest temp": "Not Reported/ Can not calculate", "R value at 4.2 K": "Not Reported/ Can not calculate", "R value at 10 K": "Not Reported/ Can not calculate", "R value at 77 K": "Not Reported/ Can not calculate", "R value at 300 K": "Not Reported/ Can not calculate", "R(300K)/R(4.2K)": null, "R(300K)/R(10K)": null, "Reference": "2008 The feasibility of producing MWCNT paper and strong MWCNT film from VACNT array", "Unnamed: 41": null, "Unnamed: 42": null, "Unnamed: 43": null, "Unnamed: 44": null, "Unnamed: 45": 5, "Log Conductivity": -2.0409586076789066, "Log Density": null, "Log Specific Conductivity": null, "Log Tensile Strength": 0.6532125137753437, "Log Specific Strength": -0.34198860334288755, "Log Youngs Modulus": -0.34198860334288755, "Log Raman G:D Ratio": -0.15597277242373364, "Log Raman (10^-12)*G:D λ^4": -0.9503579323543132, "Log CNT Diameter": 1.6989700043360187, "Log Fiber Diameter": null, "Log Thermal Conductivity": null, "Log (R(300K)/R(4.2))": null, "Log (R(300K)/R(10))": null, "Log Host Conductivity ": null, "Log Thermal Conductivity ": null, "Ampacity Measurement Config": null, "Medium 1": null, "Substrate": null, "Absolute I max (mA)": null, "Absolute J max (A/m2)": null, "Specific J max (mA/tex)": null, "Absolute J failure (A/m2": null, "Specific J failure (mA/tex)": null, "Breakdown Temp (oC)": null, "Medium 2": null, "Substrate 2": null, "Absolute I max (mA).1": null, "Absolute J max (A/m2).1": null, "Specific J max (mA/tex).1": null, "Absolute J failure (A/m2.1": null, "Specific J failure (mA/tex).1": null, "Probe separation for Electrical conductivity (microns)": null, "Probe separation for Ampacity (microns)": "Not Reported/ Can not calculate", "Notes on ampacity": null, "Substrate for ampacity (Yes/No)": "Not Reported/ Can not calculate", "Notes on substrate ": null, "Log (Jmax in Air (A/m2))": "Not Reported/ Can not calculate", "Log (Jmax in Vacuum(A/m2))": "Not Reported/ Can not calculate", "Bulk fibre diameter (nm)": null, "Log (Bulk fibre diameter (nm))": null, "Effective diameter for ampacity (nm)": 50, "Log (Effective diameter for ampacity (nm))": 1.6989700043360187, "Notes on diameter": null, "Category 2": "CNT", "Diameter Regime": "sub-micron", "Log (Probe separation for ampacity (microns))": "Not reported/Can not calculate", "Probe separation regime": "Not reported/Can not calculate"}
needs_review |  |  |  |  | Unaligned Few-wall CNTs 2008 | CNT_or_CNT_hybrid | sheet_mat_film | FWCNT | Buckypaper | Sonicated | alignment: Not Reported/ Can not calculate |  |  |  |  | Bulmer/James meta-analysis supporting workbook, Main sheet |  |  |  | check_duplicate_or_multi_sample_group | rec_a6b88e7fbe84 | 20210409_Metaanalysis_database.xlsx | Main | 359 | 2008 The Relationship between network morphology and conductivity in nanotube films | Unaligned Few-wall CNTs 2008 | CNT_or_CNT_hybrid | sheet_mat_film | FWCNT | Buckypaper | Sonicated | normalized_candidate | peer_reviewed_meta_analysis_record | secondary_meta_analysis_with_original_doi | Peer-reviewed meta-analysis workbook row with original DOI resolved by Crossref/OpenAlex; not re-extracted from the primary paper in this pipeline. | 10.1063/1.2968437 | 10.1063/1.2968437 |  | verified_crossref_openalex | The relationship between network morphology and conductivity in nanotube films | Philip E. Lyons et al. | Philip E. Lyons; Sukanta De; Fiona Blighe; Valeria Nicolosi; Luiz Felipe C. Pereira; Mauro S. Ferreira; Jonathan N. Coleman | Journal of Applied Physics | 2008 | 2008-08-15 | 104, 4 | 10.1063/1.2968437 | 25 |  | 0 | [23 empty] | 0.003170979 | 3170.979 |  |  |  |  | 6.22222222222222 | 6.222222 | [5 empty] | alignment: Not Reported/ Can not calculate |  |  | Bulmer/James meta-analysis supporting workbook, Main sheet | 10.1002/adma.202008432 | A Meta-Analysis of Conductive and Strong Carbon Nanotube Materials | John S. Bulmer et al. | Advanced Materials | 2021 | 2008 The Relationship between network morphology and conductivity in nanotube films | accepted | 1 |  |  | Bulmer/James CNT meta-analysis supporting workbook | peer_reviewed_meta_analysis_workbook | 10.1063/1.2968437 | Original DOI resolved from James/Bulmer workbook reference: 10.1063/1.2968437; compiled data source DOI: 10.1002/adma.202008432 | 4 | Unaligned Few-wall CNTs |  | The relationship between network morphology and conductivity in nanotube films |  | Journal of Applied Physics | 2008 |  |  |  | secondary_public_candidate | needs_primary_value_crosscheck | James_Bulmer_meta_analysis_workbook | 3 | {"Category": "Unaligned Few-wall CNTs", "Conductivity (MSm-1)": 0.00317097864607882, "Density (g cm-3)": "Not Reported/ Can not calculate", "Specific Conductivity (kS m2/kg)": "Not Reported/ Can not calculate", "Electrical Anisotropy": "Not Reported/ Can not calculate", "Alignment figure of merit": "Not Reported/ Can not calculate", "Alignment method": "Not Reported/ Can not calculate", "Alignment FWHM": "Not Reported/ Can not calculate", "FWHM type": "Not Reported/ Can not calculate", "Raman G:D": 6.22222222222222, "Raman wavelength": 633, "(10^-12)*G:D λ^4": 0.9989881982639996, "Doped or Acid Exposure (Yes/ No)": "No", "Tensile Strength (MPa)": "Not Reported/ Can not calculate", "Specific Strength (N/Tex)": "Not Reported/ Can not calculate", "Young's Modulus (GPa)": "Not Reported/ Can not calculate", "Unnamed: 16": null, "Uber Parameter": "Not Reported/ Can not calculate", "Specific Uber Parameter": "Not Reported/ Can not calculate", "CNT Diameter (nm)": "Not Reported/ Can not calculate", "Plottable CNT Diameter (nm)": "Not Reported/ Can not calculate", "Date Entered and Checked ": 20200512, "Notes": null, "Year": 2008, "Production Process": "Buckypaper", "Post Process": "Sonicated ", "Intentionally added intercalation dope": null, "Host Conductivity (MSm-1)": null, "Sorted Status": "Unsorted", "Bulk Fiber Diameter (microns)": "Not Reported/ Can not calculate", "G Peak Position (cm-1)": "Not Reported/ Can not calculate", "Thermal Conductivity (W/(m K))": "Not Reported/ Can not calculate", "T Star (K)": "Not Reported/ Can not calculate", "R value at lowest temp": "Not Reported/ Can not calculate", "R value at 4.2 K": "Not Reported/ Can not calculate", "R value at 10 K": "Not Reported/ Can not calculate", "R value at 77 K": "Not Reported/ Can not calculate", "R value at 300 K": "Not Reported/ Can not calculate", "R(300K)/R(4.2K)": null, "R(300K)/R(10K)": null, "Reference": "2008 The Relationship between network morphology and conductivity in nanotube films ", "Unnamed: 41": null, "Unnamed: 42": null, "Unnamed: 43": null, "Unnamed: 44": null, "Unnamed: 45": 25, "Log Conductivity": -2.4988066825775666, "Log Density": null, "Log Specific Conductivity": null, "Log Tensile Strength": null, "Log Specific Strength": null, "Log Youngs Modulus": null, "Log Raman G:D Ratio": 0.7939455175668754, "Log Raman (10^-12)*G:D λ^4": -0.00043964236370420116, "Log CNT Diameter": null, "Log Fiber Diameter": null, "Log Thermal Conductivity": null, "Log (R(300K)/R(4.2))": null, "Log (R(300K)/R(10))": null, "Log Host Conductivity ": null, "Log Thermal Conductivity ": null, "Ampacity Measurement Config": null, "Medium 1": null, "Substrate": null, "Absolute I max (mA)": null, "Absolute J max (A/m2)": null, "Specific J max (mA/tex)": null, "Absolute J failure (A/m2": null, "Specific J failure (mA/tex)": null, "Breakdown Temp (oC)": null, "Medium 2": null, "Substrate 2": null, "Absolute I max (mA).1": null, "Absolute J max (A/m2).1": null, "Specific J max (mA/tex).1": null, "Absolute J failure (A/m2.1": null, "Specific J failure (mA/tex).1": null, "Probe separation for Electrical conductivity (microns)": null, "Probe separation for Ampacity (microns)": "Not Reported/ Can not calculate", "Notes on ampacity": null, "Substrate for ampacity (Yes/No)": "Not Reported/ Can not calculate", "Notes on substrate ": null, "Log (Jmax in Air (A/m2))": "Not Reported/ Can not calculate", "Log (Jmax in Vacuum(A/m2))": "Not Reported/ Can not calculate", "Bulk fibre diameter (nm)": null, "Log (Bulk fibre diameter (nm))": null, "Effective diameter for ampacity (nm)": "Not Reported/ Can not calculate", "Log (Effective diameter for ampacity (nm))": null, "Notes on diameter": null, "Category 2": "CNT", "Diameter Regime": "Not reported/Can not calculate", "Log (Probe separation for ampacity (microns))": "Not reported/Can not calculate", "Probe separation regime": "Not reported/Can not calculate"}